## O1s Scan
﻿
Axis | Energy | Elements= | 201
C:\Users\em2714\AppData\Local\Temp\VGD{1F3E8C9E-5073-491B-9F6C-35F502CA8609}.vgd
Binding Energy (E) |  |  |  | O1s PbC2O4 | O1s SiO2 | Backgnd. | Envelope | Residuals
eV |  | Counts / s (Residuals × 5) |  | Counts / s (Residuals × 5) | Counts / s (Residuals × 5) | Counts / s (Residuals × 5) | Counts / s (Residuals × 5) | Counts / s (Residuals × 5)
544.88 |  | 9127.57 |  | 9111.08 | 9111.08 | 9111.08 | 9111.08 | 16.4881
544.78 |  | 9110.63 |  | 9109.98 | 9109.98 | 9109.98 | 9109.98 | 0.655923
544.68 |  | 9095.04 |  | 9105.45 | 9105.45 | 9105.45 | 9105.45 | -10.4072
544.58 |  | 9172.21 |  | 9096.32 | 9096.32 | 9096.32 | 9096.32 | 75.8885
544.48 |  | 9220.33 |  | 9081.85 | 9081.85 | 9081.85 | 9081.85 | 138.474
544.38 |  | 9222.78 |  | 9063.19 | 9063.19 | 9063.19 | 9063.19 | 159.591
544.28 |  | 9151.98 |  | 9040.7 | 9040.7 | 9040.7 | 9040.7 | 111.283
544.18 |  | 9109.92 |  | 9016.61 | 9016.61 | 9016.61 | 9016.61 | 93.3104
544.08 |  | 9109.96 |  | 8992.45 | 8992.45 | 8992.45 | 8992.45 | 117.518
543.98 |  | 9110.72 |  | 8970.82 | 8970.82 | 8970.82 | 8970.82 | 139.903
543.88 |  | 9041.81 |  | 8953.65 | 8953.65 | 8953.65 | 8953.65 | 88.1631
543.78 |  | 8929.29 |  | 8940.7 | 8940.7 | 8940.7 | 8940.7 | -11.4116
543.68 |  | 8914.09 |  | 8930.58 | 8930.58 | 8930.58 | 8930.58 | -16.4883
543.58 |  | 8971.65 |  | 8925.54 | 8925.54 | 8925.54 | 8925.54 | 46.111
543.48 |  | 8921.97 |  | 8924.55 | 8924.55 | 8924.55 | 8924.55 | -2.58341
543.38 |  | 8902.55 |  | 8922.7 | 8922.7 | 8922.7 | 8922.7 | -20.1514
543.28 |  | 8945.33 |  | 8918.31 | 8918.31 | 8918.31 | 8918.31 | 27.029
543.18 |  | 8973.6 |  | 8912.07 | 8912.07 | 8912.07 | 8912.07 | 61.5263
543.08 |  | 9001.15 |  | 8903.87 | 8903.87 | 8903.87 | 8903.87 | 97.2779
542.98 |  | 8948.41 |  | 8896.23 | 8896.23 | 8896.23 | 8896.23 | 52.1885
542.88 |  | 8850.36 |  | 8889.74 | 8889.74 | 8889.74 | 8889.74 | -39.3772
542.78 |  | 8879.63 |  | 8884.97 | 8884.97 | 8884.97 | 8884.97 | -5.34471
542.68 |  | 8897.75 |  | 8883.06 | 8883.06 | 8883.06 | 8883.06 | 14.6939
542.58 |  | 8900.87 |  | 8882.14 | 8882.14 | 8882.14 | 8882.14 | 18.7282
542.48 |  | 8886.68 |  | 8880.44 | 8880.44 | 8880.44 | 8880.44 | 6.2399
542.38 |  | 8904.24 |  | 8878.74 | 8878.74 | 8878.74 | 8878.74 | 25.5049
542.28 |  | 8859.98 |  | 8876.37 | 8876.37 | 8876.37 | 8876.37 | -16.3821
542.18 |  | 8936.7 |  | 8872.65 | 8872.65 | 8872.65 | 8872.65 | 64.0519
542.08 |  | 8997.57 |  | 8867.86 | 8867.86 | 8867.86 | 8867.86 | 129.712
541.98 |  | 8953.95 |  | 8862.58 | 8862.58 | 8862.58 | 8862.58 | 91.3756
541.88 |  | 8914.31 |  | 8856.42 | 8856.42 | 8856.42 | 8856.42 | 57.8936
541.78 |  | 8902.5 |  | 8850.67 | 8850.67 | 8850.67 | 8850.67 | 51.8298
541.68 |  | 8861.15 |  | 8846.44 | 8846.44 | 8846.44 | 8846.44 | 14.7025
541.58 |  | 8823.03 |  | 8842.81 | 8842.81 | 8842.81 | 8842.81 | -19.7775
541.48 |  | 8869.92 |  | 8838.47 | 8838.47 | 8838.47 | 8838.47 | 31.4537
541.38 |  | 8946.47 |  | 8833.77 | 8833.77 | 8833.77 | 8833.77 | 112.697
541.28 |  | 8900.85 |  | 8827.94 | 8827.94 | 8827.94 | 8827.94 | 72.9096
541.18 |  | 8928.04 |  | 8819.51 | 8819.51 | 8819.51 | 8819.51 | 108.524
541.08 |  | 9014.42 |  | 8810.21 | 8810.21 | 8810.21 | 8810.21 | 204.21
540.98 |  | 8897.93 |  | 8799.87 | 8799.87 | 8799.87 | 8799.87 | 98.0644
540.88 |  | 8986.1 |  | 8787.97 | 8787.97 | 8787.97 | 8787.97 | 198.137
540.78 |  | 8982.37 |  | 8774.84 | 8774.84 | 8774.84 | 8774.84 | 207.526
540.68 |  | 8973.28 |  | 8759.73 | 8759.73 | 8759.73 | 8759.73 | 213.548
540.58 |  | 9123.54 |  | 8742.56 | 8742.56 | 8742.56 | 8742.56 | 380.985
540.48 |  | 9006.16 |  | 8725.09 | 8725.09 | 8725.09 | 8725.09 | 281.063
540.38 |  | 8928.88 |  | 8706.43 | 8706.43 | 8706.43 | 8706.43 | 222.443
540.28 |  | 9004.46 |  | 8686.1 | 8686.1 | 8686.1 | 8686.1 | 318.364
540.18 |  | 9034.31 |  | 8666.46 | 8666.46 | 8666.46 | 8666.46 | 367.851
540.08 |  | 8967.03 |  | 8646.3 | 8646.3 | 8646.3 | 8646.3 | 320.734
539.98 |  | 8961.73 |  | 8625.4 | 8625.4 | 8625.4 | 8625.4 | 336.331
539.88 |  | 8901.99 |  | 8604.74 | 8604.74 | 8604.74 | 8604.74 | 297.248
539.78 |  | 8888.27 |  | 8585.1 | 8585.1 | 8585.1 | 8585.1 | 303.171
539.68 |  | 8850.67 |  | 8566.77 | 8566.77 | 8566.77 | 8566.77 | 283.897
539.58 |  | 8760.79 |  | 8549.91 | 8549.91 | 8549.91 | 8549.91 | 210.878
539.48 |  | 8748.72 |  | 8532.68 | 8532.68 | 8532.68 | 8532.68 | 216.045
539.38 |  | 8859.19 |  | 8515.32 | 8515.32 | 8515.32 | 8515.32 | 343.878
539.28 |  | 8822.03 |  | 8498.04 | 8498.04 | 8498.04 | 8498.04 | 323.987
539.18 |  | 8766.03 |  | 8480.77 | 8480.77 | 8480.77 | 8480.77 | 285.257
539.08 |  | 8683.67 |  | 8463.41 | 8463.41 | 8463.41 | 8463.41 | 220.262
538.98 |  | 8681.99 |  | 8447.53 | 8447.53 | 8447.53 | 8447.53 | 234.465
538.88 |  | 8651.85 |  | 8433.62 | 8433.62 | 8433.62 | 8433.62 | 218.228
538.78 |  | 8576.96 |  | 8421.1 | 8421.1 | 8421.1 | 8421.1 | 155.86
538.68 |  | 8582.47 |  | 8408.38 | 8408.39 | 8408.38 | 8408.39 | 174.076
538.58 |  | 8645.93 |  | 8395.76 | 8395.77 | 8395.76 | 8395.77 | 250.159
538.48 |  | 8618.69 |  | 8383.81 | 8383.83 | 8383.81 | 8383.83 | 234.858
538.38 |  | 8538.31 |  | 8372.25 | 8372.27 | 8372.25 | 8372.27 | 166.036
538.28 |  | 8491.45 |  | 8361.92 | 8361.95 | 8361.92 | 8361.95 | 129.498
538.18 |  | 8424.32 |  | 8353.4 | 8353.44 | 8353.4 | 8353.44 | 70.8762
538.08 |  | 8440.47 |  | 8346.12 | 8346.18 | 8346.12 | 8346.18 | 94.2889
537.98 |  | 8472.36 |  | 8339.49 | 8339.58 | 8339.49 | 8339.58 | 132.781
537.88 |  | 8449.11 |  | 8333.62 | 8333.76 | 8333.62 | 8333.76 | 115.348
537.78 |  | 8394.99 |  | 8327.94 | 8328.14 | 8327.94 | 8328.14 | 66.8529
537.68 |  | 8384.11 |  | 8322.21 | 8322.5 | 8322.21 | 8322.5 | 61.6124
537.58 |  | 8419.46 |  | 8316.96 | 8317.37 | 8316.96 | 8317.37 | 102.096
537.48 |  | 8407.21 |  | 8311.91 | 8312.48 | 8311.91 | 8312.48 | 94.7266
537.38 |  | 8409.06 |  | 8307.11 | 8307.92 | 8307.11 | 8307.92 | 101.142
537.28 |  | 8351.53 |  | 8304.04 | 8305.15 | 8304.04 | 8305.16 | 46.3693
537.18 |  | 8211.3 |  | 8302.09 | 8303.64 | 8302.09 | 8303.64 | -92.3382
537.08 |  | 8306.19 |  | 8299.91 | 8302.03 | 8299.91 | 8302.04 | 4.15771
536.98 |  | 8420.61 |  | 8298.68 | 8301.57 | 8298.67 | 8301.58 | 119.029
536.88 |  | 8315.54 |  | 8297.81 | 8301.74 | 8297.8 | 8301.76 | 13.7801
536.78 |  | 8313.99 |  | 8296.36 | 8301.66 | 8296.34 | 8301.69 | 12.3001
536.68 |  | 8260.12 |  | 8295.34 | 8302.45 | 8295.31 | 8302.48 | -42.3667
536.58 |  | 8262.51 |  | 8295.32 | 8304.79 | 8295.27 | 8304.85 | -42.3416
536.48 |  | 8324.39 |  | 8295.29 | 8307.85 | 8295.21 | 8307.93 | 16.4556
536.38 |  | 8370.42 |  | 8295.27 | 8311.81 | 8295.14 | 8311.94 | 58.4792
536.28 |  | 8350.95 |  | 8295.26 | 8316.92 | 8295.07 | 8317.12 | 33.8316
536.18 |  | 8311.02 |  | 8295.25 | 8323.46 | 8294.96 | 8323.75 | -12.7339
536.08 |  | 8380.34 |  | 8295.25 | 8331.79 | 8294.82 | 8332.22 | 48.1173
535.98 |  | 8441.46 |  | 8295.32 | 8342.36 | 8294.68 | 8343.01 | 98.4577
535.88 |  | 8374.52 |  | 8295.47 | 8355.7 | 8294.52 | 8356.65 | 17.8716
535.78 |  | 8410.3 |  | 8295.73 | 8372.42 | 8294.34 | 8373.81 | 36.495
535.68 |  | 8407.07 |  | 8296.16 | 8393.28 | 8294.15 | 8395.29 | 11.7853
535.58 |  | 8437.47 |  | 8296.84 | 8419.15 | 8293.94 | 8422.05 | 15.4154
535.48 |  | 8485.67 |  | 8297.85 | 8451.05 | 8293.7 | 8455.2 | 30.4637
535.38 |  | 8500.83 |  | 8299.33 | 8490.18 | 8293.43 | 8496.08 | 4.74522
535.28 |  | 8539.18 |  | 8301.41 | 8537.88 | 8293.08 | 8546.21 | -7.03113
535.18 |  | 8710.34 |  | 8304.3 | 8595.72 | 8292.63 | 8607.39 | 102.956
535.08 |  | 8822.28 |  | 8308.33 | 8665.48 | 8292.09 | 8681.72 | 140.56
534.98 |  | 8861.89 |  | 8313.89 | 8749.14 | 8291.43 | 8771.6 | 90.2939
534.88 |  | 8958.75 |  | 8321.47 | 8848.85 | 8290.62 | 8879.7 | 79.0449
534.78 |  | 9098.65 |  | 8331.75 | 8966.94 | 8289.67 | 9009.02 | 89.6341
534.68 |  | 9283.17 |  | 8345.59 | 9105.74 | 8288.56 | 9162.77 | 120.402
534.58 |  | 9446.2 |  | 8364.01 | 9267.42 | 8287.22 | 9344.21 | 101.989
534.48 |  | 9765.29 |  | 8388.36 | 9453.85 | 8285.63 | 9556.59 | 208.706
534.38 |  | 9941.61 |  | 8420.35 | 9666.16 | 8283.78 | 9802.73 | 138.88
534.28 |  | 10101.7 |  | 8462.06 | 9904.16 | 8281.63 | 10084.6 | 17.1415
534.18 |  | 10459.1 |  | 8516.04 | 10165.7 | 8279.15 | 10402.6 | 56.4899
534.08 |  | 10753.8 |  | 8585.48 | 10445.8 | 8276.34 | 10754.9 | -1.11453
533.98 |  | 11025.8 |  | 8674.14 | 10735.7 | 8273.13 | 11136.7 | -110.877
533.88 |  | 11535.2 |  | 8786.58 | 11022.4 | 8269.45 | 11539.5 | -4.35959
533.78 |  | 11902.6 |  | 8928.31 | 11288.9 | 8265.32 | 11951.9 | -49.3417
533.68 |  | 12249.4 |  | 9105.86 | 11515 | 8260.72 | 12360.2 | -110.791
533.58 |  | 12547.1 |  | 9326.89 | 11680.2 | 8255.65 | 12751.4 | -204.331
533.48 |  | 12912.7 |  | 9600.32 | 11767.2 | 8250.1 | 13117.4 | -204.761
533.38 |  | 13350 |  | 9936.43 | 11765.9 | 8244.07 | 13458.3 | -108.254
533.28 |  | 13784.9 |  | 10346.9 | 11675.8 | 8237.56 | 13785.1 | -0.213499
533.18 |  | 14116.3 |  | 10844.7 | 11505.9 | 8230.51 | 14120.1 | -3.79671
533.08 |  | 14646.2 |  | 11443.9 | 11273 | 8222.88 | 14494 | 152.188
532.98 |  | 15148.1 |  | 12159.4 | 10997.4 | 8214.68 | 14942.1 | 205.979
532.88 |  | 15580.8 |  | 13006 | 10699.3 | 8205.84 | 15499.4 | 81.3907
532.78 |  | 16258.9 |  | 13996.4 | 10396.2 | 8196.22 | 16196.4 | 62.57
532.68 |  | 17147.7 |  | 15139.8 | 10101.2 | 8185.68 | 17055.4 | 92.3647
532.58 |  | 18217.9 |  | 16438 | 9823.31 | 8174.07 | 18087.2 | 130.649
532.48 |  | 19350.2 |  | 17880.5 | 9567.62 | 8161.18 | 19287 | 63.2184
532.38 |  | 20538.8 |  | 19439.2 | 9336.33 | 8146.81 | 20628.7 | -89.9441
532.28 |  | 22039.7 |  | 21061.8 | 9129.59 | 8130.82 | 22060.6 | -20.8754
532.18 |  | 23485.9 |  | 22667.9 | 8946.35 | 8113.15 | 23501.1 | -15.1942
532.08 |  | 24731 |  | 24148.6 | 8784.8 | 8093.84 | 24839.5 | -108.54
531.98 |  | 25742.6 |  | 25376 | 8642.83 | 8072.99 | 25945.9 | -203.328
531.88 |  | 26503.4 |  | 26222.5 | 8518.39 | 8050.91 | 26689.9 | -186.489
531.78 |  | 26823.6 |  | 26587 | 8409.58 | 8028.01 | 26968.5 | -144.937
531.68 |  | 26567 |  | 26421.5 | 8314.65 | 8004.77 | 26731.4 | -164.43
531.58 |  | 26016.4 |  | 25744.7 | 8232.07 | 7981.65 | 25995.1 | 21.3106
531.48 |  | 25137.1 |  | 24636.3 | 8160.57 | 7959.19 | 24837.7 | 299.422
531.38 |  | 23771.7 |  | 23216.1 | 8099.06 | 7937.93 | 23377.2 | 394.493
531.28 |  | 22046.9 |  | 21615.4 | 8046.52 | 7918.23 | 21743.7 | 303.233
531.18 |  | 20265.5 |  | 19954.1 | 8002.01 | 7900.4 | 20055.7 | 209.759
531.08 |  | 18612.9 |  | 18326.5 | 7964.72 | 7884.64 | 18406.6 | 206.353
530.98 |  | 16850.4 |  | 16797.7 | 7933.79 | 7871.01 | 16860.5 | -10.132
530.88 |  | 15339.1 |  | 15406.1 | 7908.33 | 7859.37 | 15455.1 | -115.916
530.78 |  | 14108.1 |  | 14169.2 | 7887.57 | 7849.59 | 14207.2 | -99.0795
530.68 |  | 12901.2 |  | 13089.9 | 7870.79 | 7841.49 | 13119.2 | -218.022
530.58 |  | 11954.5 |  | 12161.8 | 7857.32 | 7834.84 | 12184.3 | -229.801
530.48 |  | 11094.2 |  | 11373 | 7846.61 | 7829.45 | 11390.2 | -295.972
530.38 |  | 10328.1 |  | 10709.1 | 7838.13 | 7825.11 | 10722.1 | -393.973
530.28 |  | 9959.7 |  | 10154.9 | 7831.42 | 7821.6 | 10164.7 | -205.037
530.18 |  | 9607.89 |  | 9695.78 | 7826.13 | 7818.76 | 9703.14 | -95.2501
530.08 |  | 9295.74 |  | 9317.91 | 7821.93 | 7816.44 | 9323.4 | -27.663
529.98 |  | 9044 |  | 9008.86 | 7818.58 | 7814.51 | 9012.93 | 31.0744
529.88 |  | 8801.57 |  | 8757.66 | 7815.91 | 7812.91 | 8760.66 | 40.9057
529.78 |  | 8588.75 |  | 8554.7 | 7813.79 | 7811.6 | 8556.89 | 31.8591
529.68 |  | 8524.85 |  | 8391.66 | 7812.09 | 7810.49 | 8393.26 | 131.592
529.58 |  | 8460.45 |  | 8261.43 | 7810.69 | 7809.53 | 8262.59 | 197.861
529.48 |  | 8444.39 |  | 8158.03 | 7809.53 | 7808.7 | 8158.87 | 285.527
529.38 |  | 8307.2 |  | 8076.38 | 7808.53 | 7807.93 | 8076.98 | 230.226
529.28 |  | 8312.38 |  | 8012.28 | 7807.66 | 7807.24 | 8012.7 | 299.68
529.18 |  | 8258.43 |  | 7962.27 | 7806.91 | 7806.61 | 7962.57 | 295.86
529.08 |  | 8183.7 |  | 7923.49 | 7806.27 | 7806.06 | 7923.7 | 260.001
528.98 |  | 8152.19 |  | 7893.61 | 7805.71 | 7805.57 | 7893.75 | 258.436
528.88 |  | 8053.41 |  | 7870.71 | 7805.23 | 7805.13 | 7870.81 | 182.594
528.78 |  | 8091.32 |  | 7853.28 | 7804.81 | 7804.74 | 7853.35 | 237.974
528.68 |  | 8097.49 |  | 7840.07 | 7804.43 | 7804.38 | 7840.12 | 257.371
528.58 |  | 8038.53 |  | 7830.12 | 7804.09 | 7804.05 | 7830.16 | 208.372
528.48 |  | 8015.13 |  | 7822.65 | 7803.75 | 7803.73 | 7822.67 | 192.459
528.38 |  | 8045.94 |  | 7817.06 | 7803.44 | 7803.43 | 7817.07 | 228.869
528.28 |  | 8020.06 |  | 7812.91 | 7803.17 | 7803.16 | 7812.92 | 207.14
528.18 |  | 7968.12 |  | 7809.83 | 7802.91 | 7802.9 | 7809.84 | 158.281
528.08 |  | 7979.07 |  | 7807.56 | 7802.67 | 7802.66 | 7807.56 | 171.508
527.98 |  | 7934.58 |  | 7805.9 | 7802.47 | 7802.47 | 7805.91 | 128.674
527.88 |  | 7867.75 |  | 7804.69 | 7802.3 | 7802.3 | 7804.69 | 63.0576
527.78 |  | 7920.54 |  | 7803.81 | 7802.16 | 7802.16 | 7803.81 | 116.729
527.68 |  | 7871.95 |  | 7803.19 | 7802.05 | 7802.05 | 7803.19 | 68.7585
527.58 |  | 7830.26 |  | 7802.75 | 7801.98 | 7801.98 | 7802.75 | 27.5053
527.48 |  | 7816.37 |  | 7802.44 | 7801.92 | 7801.92 | 7802.44 | 13.9335
527.38 |  | 7816.23 |  | 7802.23 | 7801.88 | 7801.88 | 7802.23 | 14.0044
527.28 |  | 7834.16 |  | 7802.08 | 7801.84 | 7801.84 | 7802.08 | 32.0814
527.18 |  | 7836.24 |  | 7801.96 | 7801.8 | 7801.8 | 7801.96 | 34.2872
527.08 |  | 7871.74 |  | 7801.83 | 7801.73 | 7801.73 | 7801.83 | 69.9039
526.98 |  | 7931.43 |  | 7801.7 | 7801.63 | 7801.63 | 7801.7 | 129.725
526.88 |  | 7911.64 |  | 7801.56 | 7801.52 | 7801.52 | 7801.56 | 110.081
526.78 |  | 7913.33 |  | 7801.41 | 7801.38 | 7801.38 | 7801.41 | 111.921
526.68 |  | 7907.11 |  | 7801.28 | 7801.26 | 7801.26 | 7801.28 | 105.833
526.58 |  | 7840.5 |  | 7801.17 | 7801.16 | 7801.16 | 7801.17 | 39.33
526.48 |  | 7835.05 |  | 7801.08 | 7801.07 | 7801.07 | 7801.08 | 33.9683
526.38 |  | 7845.29 |  | 7801.03 | 7801.02 | 7801.02 | 7801.03 | 44.2601
526.28 |  | 7772.94 |  | 7800.99 | 7800.99 | 7800.99 | 7800.99 | -28.0562
526.18 |  | 7840.12 |  | 7800.96 | 7800.96 | 7800.96 | 7800.96 | 39.1583
526.08 |  | 7816.41 |  | 7800.95 | 7800.95 | 7800.95 | 7800.95 | 15.4638
525.98 |  | 7783.17 |  | 7800.94 | 7800.94 | 7800.94 | 7800.94 | -17.7701
525.88 |  | 7817.55 |  | 7800.9 | 7800.9 | 7800.9 | 7800.9 | 16.6448
525.78 |  | 7906.04 |  | 7800.85 | 7800.85 | 7800.85 | 7800.85 | 105.188
525.68 |  | 7881.79 |  | 7800.81 | 7800.81 | 7800.81 | 7800.81 | 80.9797
525.58 |  | 7791.82 |  | 7800.77 | 7800.77 | 7800.77 | 7800.77 | -8.95457
525.48 |  | 7738.69 |  | 7800.72 | 7800.72 | 7800.72 | 7800.72 | -62.0327
525.38 |  | 7894.61 |  | 7800.67 | 7800.67 | 7800.67 | 7800.67 | 93.9415
525.28 |  | 7894.87 |  | 7800.61 | 7800.61 | 7800.61 | 7800.61 | 94.2636
525.18 |  | 7921.08 |  | 7800.53 | 7800.53 | 7800.53 | 7800.53 | 120.552
525.08 |  | 7857.63 |  | 7800.45 | 7800.45 | 7800.45 | 7800.45 | 57.1739
524.98 |  | 7744.05 |  | 7800.38 | 7800.38 | 7800.38 | 7800.38 | -56.3359
524.88 |  | 7799.32 |  | 7800.33 | 7800.33 | 7800.33 | 7800.33 | -1.00945

## C1s Scan
﻿
Axis | Energy | Elements= | 191
C:\Users\em2714\AppData\Local\Temp\VGD{CD236A21-50F7-4FDC-B996-DB7A020AD3A5}.vgd
Binding Energy (E) |  |  |  | C1s C-C | C1s C=O | C1s C-O | Backgnd. | Envelope | Residuals
eV |  | Counts / s (Residuals × 5) |  | Counts / s (Residuals × 5) | Counts / s (Residuals × 5) | Counts / s (Residuals × 5) | Counts / s (Residuals × 5) | Counts / s (Residuals × 5) | Counts / s (Residuals × 5)
297.88 |  | 5543.02 |  | 0 | 0 | 0 | 0 | 5543.02 | 0
297.78 |  | 5565.06 |  | 5528.69 | 5528.69 | 5528.69 | 5528.69 | 5528.69 | 36.3677
297.68 |  | 5551.18 |  | 5489.86 | 5489.86 | 5489.86 | 5489.86 | 5489.86 | 61.3241
297.58 |  | 5455.51 |  | 5475.54 | 5475.54 | 5475.54 | 5475.54 | 5475.54 | -20.0338
297.48 |  | 5387.68 |  | 5457.68 | 5457.68 | 5457.68 | 5457.68 | 5457.68 | -69.9997
297.38 |  | 5418.28 |  | 5448.59 | 5448.59 | 5448.59 | 5448.59 | 5448.59 | -30.3075
297.28 |  | 5475.75 |  | 5447.02 | 5447.02 | 5447.02 | 5447.02 | 5447.02 | 28.7348
297.18 |  | 5505.72 |  | 5445.87 | 5445.87 | 5445.87 | 5445.87 | 5445.87 | 59.8498
297.08 |  | 5447.64 |  | 5438.92 | 5438.92 | 5438.92 | 5438.92 | 5438.92 | 8.72661
296.98 |  | 5415.19 |  | 5422.93 | 5422.93 | 5422.93 | 5422.93 | 5422.93 | -7.74086
296.88 |  | 5444.2 |  | 5401.78 | 5401.78 | 5401.78 | 5401.78 | 5401.78 | 42.4221
296.78 |  | 5435.31 |  | 5386.92 | 5386.92 | 5386.92 | 5386.92 | 5386.92 | 48.3919
296.68 |  | 5357.56 |  | 5376.23 | 5376.23 | 5376.23 | 5376.23 | 5376.23 | -18.6745
296.58 |  | 5343.4 |  | 5362.41 | 5362.41 | 5362.41 | 5362.41 | 5362.41 | -19.0148
296.48 |  | 5386.22 |  | 5350.65 | 5350.65 | 5350.65 | 5350.65 | 5350.65 | 35.5686
296.38 |  | 5364.89 |  | 5344.74 | 5344.74 | 5344.74 | 5344.74 | 5344.74 | 20.1515
296.28 |  | 5337.43 |  | 5339.68 | 5339.68 | 5339.68 | 5339.68 | 5339.68 | -2.24807
296.18 |  | 5324.11 |  | 5335.61 | 5335.61 | 5335.61 | 5335.61 | 5335.61 | -11.499
296.08 |  | 5313.8 |  | 5335.31 | 5335.31 | 5335.31 | 5335.31 | 5335.31 | -21.5147
295.98 |  | 5337.82 |  | 5333.16 | 5333.16 | 5333.16 | 5333.16 | 5333.16 | 4.6623
295.88 |  | 5399.25 |  | 5330.97 | 5330.97 | 5330.97 | 5330.97 | 5330.97 | 68.2737
295.78 |  | 5324.63 |  | 5328.24 | 5328.24 | 5328.24 | 5328.24 | 5328.24 | -3.60599
295.68 |  | 5321.99 |  | 5320.41 | 5320.41 | 5320.41 | 5320.41 | 5320.41 | 1.57733
295.58 |  | 5407.14 |  | 5309.84 | 5309.84 | 5309.84 | 5309.84 | 5309.84 | 97.2957
295.48 |  | 5359.88 |  | 5303.15 | 5303.15 | 5303.15 | 5303.15 | 5303.15 | 56.7228
295.38 |  | 5268.91 |  | 5298.96 | 5298.96 | 5298.96 | 5298.96 | 5298.96 | -30.0499
295.28 |  | 5241.24 |  | 5294.78 | 5294.78 | 5294.78 | 5294.78 | 5294.78 | -53.5445
295.18 |  | 5303.29 |  | 5293.22 | 5293.22 | 5293.22 | 5293.22 | 5293.22 | 10.0714
295.08 |  | 5332.95 |  | 5292.63 | 5292.63 | 5292.63 | 5292.63 | 5292.63 | 40.326
294.98 |  | 5319.71 |  | 5287.7 | 5287.7 | 5287.7 | 5287.7 | 5287.7 | 32.0105
294.88 |  | 5331.87 |  | 5279.07 | 5279.07 | 5279.07 | 5279.07 | 5279.07 | 52.8039
294.78 |  | 5274.76 |  | 5266.23 | 5266.23 | 5266.23 | 5266.23 | 5266.23 | 8.52836
294.68 |  | 5329.76 |  | 5250.7 | 5250.7 | 5250.7 | 5250.7 | 5250.7 | 79.0643
294.58 |  | 5317.38 |  | 5238.44 | 5238.44 | 5238.44 | 5238.44 | 5238.44 | 78.9409
294.48 |  | 5193.4 |  | 5231.5 | 5231.5 | 5231.5 | 5231.5 | 5231.5 | -38.0988
294.38 |  | 5186.51 |  | 5226.82 | 5226.82 | 5226.82 | 5226.82 | 5226.82 | -40.315
294.28 |  | 5205.32 |  | 5224.38 | 5224.38 | 5224.38 | 5224.38 | 5224.38 | -19.0612
294.18 |  | 5271.43 |  | 5224.37 | 5224.37 | 5224.37 | 5224.37 | 5224.37 | 47.0662
294.08 |  | 5265.23 |  | 5224.34 | 5224.34 | 5224.34 | 5224.34 | 5224.34 | 40.8845
293.98 |  | 5246.7 |  | 5224.31 | 5224.31 | 5224.31 | 5224.31 | 5224.31 | 22.3856
293.88 |  | 5242.23 |  | 5224.27 | 5224.27 | 5224.27 | 5224.27 | 5224.27 | 17.9609
293.78 |  | 5229.76 |  | 5224.24 | 5224.24 | 5224.24 | 5224.24 | 5224.24 | 5.52003
293.68 |  | 5251.14 |  | 5224.2 | 5224.2 | 5224.2 | 5224.2 | 5224.2 | 26.9365
293.58 |  | 5299.57 |  | 5224.16 | 5224.16 | 5224.16 | 5224.16 | 5224.16 | 75.4075
293.48 |  | 5228.13 |  | 5224.14 | 5224.14 | 5224.14 | 5224.14 | 5224.14 | 3.99626
293.38 |  | 5186.03 |  | 5224.11 | 5224.11 | 5224.11 | 5224.11 | 5224.11 | -38.0766
293.28 |  | 5249.46 |  | 5224.06 | 5224.06 | 5224.06 | 5224.06 | 5224.06 | 25.4033
293.18 |  | 5321.81 |  | 5224.01 | 5224.01 | 5224.01 | 5224.01 | 5224.01 | 97.8005
293.08 |  | 5312.71 |  | 5223.95 | 5223.95 | 5223.95 | 5223.95 | 5223.95 | 88.7668
292.98 |  | 5322.59 |  | 5223.84 | 5223.84 | 5223.84 | 5223.84 | 5223.84 | 98.7537
292.88 |  | 5394.84 |  | 5223.71 | 5223.71 | 5223.71 | 5223.71 | 5223.71 | 171.13
292.78 |  | 5355.13 |  | 5223.57 | 5223.57 | 5223.57 | 5223.57 | 5223.57 | 131.563
292.68 |  | 5393.45 |  | 5223.4 | 5223.4 | 5223.4 | 5223.4 | 5223.4 | 170.05
292.58 |  | 5428 |  | 5223.21 | 5223.21 | 5223.21 | 5223.21 | 5223.21 | 204.791
292.48 |  | 5426.28 |  | 5223.03 | 5223.03 | 5223.03 | 5223.03 | 5223.03 | 203.259
292.38 |  | 5388.45 |  | 5222.86 | 5222.86 | 5222.86 | 5222.86 | 5222.86 | 165.593
292.28 |  | 5256.65 |  | 5222.7 | 5222.7 | 5222.7 | 5222.7 | 5222.7 | 33.9436
292.18 |  | 5330.52 |  | 5222.57 | 5222.57 | 5222.57 | 5222.57 | 5222.57 | 107.95
292.08 |  | 5319.32 |  | 5222.47 | 5222.47 | 5222.47 | 5222.47 | 5222.47 | 96.8563
291.98 |  | 5270.72 |  | 5222.35 | 5222.35 | 5222.35 | 5222.35 | 5222.35 | 48.3684
291.88 |  | 5467.66 |  | 5222.18 | 5222.18 | 5222.18 | 5222.18 | 5222.18 | 245.473
291.78 |  | 5513.97 |  | 5221.99 | 5222 | 5221.99 | 5221.99 | 5222 | 291.973
291.68 |  | 5442.28 |  | 5221.79 | 5221.81 | 5221.79 | 5221.79 | 5221.81 | 220.473
291.58 |  | 5360.19 |  | 5221.58 | 5221.62 | 5221.58 | 5221.58 | 5221.62 | 138.562
291.48 |  | 5274.97 |  | 5221.4 | 5221.48 | 5221.4 | 5221.4 | 5221.48 | 53.4895
291.38 |  | 5356.78 |  | 5221.25 | 5221.4 | 5221.25 | 5221.25 | 5221.4 | 135.376
291.28 |  | 5401.42 |  | 5221.11 | 5221.41 | 5221.11 | 5221.11 | 5221.41 | 180.016
291.18 |  | 5319.64 |  | 5220.99 | 5221.53 | 5220.99 | 5220.99 | 5221.53 | 98.1077
291.08 |  | 5319.35 |  | 5220.85 | 5221.86 | 5220.85 | 5220.85 | 5221.86 | 97.4941
290.98 |  | 5321.06 |  | 5220.71 | 5222.53 | 5220.71 | 5220.71 | 5222.53 | 98.5381
290.88 |  | 5383.37 |  | 5220.56 | 5223.76 | 5220.56 | 5220.56 | 5223.76 | 159.602
290.78 |  | 5457.17 |  | 5220.39 | 5225.95 | 5220.39 | 5220.39 | 5225.95 | 231.22
290.68 |  | 5405.93 |  | 5220.2 | 5229.63 | 5220.2 | 5220.2 | 5229.63 | 176.3
290.58 |  | 5461.54 |  | 5219.97 | 5235.71 | 5219.97 | 5219.97 | 5235.71 | 225.833
290.48 |  | 5473.13 |  | 5219.73 | 5245.46 | 5219.73 | 5219.73 | 5245.46 | 227.665
290.38 |  | 5435.44 |  | 5219.48 | 5260.74 | 5219.48 | 5219.48 | 5260.74 | 174.694
290.28 |  | 5519.75 |  | 5219.2 | 5284.09 | 5219.2 | 5219.2 | 5284.09 | 235.658
290.18 |  | 5550.25 |  | 5218.9 | 5318.96 | 5218.9 | 5218.9 | 5318.96 | 231.287
290.08 |  | 5525.96 |  | 5218.59 | 5369.83 | 5218.59 | 5218.59 | 5369.83 | 156.127
289.98 |  | 5585.06 |  | 5218.22 | 5442.32 | 5218.23 | 5218.22 | 5442.32 | 142.738
289.88 |  | 5662.5 |  | 5217.82 | 5543.18 | 5217.83 | 5217.82 | 5543.19 | 119.31
289.78 |  | 5747.78 |  | 5217.34 | 5680.08 | 5217.37 | 5217.34 | 5680.11 | 67.6649
289.68 |  | 5893.6 |  | 5216.76 | 5861.15 | 5216.81 | 5216.76 | 5861.2 | 32.4046
289.58 |  | 6031.65 |  | 5216.03 | 6094.08 | 5216.12 | 5216.03 | 6094.17 | -62.5171
289.48 |  | 6328.96 |  | 5215.11 | 6384.98 | 5215.26 | 5215.11 | 6385.14 | -56.1805
289.38 |  | 6635.85 |  | 5213.92 | 6736.61 | 5214.18 | 5213.92 | 6736.88 | -101.029
289.28 |  | 7041.06 |  | 5212.41 | 7146.44 | 5212.85 | 5212.41 | 7146.89 | -105.827
289.18 |  | 7547.25 |  | 5210.5 | 7604.67 | 5211.24 | 5210.5 | 7605.41 | -58.1599
289.08 |  | 7955.73 |  | 5208.18 | 8092.69 | 5209.39 | 5208.18 | 8093.9 | -138.176
288.98 |  | 8410.38 |  | 5205.39 | 8582.67 | 5207.35 | 5205.39 | 8584.62 | -174.243
288.88 |  | 8976.28 |  | 5202.1 | 9038.99 | 5205.21 | 5202.1 | 9042.1 | -65.8126
288.78 |  | 9532.05 |  | 5198.35 | 9422 | 5203.22 | 5198.35 | 9426.88 | 105.175
288.68 |  | 9846.24 |  | 5194.2 | 9693.75 | 5201.73 | 5194.2 | 9701.28 | 144.962
288.58 |  | 9892.31 |  | 5189.76 | 9824.66 | 5201.22 | 5189.76 | 9836.11 | 56.2005
288.48 |  | 9848.72 |  | 5185.16 | 9799.55 | 5202.32 | 5185.15 | 9816.72 | 32.0046
288.38 |  | 9810.83 |  | 5180.55 | 9620.96 | 5205.88 | 5180.54 | 9646.3 | 164.531
288.28 |  | 9518.54 |  | 5176.13 | 9308.53 | 5212.95 | 5176.12 | 9345.38 | 173.164
288.18 |  | 8908.95 |  | 5172 | 8894.87 | 5224.72 | 5171.98 | 8947.63 | -38.6774
288.08 |  | 8398.56 |  | 5168.26 | 8419.15 | 5242.59 | 5168.22 | 8493.55 | -94.9925
287.98 |  | 7984 |  | 5164.98 | 7920.56 | 5268.15 | 5164.92 | 8023.86 | -39.8532
287.88 |  | 7499.17 |  | 5162.24 | 7432.95 | 5303.18 | 5162.12 | 7574.14 | -74.966
287.78 |  | 6992.02 |  | 5159.98 | 6981.72 | 5349.43 | 5159.75 | 7171.62 | -179.607
287.68 |  | 6698.12 |  | 5158.18 | 6582.98 | 5408.62 | 5157.76 | 6834.25 | -136.135
287.58 |  | 6538.83 |  | 5156.83 | 6244.35 | 5482.3 | 5156.09 | 6571.29 | -32.4631
287.48 |  | 6378.81 |  | 5155.94 | 5966.63 | 5571.5 | 5154.66 | 6384.76 | -5.95013
287.38 |  | 6289.94 |  | 5155.59 | 5745.89 | 5676.45 | 5153.38 | 6271.16 | 18.7799
287.28 |  | 6210.49 |  | 5155.92 | 5575.32 | 5796.26 | 5152.18 | 6223.14 | -12.6486
287.18 |  | 6308.71 |  | 5157.22 | 5446.92 | 5928.58 | 5151.01 | 6230.71 | 78.0096
287.08 |  | 6410.68 |  | 5159.97 | 5352.55 | 6069.34 | 5149.82 | 6282.22 | 128.459
286.98 |  | 6432.31 |  | 5164.92 | 5284.73 | 6212.66 | 5148.61 | 6365.09 | 67.2253
286.88 |  | 6378.92 |  | 5173.1 | 5236.91 | 6350.96 | 5147.33 | 6466.32 | -87.3997
286.78 |  | 6603.07 |  | 5185.99 | 5203.76 | 6475.58 | 5145.95 | 6573.41 | 29.6508
286.68 |  | 6730.56 |  | 5205.66 | 5181.08 | 6577.58 | 5144.51 | 6675.3 | 55.2661
286.58 |  | 6753.16 |  | 5234.81 | 5165.69 | 6648.84 | 5143 | 6763.34 | -10.1823
286.48 |  | 6795.72 |  | 5276.91 | 5155.21 | 6683.25 | 5141.4 | 6832.56 | -36.8375
286.38 |  | 6772.56 |  | 5336.31 | 5147.98 | 6677.65 | 5139.74 | 6882.46 | -109.895
286.28 |  | 6923.63 |  | 5418.24 | 5142.86 | 6632.42 | 5138.04 | 6917.45 | 6.17504
286.18 |  | 6936.83 |  | 5528.68 | 5139.05 | 6551.36 | 5136.29 | 6946.52 | -9.68724
286.08 |  | 6971.35 |  | 5674.12 | 5136.04 | 6441.04 | 5134.49 | 6982.23 | -10.8807
285.98 |  | 7043.39 |  | 5861.11 | 5133.48 | 6309.83 | 5132.62 | 7039.18 | 4.20808
285.88 |  | 7088.11 |  | 6095.56 | 5131.13 | 6166.67 | 5130.67 | 7132.03 | -43.9144
285.78 |  | 7345.67 |  | 6381.66 | 5128.85 | 6020.04 | 5128.6 | 7273.34 | 72.3309
285.68 |  | 7509.75 |  | 6720.68 | 5126.52 | 5877.12 | 5126.39 | 7471.54 | 38.2137
285.58 |  | 7689.88 |  | 7109.51 | 5124.03 | 5743.38 | 5123.97 | 7728.98 | -39.102
285.48 |  | 8066.6 |  | 7539.25 | 5121.29 | 5622.41 | 5121.26 | 8040.43 | 26.1665
285.38 |  | 8513.9 |  | 7994.31 | 5118.26 | 5516.19 | 5118.24 | 8392.27 | 121.629
285.28 |  | 8869.04 |  | 8452.15 | 5114.91 | 5425.25 | 5114.91 | 8762.51 | 106.538
285.18 |  | 9102.34 |  | 8884.22 | 5111.23 | 5349.09 | 5111.23 | 9122.09 | -19.7479
285.08 |  | 9375.9 |  | 9258.54 | 5107.23 | 5286.5 | 5107.23 | 9437.81 | -61.9093
284.98 |  | 9644.53 |  | 9543.56 | 5102.99 | 5235.89 | 5102.99 | 9676.46 | -31.9345
284.88 |  | 9748.32 |  | 9712.86 | 5098.57 | 5195.53 | 5098.57 | 9809.82 | -61.4986
284.78 |  | 9673.55 |  | 9749.64 | 5094.05 | 5163.68 | 5094.05 | 9819.27 | -145.719
284.68 |  | 9646.74 |  | 9649.83 | 5089.48 | 5138.71 | 5089.48 | 9699.07 | -52.3252
284.58 |  | 9592.94 |  | 9423.02 | 5085 | 5119.28 | 5085 | 9457.3 | 135.64
284.48 |  | 9161.96 |  | 9090.5 | 5080.74 | 5104.25 | 5080.74 | 9114.01 | 47.9559
284.38 |  | 8596.13 |  | 8681.46 | 5076.78 | 5092.66 | 5076.78 | 8697.34 | -101.213
284.28 |  | 8183.24 |  | 8228.3 | 5073.2 | 5083.77 | 5073.2 | 8238.87 | -55.6283
284.18 |  | 7736.3 |  | 7762.11 | 5070.07 | 5077 | 5070.07 | 7769.03 | -32.7393
284.08 |  | 7301.88 |  | 7309.23 | 5067.39 | 5071.87 | 5067.39 | 7313.7 | -11.8196
283.98 |  | 6926.96 |  | 6889.44 | 5065.13 | 5067.98 | 5065.13 | 6892.28 | 34.6778
283.88 |  | 6482 |  | 6515.52 | 5063.27 | 5065.06 | 5063.27 | 6517.31 | -35.306
283.78 |  | 6166.95 |  | 6193.8 | 5061.77 | 5062.87 | 5061.77 | 6194.9 | -27.9579
283.68 |  | 5968.94 |  | 5925.38 | 5060.56 | 5061.23 | 5060.56 | 5926.05 | 42.8828
283.58 |  | 5770.02 |  | 5707.57 | 5059.61 | 5060.01 | 5059.61 | 5707.97 | 62.0518
283.48 |  | 5685.25 |  | 5535.26 | 5058.84 | 5059.07 | 5058.84 | 5535.5 | 149.758
283.38 |  | 5565.75 |  | 5402.14 | 5058.21 | 5058.35 | 5058.21 | 5402.27 | 163.472
283.28 |  | 5430.97 |  | 5301.56 | 5057.7 | 5057.78 | 5057.7 | 5301.64 | 129.33
283.18 |  | 5365.27 |  | 5227.18 | 5057.3 | 5057.34 | 5057.3 | 5227.22 | 138.046
283.08 |  | 5280.84 |  | 5173.27 | 5056.97 | 5056.99 | 5056.97 | 5173.3 | 107.543
282.98 |  | 5265.53 |  | 5134.95 | 5056.69 | 5056.71 | 5056.69 | 5134.97 | 130.563
282.88 |  | 5321.64 |  | 5108.21 | 5056.45 | 5056.45 | 5056.45 | 5108.22 | 213.415
282.78 |  | 5289.81 |  | 5089.88 | 5056.22 | 5056.22 | 5056.22 | 5089.89 | 199.922
282.68 |  | 5270.77 |  | 5077.52 | 5055.99 | 5055.99 | 5055.99 | 5077.52 | 193.249
282.58 |  | 5250.89 |  | 5069.32 | 5055.78 | 5055.79 | 5055.78 | 5069.32 | 181.572
282.48 |  | 5185.6 |  | 5063.98 | 5055.61 | 5055.61 | 5055.61 | 5063.98 | 121.625
282.38 |  | 5145.55 |  | 5060.56 | 5055.47 | 5055.47 | 5055.47 | 5060.56 | 84.9943
282.28 |  | 5118.67 |  | 5058.4 | 5055.36 | 5055.36 | 5055.36 | 5058.4 | 60.2687
282.18 |  | 5143.67 |  | 5057.03 | 5055.25 | 5055.25 | 5055.25 | 5057.03 | 86.6354
282.08 |  | 5230.91 |  | 5056.17 | 5055.14 | 5055.14 | 5055.14 | 5056.17 | 174.739
281.98 |  | 5206.37 |  | 5055.6 | 5055.02 | 5055.02 | 5055.02 | 5055.6 | 150.772
281.88 |  | 5170.57 |  | 5055.22 | 5054.89 | 5054.89 | 5054.89 | 5055.22 | 115.348
281.78 |  | 5133.74 |  | 5054.95 | 5054.78 | 5054.78 | 5054.78 | 5054.95 | 78.7847
281.68 |  | 5125.63 |  | 5054.79 | 5054.69 | 5054.69 | 5054.69 | 5054.79 | 70.8456
281.58 |  | 5070.32 |  | 5054.68 | 5054.63 | 5054.63 | 5054.63 | 5054.68 | 15.6414
281.48 |  | 5085.72 |  | 5054.58 | 5054.56 | 5054.56 | 5054.56 | 5054.58 | 31.1382
281.38 |  | 5199.74 |  | 5054.5 | 5054.48 | 5054.48 | 5054.48 | 5054.5 | 145.24
281.28 |  | 5153.04 |  | 5054.43 | 5054.42 | 5054.42 | 5054.42 | 5054.43 | 98.6161
281.18 |  | 5078.84 |  | 5054.37 | 5054.36 | 5054.36 | 5054.36 | 5054.37 | 24.469
281.08 |  | 5041.99 |  | 5054.32 | 5054.32 | 5054.32 | 5054.32 | 5054.32 | -12.3252
280.98 |  | 5039.91 |  | 5054.28 | 5054.28 | 5054.28 | 5054.28 | 5054.28 | -14.3782
280.88 |  | 5115.38 |  | 5054.26 | 5054.26 | 5054.26 | 5054.26 | 5054.26 | 61.1247
280.78 |  | 5123.97 |  | 5054.22 | 5054.22 | 5054.22 | 5054.22 | 5054.22 | 69.7443
280.68 |  | 5121.67 |  | 5054.18 | 5054.18 | 5054.18 | 5054.18 | 5054.18 | 67.492
280.58 |  | 5076.94 |  | 5054.14 | 5054.14 | 5054.14 | 5054.14 | 5054.14 | 22.8056
280.48 |  | 5054.63 |  | 5054.11 | 5054.11 | 5054.11 | 5054.11 | 5054.11 | 0.519577
280.38 |  | 5010.59 |  | 5054.11 | 5054.11 | 5054.11 | 5054.11 | 5054.11 | -43.5162
280.28 |  | 5031.34 |  | 5054.1 | 5054.1 | 5054.1 | 5054.1 | 5054.1 | -22.7584
280.18 |  | 5135.35 |  | 5054.09 | 5054.09 | 5054.09 | 5054.09 | 5054.09 | 81.2597
280.08 |  | 5081.73 |  | 5054.08 | 5054.08 | 5054.08 | 5054.08 | 5054.08 | 27.6464
279.98 |  | 5056.07 |  | 5054.06 | 5054.06 | 5054.06 | 5054.06 | 5054.06 | 2.00771
279.88 |  | 5064.65 |  | 5054.03 | 5054.03 | 5054.03 | 5054.03 | 5054.03 | 10.6219
279.78 |  | 5102.56 |  | 5054.01 | 5054.01 | 5054.01 | 5054.01 | 5054.01 | 48.5572
279.68 |  | 5081.01 |  | 5053.98 | 5053.98 | 5053.98 | 5053.98 | 5053.98 | 27.0281
279.58 |  | 5097.09 |  | 5053.93 | 5053.93 | 5053.93 | 5053.93 | 5053.93 | 43.1588
279.48 |  | 5163.37 |  | 5053.87 | 5053.87 | 5053.87 | 5053.87 | 5053.87 | 109.496
279.38 |  | 5133.1 |  | 5053.81 | 5053.81 | 5053.81 | 5053.81 | 5053.81 | 79.2843
279.28 |  | 5091.29 |  | 5053.76 | 5053.76 | 5053.76 | 5053.76 | 5053.76 | 37.5305
279.18 |  | 5045.83 |  | 5053.73 | 5053.73 | 5053.73 | 5053.73 | 5053.73 | -7.89388
279.08 |  | 4992.01 |  | 5053.72 | 5053.72 | 5053.72 | 5053.72 | 5053.72 | -61.7047
278.98 |  | 5079.05 |  | 5053.72 | 5053.72 | 5053.72 | 5053.72 | 5053.72 | 25.3344
278.88 |  | 5097.97 |  | 0 | 0 | 0 | 0 | 5097.97 | -2.72848e-12

## Pb4f Scan
﻿
Axis | Energy | Elements= | 201
C:\Users\em2714\AppData\Local\Temp\VGD{D6598CC9-3D46-43DD-B180-C1CAA5315F96}.vgd
Binding Energy (E) |  |  |  | Pb4f7 Pb(0) | Pb4f5 Pb(0) | Pb4f7 PbC2O4 | Pb4f5 PbC2O4 | Backgnd. | Envelope | Residuals
eV |  | Counts / s (Residuals × 10) |  | Counts / s (Residuals × 10) | Counts / s (Residuals × 10) | Counts / s (Residuals × 10) | Counts / s (Residuals × 10) | Counts / s (Residuals × 10) | Counts / s (Residuals × 10) | Counts / s (Residuals × 10)
152.88 |  | 5782.9 |  | 5813.89 | 5813.89 | 5813.89 | 5813.89 | 5813.89 | 5813.89 | -30.9883
152.78 |  | 5812.58 |  | 5808.08 | 5808.08 | 5808.08 | 5808.08 | 5808.08 | 5808.08 | 4.50045
152.68 |  | 5846.19 |  | 5804.67 | 5804.67 | 5804.67 | 5804.67 | 5804.67 | 5804.67 | 41.524
152.58 |  | 5790.65 |  | 5803.99 | 5803.99 | 5803.99 | 5803.99 | 5803.99 | 5803.99 | -13.3412
152.48 |  | 5791.02 |  | 5792.43 | 5792.43 | 5792.43 | 5792.43 | 5792.43 | 5792.43 | -1.40981
152.38 |  | 5779.52 |  | 5780.73 | 5780.73 | 5780.73 | 5780.73 | 5780.73 | 5780.73 | -1.21076
152.28 |  | 5754.78 |  | 5779.36 | 5779.36 | 5779.36 | 5779.36 | 5779.36 | 5779.36 | -24.5808
152.18 |  | 5787.69 |  | 5765.2 | 5765.2 | 5765.2 | 5765.2 | 5765.2 | 5765.2 | 22.4911
152.08 |  | 5857.28 |  | 5747.46 | 5747.46 | 5747.46 | 5747.46 | 5747.46 | 5747.46 | 109.819
151.98 |  | 5739.85 |  | 5732.36 | 5732.36 | 5732.36 | 5732.36 | 5732.36 | 5732.36 | 7.49271
151.88 |  | 5670.67 |  | 5709.92 | 5709.92 | 5709.92 | 5709.92 | 5709.92 | 5709.92 | -39.2474
151.78 |  | 5725.62 |  | 5684.72 | 5684.72 | 5684.72 | 5684.72 | 5684.72 | 5684.72 | 40.893
151.68 |  | 5701.48 |  | 5677.38 | 5677.38 | 5677.38 | 5677.38 | 5677.38 | 5677.38 | 24.1007
151.58 |  | 5624.91 |  | 5671.56 | 5671.56 | 5671.56 | 5671.56 | 5671.56 | 5671.56 | -46.6478
151.48 |  | 5694.66 |  | 5664.49 | 5664.49 | 5664.49 | 5664.49 | 5664.49 | 5664.49 | 30.1698
151.38 |  | 5652.08 |  | 5661.96 | 5661.96 | 5661.96 | 5661.96 | 5661.96 | 5661.96 | -9.87896
151.28 |  | 5664.46 |  | 5661.08 | 5661.08 | 5661.08 | 5661.08 | 5661.08 | 5661.08 | 3.3744
151.18 |  | 5673.69 |  | 5653.93 | 5653.93 | 5653.93 | 5653.93 | 5653.93 | 5653.93 | 19.7647
151.08 |  | 5683.97 |  | 5646.08 | 5646.08 | 5646.08 | 5646.08 | 5646.08 | 5646.08 | 37.8906
150.98 |  | 5661.52 |  | 5634.62 | 5634.62 | 5634.62 | 5634.62 | 5634.62 | 5634.62 | 26.8974
150.88 |  | 5649.24 |  | 5621.6 | 5621.6 | 5621.6 | 5621.6 | 5621.6 | 5621.6 | 27.6364
150.78 |  | 5623.35 |  | 5607.55 | 5607.55 | 5607.55 | 5607.55 | 5607.55 | 5607.55 | 15.8006
150.68 |  | 5621.47 |  | 5593.37 | 5593.37 | 5593.37 | 5593.37 | 5593.37 | 5593.37 | 28.0998
150.58 |  | 5618.79 |  | 5580.92 | 5580.92 | 5580.92 | 5580.92 | 5580.92 | 5580.92 | 37.8646
150.48 |  | 5576.53 |  | 5570.18 | 5570.18 | 5570.18 | 5570.18 | 5570.18 | 5570.18 | 6.35653
150.38 |  | 5574.34 |  | 5561.7 | 5561.7 | 5561.7 | 5561.7 | 5561.7 | 5561.7 | 12.6391
150.28 |  | 5551.06 |  | 5559.55 | 5559.55 | 5559.55 | 5559.55 | 5559.55 | 5559.55 | -8.48615
150.18 |  | 5487.8 |  | 5555.7 | 5555.7 | 5555.7 | 5555.7 | 5555.7 | 5555.7 | -67.9068
150.08 |  | 5633.3 |  | 5550.27 | 5550.27 | 5550.27 | 5550.27 | 5550.27 | 5550.27 | 83.0247
149.98 |  | 5578.65 |  | 5543.43 | 5543.43 | 5543.43 | 5543.43 | 5543.43 | 5543.43 | 35.2161
149.88 |  | 5562.77 |  | 5532.72 | 5532.72 | 5532.72 | 5532.72 | 5532.72 | 5532.72 | 30.0495
149.78 |  | 5604.28 |  | 5515.79 | 5515.79 | 5515.79 | 5515.79 | 5515.79 | 5515.79 | 88.4868
149.68 |  | 5593.93 |  | 5494.64 | 5494.64 | 5494.64 | 5494.64 | 5494.64 | 5494.64 | 99.2926
149.58 |  | 5655.36 |  | 5470.03 | 5470.03 | 5470.03 | 5470.03 | 5470.03 | 5470.03 | 185.326
149.48 |  | 5561.48 |  | 5443.1 | 5443.1 | 5443.1 | 5443.1 | 5443.1 | 5443.1 | 118.384
149.38 |  | 5498.8 |  | 5413.73 | 5413.73 | 5413.73 | 5413.73 | 5413.73 | 5413.73 | 85.0707
149.28 |  | 5535 |  | 5382.63 | 5382.63 | 5382.63 | 5382.63 | 5382.63 | 5382.63 | 152.372
149.18 |  | 5495.65 |  | 5353.45 | 5353.45 | 5353.45 | 5353.45 | 5353.45 | 5353.45 | 142.201
149.08 |  | 5443.26 |  | 5323.19 | 5323.19 | 5323.19 | 5323.19 | 5323.19 | 5323.19 | 120.062
148.98 |  | 5446.93 |  | 5288.87 | 5288.87 | 5288.87 | 5288.87 | 5288.87 | 5288.87 | 158.06
148.88 |  | 5470.28 |  | 5255.25 | 5255.25 | 5255.25 | 5255.25 | 5255.25 | 5255.25 | 215.03
148.78 |  | 5351.45 |  | 5222.52 | 5222.52 | 5222.52 | 5222.52 | 5222.52 | 5222.52 | 128.926
148.68 |  | 5311.83 |  | 5187.96 | 5187.96 | 5187.96 | 5187.96 | 5187.96 | 5187.96 | 123.878
148.58 |  | 5346.18 |  | 5153.67 | 5153.67 | 5153.67 | 5153.67 | 5153.67 | 5153.67 | 192.505
148.48 |  | 5282.67 |  | 5122.56 | 5122.56 | 5122.56 | 5122.56 | 5122.56 | 5122.56 | 160.11
148.38 |  | 5224.5 |  | 5091.71 | 5091.71 | 5091.71 | 5091.71 | 5091.71 | 5091.71 | 132.797
148.28 |  | 5206.77 |  | 5062.46 | 5062.46 | 5062.46 | 5062.46 | 5062.46 | 5062.46 | 144.309
148.18 |  | 5131.17 |  | 5036.06 | 5036.06 | 5036.06 | 5036.06 | 5036.06 | 5036.06 | 95.109
148.08 |  | 5137.86 |  | 5009.35 | 5009.35 | 5009.35 | 5009.35 | 5009.35 | 5009.35 | 128.513
147.98 |  | 5181.53 |  | 4986.43 | 4986.43 | 4986.43 | 4986.43 | 4986.43 | 4986.43 | 195.095
147.88 |  | 5003.14 |  | 4970.23 | 4970.23 | 4970.23 | 4970.24 | 4970.23 | 4970.24 | 32.9086
147.78 |  | 4915.9 |  | 4957.92 | 4957.92 | 4957.92 | 4957.92 | 4957.92 | 4957.92 | -42.0174
147.68 |  | 4951.78 |  | 4949.51 | 4949.51 | 4949.51 | 4949.51 | 4949.51 | 4949.52 | 2.26027
147.58 |  | 4973.74 |  | 4947.04 | 4947.04 | 4947.04 | 4947.05 | 4947.04 | 4947.05 | 26.6914
147.48 |  | 4973.17 |  | 4946.45 | 4946.46 | 4946.45 | 4946.47 | 4946.45 | 4946.47 | 26.6952
147.38 |  | 4920.62 |  | 4945.82 | 4945.83 | 4945.82 | 4945.86 | 4945.82 | 4945.86 | -25.2471
147.28 |  | 4976.42 |  | 4945.12 | 4945.12 | 4945.12 | 4945.19 | 4945.12 | 4945.19 | 31.2274
147.18 |  | 5066.76 |  | 4944.35 | 4944.36 | 4944.35 | 4944.48 | 4944.35 | 4944.48 | 122.279
147.08 |  | 5078.41 |  | 4943.54 | 4943.55 | 4943.54 | 4943.77 | 4943.54 | 4943.78 | 134.627
146.98 |  | 5028.51 |  | 4942.66 | 4942.67 | 4942.66 | 4943.07 | 4942.66 | 4943.08 | 85.4261
146.88 |  | 5030.1 |  | 4941.71 | 4941.72 | 4941.71 | 4942.42 | 4941.71 | 4942.44 | 87.6555
146.78 |  | 5096.29 |  | 4940.73 | 4940.75 | 4940.73 | 4941.97 | 4940.73 | 4941.99 | 154.294
146.68 |  | 5090.62 |  | 4939.71 | 4939.74 | 4939.71 | 4941.83 | 4939.71 | 4941.86 | 148.766
146.58 |  | 5140.4 |  | 4938.62 | 4938.66 | 4938.62 | 4942.18 | 4938.62 | 4942.22 | 198.186
146.48 |  | 5141.55 |  | 4937.44 | 4937.5 | 4937.44 | 4943.35 | 4937.44 | 4943.41 | 198.14
146.38 |  | 5167.88 |  | 4936.24 | 4936.32 | 4936.24 | 4945.92 | 4936.24 | 4946 | 221.884
146.28 |  | 5121.72 |  | 4934.95 | 4935.06 | 4934.95 | 4950.6 | 4934.95 | 4950.7 | 171.015
146.18 |  | 5225.64 |  | 4933.56 | 4933.7 | 4933.56 | 4958.52 | 4933.56 | 4958.67 | 266.973
146.08 |  | 5306.5 |  | 4932.05 | 4932.24 | 4932.05 | 4971.35 | 4932.05 | 4971.54 | 334.957
145.98 |  | 5340.61 |  | 4930.37 | 4930.63 | 4930.37 | 4991.45 | 4930.37 | 4991.71 | 348.906
145.88 |  | 5431.58 |  | 4928.49 | 4928.84 | 4928.49 | 5022.19 | 4928.49 | 5022.54 | 409.038
145.78 |  | 5458.71 |  | 4926.41 | 4926.88 | 4926.41 | 5068.32 | 4926.41 | 5068.79 | 389.929
145.68 |  | 5559.28 |  | 4924.09 | 4924.72 | 4924.09 | 5136.31 | 4924.09 | 5136.94 | 422.343
145.58 |  | 5701.06 |  | 4921.41 | 4922.24 | 4921.41 | 5234.83 | 4921.41 | 5235.66 | 465.4
145.48 |  | 5963.02 |  | 4918.32 | 4919.42 | 4918.32 | 5375.53 | 4918.32 | 5376.62 | 586.396
145.38 |  | 6107.43 |  | 4914.74 | 4916.18 | 4914.74 | 5573.59 | 4914.74 | 5575.03 | 532.404
145.28 |  | 6293.45 |  | 4910.58 | 4912.46 | 4910.58 | 5848.57 | 4910.58 | 5850.45 | 443.001
145.18 |  | 6542.13 |  | 4905.66 | 4908.11 | 4905.66 | 6225.11 | 4905.66 | 6227.55 | 314.578
145.08 |  | 7003.14 |  | 4899.8 | 4902.97 | 4899.8 | 6733.8 | 4899.8 | 6736.97 | 266.168
144.98 |  | 7564.2 |  | 4892.63 | 4896.72 | 4892.63 | 7411.58 | 4892.63 | 7415.67 | 148.534
144.88 |  | 8353.18 |  | 4883.64 | 4888.9 | 4883.64 | 8301.98 | 4883.64 | 8307.24 | 45.9376
144.78 |  | 9416.5 |  | 4872.15 | 4878.88 | 4872.15 | 9454.52 | 4872.15 | 9461.25 | -44.7529
144.68 |  | 10851.1 |  | 4857.3 | 4865.88 | 4857.3 | 10922.8 | 4857.3 | 10931.4 | -80.3054
144.58 |  | 12788 |  | 4838.05 | 4848.95 | 4838.05 | 12760.3 | 4838.05 | 12771.2 | 16.7934
144.48 |  | 15138.3 |  | 4813.34 | 4827.12 | 4813.34 | 15012.7 | 4813.34 | 15026.5 | 111.727
144.38 |  | 17788.5 |  | 4781.81 | 4799.19 | 4781.81 | 17705.3 | 4781.81 | 17722.7 | 65.7771
144.28 |  | 21139 |  | 4742.26 | 4764.07 | 4742.26 | 20823.5 | 4742.26 | 20845.3 | 293.695
144.18 |  | 24687.2 |  | 4693.67 | 4720.97 | 4693.67 | 24287.6 | 4693.67 | 24314.9 | 372.291
144.08 |  | 28308.7 |  | 4635.33 | 4669.36 | 4635.33 | 27925.2 | 4635.33 | 27959.2 | 349.462
143.98 |  | 31903 |  | 4567.07 | 4609.35 | 4567.07 | 31453.5 | 4567.07 | 31495.8 | 407.194
143.88 |  | 34794.2 |  | 4489.59 | 4541.96 | 4489.59 | 34491.1 | 4489.59 | 34543.5 | 250.698
143.78 |  | 36862.3 |  | 4404.41 | 4469.08 | 4404.41 | 36617.8 | 4404.41 | 36682.5 | 179.815
143.68 |  | 37728.5 |  | 4313.84 | 4393.47 | 4313.84 | 37483.2 | 4313.84 | 37562.8 | 165.646
143.58 |  | 37295.9 |  | 4221.07 | 4318.86 | 4221.07 | 36923.7 | 4221.07 | 37021.5 | 274.47
143.48 |  | 35317.9 |  | 4129.34 | 4249.1 | 4129.34 | 35025 | 4129.34 | 35144.8 | 173.111
143.38 |  | 32566.9 |  | 4041.75 | 4188.09 | 4041.75 | 32090.2 | 4041.75 | 32236.5 | 330.405
143.28 |  | 29223.9 |  | 3961.01 | 4139.43 | 3961.01 | 28533.4 | 3961.01 | 28711.9 | 512.071
143.18 |  | 25412.8 |  | 3888.91 | 4106.03 | 3888.91 | 24762.2 | 3888.91 | 24979.3 | 433.502
143.08 |  | 21866.9 |  | 3826.3 | 4090.04 | 3826.3 | 21098.1 | 3826.3 | 21361.8 | 505.101
142.98 |  | 18482.5 |  | 3773.28 | 4093.17 | 3773.28 | 17750.5 | 3773.28 | 18070.4 | 412.096
142.88 |  | 15574.9 |  | 3729.42 | 4116.93 | 3729.43 | 14827.2 | 3729.42 | 15214.7 | 360.182
142.78 |  | 13025.9 |  | 3693.74 | 4162.64 | 3693.75 | 12360 | 3693.74 | 12828.9 | 197.047
142.68 |  | 10968.2 |  | 3665.11 | 4231.96 | 3665.13 | 10332.7 | 3665.11 | 10899.5 | 68.632
142.58 |  | 9432.38 |  | 3642.3 | 4326.98 | 3642.32 | 8702.51 | 3642.29 | 9387.23 | 45.1535
142.48 |  | 8231.73 |  | 3624.15 | 4450.44 | 3624.2 | 7415.42 | 3624.14 | 8241.78 | -10.041
142.38 |  | 7333.41 |  | 3609.52 | 4605.62 | 3609.62 | 6415.14 | 3609.51 | 7411.36 | -77.9561
142.28 |  | 6813.3 |  | 3597.45 | 4796.38 | 3597.63 | 5648.71 | 3597.44 | 6847.86 | -34.5538
142.18 |  | 6450.48 |  | 3587.18 | 5026.65 | 3587.52 | 5069.08 | 3587.17 | 6508.92 | -58.4432
142.08 |  | 6225.69 |  | 3578.04 | 5299.35 | 3578.65 | 4635.91 | 3578.03 | 6357.87 | -132.178
141.98 |  | 6213.37 |  | 3569.46 | 5614.55 | 3570.53 | 4315.63 | 3569.44 | 6361.85 | -148.479
141.88 |  | 6327.12 |  | 3561.13 | 5966.7 | 3562.98 | 4081.12 | 3561.1 | 6488.63 | -161.508
141.78 |  | 6332.47 |  | 3552.71 | 6340.3 | 3555.87 | 3910.68 | 3552.67 | 6701.55 | -369.087
141.68 |  | 6574.15 |  | 3543.9 | 6706.16 | 3549.21 | 3787.29 | 3543.84 | 6955.05 | -380.895
141.58 |  | 6867.55 |  | 3534.56 | 7020.85 | 3543.35 | 3697.98 | 3534.47 | 7193.32 | -325.766
141.48 |  | 7111.62 |  | 3524.68 | 7233.47 | 3539.07 | 3632.99 | 3524.56 | 7356.53 | -244.917
141.38 |  | 7223.39 |  | 3514.29 | 7301.26 | 3537.51 | 3585.14 | 3514.13 | 7395.8 | -172.407
141.28 |  | 7173.79 |  | 3503.61 | 7207.75 | 3540.57 | 3549.29 | 3503.39 | 7291.04 | -117.255
141.18 |  | 7071.09 |  | 3492.98 | 6970.89 | 3551.04 | 3521.97 | 3492.68 | 7058.82 | 12.2688
141.08 |  | 6757.79 |  | 3482.77 | 6634.35 | 3572.78 | 3500.82 | 3482.38 | 6743.59 | 14.1979
140.98 |  | 6363.4 |  | 3473.27 | 6249.27 | 3610.98 | 3484.19 | 3472.74 | 6399.51 | -36.1156
140.88 |  | 6006.07 |  | 3464.64 | 5858.71 | 3672.67 | 3470.95 | 3463.92 | 6075.2 | -69.1322
140.78 |  | 5680.9 |  | 3456.93 | 5491.19 | 3767.22 | 3460.24 | 3455.99 | 5807.62 | -126.719
140.68 |  | 5507.87 |  | 3450.03 | 5161.37 | 3907.07 | 3451.32 | 3448.78 | 5623.45 | -115.574
140.58 |  | 5440.37 |  | 3443.77 | 4874.09 | 4108.67 | 3443.61 | 3442.12 | 5543.78 | -103.406
140.48 |  | 5379.11 |  | 3437.88 | 4628.3 | 4393.41 | 3436.59 | 3435.72 | 5589.02 | -209.915
140.38 |  | 5510.54 |  | 3432.04 | 4419.99 | 4788.71 | 3429.72 | 3429.22 | 5782.8 | -272.253
140.28 |  | 5819.76 |  | 3425.89 | 4244.06 | 5329.08 | 3422.51 | 3422.23 | 6154.86 | -335.093
140.18 |  | 6341.89 |  | 3419 | 4095.23 | 6057.12 | 3414.42 | 3414.26 | 6742.99 | -401.099
140.08 |  | 7093.27 |  | 3410.74 | 3968.4 | 7024.06 | 3404.72 | 3404.64 | 7594.02 | -500.749
139.98 |  | 8218.17 |  | 3400.39 | 3858.89 | 8289.92 | 3392.6 | 3392.55 | 8764.13 | -545.956
139.88 |  | 9747.31 |  | 3386.94 | 3762.31 | 9922.24 | 3376.96 | 3376.93 | 10317.7 | -570.348
139.78 |  | 11919.4 |  | 3369.27 | 3674.65 | 11993.1 | 3356.54 | 3356.53 | 12323.9 | -404.506
139.68 |  | 14592.9 |  | 3346.05 | 3592.17 | 14572.3 | 3329.9 | 3329.9 | 14850.8 | -257.899
139.58 |  | 17830.4 |  | 3315.87 | 3511.37 | 17716.3 | 3295.48 | 3295.48 | 17952.6 | -122.129
139.48 |  | 21659.9 |  | 3277.25 | 3429 | 21448.4 | 3251.59 | 3251.59 | 21651.5 | 8.40789
139.38 |  | 26059.2 |  | 3228.75 | 3342.08 | 25731.6 | 3196.58 | 3196.58 | 25909.3 | 149.92
139.28 |  | 31081.5 |  | 3169.25 | 3248.14 | 30433 | 3129.07 | 3129.07 | 30592.2 | 489.23
139.18 |  | 36101.7 |  | 3098.5 | 3145.69 | 35288.5 | 3048.48 | 3048.48 | 35435.7 | 665.934
139.08 |  | 40294.2 |  | 3016.92 | 3034.02 | 39885.9 | 2954.87 | 2954.87 | 40027.1 | 267.074
138.98 |  | 43969.7 |  | 2926.2 | 2913.73 | 43694.1 | 2849.45 | 2849.45 | 43835.1 | 134.645
138.88 |  | 46176.9 |  | 2829.53 | 2786.92 | 46160.6 | 2734.87 | 2734.87 | 46307.3 | -130.411
138.78 |  | 46542.4 |  | 2731.25 | 2656.86 | 46865.6 | 2614.84 | 2614.84 | 47024 | -481.661
138.68 |  | 45066.5 |  | 2636.16 | 2527.2 | 45667.8 | 2493.38 | 2493.38 | 45844.4 | -777.969
138.58 |  | 42244.2 |  | 2549.71 | 2402.15 | 42760.5 | 2375.03 | 2375.03 | 42962.3 | -718.099
138.48 |  | 38011 |  | 2477 | 2285.45 | 38598.2 | 2263.78 | 2263.78 | 38833.1 | -822.128
138.38 |  | 33278.9 |  | 2422.33 | 2179.85 | 33744.2 | 2162.59 | 2162.59 | 34021.2 | -742.292
138.28 |  | 28506.5 |  | 2389.21 | 2087.09 | 28720.6 | 2073.4 | 2073.4 | 29050.1 | -543.622
138.18 |  | 23731.9 |  | 2380.29 | 2007.75 | 23920.9 | 1996.92 | 1996.92 | 24315.1 | -583.184
138.08 |  | 19708.5 |  | 2397.49 | 1941.29 | 19588.8 | 1932.77 | 1932.77 | 20062 | -353.571
137.98 |  | 16202.1 |  | 2442.57 | 1886.6 | 15839.7 | 1879.91 | 1879.91 | 16409.1 | -206.917
137.88 |  | 13321 |  | 2517.51 | 1842.2 | 12697.6 | 1836.98 | 1836.98 | 13383.4 | -62.417
137.78 |  | 10999.2 |  | 2624.64 | 1806.32 | 10129.9 | 1802.26 | 1802.26 | 10956.3 | 42.9221
137.68 |  | 9231.19 |  | 2767.13 | 1777.33 | 8074.31 | 1774.18 | 1774.18 | 9070.41 | 160.788
137.58 |  | 7992.07 |  | 2949.08 | 1753.72 | 6457.31 | 1751.29 | 1751.29 | 7657.52 | 334.551
137.48 |  | 7039.84 |  | 3175.41 | 1734.22 | 5204.7 | 1732.36 | 1732.36 | 6649.62 | 390.214
137.38 |  | 6331.46 |  | 3451.47 | 1717.67 | 4247.64 | 1716.25 | 1716.25 | 5984.29 | 347.172
137.28 |  | 5993.92 |  | 3782.11 | 1703.11 | 3525.53 | 1702.02 | 1702.02 | 5606.71 | 387.21
137.18 |  | 5881.93 |  | 4170.16 | 1689.88 | 2987.04 | 1689.06 | 1689.06 | 5468.97 | 412.968
137.08 |  | 5726.5 |  | 4612.95 | 1677.39 | 2589.66 | 1676.77 | 1676.77 | 5526.46 | 200.031
136.98 |  | 5811.56 |  | 5097.81 | 1665.12 | 2298.99 | 1664.66 | 1664.66 | 5732.6 | 78.9552
136.88 |  | 5966.3 |  | 5596.51 | 1652.73 | 2087.8 | 1652.38 | 1652.38 | 6032.28 | -65.9745
136.78 |  | 6216.5 |  | 6061.35 | 1639.95 | 1934.9 | 1639.69 | 1639.69 | 6356.82 | -140.317
136.68 |  | 6556.36 |  | 6428.03 | 1626.58 | 1824.05 | 1626.39 | 1626.39 | 6625.88 | -69.5261
136.58 |  | 6732.44 |  | 6630.39 | 1612.62 | 1743.17 | 1612.48 | 1612.48 | 6761.22 | -28.7857
136.48 |  | 6795.22 |  | 6624.52 | 1598.24 | 1683.44 | 1598.13 | 1598.13 | 6709.93 | 85.2917
136.38 |  | 6679.88 |  | 6408.87 | 1583.7 | 1638.6 | 1583.63 | 1583.63 | 6463.92 | 215.963
136.28 |  | 6423.98 |  | 6025.22 | 1569.47 | 1604.38 | 1569.41 | 1569.41 | 6060.24 | 363.735
136.18 |  | 5981.61 |  | 5539.41 | 1556 | 1577.9 | 1555.96 | 1555.96 | 5561.4 | 420.212
136.08 |  | 5346.04 |  | 5016.79 | 1543.7 | 1557.27 | 1543.67 | 1543.67 | 5030.42 | 315.624
135.98 |  | 4699.59 |  | 4506.66 | 1532.87 | 1541.16 | 1532.85 | 1532.85 | 4514.99 | 184.6
135.88 |  | 4074 |  | 4038.46 | 1523.63 | 1528.62 | 1523.61 | 1523.61 | 4043.48 | 30.522
135.78 |  | 3616.54 |  | 3625.35 | 1515.93 | 1518.9 | 1515.92 | 1515.92 | 3628.34 | -11.8009
135.68 |  | 3254.02 |  | 3269.87 | 1509.64 | 1511.38 | 1509.64 | 1509.64 | 3271.63 | -17.6143
135.58 |  | 2853.57 |  | 2968.73 | 1504.59 | 1505.59 | 1504.58 | 1504.58 | 2969.74 | -116.178
135.48 |  | 2532.96 |  | 2715.92 | 1500.49 | 1501.06 | 1500.48 | 1500.48 | 2716.5 | -183.546
135.38 |  | 2386.81 |  | 2504.82 | 1497.15 | 1497.48 | 1497.15 | 1497.15 | 2505.15 | -118.336
135.28 |  | 2267.55 |  | 2329.07 | 1494.45 | 1494.63 | 1494.45 | 1494.45 | 2329.25 | -61.7004
135.18 |  | 2137.99 |  | 2182.91 | 1492.2 | 1492.3 | 1492.2 | 1492.2 | 2183.01 | -45.013
135.08 |  | 2054.54 |  | 2061.4 | 1490.29 | 1490.34 | 1490.29 | 1490.29 | 2061.45 | -6.91547
134.98 |  | 1929.62 |  | 1960.41 | 1488.66 | 1488.69 | 1488.66 | 1488.66 | 1960.44 | -30.8165
134.88 |  | 1886.54 |  | 1876.43 | 1487.23 | 1487.25 | 1487.23 | 1487.23 | 1876.45 | 10.0891
134.78 |  | 1922.39 |  | 1806.6 | 1485.94 | 1485.95 | 1485.94 | 1485.94 | 1806.61 | 115.778
134.68 |  | 1882.64 |  | 1748.56 | 1484.8 | 1484.81 | 1484.8 | 1484.8 | 1748.56 | 134.08
134.58 |  | 1788.9 |  | 1700.32 | 1483.77 | 1483.77 | 1483.77 | 1483.77 | 1700.33 | 88.5726
134.48 |  | 1737.32 |  | 1660.26 | 1482.82 | 1482.82 | 1482.82 | 1482.82 | 1660.26 | 77.0627
134.38 |  | 1731.76 |  | 1627.06 | 1482 | 1482 | 1482 | 1482 | 1627.06 | 104.705
134.28 |  | 1697.62 |  | 1599.6 | 1481.3 | 1481.3 | 1481.3 | 1481.3 | 1599.6 | 98.0264
134.18 |  | 1666.91 |  | 1576.89 | 1480.68 | 1480.68 | 1480.68 | 1480.68 | 1576.89 | 90.0181
134.08 |  | 1661.4 |  | 1558.15 | 1480.11 | 1480.11 | 1480.11 | 1480.11 | 1558.15 | 103.25
133.98 |  | 1627.94 |  | 1542.73 | 1479.63 | 1479.63 | 1479.63 | 1479.63 | 1542.73 | 85.2081
133.88 |  | 1586.19 |  | 1530.08 | 1479.21 | 1479.21 | 1479.21 | 1479.21 | 1530.08 | 56.1131
133.78 |  | 1586.93 |  | 1519.71 | 1478.84 | 1478.84 | 1478.84 | 1478.84 | 1519.71 | 67.2136
133.68 |  | 1570.66 |  | 1511.28 | 1478.55 | 1478.55 | 1478.55 | 1478.55 | 1511.28 | 59.3716
133.58 |  | 1520.89 |  | 1504.45 | 1478.33 | 1478.33 | 1478.33 | 1478.33 | 1504.45 | 16.4381
133.48 |  | 1513.15 |  | 1498.91 | 1478.14 | 1478.14 | 1478.14 | 1478.14 | 1498.91 | 14.2384
133.38 |  | 1529.44 |  | 1494.42 | 1477.97 | 1477.97 | 1477.97 | 1477.97 | 1494.42 | 35.0169
133.28 |  | 1553.14 |  | 1490.79 | 1477.82 | 1477.82 | 1477.82 | 1477.82 | 1490.79 | 62.3467
133.18 |  | 1542.26 |  | 1487.86 | 1477.65 | 1477.65 | 1477.65 | 1477.65 | 1487.86 | 54.4054
133.08 |  | 1529.24 |  | 1485.51 | 1477.52 | 1477.52 | 1477.52 | 1477.52 | 1485.51 | 43.7295
132.98 |  | 1465.57 |  | 1483.62 | 1477.39 | 1477.39 | 1477.39 | 1477.39 | 1483.62 | -18.0453
132.88 |  | 1437.06 |  | 1482.13 | 1477.29 | 1477.29 | 1477.29 | 1477.29 | 1482.13 | -45.0647
1437.06

## Si2p Scan
﻿
Axis | Energy | Elements= | 151
C:\Users\em2714\AppData\Local\Temp\VGD{9B145EAE-B716-44CE-91B8-AB7128E8CB72}.vgd
Binding Energy (E) |  |  |  | Si2p3 SiO2 | Si2p1 SiO2 | Backgnd. | Envelope | Residuals
eV |  | Counts / s (Residuals × 1) |  | Counts / s (Residuals × 1) | Counts / s (Residuals × 1) | Counts / s (Residuals × 1) | Counts / s (Residuals × 1) | Counts / s (Residuals × 1)
109.88 |  | 1455.3 |  | 1471.68 | 1471.68 | 1471.68 | 1471.68 | -16.3753
109.78 |  | 1470.61 |  | 1471.52 | 1471.52 | 1471.52 | 1471.52 | -0.909652
109.68 |  | 1489.12 |  | 1471.32 | 1471.32 | 1471.32 | 1471.32 | 17.8025
109.58 |  | 1472.8 |  | 1470.87 | 1470.87 | 1470.87 | 1470.87 | 1.92848
109.48 |  | 1495.91 |  | 1469.96 | 1469.96 | 1469.96 | 1469.96 | 25.9549
109.38 |  | 1501.06 |  | 1468.82 | 1468.82 | 1468.82 | 1468.82 | 32.2497
109.28 |  | 1489.18 |  | 1467.86 | 1467.86 | 1467.86 | 1467.86 | 21.3252
109.18 |  | 1462.22 |  | 1466.41 | 1466.41 | 1466.41 | 1466.41 | -4.18891
109.08 |  | 1518.62 |  | 1464.69 | 1464.69 | 1464.69 | 1464.69 | 53.9333
108.98 |  | 1518.11 |  | 1462.75 | 1462.75 | 1462.75 | 1462.75 | 55.36
108.88 |  | 1514.62 |  | 1460.42 | 1460.42 | 1460.42 | 1460.42 | 54.1953
108.78 |  | 1520.3 |  | 1457.79 | 1457.79 | 1457.79 | 1457.79 | 62.5127
108.68 |  | 1483.9 |  | 1455.31 | 1455.31 | 1455.31 | 1455.31 | 28.5826
108.58 |  | 1487.34 |  | 1452.86 | 1452.86 | 1452.86 | 1452.86 | 34.4807
108.48 |  | 1503.85 |  | 1450.7 | 1450.7 | 1450.7 | 1450.7 | 53.1453
108.38 |  | 1469.36 |  | 1449.04 | 1449.04 | 1449.04 | 1449.04 | 20.3196
108.28 |  | 1455.51 |  | 1446.84 | 1446.84 | 1446.84 | 1446.84 | 8.66423
108.18 |  | 1532.3 |  | 1444.3 | 1444.3 | 1444.29 | 1444.3 | 88.0011
108.08 |  | 1514.29 |  | 1441.44 | 1441.44 | 1441.44 | 1441.44 | 72.8507
107.98 |  | 1524.56 |  | 1438.2 | 1438.2 | 1438.2 | 1438.2 | 86.3556
107.88 |  | 1496.6 |  | 1434.42 | 1434.43 | 1434.42 | 1434.43 | 62.1714
107.78 |  | 1498.63 |  | 1430.82 | 1430.83 | 1430.82 | 1430.83 | 67.8
107.68 |  | 1495.09 |  | 1427.14 | 1427.16 | 1427.14 | 1427.16 | 67.9299
107.58 |  | 1506.08 |  | 1423.67 | 1423.69 | 1423.67 | 1423.7 | 82.3767
107.48 |  | 1484.97 |  | 1420.08 | 1420.11 | 1420.07 | 1420.12 | 64.8493
107.38 |  | 1494.12 |  | 1416.22 | 1416.27 | 1416.2 | 1416.28 | 77.8398
107.28 |  | 1510.88 |  | 1412.54 | 1412.61 | 1412.52 | 1412.63 | 98.2576
107.18 |  | 1458.66 |  | 1409.39 | 1409.48 | 1409.35 | 1409.52 | 49.1461
107.08 |  | 1432.36 |  | 1406.46 | 1406.6 | 1406.41 | 1406.64 | 25.7128
106.98 |  | 1447.13 |  | 1403.28 | 1403.48 | 1403.2 | 1403.55 | 43.5865
106.88 |  | 1508.53 |  | 1400.18 | 1400.46 | 1400.07 | 1400.56 | 107.963
106.78 |  | 1488.84 |  | 1396.87 | 1397.25 | 1396.71 | 1397.41 | 91.4301
106.68 |  | 1469.98 |  | 1393.54 | 1394.07 | 1393.31 | 1394.3 | 75.6795
106.58 |  | 1420.83 |  | 1390.51 | 1391.22 | 1390.18 | 1391.55 | 29.2761
106.48 |  | 1404.23 |  | 1388.25 | 1389.2 | 1387.77 | 1389.68 | 14.5575
106.38 |  | 1415.9 |  | 1386.51 | 1387.77 | 1385.83 | 1388.45 | 27.4532
106.28 |  | 1428.19 |  | 1385.27 | 1386.92 | 1384.31 | 1387.88 | 40.3169
106.18 |  | 1415.49 |  | 1383.93 | 1386.08 | 1382.59 | 1387.41 | 28.0803
106.08 |  | 1435.75 |  | 1382.26 | 1385.02 | 1380.41 | 1386.88 | 48.8735
105.98 |  | 1446.64 |  | 1380.51 | 1384.02 | 1377.97 | 1386.57 | 60.0741
105.88 |  | 1435.17 |  | 1379.32 | 1383.72 | 1375.85 | 1387.19 | 47.9746
105.78 |  | 1382.13 |  | 1378.99 | 1384.45 | 1374.31 | 1389.14 | -7.01199
105.68 |  | 1345.02 |  | 1379.81 | 1386.49 | 1373.54 | 1392.77 | -47.7433
105.58 |  | 1345.42 |  | 1381.72 | 1389.79 | 1373.39 | 1398.12 | -52.6936
105.48 |  | 1375.09 |  | 1384.19 | 1393.8 | 1373.24 | 1404.75 | -29.6559
105.38 |  | 1419.31 |  | 1387.18 | 1398.44 | 1372.9 | 1412.71 | 6.59419
105.28 |  | 1438.82 |  | 1390.71 | 1403.67 | 1372.26 | 1422.12 | 16.7063
105.18 |  | 1436.85 |  | 1394.9 | 1409.53 | 1371.28 | 1433.16 | 3.69298
105.08 |  | 1450.06 |  | 1400.06 | 1416.21 | 1370.08 | 1446.19 | 3.87213
104.98 |  | 1435 |  | 1406.57 | 1423.93 | 1368.88 | 1461.62 | -26.6198
104.88 |  | 1414.21 |  | 1414.54 | 1432.6 | 1367.6 | 1479.54 | -65.3374
104.78 |  | 1456.27 |  | 1424.19 | 1442.17 | 1366.27 | 1500.09 | -43.8204
104.68 |  | 1442.48 |  | 1435.51 | 1452.37 | 1364.75 | 1523.13 | -80.6504
104.58 |  | 1504.72 |  | 1448.35 | 1462.73 | 1362.77 | 1548.32 | -43.596
104.48 |  | 1571.66 |  | 1462.56 | 1472.76 | 1360.11 | 1575.22 | -3.55117
104.38 |  | 1619.51 |  | 1478.25 | 1482.24 | 1356.89 | 1603.6 | 15.9147
104.28 |  | 1619.9 |  | 1495.03 | 1490.5 | 1352.85 | 1632.68 | -12.7838
104.18 |  | 1689.58 |  | 1512.76 | 1497.17 | 1348.05 | 1661.88 | 27.6993
104.08 |  | 1724.01 |  | 1531.27 | 1501.98 | 1342.68 | 1690.57 | 33.4402
103.98 |  | 1729.61 |  | 1550.12 | 1504.55 | 1336.8 | 1717.87 | 11.7401
103.88 |  | 1756.25 |  | 1568.69 | 1504.47 | 1330.41 | 1742.75 | 13.4928
103.78 |  | 1754.62 |  | 1586.22 | 1501.44 | 1323.5 | 1764.16 | -9.53752
103.68 |  | 1824.13 |  | 1601.78 | 1495.17 | 1315.99 | 1780.96 | 43.1654
103.58 |  | 1883.65 |  | 1614.67 | 1485.81 | 1308.08 | 1792.4 | 91.2507
103.48 |  | 1821.25 |  | 1624.13 | 1473.53 | 1299.88 | 1797.78 | 23.4703
103.38 |  | 1812.07 |  | 1629.38 | 1458.59 | 1291.43 | 1796.53 | 15.5327
103.28 |  | 1798.19 |  | 1629.93 | 1441.47 | 1282.9 | 1788.5 | 9.68875
103.18 |  | 1808.51 |  | 1625.76 | 1422.99 | 1274.72 | 1774.03 | 34.4812
103.08 |  | 1734.72 |  | 1616.63 | 1403.57 | 1266.85 | 1753.35 | -18.6268
102.98 |  | 1683.36 |  | 1602.62 | 1383.69 | 1259.32 | 1726.99 | -43.6311
102.88 |  | 1666.62 |  | 1584.23 | 1363.95 | 1252.29 | 1695.89 | -29.2716
102.78 |  | 1606.44 |  | 1562.12 | 1344.85 | 1245.86 | 1661.1 | -54.6666
102.68 |  | 1586.23 |  | 1536.88 | 1326.58 | 1239.89 | 1623.56 | -37.3356
102.58 |  | 1558.16 |  | 1509.32 | 1309.35 | 1234.33 | 1584.34 | -26.1747
102.48 |  | 1527.98 |  | 1480.4 | 1293.43 | 1229.24 | 1544.58 | -16.6059
102.38 |  | 1489.15 |  | 1450.9 | 1278.86 | 1224.54 | 1505.22 | -16.0702
102.28 |  | 1460.7 |  | 1421.62 | 1265.67 | 1220.19 | 1467.1 | -6.39966
102.18 |  | 1450.24 |  | 1393.39 | 1254.04 | 1216.35 | 1431.08 | 19.1613
102.08 |  | 1377.66 |  | 1366.81 | 1243.98 | 1213.07 | 1397.73 | -20.0763
101.98 |  | 1335.2 |  | 1342.18 | 1235.3 | 1210.18 | 1367.29 | -32.0947
101.88 |  | 1346.01 |  | 1319.73 | 1227.87 | 1207.66 | 1339.94 | 6.07382
101.78 |  | 1330.6 |  | 1299.61 | 1221.58 | 1205.48 | 1315.71 | 14.882
101.68 |  | 1333.31 |  | 1281.68 | 1216.15 | 1203.43 | 1294.4 | 38.91
101.58 |  | 1321.87 |  | 1265.82 | 1211.39 | 1201.44 | 1275.77 | 46.0969
101.48 |  | 1309.62 |  | 1252.06 | 1207.32 | 1199.61 | 1259.77 | 49.8516
101.38 |  | 1288.38 |  | 1240.23 | 1203.84 | 1197.91 | 1246.16 | 42.2117
101.28 |  | 1275.58 |  | 1230.19 | 1200.89 | 1196.37 | 1234.71 | 40.8708
101.18 |  | 1278.55 |  | 1221.69 | 1198.32 | 1194.91 | 1225.11 | 53.4472
101.08 |  | 1287.15 |  | 1214.62 | 1196.16 | 1193.61 | 1217.17 | 69.9746
100.98 |  | 1254.57 |  | 1208.83 | 1194.39 | 1192.49 | 1210.73 | 43.8423
100.88 |  | 1221.24 |  | 1204.1 | 1192.9 | 1191.51 | 1205.49 | 15.7445
100.78 |  | 1230.04 |  | 1200.24 | 1191.64 | 1190.62 | 1201.25 | 28.7828
100.68 |  | 1242.19 |  | 1197.21 | 1190.66 | 1189.93 | 1197.94 | 44.2472
100.58 |  | 1222.58 |  | 1194.73 | 1189.79 | 1189.27 | 1195.26 | 27.3252
100.48 |  | 1240.59 |  | 1192.61 | 1188.92 | 1188.54 | 1192.98 | 47.6087
100.38 |  | 1238.62 |  | 1190.8 | 1188.06 | 1187.8 | 1191.06 | 47.5569
100.28 |  | 1231.63 |  | 1189.32 | 1187.32 | 1187.13 | 1189.51 | 42.1256
100.18 |  | 1216.29 |  | 1188.11 | 1186.65 | 1186.52 | 1188.24 | 28.0485
100.08 |  | 1199.91 |  | 1187.08 | 1186.03 | 1185.94 | 1187.17 | 12.7399
99.98 |  | 1229.18 |  | 1186.07 | 1185.32 | 1185.26 | 1186.13 | 43.0444
99.88 |  | 1268.79 |  | 1185.14 | 1184.61 | 1184.57 | 1185.18 | 83.6091
99.78 |  | 1231.08 |  | 1184.38 | 1184 | 1183.97 | 1184.4 | 46.6817
99.68 |  | 1181.9 |  | 1183.75 | 1183.49 | 1183.47 | 1183.77 | -1.86916
99.58 |  | 1168.47 |  | 1183.36 | 1183.18 | 1183.17 | 1183.37 | -14.9025
99.48 |  | 1163.61 |  | 1183.23 | 1183.1 | 1183.1 | 1183.23 | -19.6283
99.38 |  | 1193.56 |  | 1183.18 | 1183.1 | 1183.09 | 1183.19 | 10.3709
99.28 |  | 1207.95 |  | 1183.13 | 1183.08 | 1183.07 | 1183.14 | 24.8078
99.18 |  | 1196.03 |  | 1183.04 | 1183 | 1183 | 1183.04 | 12.9911
99.08 |  | 1211.86 |  | 1182.9 | 1182.87 | 1182.87 | 1182.9 | 28.9625
98.98 |  | 1200.61 |  | 1182.77 | 1182.75 | 1182.75 | 1182.77 | 17.8419
98.88 |  | 1187.23 |  | 1182.62 | 1182.61 | 1182.61 | 1182.62 | 4.60196
98.78 |  | 1219.06 |  | 1182.45 | 1182.44 | 1182.44 | 1182.45 | 36.6075
98.68 |  | 1221.66 |  | 1182.22 | 1182.21 | 1182.21 | 1182.22 | 39.4473
98.58 |  | 1256.51 |  | 1181.96 | 1181.96 | 1181.96 | 1181.96 | 74.554
98.48 |  | 1216.18 |  | 1181.68 | 1181.67 | 1181.67 | 1181.68 | 34.5032
98.38 |  | 1209.16 |  | 1181.4 | 1181.4 | 1181.4 | 1181.4 | 27.7581
98.28 |  | 1207.06 |  | 1181.18 | 1181.18 | 1181.18 | 1181.18 | 25.8887
98.18 |  | 1188.73 |  | 1181.03 | 1181.03 | 1181.03 | 1181.03 | 7.70515
98.08 |  | 1193.95 |  | 1180.93 | 1180.93 | 1180.93 | 1180.93 | 13.0175
97.98 |  | 1179.74 |  | 1180.86 | 1180.86 | 1180.86 | 1180.86 | -1.11743
97.88 |  | 1190.77 |  | 1180.79 | 1180.79 | 1180.79 | 1180.79 | 9.98598
97.78 |  | 1204.16 |  | 1180.74 | 1180.74 | 1180.74 | 1180.74 | 23.423
97.68 |  | 1171.75 |  | 1181.49 | 1181.49 | 1181.49 | 1181.49 | -9.73905
97.58 |  | 1157.27 |  | 1182.24 | 1182.24 | 1182.24 | 1182.24 | -24.9685
97.48 |  | 1182.18 |  | 1182.98 | 1182.98 | 1182.98 | 1182.98 | -0.807866
97.38 |  | 1203.91 |  | 1183.73 | 1183.73 | 1183.73 | 1183.73 | 20.1755
97.28 |  | 1214.45 |  | 1184.48 | 1184.48 | 1184.48 | 1184.48 | 29.9696
97.18 |  | 1215.3 |  | 1185.23 | 1185.23 | 1185.23 | 1185.23 | 30.0713
97.08 |  | 1213.74 |  | 1185.98 | 1185.98 | 1185.98 | 1185.98 | 27.7574
96.98 |  | 1185.25 |  | 1186.73 | 1186.73 | 1186.73 | 1186.73 | -1.47667
96.88 |  | 1182.82 |  | 1187.48 | 1187.48 | 1187.48 | 1187.48 | -4.66282
96.78 |  | 1213.79 |  | 1188.23 | 1188.23 | 1188.23 | 1188.23 | 25.5622
96.68 |  | 1217.27 |  | 1188.98 | 1188.98 | 1188.98 | 1188.98 | 28.2902
96.58 |  | 1222.39 |  | 1189.73 | 1189.73 | 1189.73 | 1189.73 | 32.6649
96.48 |  | 1219.32 |  | 1190.48 | 1190.48 | 1190.48 | 1190.48 | 28.8395
96.38 |  | 1197.3 |  | 1191.23 | 1191.23 | 1191.23 | 1191.23 | 6.07385
96.28 |  | 1181.41 |  | 1191.97 | 1191.97 | 1191.97 | 1191.97 | -10.5671
96.18 |  | 1191.57 |  | 1192.72 | 1192.72 | 1192.72 | 1192.72 | -1.15688
96.08 |  | 1173.73 |  | 1193.47 | 1193.47 | 1193.47 | 1193.47 | -19.7406
95.98 |  | 1170.84 |  | 1194.22 | 1194.22 | 1194.22 | 1194.22 | -23.3782
95.88 |  | 1200.8 |  | 1194.97 | 1194.97 | 1194.97 | 1194.97 | 5.8236
95.78 |  | 1191.04 |  | 1195.72 | 1195.72 | 1195.72 | 1195.72 | -4.67806
95.68 |  | 1212.84 |  | 1196.47 | 1196.47 | 1196.47 | 1196.47 | 16.3688
95.58 |  | 1230.04 |  | 1197.22 | 1197.22 | 1197.22 | 1197.22 | 32.8163
95.48 |  | 1214.28 |  | 1197.97 | 1197.97 | 1197.97 | 1197.97 | 16.3102
95.38 |  | 1192.79 |  | 1198.72 | 1198.72 | 1198.72 | 1198.72 | -5.92404
95.28 |  | 1210.11 |  | 1199.47 | 1199.47 | 1199.47 | 1199.47 | 10.6401
95.18 |  | 1214.13 |  | 1200.22 | 1200.22 | 1200.22 | 1200.22 | 13.9152
95.08 |  | 1177.74 |  | 1200.96 | 1200.96 | 1200.96 | 1200.96 | -23.2289
94.98 |  | 1200.11 |  | 1201.71 | 1201.71 | 1201.71 | 1201.71 | -1.60903
94.88 |  | 1229.55 |  | 1202.46 | 1202.46 | 1202.46 | 1202.46 | 27.0855

## Peak Table
Peak Table :
| Name | Start BE | Peak BE | End BE | Height CPS | FWHM eV | Area (P) CPS.eV | Area (N) TPP-2M | Atomic % | Peak Type | Q | SF ALTHERMO1 | TXFN | Backgnd | PP Height CPS | PP Hgt (N) | PP At. % | Title | File Name
| C1s C-C | 297.82 | 284.8 | 279.02 | 4658.32 | 1.4 | 7068.98 | 99.12 | 19.37 | Fitted | 1 | 1 | 1 | Smart | 4681.53 | 65.65 | 18.63 | C1s Scan | C:\Users\em2714\AppData\Local\Temp\VGD{CD236A21-50F7-4FDC-B996-DB7A020AD3A5}.vgd
| C1s C=O | 297.82 | 288.54 | 279.02 | 4645.75 | 1.31 | 6565.83 | 92.29 | 18.04 | Fitted | 1 | 1 | 1 | Smart | 4900.3 | 68.88 | 19.55 | C1s Scan | C:\Users\em2714\AppData\Local\Temp\VGD{CD236A21-50F7-4FDC-B996-DB7A020AD3A5}.vgd
| C1s C-O | 297.82 | 286.44 | 279.02 | 1545.12 | 1.49 | 2491.56 | 34.97 | 6.84 | Fitted | 1 | 1 | 1 | Smart | 1803.71 | 25.32 | 7.18 | C1s Scan | C:\Users\em2714\AppData\Local\Temp\VGD{CD236A21-50F7-4FDC-B996-DB7A020AD3A5}.vgd
| Na1s Na+ | 1078.88 | 1071.9 | 1061.88 | 212.13 | 3.37 | 773.63 | 2.23 | 0.44 | Fitted | 1 | 10.588 | 1 | Smart | 239.26 | 1.72 | 0.49 | Na1s Scan | C:\Users\em2714\AppData\Local\Temp\VGD{FC9CBF4A-BEAC-4462-9F21-E273FAB603A8}.vgd
| Si2p3 SiO2 | 109.88 | 103.15 | 94.88 | 351.22 | 1.96 | 746.02 | 15.74 | 3.08 | Fitted | 1 | 0.596 | 1 | Smart | 651.24 | 13.74 | 3.9 | Si2p Scan | C:\Users\em2714\AppData\Local\Temp\VGD{9B145EAE-B716-44CE-91B8-AB7128E8CB72}.vgd
| Pb4f7 Pb(0) | 152.88 | 136.53 | 132.88 | 5049.52 | 1.29 | 7856.99 | 5.26 | 1.03 | Fitted | 1 | 19.154 | 1 | Smart | 5358.16 | 3.59 | 1.02 | Pb4f Scan | C:\Users\em2714\AppData\Local\Temp\VGD{D6598CC9-3D46-43DD-B180-C1CAA5315F96}.vgd
| Pb4f7 PbC2O4 | 152.88 | 138.79 | 132.88 | 44255.1 | 1.21 | 59780.53 | 40.05 | 7.83 | Fitted | 1 | 19.154 | 1 | Smart | 45105.31 | 30.22 | 8.58 | Pb4f Scan | C:\Users\em2714\AppData\Local\Temp\VGD{D6598CC9-3D46-43DD-B180-C1CAA5315F96}.vgd
| O1s PbC2O4 | 544.88 | 531.76 | 524.88 | 18573.58 | 1.51 | 31825.97 | 184.61 | 36.08 | Fitted | 1 | 2.881 | 1 | Smart | 19084.89 | 110.7 | 31.41 | O1s Scan | C:\Users\em2714\AppData\Local\Temp\VGD{1F3E8C9E-5073-491B-9F6C-35F502CA8609}.vgd
| O1s SiO2 | 544.88 | 533.42 | 524.88 | 3530.85 | 1.6 | 6436.05 | 37.38 | 7.31 | Fitted | 1 | 2.881 | 1 | Smart | 5611.33 | 32.59 | 9.25 | O1s Scan | C:\Users\em2714\AppData\Local\Temp\VGD{1F3E8C9E-5073-491B-9F6C-35F502CA8609}.vgd

## Titles
16:08:44 Sunday, March 03, 2019
\\icnas2.cc.ic.ac.uk\em2714\Desktop\20190115 Pb Paste\Oxalate Report.xlsx
Oxalate Processing
Data Files : | Title | File Name | Comment
| Zn2p Scan | C:\...\Local\Temp\VGD{17B44519-5419-487F-A64F-8044106F9D8E}.vgd
| O1s Scan | C:\...\Local\Temp\VGD{1F3E8C9E-5073-491B-9F6C-35F502CA8609}.vgd
| C1s Scan | C:\...\Temp\VGD{CD236A21-50F7-4FDC-B996-DB7A020AD3A5}.vgd
| Si2p Scan | C:\...\Temp\VGD{9B145EAE-B716-44CE-91B8-AB7128E8CB72}.vgd
| S2p Scan | C:\...\Local\Temp\VGD{868955FF-9D6A-424D-9615-3EE1A0E545BC}.vgd
| Pb4f Scan | C:\...\Temp\VGD{D6598CC9-3D46-43DD-B180-C1CAA5315F96}.vgd
| Na1s Scan | C:\...\Temp\VGD{FC9CBF4A-BEAC-4462-9F21-E273FAB603A8}.vgd
| Zn2p Scan | C:\...\Temp\VGD{A1B041D5-64CC-45F4-9747-7079AED5EC9D}.vgd
| O1s Scan | C:\...\Temp\VGD{1E4EF1F3-FD16-4D72-AF29-AE2812E40D16}.vgd
| C1s Scan | C:\...\Temp\VGD{D1C8CFB1-1025-46C0-B7B6-39FD315357EC}.vgd
| Si2p Scan | C:\...\Temp\VGD{B94C8ABC-83A5-4366-9547-29D8818650C7}.vgd
| S2p Scan | C:\...\Temp\VGD{F1CDB0E4-C530-45FE-BD38-FB298E890287}.vgd
| Pb4f Scan | C:\...\Temp\VGD{0167A1A8-C615-466E-9D27-F015CE043813}.vgd
| Na1s Scan | C:\...\Local\Temp\VGD{2DE4061F-75A8-4B9E-9E9B-61BA32CCF185}.vgd
| Zn2p Scan | C:\...\Temp\VGD{BE5697FA-F902-4847-80CA-BA175C94ED4F}.vgd
| O1s Scan | C:\...\Temp\VGD{12A36213-03FD-4FBA-AAFD-D22F1294424D}.vgd
| C1s Scan | C:\...\Temp\VGD{5644ED6F-EA0E-4293-945A-7C460320DFE7}.vgd
| S2p Scan | C:\...\Temp\VGD{C418A26D-97EE-4E30-B93F-51CD72A6BA2A}.vgd
| Pb4f Scan | C:\...\Temp\VGD{9D65258B-868D-4000-9D34-C2091EC8D187}.vgd
| Si2p Scan | C:\...\Temp\VGD{AEA20CB1-245B-4200-A154-DB2E03213790}.vgd
| S2p Scan | \\icnas2.cc.ic.ac.uk\...\Oxalate Processing.DATATA\S2p Scan_0.VGD
| Na1s Scan | \\icnas2.cc.ic.ac.uk\...\Oxalate Processing.DATATA\Na1s Scan.VGD
| Fe2p Scan | \\icnas2.cc.ic.ac.uk\...\Oxalate Processing.DATATA\Fe2p Scan.VGD
| Zn2p Scan | \\icnas2.cc.ic.ac.uk\...\Oxalate Processing.DATATA\Zn2p Scan.VGD
| O1s Scan | \\icnas2.cc.ic.ac.uk\...\Oxalate Processing.DATATA\O1s Scan.VGD
| C1s Scan | \\icnas2.cc.ic.ac.uk\...\Oxalate Processing.DATATA\C1s Scan.VGD
| S2p Scan | \\icnas2.cc.ic.ac.uk\...\Oxalate Processing.DATATA\S2p Scan.VGD
| Pb4f Scan | \\icnas2.cc.ic.ac.uk\...\Oxalate Processing.DATATA\Pb4f Scan.VGD
| Si2p Scan | \\icnas2.cc.ic.ac.uk\...\Oxalate Processing.DATATA\Si2p Scan.VGD
| Survey | \\icnas2.cc.ic.ac.uk\...\Oxalate Processing.DATATA\Survey.VGD