## Na1s Scan
[7 empty] | Acquisition Parameters : |  | Experiment Descriptions :
[7 empty] | Parameter |  | Experiment3\X-Ray008 400um - FG ON\Pb_Paste\Group #003
[7 empty] | Total acquisition time | 7 mins 7.5 secs
[7 empty] | Number of Scans | 50
﻿ | [6 empty] | Source Gun Type | Al K Alpha
Axis | Energy | Elements= | 171 |  |  |  | Spot Size | 400 µm
[7 empty] | Lens Mode | Standard
C:\Users\gwilh\Google Drive\XPS Others\Enrico\20190115 Pb Paste Processing.DATA\Na1s Scan.VGD | [6 empty] | Analyser Mode | CAE : Pass Energy 20.0 eV
[7 empty] | Energy Step Size | 0.100 eV
[7 empty] | Number of Energy Steps | 171
Binding Energy (E) |  |  |  | Na1s Na+ | Backgnd. | Envelope | Residuals
eV |  | Counts / s (Residuals × 2) |  | Counts / s (Residuals × 2) | Counts / s (Residuals × 2) | Counts / s (Residuals × 2) | Counts / s (Residuals × 2)
1078.88 |  | 8696.51 |  | 0 | 0 | 8696.51 | -1.77451e-05
1078.78 |  | 8744.61 |  | 0 | 0 | 8744.61 | -3.33608e-05
1078.68 |  | 8769.46 |  | 0 | 0 | 8769.46 | -6.18115e-05
1078.58 |  | 8780.01 |  | 0 | 0 | 8780.01 | -0.000112874
1078.48 |  | 8749.43 |  | 0 | 0 | 8749.43 | -0.000203153
1078.38 |  | 8743.75 |  | 0 | 0 | 8743.75 | -0.000360393
1078.28 |  | 8787.12 |  | 0 | 0 | 8787.12 | -0.000630192
1078.18 |  | 8636.66 |  | 0 | 0 | 8636.66 | -0.00108626
1078.08 |  | 8743.37 |  | 0 | 0 | 8743.38 | -0.00184577
1077.98 |  | 8710.4 |  | 0 | 0 | 8710.4 | -0.00309195
1077.88 |  | 8749.73 |  | 0 | 0 | 8749.74 | -0.0051065
1077.78 |  | 8714.25 |  | 0 | 0 | 8714.26 | -0.00831529
1077.68 |  | 8757.4 |  | 0 | 0 | 8757.41 | -0.0133514
1077.58 |  | 8719.21 |  | 0 | 0 | 8719.23 | -0.0211399
1077.48 |  | 8746.2 |  | 0 | 0 | 8746.23 | -0.0330099
1077.38 |  | 8741.02 |  | 0 | 0 | 8741.07 | -0.0508384
1077.28 |  | 8720.09 |  | 0 | 0 | 8720.17 | -0.0772309
1077.18 |  | 8736.81 |  | 0 | 0 | 8736.93 | -0.115742
1077.08 |  | 8752.02 |  | 0 | 0 | 8752.19 | -0.171139
1076.98 |  | 8767.92 |  | 0 | 0 | 8768.17 | -0.249703
1076.88 |  | 8741.58 |  | 0 | 0 | 8741.94 | -0.359572
1076.78 |  | 8709 |  | 0 | 0 | 8709.51 | -0.51111
1076.68 |  | 8810.19 |  | 0 | 0 | 8810.91 | -0.717295
1076.58 |  | 8689.85 |  | 0 | 0 | 8690.84 | -0.994112
1076.48 |  | 8678.27 |  | 8730.44 | 8729.08 | 8730.44 | -52.1641
1076.38 |  | 8727.11 |  | 8731.18 | 8729.34 | 8731.18 | -4.0692
1076.28 |  | 8739.96 |  | 8732.07 | 8729.6 | 8732.07 | 7.89459
1076.18 |  | 8729.64 |  | 8733.12 | 8729.87 | 8733.12 | -3.47668
1076.08 |  | 8696.75 |  | 8734.39 | 8730.13 | 8734.39 | -37.6321
1075.98 |  | 8751.67 |  | 8735.9 | 8730.39 | 8735.9 | 15.7619
1075.88 |  | 8810.5 |  | 8737.72 | 8730.66 | 8737.72 | 72.782
1075.78 |  | 8776.42 |  | 8739.9 | 8730.92 | 8739.9 | 36.5178
1075.68 |  | 8700.36 |  | 8742.5 | 8731.18 | 8742.5 | -42.1386
1075.58 |  | 8765.12 |  | 8745.6 | 8731.44 | 8745.6 | 19.5178
1075.48 |  | 8731.31 |  | 8749.31 | 8731.71 | 8749.31 | -17.999
1075.38 |  | 8748.9 |  | 8753.74 | 8731.97 | 8753.74 | -4.84311
1075.28 |  | 8703.86 |  | 8759.05 | 8732.23 | 8759.05 | -55.1883
1075.18 |  | 8784.01 |  | 8765.41 | 8732.5 | 8765.41 | 18.5929
1075.08 |  | 8797.75 |  | 8773.09 | 8732.76 | 8773.09 | 24.6578
1074.98 |  | 8801.69 |  | 8782.39 | 8733.02 | 8782.39 | 19.2996
1074.88 |  | 8828.55 |  | 8793.7 | 8733.29 | 8793.7 | 34.8556
1074.78 |  | 8843.64 |  | 8807.5 | 8733.55 | 8807.5 | 36.1395
1074.68 |  | 8919.97 |  | 8824.42 | 8733.81 | 8824.42 | 95.5496
1074.58 |  | 8921.93 |  | 8845.16 | 8734.08 | 8845.16 | 76.7667
1074.48 |  | 8934.27 |  | 8870.59 | 8734.34 | 8870.59 | 63.6869
1074.38 |  | 8984.47 |  | 8901.69 | 8734.6 | 8901.69 | 82.789
1074.28 |  | 8996.81 |  | 8939.56 | 8734.86 | 8939.56 | 57.2468
1074.18 |  | 9004.92 |  | 8985.4 | 8735.13 | 8985.4 | 19.5247
1074.08 |  | 9107.25 |  | 9040.43 | 8735.39 | 9040.43 | 66.8287
1073.98 |  | 9220.9 |  | 9105.86 | 8735.65 | 9105.86 | 115.043
1073.88 |  | 9225.26 |  | 9182.8 | 8735.92 | 9182.8 | 42.466
1073.78 |  | 9367.41 |  | 9272.13 | 8736.18 | 9272.13 | 95.2797
1073.68 |  | 9467.97 |  | 9374.44 | 8736.44 | 9374.44 | 93.5245
1073.58 |  | 9521.41 |  | 9489.86 | 8736.71 | 9489.86 | 31.5424
1073.48 |  | 9650.58 |  | 9617.97 | 8736.97 | 9617.97 | 32.6179
1073.38 |  | 9796.15 |  | 9757.68 | 8737.23 | 9757.68 | 38.4751
1073.28 |  | 9888.79 |  | 9907.19 | 8737.49 | 9907.19 | -18.3967
1073.18 |  | 10080.7 |  | 10063.9 | 8737.76 | 10063.9 | 16.7326
1073.08 |  | 10198.2 |  | 10224.6 | 8738.02 | 10224.6 | -26.3825
1072.98 |  | 10350.1 |  | 10385.3 | 8738.28 | 10385.3 | -35.2096
1072.88 |  | 10496 |  | 10541.4 | 8738.55 | 10541.4 | -45.4206
1072.78 |  | 10666.4 |  | 10688.2 | 8738.81 | 10688.2 | -21.8117
1072.68 |  | 10695.8 |  | 10820.8 | 8739.07 | 10820.8 | -125.018
1072.58 |  | 10873 |  | 10934.5 | 8739.34 | 10934.5 | -61.5405
1072.48 |  | 10910 |  | 11025.1 | 8739.6 | 11025.1 | -115.085
1072.38 |  | 10968.5 |  | 11088.9 | 8739.86 | 11088.9 | -120.457
1072.28 |  | 11046.4 |  | 11123.6 | 8740.12 | 11123.6 | -77.2801
1072.18 |  | 11176 |  | 11127.8 | 8740.39 | 11127.8 | 48.2203
1072.08 |  | 11122.4 |  | 11101.2 | 8740.65 | 11101.2 | 21.2273
1071.98 |  | 11026.2 |  | 11045 | 8740.91 | 11045 | -18.7549
1071.88 |  | 11059.5 |  | 10961.4 | 8741.18 | 10961.4 | 98.1684
1071.78 |  | 10956.1 |  | 10853.6 | 8741.44 | 10853.6 | 102.507
1071.68 |  | 10748.6 |  | 10725.9 | 8741.7 | 10725.9 | 22.7539
1071.58 |  | 10734.4 |  | 10582.7 | 8741.97 | 10582.7 | 151.663
1071.48 |  | 10610.7 |  | 10429 | 8742.23 | 10429 | 181.711
1071.38 |  | 10372.6 |  | 10269.5 | 8742.49 | 10269.5 | 103.066
1071.28 |  | 10142.3 |  | 10109 | 8742.75 | 10109 | 33.3647
1071.18 |  | 10039.7 |  | 9951.44 | 8743.02 | 9951.44 | 88.2402
1071.08 |  | 9763.4 |  | 9800.37 | 8743.28 | 9800.37 | -36.9626
1070.98 |  | 9631.31 |  | 9658.52 | 8743.54 | 9658.52 | -27.2145
1070.88 |  | 9475.05 |  | 9527.9 | 8743.81 | 9527.9 | -52.8477
1070.78 |  | 9340.95 |  | 9409.76 | 8744.07 | 9409.76 | -68.8072
1070.68 |  | 9231.12 |  | 9304.67 | 8744.33 | 9304.67 | -73.55
1070.58 |  | 9065.34 |  | 9212.64 | 8744.6 | 9212.64 | -147.308
1070.48 |  | 8925.89 |  | 9133.19 | 8744.86 | 9133.19 | -207.308
1070.38 |  | 8963.16 |  | 9065.5 | 8745.12 | 9065.5 | -102.336
1070.28 |  | 8926.32 |  | 9008.49 | 8745.38 | 9008.49 | -82.1728
1070.18 |  | 8802.08 |  | 8960.99 | 8745.65 | 8960.99 | -158.909
1070.08 |  | 8822.18 |  | 8921.76 | 8745.91 | 8921.76 | -99.5749
1069.98 |  | 8857.46 |  | 8889.59 | 8746.17 | 8889.59 | -32.1285
1069.88 |  | 8845.04 |  | 8863.36 | 8746.44 | 8863.36 | -18.3218
1069.78 |  | 8750.28 |  | 8842.05 | 8746.7 | 8842.05 | -91.7723
1069.68 |  | 8745.84 |  | 8824.78 | 8746.96 | 8824.78 | -78.9441
1069.58 |  | 8765.24 |  | 8810.78 | 8747.23 | 8810.78 | -45.5356
1069.48 |  | 8753.83 |  | 8799.42 | 8747.49 | 8799.42 | -45.5858
1069.38 |  | 8790.83 |  | 8790.18 | 8747.75 | 8790.18 | 0.65091
1069.28 |  | 8734.27 |  | 8782.66 | 8748.01 | 8782.66 | -48.3901
1069.18 |  | 8791.04 |  | 8776.51 | 8748.28 | 8776.51 | 14.5273
1069.08 |  | 8680.15 |  | 8771.49 | 8748.54 | 8771.49 | -91.3384
1068.98 |  | 8819.56 |  | 8767.38 | 8748.8 | 8767.38 | 52.1802
1068.88 |  | 8748.36 |  | 8764.03 | 8749.07 | 8764.03 | -15.6714
1068.78 |  | 8790.18 |  | 8761.31 | 8749.33 | 8761.31 | 28.8714
1068.68 |  | 8743.94 |  | 8759.12 | 8749.59 | 8759.12 | -15.1786
1068.58 |  | 8708.35 |  | 8757.37 | 8749.86 | 8757.37 | -49.019
1068.48 |  | 8770.41 |  | 8755.99 | 8750.12 | 8755.99 | 14.4189
1068.38 |  | 8769.28 |  | 0 | 0 | 8773.83 | -4.54606
1068.28 |  | 8758.62 |  | 0 | 0 | 8762.1 | -3.48483
1068.18 |  | 8772.23 |  | 0 | 0 | 8774.87 | -2.64303
1068.08 |  | 8752.41 |  | 0 | 0 | 8754.39 | -1.98239
1067.98 |  | 8652.04 |  | 0 | 0 | 8653.51 | -1.46983
1067.88 |  | 8760.74 |  | 0 | 0 | 8761.82 | -1.07691
1067.78 |  | 8765.23 |  | 0 | 0 | 8766.01 | -0.779458
1067.68 |  | 8711.77 |  | 0 | 0 | 8712.32 | -0.557169
1067.58 |  | 8725.87 |  | 0 | 0 | 8726.26 | -0.393241
1067.48 |  | 8785.26 |  | 0 | 0 | 8785.53 | -0.27398
1067.38 |  | 8657.07 |  | 0 | 0 | 8657.25 | -0.188402
1067.28 |  | 8758.43 |  | 0 | 0 | 8758.56 | -0.127846
1067.18 |  | 8719.28 |  | 0 | 0 | 8719.36 | -0.0855969
1067.08 |  | 8731.16 |  | 0 | 0 | 8731.21 | -0.0565386
1066.98 |  | 8674.42 |  | 0 | 0 | 8674.45 | -0.0368379
1066.88 |  | 8673.7 |  | 0 | 0 | 8673.72 | -0.0236735
1066.78 |  | 8709.64 |  | 0 | 0 | 8709.66 | -0.0150039
1066.68 |  | 8667.69 |  | 0 | 0 | 8667.7 | -0.00937743
1066.58 |  | 8672.75 |  | 0 | 0 | 8672.75 | -0.00577918
1066.48 |  | 8688.14 |  | 0 | 0 | 8688.14 | -0.00351171
1066.38 |  | 8718.56 |  | 0 | 0 | 8718.56 | -0.00210385
1066.28 |  | 8715.54 |  | 0 | 0 | 8715.54 | -0.00124258
1066.18 |  | 8664.95 |  | 0 | 0 | 8664.95 | -0.000723483
1066.08 |  | 8728.97 |  | 0 | 0 | 8728.97 | -0.00041524
1065.98 |  | 8706.96 |  | 0 | 0 | 8706.96 | -0.000234919
1065.88 |  | 8697.57 |  | 0 | 0 | 8697.57 | -0.000130998
1065.78 |  | 8681.52 |  | 0 | 0 | 8681.52 | -7.19987e-05
1065.68 |  | 8709.38 |  | 0 | 0 | 8709.38 | -3.90012e-05
1065.58 |  | 8732.01 |  | 0 | 0 | 8732.01 | -2.08214e-05
1065.48 |  | 8727.2 |  | 0 | 0 | 8727.2 | -1.09548e-05
1065.38 |  | 8747.65 |  | 0 | 0 | 8747.65 | -5.68007e-06
1065.28 |  | 8688.26 |  | 0 | 0 | 8688.26 | -2.90228e-06
1065.18 |  | 8673.66 |  | 0 | 0 | 8673.66 | -1.46134e-06
1065.08 |  | 8743.5 |  | 0 | 0 | 8743.5 | -7.25072e-07
1064.98 |  | 8773.69 |  | 0 | 0 | 8773.69 | -3.54499e-07
1064.88 |  | 8762.31 |  | 0 | 0 | 8762.31 | -1.70783e-07
1064.78 |  | 8723.22 |  | 0 | 0 | 8723.22 | -8.10702e-08
1064.68 |  | 8709.26 |  | 0 | 0 | 8709.26 | -3.79194e-08
1064.58 |  | 8715.83 |  | 0 | 0 | 8715.83 | -1.74754e-08
1064.48 |  | 8703.96 |  | 0 | 0 | 8703.96 | -7.93516e-09
1064.38 |  | 8773.17 |  | 0 | 0 | 8773.17 | -3.55067e-09
1064.28 |  | 8726.26 |  | 0 | 0 | 8726.26 | -1.56433e-09
1064.18 |  | 8705.23 |  | 0 | 0 | 8705.23 | -6.79574e-10
1064.08 |  | 8791.71 |  | 0 | 0 | 8791.71 | -2.91038e-10
1063.98 |  | 8775.13 |  | 0 | 0 | 8775.13 | -1.22236e-10
1063.88 |  | 8746.98 |  | 0 | 0 | 8746.98 | -5.09317e-11
1063.78 |  | 8775.7 |  | 0 | 0 | 8775.7 | -2.03727e-11
1063.68 |  | 8816.28 |  | 0 | 0 | 8816.28 | -8.73115e-12
1063.58 |  | 8787.5 |  | 0 | 0 | 8787.5 | -2.91038e-12
1063.48 |  | 8775.73 |  | 0 | 0 | 8775.73 | -1.45519e-12
1063.38 |  | 8793.48 |  | 0 | 0 | 8793.48 | 0
1063.28 |  | 8862.41 |  | 0 | 0 | 8862.41 | 0
1063.18 |  | 8806.68 |  | 0 | 0 | 8806.68 | 0
1063.08 |  | 8794.1 |  | 0 | 0 | 8794.1 | 0
1062.98 |  | 8840.86 |  | 0 | 0 | 8840.86 | 0
1062.88 |  | 8861.24 |  | 0 | 0 | 8861.24 | 0
1062.78 |  | 8794.88 |  | 0 | 0 | 8794.88 | 0
1062.68 |  | 8799.43 |  | 0 | 0 | 8799.43 | 0
1062.58 |  | 8827.76 |  | 0 | 0 | 8827.76 | 0
1062.48 |  | 8783.83 |  | 0 | 0 | 8783.83 | 0
1062.38 |  | 8854.4 |  | 0 | 0 | 8854.4 | 0
1062.28 |  | 8855.72 |  | 0 | 0 | 8855.72 | 0
1062.18 |  | 8823.53 |  | 0 | 0 | 8823.53 | 0
1062.08 |  | 8838.48 |  | 0 | 0 | 8838.48 | 0
1061.98 |  | 8841.31 |  | 0 | 0 | 8841.31 | 0
1061.88 |  | 8825.27 |  | 0 | 0 | 8825.27 | 0

## Si2p Scan
[7 empty] | Acquisition Parameters : |  | Experiment Descriptions :
[7 empty] | Parameter |  | Experiment2\X-Ray008 400um - FG ON\Pb_Paste\Group
[7 empty] | Total acquisition time | 12 mins 35.0 secs
[7 empty] | Number of Scans | 50
﻿ | [6 empty] | Source Gun Type | Al K Alpha
Axis | Energy | Elements= | 151 |  |  |  | Spot Size | 400 µm
[7 empty] | Lens Mode | Standard
C:\Users\gwilh\Google Drive\XPS Others\Enrico\20190115 Pb Paste Processing.DATA\Si2p Scan.VGD | [6 empty] | Analyser Mode | CAE : Pass Energy 20.0 eV
[7 empty] | Energy Step Size | 0.100 eV
[7 empty] | Number of Energy Steps | 151
Binding Energy (E) |  |  |  | Si2p3 SiO2 | Si2p1 SiO2 | Backgnd. | Envelope | Residuals
eV |  | Counts / s (Residuals × 2) |  | Counts / s (Residuals × 2) | Counts / s (Residuals × 2) | Counts / s (Residuals × 2) | Counts / s (Residuals × 2) | Counts / s (Residuals × 2)
109.88 |  | 1506.62 |  | 0 | 0 | 0 | 1506.62 | -6.48087e-07
109.78 |  | 1497.55 |  | 0 | 0 | 0 | 1497.55 | -1.29199e-06
109.68 |  | 1530.6 |  | 0 | 0 | 0 | 1530.6 | -2.53543e-06
109.58 |  | 1535.28 |  | 0 | 0 | 0 | 1535.28 | -4.89812e-06
109.48 |  | 1540.33 |  | 0 | 0 | 0 | 1540.33 | -9.31579e-06
109.38 |  | 1546.16 |  | 0 | 0 | 0 | 1546.16 | -1.74441e-05
109.28 |  | 1515.2 |  | 0 | 0 | 0 | 1515.2 | -3.21624e-05
109.18 |  | 1540.49 |  | 0 | 0 | 0 | 1540.49 | -5.83911e-05
109.08 |  | 1542.2 |  | 0 | 0 | 0 | 1542.2 | -0.000104395
108.98 |  | 1545.47 |  | 0 | 0 | 0 | 1545.47 | -0.000183816
108.88 |  | 1549.04 |  | 0 | 0 | 0 | 1549.04 | -0.000318786
108.78 |  | 1537.6 |  | 0 | 0 | 0 | 1537.6 | -0.000544589
108.68 |  | 1536.47 |  | 0 | 0 | 0 | 1536.47 | -0.000916513
108.58 |  | 1580.22 |  | 0 | 0 | 0 | 1580.22 | -0.00151971
108.48 |  | 1594.01 |  | 0 | 0 | 0 | 1594.02 | -0.00248306
108.38 |  | 1579.15 |  | 0 | 0 | 0 | 1579.16 | -0.00399834
108.28 |  | 1527.39 |  | 0 | 0 | 0 | 1527.4 | -0.00634601
108.18 |  | 1554.5 |  | 0 | 0 | 0 | 1554.51 | -0.00992935
108.08 |  | 1531.74 |  | 0 | 0 | 0 | 1531.75 | -0.0153185
107.98 |  | 1585.8 |  | 0 | 0 | 0 | 1585.82 | -0.0233059
107.88 |  | 1558.34 |  | 0 | 0 | 0 | 1558.37 | -0.0349753
107.78 |  | 1562.79 |  | 0 | 0 | 0 | 1562.84 | -0.0517844
107.68 |  | 1539.28 |  | 0 | 0 | 0 | 1539.35 | -0.0756635
107.58 |  | 1587.13 |  | 0 | 0 | 0 | 1587.24 | -0.109129
107.48 |  | 1538.59 |  | 0 | 0 | 0 | 1538.74 | -0.155412
107.38 |  | 1535.64 |  | 0 | 0 | 0 | 1535.86 | -0.218605
107.28 |  | 1579.23 |  | 0 | 0 | 0 | 1579.54 | -0.303827
107.18 |  | 1565.94 |  | 0 | 0 | 0 | 1566.36 | -0.417399
107.08 |  | 1544.19 |  | 0 | 0 | 0 | 1544.75 | -0.567055
106.98 |  | 1564.12 |  | 0 | 0 | 0 | 1564.88 | -0.76218
106.88 |  | 1534.66 |  | 0 | 0 | 0 | 1535.67 | -1.0141
106.78 |  | 1545.23 |  | 0 | 0 | 0 | 1546.56 | -1.33645
106.68 |  | 1546.53 |  | 0 | 0 | 0 | 1548.27 | -1.74565
106.58 |  | 1511.34 |  | 0 | 0 | 0 | 1513.61 | -2.26152
106.48 |  | 1549.41 |  | 0 | 0 | 0 | 1552.32 | -2.90815
106.38 |  | 1486.83 |  | 1527.33 | 1528.93 | 1526.27 | 1529.99 | -43.1547
106.28 |  | 1535.9 |  | 1511.41 | 1513.36 | 1510.03 | 1514.75 | 21.1518
106.18 |  | 1547.88 |  | 1511.8 | 1514.15 | 1509.99 | 1515.96 | 31.9234
106.08 |  | 1469.5 |  | 1511.36 | 1514.21 | 1509.03 | 1516.54 | -47.0404
105.98 |  | 1538.99 |  | 1510.22 | 1513.7 | 1507.25 | 1516.67 | 22.3218
105.88 |  | 1508.19 |  | 1509.24 | 1513.49 | 1505.47 | 1517.26 | -9.07188
105.78 |  | 1527.63 |  | 1510.1 | 1515.31 | 1505.35 | 1520.07 | 7.5598
105.68 |  | 1483.06 |  | 1511.08 | 1517.5 | 1505.11 | 1523.47 | -40.4066
105.58 |  | 1514.79 |  | 1512.39 | 1520.33 | 1504.93 | 1527.79 | -12.997
105.48 |  | 1510.7 |  | 1514.02 | 1523.83 | 1504.72 | 1533.13 | -22.4352
105.38 |  | 1523.28 |  | 1516.02 | 1528.14 | 1504.45 | 1539.72 | -16.4337
105.28 |  | 1547.5 |  | 1518.43 | 1533.32 | 1504.03 | 1547.72 | -0.217749
105.18 |  | 1544.34 |  | 1521.42 | 1539.59 | 1503.53 | 1557.48 | -13.1423
105.08 |  | 1552.68 |  | 1525.17 | 1547.1 | 1502.92 | 1569.34 | -16.6629
104.98 |  | 1549.98 |  | 1529.82 | 1555.94 | 1502.17 | 1583.59 | -33.6116
104.88 |  | 1584.08 |  | 1535.65 | 1566.27 | 1501.3 | 1600.62 | -16.5424
104.78 |  | 1591.8 |  | 1542.87 | 1578.1 | 1500.26 | 1620.71 | -28.9089
104.68 |  | 1616.69 |  | 1551.68 | 1591.32 | 1498.94 | 1644.05 | -27.3591
104.58 |  | 1667.63 |  | 1562.33 | 1605.79 | 1497.29 | 1670.84 | -3.20844
104.48 |  | 1692.03 |  | 1575.23 | 1621.43 | 1495.38 | 1701.29 | -9.26329
104.38 |  | 1687.46 |  | 1590.48 | 1637.76 | 1493.01 | 1735.23 | -47.7649
104.28 |  | 1786.29 |  | 1608.28 | 1654.36 | 1490.15 | 1772.49 | 13.8004
104.18 |  | 1823.01 |  | 1628.74 | 1670.67 | 1486.71 | 1812.7 | 10.3116
104.08 |  | 1906.71 |  | 1651.93 | 1686.15 | 1482.72 | 1855.36 | 51.3584
103.98 |  | 1921.09 |  | 1677.66 | 1700.05 | 1478.06 | 1899.65 | 21.4404
103.88 |  | 1963.06 |  | 1705.78 | 1711.85 | 1472.85 | 1944.78 | 18.2863
103.78 |  | 2011.66 |  | 1735.8 | 1720.86 | 1467.05 | 1989.61 | 22.0483
103.68 |  | 2056.05 |  | 1767.19 | 1726.62 | 1460.8 | 2033.02 | 23.0281
103.58 |  | 2081.06 |  | 1799.06 | 1728.61 | 1454.05 | 2073.61 | 7.44137
103.48 |  | 2107.73 |  | 1830.32 | 1726.41 | 1446.79 | 2109.93 | -2.20394
103.38 |  | 2162.14 |  | 1859.93 | 1719.93 | 1439.15 | 2140.71 | 21.4259
103.28 |  | 2149.7 |  | 1886.65 | 1709.16 | 1431.15 | 2164.66 | -14.9559
103.18 |  | 2176.81 |  | 1909.2 | 1694.2 | 1422.78 | 2180.62 | -3.80326
103.08 |  | 2204.23 |  | 1926.48 | 1675.48 | 1414.18 | 2187.78 | 16.4449
102.98 |  | 2176.91 |  | 1937.63 | 1653.59 | 1405.52 | 2185.7 | -8.78936
102.88 |  | 2148.75 |  | 1941.75 | 1629.06 | 1396.76 | 2174.04 | -25.2977
102.78 |  | 2150.45 |  | 1938.54 | 1602.73 | 1388.16 | 2153.12 | -2.67018
102.68 |  | 2067.78 |  | 1927.84 | 1575.35 | 1379.79 | 2123.4 | -55.6238
102.58 |  | 2063.47 |  | 1909.76 | 1547.57 | 1371.67 | 2085.67 | -22.1976
102.48 |  | 2030.4 |  | 1884.71 | 1519.97 | 1363.75 | 2040.92 | -10.5161
102.38 |  | 2018.1 |  | 1853.59 | 1493.23 | 1356.22 | 1990.6 | 27.4992
102.28 |  | 1944.81 |  | 1817.38 | 1467.81 | 1349.07 | 1936.13 | 8.68513
102.18 |  | 1864.65 |  | 1777.31 | 1444.1 | 1342.35 | 1879.05 | -14.4018
102.08 |  | 1840.45 |  | 1734.72 | 1422.41 | 1336.16 | 1820.96 | 19.4837
101.98 |  | 1764.75 |  | 1690.95 | 1402.96 | 1330.57 | 1763.34 | 1.40297
101.88 |  | 1727.26 |  | 1647.3 | 1385.83 | 1325.62 | 1707.51 | 19.7551
101.78 |  | 1632.35 |  | 1604.71 | 1370.85 | 1321.18 | 1654.38 | -22.0325
101.68 |  | 1618.76 |  | 1564.2 | 1358 | 1317.3 | 1604.9 | 13.8663
101.58 |  | 1566.36 |  | 1526.49 | 1347.13 | 1313.99 | 1559.64 | 6.7133
101.48 |  | 1502.66 |  | 1492.11 | 1338.08 | 1311.2 | 1518.99 | -16.3256
101.38 |  | 1474.32 |  | 1461.14 | 1330.42 | 1308.71 | 1482.86 | -8.53508
101.28 |  | 1490.92 |  | 1433.87 | 1324.14 | 1306.64 | 1451.37 | 39.5472
101.18 |  | 1422.44 |  | 1410.19 | 1318.98 | 1304.89 | 1424.28 | -1.83649
101.08 |  | 1410.96 |  | 1389.83 | 1314.66 | 1303.32 | 1401.16 | 9.80172
100.98 |  | 1415.32 |  | 1372.61 | 1311.12 | 1302 | 1381.73 | 33.5878
100.88 |  | 1360.11 |  | 1358.32 | 1308.31 | 1300.98 | 1365.66 | -5.55054
100.78 |  | 1351.4 |  | 1346.49 | 1306 | 1300.1 | 1352.39 | -0.987407
100.68 |  | 1353.24 |  | 1336.8 | 1304.11 | 1299.37 | 1341.53 | 11.706
100.58 |  | 1342.15 |  | 1328.94 | 1302.6 | 1298.8 | 1332.74 | 9.40713
100.48 |  | 1340.82 |  | 1322.57 | 1301.35 | 1298.31 | 1325.61 | 15.2095
100.38 |  | 1321.03 |  | 1317.38 | 1300.29 | 1297.87 | 1319.8 | 1.22517
100.28 |  | 1328.4 |  | 1313.22 | 1299.44 | 1297.52 | 1315.14 | 13.2599
100.18 |  | 1309.99 |  | 1309.84 | 1298.73 | 1297.21 | 1311.35 | -1.35997
100.08 |  | 1321.7 |  | 1307.16 | 1298.2 | 1297.01 | 1308.34 | 13.354
99.98 |  | 1292.63 |  | 1304.99 | 1297.76 | 1296.84 | 1305.91 | -13.2723
99.88 |  | 1307.78 |  | 1303.29 | 1297.47 | 1296.76 | 1303.99 | 3.78759
99.78 |  | 1286.08 |  | 1301.87 | 1297.2 | 1296.67 | 1302.41 | -16.3277
99.68 |  | 1318.03 |  | 1300.76 | 1297.03 | 1296.63 | 1301.17 | 16.8594
99.58 |  | 1296.39 |  | 1299.83 | 1296.87 | 1296.57 | 1300.14 | -3.75076
99.48 |  | 1300.83 |  | 1299.07 | 1296.73 | 1296.51 | 1299.3 | 1.53598
99.38 |  | 1306.18 |  | 1298.4 | 1296.57 | 1296.41 | 1298.57 | 7.61526
99.28 |  | 1299.81 |  | 1297.89 | 1296.47 | 1296.35 | 1298.01 | 1.7965
99.18 |  | 1325.83 |  | 0 | 0 | 0 | 1327.09 | -1.25972
99.08 |  | 1249.12 |  | 0 | 0 | 0 | 1250.06 | -0.947858
98.98 |  | 1256.37 |  | 0 | 0 | 0 | 1257.08 | -0.705395
98.88 |  | 1302.93 |  | 0 | 0 | 0 | 1303.45 | -0.518918
98.78 |  | 1278.29 |  | 0 | 0 | 0 | 1278.66 | -0.377159
98.68 |  | 1288.91 |  | 0 | 0 | 0 | 1289.18 | -0.270721
98.58 |  | 1251.79 |  | 0 | 0 | 0 | 1251.98 | -0.191834
98.48 |  | 1268.09 |  | 0 | 0 | 0 | 1268.23 | -0.134149
98.38 |  | 1278.77 |  | 0 | 0 | 0 | 1278.86 | -0.0925507
98.28 |  | 1280.79 |  | 0 | 0 | 0 | 1280.85 | -0.0629779
98.18 |  | 1316.86 |  | 0 | 0 | 0 | 1316.9 | -0.0422584
98.08 |  | 1279.93 |  | 0 | 0 | 0 | 1279.96 | -0.0279552
97.98 |  | 1305.15 |  | 0 | 0 | 0 | 1305.17 | -0.0182287
97.88 |  | 1267.84 |  | 0 | 0 | 0 | 1267.85 | -0.0117145
97.78 |  | 1303.17 |  | 0 | 0 | 0 | 1303.18 | -0.00741821
97.68 |  | 1283.35 |  | 0 | 0 | 0 | 1283.36 | -0.00462832
97.58 |  | 1250.97 |  | 0 | 0 | 0 | 1250.97 | -0.00284475
97.48 |  | 1250.95 |  | 0 | 0 | 0 | 1250.96 | -0.00172232
97.38 |  | 1251.7 |  | 0 | 0 | 0 | 1251.7 | -0.00102704
97.28 |  | 1242.08 |  | 0 | 0 | 0 | 1242.08 | -0.000603151
97.18 |  | 1277.63 |  | 0 | 0 | 0 | 1277.63 | -0.000348813
97.08 |  | 1273.32 |  | 0 | 0 | 0 | 1273.32 | -0.000198634
96.98 |  | 1273.65 |  | 0 | 0 | 0 | 1273.65 | -0.000111373
96.88 |  | 1255.93 |  | 0 | 0 | 0 | 1255.93 | -6.14809e-05
96.78 |  | 1251.35 |  | 0 | 0 | 0 | 1251.35 | -3.34126e-05
96.68 |  | 1281.89 |  | 0 | 0 | 0 | 1281.89 | -1.78759e-05
96.58 |  | 1277.44 |  | 0 | 0 | 0 | 1277.44 | -9.41427e-06
96.48 |  | 1242.5 |  | 0 | 0 | 0 | 1242.5 | -4.88033e-06
96.38 |  | 1287.42 |  | 0 | 0 | 0 | 1287.42 | -2.49021e-06
96.28 |  | 1272.98 |  | 0 | 0 | 0 | 1272.98 | -1.25063e-06
96.18 |  | 1262.51 |  | 0 | 0 | 0 | 1262.51 | -6.18177e-07
96.08 |  | 1288.21 |  | 0 | 0 | 0 | 1288.21 | -3.00726e-07
95.98 |  | 1266.48 |  | 0 | 0 | 0 | 1266.48 | -1.43976e-07
95.88 |  | 1288.56 |  | 0 | 0 | 0 | 1288.56 | -6.78354e-08
95.78 |  | 1263.74 |  | 0 | 0 | 0 | 1263.74 | -3.14527e-08
95.68 |  | 1291.52 |  | 0 | 0 | 0 | 1291.52 | -1.43509e-08
95.58 |  | 1293.32 |  | 0 | 0 | 0 | 1293.32 | -6.44341e-09
95.48 |  | 1280.67 |  | 0 | 0 | 0 | 1280.67 | -2.84672e-09
95.38 |  | 1263.88 |  | 0 | 0 | 0 | 1263.88 | -1.23764e-09
95.28 |  | 1264.22 |  | 0 | 0 | 0 | 1264.22 | -5.29326e-10
95.18 |  | 1265.34 |  | 0 | 0 | 0 | 1265.34 | -2.22826e-10
95.08 |  | 1252.06 |  | 0 | 0 | 0 | 1252.06 | -9.24047e-11
94.98 |  | 1271.52 |  | 0 | 0 | 0 | 1271.52 | -3.76531e-11
94.88 |  | 1264.96 |  | 0 | 0 | 0 | 1264.96 | -1.50976e-11

## Zn2p Scan
[7 empty] | Acquisition Parameters : |  |  | Experiment Descriptions :
[7 empty] | Parameter |  |  | Experiment3\X-Ray008 400um - FG ON\Pb_Paste\Group #003
[7 empty] | Total acquisition time | 21 mins 38.5 secs
[7 empty] | Number of Scans | 70
﻿ | [6 empty] | Source Gun Type | Al K Alpha
Axis | Energy | Elements= | 371 |  |  |  | Spot Size | 400 µm
[7 empty] | Lens Mode | Standard
C:\Users\gwilh\Google Drive\XPS Others\Enrico\20190115 Pb Paste Processing.DATA\Zn2p Scan.VGD | [6 empty] | Analyser Mode | CAE : Pass Energy 20.0 eV
[7 empty] | Energy Step Size | 0.100 eV
[7 empty] | Number of Energy Steps | 371
Binding Energy (E) |  |  |  | Zn2p3 Zn(0) | Zn2p1 Zn(0) | Zn2p Other? | Backgnd. | Envelope | Residuals
eV |  | Counts / s (Residuals × 1) |  | Counts / s (Residuals × 1) | Counts / s (Residuals × 1) | Counts / s (Residuals × 1) | Counts / s (Residuals × 1) | Counts / s (Residuals × 1) | Counts / s (Residuals × 1)
1051.88 |  | 8725.27 |  | 0 | 0 | 0 | 0 | 8725.34 | -0.0745507
1051.78 |  | 8774.68 |  | 0 | 0 | 0 | 0 | 8774.78 | -0.101901
1051.68 |  | 8758.46 |  | 0 | 0 | 0 | 0 | 8758.6 | -0.136888
1051.58 |  | 8750.34 |  | 0 | 0 | 0 | 0 | 8750.52 | -0.180778
1051.48 |  | 8725.46 |  | 0 | 0 | 0 | 0 | 8725.69 | -0.234777
1051.38 |  | 8774.55 |  | 0 | 0 | 0 | 0 | 8774.85 | -0.299952
1051.28 |  | 8737.25 |  | 0 | 0 | 0 | 0 | 8737.63 | -0.377139
1051.18 |  | 8732.73 |  | 0 | 0 | 0 | 0 | 8733.19 | -0.466871
1051.08 |  | 8759.1 |  | 0 | 0 | 0 | 0 | 8759.66 | -0.569305
1050.98 |  | 8757.6 |  | 0 | 0 | 0 | 0 | 8758.28 | -0.684187
1050.88 |  | 8707.7 |  | 0 | 0 | 0 | 0 | 8708.51 | -0.810843
1050.78 |  | 8645.34 |  | 0 | 0 | 0 | 0 | 8646.29 | -0.948215
1050.68 |  | 8750.85 |  | 0 | 0 | 0 | 0 | 8751.94 | -1.09492
1050.58 |  | 8730.2 |  | 0 | 0 | 0 | 0 | 8731.45 | -1.24936
1050.48 |  | 8719.37 |  | 0 | 0 | 0 | 0 | 8720.78 | -1.40983
1050.38 |  | 8711.99 |  | 0 | 0 | 0 | 0 | 8713.56 | -1.57468
1050.28 |  | 8735.29 |  | 0 | 0 | 0 | 0 | 8737.03 | -1.7424
1050.18 |  | 8682.07 |  | 0 | 0 | 0 | 0 | 8683.98 | -1.91182
1050.08 |  | 8735.02 |  | 0 | 0 | 0 | 0 | 8737.1 | -2.0821
1049.98 |  | 8708.52 |  | 0 | 0 | 0 | 0 | 8710.77 | -2.25288
1049.88 |  | 8630.18 |  | 0 | 0 | 0 | 0 | 8632.6 | -2.42428
1049.78 |  | 8760.21 |  | 0 | 0 | 0 | 0 | 8762.81 | -2.59687
1049.68 |  | 8727.54 |  | 0 | 0 | 0 | 0 | 8730.32 | -2.77168
1049.58 |  | 8644.24 |  | 0 | 0 | 0 | 0 | 8647.19 | -2.95012
1049.48 |  | 8733.22 |  | 0 | 0 | 0 | 0 | 8736.35 | -3.13397
1049.38 |  | 8689.34 |  | 0 | 0 | 0 | 0 | 8692.67 | -3.32528
1049.28 |  | 8697.93 |  | 0 | 0 | 0 | 0 | 8701.46 | -3.52632
1049.18 |  | 8705.78 |  | 0 | 0 | 0 | 0 | 8709.52 | -3.73962
1049.08 |  | 8721.45 |  | 0 | 0 | 0 | 0 | 8725.42 | -3.96787
1048.98 |  | 8709 |  | 8704.29 | 8708.43 | 8704.37 | 8704.29 | 8708.51 | 0.489836
1048.88 |  | 8611.3 |  | 8703.03 | 8707.42 | 8703.12 | 8703.03 | 8707.51 | -96.2131
1048.78 |  | 8773.93 |  | 8694.19 | 8698.85 | 8694.29 | 8694.19 | 8698.96 | 74.973
1048.68 |  | 8708.5 |  | 8694.93 | 8699.89 | 8695.05 | 8694.93 | 8700.02 | 8.48257
1048.58 |  | 8668.21 |  | 8695.66 | 8700.97 | 8695.81 | 8695.66 | 8701.11 | -32.9067
1048.48 |  | 8752 |  | 8696.4 | 8702.08 | 8696.57 | 8696.4 | 8702.24 | 49.7551
1048.38 |  | 8708.54 |  | 8697.14 | 8703.23 | 8697.33 | 8697.14 | 8703.42 | 5.12162
1048.28 |  | 8712.1 |  | 8697.88 | 8704.43 | 8698.1 | 8697.88 | 8704.65 | 7.44556
1048.18 |  | 8678.8 |  | 8698.62 | 8705.69 | 8698.87 | 8698.62 | 8705.94 | -27.1416
1048.08 |  | 8710.46 |  | 8699.36 | 8707.03 | 8699.64 | 8699.36 | 8707.31 | 3.1531
1047.98 |  | 8718.28 |  | 8700.1 | 8708.45 | 8700.41 | 8700.1 | 8708.77 | 9.51243
1047.88 |  | 8747.07 |  | 8700.83 | 8709.98 | 8701.18 | 8700.83 | 8710.33 | 36.744
1047.78 |  | 8726.25 |  | 8701.57 | 8711.64 | 8701.96 | 8701.57 | 8712.03 | 14.2259
1047.68 |  | 8717.3 |  | 8702.31 | 8713.47 | 8702.73 | 8702.31 | 8713.89 | 3.41553
1047.58 |  | 8779.77 |  | 8703.05 | 8715.49 | 8703.51 | 8703.05 | 8715.95 | 63.8256
1047.48 |  | 8778.41 |  | 8703.79 | 8717.75 | 8704.29 | 8703.79 | 8718.25 | 60.1591
1047.38 |  | 8737.61 |  | 8704.53 | 8720.31 | 8705.07 | 8704.53 | 8720.86 | 16.7534
1047.28 |  | 8716.43 |  | 8705.27 | 8723.24 | 8705.85 | 8705.27 | 8723.83 | -7.4026
1047.18 |  | 8785.58 |  | 8706 | 8726.62 | 8706.63 | 8706 | 8727.25 | 58.3341
1047.08 |  | 8719.27 |  | 8706.74 | 8730.53 | 8707.42 | 8706.74 | 8731.21 | -11.9394
1046.98 |  | 8757.64 |  | 8707.48 | 8735.09 | 8708.2 | 8707.48 | 8735.8 | 21.84
1046.88 |  | 8743.73 |  | 8708.22 | 8740.39 | 8708.98 | 8708.22 | 8741.15 | 2.58622
1046.78 |  | 8797.74 |  | 8708.96 | 8746.55 | 8709.76 | 8708.96 | 8747.35 | 50.3917
1046.68 |  | 8849.36 |  | 8709.7 | 8753.68 | 8710.54 | 8709.7 | 8754.52 | 94.8364
1046.58 |  | 8792.35 |  | 8710.44 | 8761.86 | 8711.32 | 8710.44 | 8762.75 | 29.6006
1046.48 |  | 8822.56 |  | 8711.17 | 8771.18 | 8712.1 | 8711.17 | 8772.1 | 50.4608
1046.38 |  | 8796.59 |  | 8711.91 | 8781.66 | 8712.88 | 8711.91 | 8782.62 | 13.9679
1046.28 |  | 8799.69 |  | 8712.65 | 8793.27 | 8713.65 | 8712.65 | 8794.27 | 5.41544
1046.18 |  | 8738 |  | 8713.39 | 8805.94 | 8714.43 | 8713.39 | 8806.98 | -68.9844
1046.08 |  | 8779.31 |  | 8714.13 | 8819.51 | 8715.2 | 8714.13 | 8820.59 | -41.2802
1045.98 |  | 8841.38 |  | 8714.87 | 8833.75 | 8715.98 | 8714.87 | 8834.86 | 6.51763
1045.88 |  | 8840.5 |  | 8715.61 | 8848.33 | 8716.75 | 8715.61 | 8849.48 | -8.98497
1045.78 |  | 8853.69 |  | 8716.34 | 8862.89 | 8717.53 | 8716.34 | 8864.07 | -10.3811
1045.68 |  | 8875.27 |  | 8717.08 | 8876.97 | 8718.3 | 8717.08 | 8878.18 | -2.91389
1045.58 |  | 8929.09 |  | 8717.82 | 8890.1 | 8719.07 | 8717.82 | 8891.35 | 37.7457
1045.48 |  | 8898.21 |  | 8718.56 | 8901.8 | 8719.84 | 8718.56 | 8903.08 | -4.87319
1045.38 |  | 8903.77 |  | 8719.3 | 8911.62 | 8720.61 | 8719.3 | 8912.93 | -9.1609
1045.28 |  | 8952.64 |  | 8720.04 | 8919.15 | 8721.39 | 8720.04 | 8920.5 | 32.1383
1045.18 |  | 8936.12 |  | 8720.77 | 8924.09 | 8722.16 | 8720.77 | 8925.47 | 10.642
1045.08 |  | 8918.17 |  | 8721.51 | 8926.25 | 8722.93 | 8721.51 | 8927.66 | -9.48937
1044.98 |  | 8983.62 |  | 8722.25 | 8925.55 | 8723.7 | 8722.25 | 8927 | 56.62
1044.88 |  | 8905.57 |  | 8722.99 | 8922.06 | 8724.48 | 8722.99 | 8923.55 | -17.98
1044.78 |  | 8934.36 |  | 8723.73 | 8915.99 | 8725.25 | 8723.73 | 8917.51 | 16.8507
1044.68 |  | 8907.56 |  | 8724.47 | 8907.63 | 8726.03 | 8724.47 | 8909.19 | -1.63031
1044.58 |  | 8860.87 |  | 8725.21 | 8897.4 | 8726.8 | 8725.21 | 8898.99 | -38.1178
1044.48 |  | 8882.18 |  | 8725.94 | 8885.73 | 8727.58 | 8725.94 | 8887.37 | -5.1909
1044.38 |  | 8902.34 |  | 8726.68 | 8873.12 | 8728.36 | 8726.68 | 8874.8 | 27.5428
1044.28 |  | 8879.04 |  | 8727.42 | 8860.05 | 8729.13 | 8727.42 | 8861.76 | 17.2802
1044.18 |  | 8885.18 |  | 8728.16 | 8846.94 | 8729.91 | 8728.16 | 8848.69 | 36.49
1044.08 |  | 8798.74 |  | 8728.9 | 8834.18 | 8730.7 | 8728.9 | 8835.98 | -37.2391
1043.98 |  | 8827.81 |  | 8729.64 | 8822.1 | 8731.48 | 8729.64 | 8823.94 | 3.87331
1043.88 |  | 8859.66 |  | 8730.38 | 8810.91 | 8732.27 | 8730.38 | 8812.8 | 46.8656
1043.78 |  | 8817.97 |  | 8731.11 | 8800.78 | 8733.05 | 8731.11 | 8802.72 | 15.2507
1043.68 |  | 8782.99 |  | 8731.85 | 8791.79 | 8733.84 | 8731.85 | 8793.78 | -10.7894
1043.58 |  | 8741.37 |  | 8732.59 | 8783.96 | 8734.63 | 8732.59 | 8786 | -44.6314
1043.48 |  | 8767.03 |  | 8733.33 | 8777.26 | 8735.42 | 8733.33 | 8779.35 | -12.3266
1043.38 |  | 8798.08 |  | 8734.07 | 8771.62 | 8736.22 | 8734.07 | 8773.77 | 24.317
1043.28 |  | 8784.41 |  | 8734.81 | 8766.94 | 8737.02 | 8734.81 | 8769.15 | 15.2582
1043.18 |  | 8826.23 |  | 8735.55 | 8763.12 | 8737.82 | 8735.55 | 8765.39 | 60.8379
1043.08 |  | 8781.11 |  | 8736.28 | 8760.05 | 8738.62 | 8736.28 | 8762.38 | 18.7298
1042.98 |  | 8749.2 |  | 8737.02 | 8757.62 | 8739.42 | 8737.02 | 8760.02 | -10.8178
1042.88 |  | 8761.95 |  | 8737.76 | 8755.72 | 8740.23 | 8737.76 | 8758.19 | 3.75688
1042.78 |  | 8790.03 |  | 8738.5 | 8754.27 | 8741.04 | 8738.5 | 8756.81 | 33.2185
1042.68 |  | 8772.65 |  | 8739.24 | 8753.19 | 8741.86 | 8739.24 | 8755.8 | 16.8439
1042.58 |  | 8749.41 |  | 8739.98 | 8752.4 | 8742.67 | 8739.98 | 8755.1 | -5.69399
1042.48 |  | 8756.06 |  | 8740.72 | 8751.86 | 8743.5 | 8740.72 | 8754.64 | 1.41662
1042.38 |  | 8692.68 |  | 8741.45 | 8751.52 | 8744.32 | 8741.45 | 8754.39 | -61.7092
1042.28 |  | 8802.92 |  | 8742.19 | 8751.34 | 8745.15 | 8742.19 | 8754.3 | 48.6272
1042.18 |  | 8765.1 |  | 8742.93 | 8751.28 | 8745.99 | 8742.93 | 8754.34 | 10.7585
1042.08 |  | 8747.66 |  | 8743.67 | 8751.34 | 8746.83 | 8743.67 | 8754.49 | -6.83427
1041.98 |  | 8773.82 |  | 8744.41 | 8751.48 | 8747.67 | 8744.41 | 8754.74 | 19.08
1041.88 |  | 8825.08 |  | 8745.15 | 8751.69 | 8748.52 | 8745.15 | 8755.07 | 70.0072
1041.78 |  | 8761.18 |  | 8745.88 | 8751.97 | 8749.38 | 8745.88 | 8755.46 | 5.71307
1041.68 |  | 8754.11 |  | 8746.62 | 8752.29 | 8750.24 | 8746.62 | 8755.91 | -1.79938
1041.58 |  | 8791.99 |  | 8747.36 | 8752.66 | 8751.11 | 8747.36 | 8756.41 | 35.5732
1041.48 |  | 8765.58 |  | 8748.1 | 8753.07 | 8751.99 | 8748.1 | 8756.96 | 8.62599
1041.38 |  | 8740.98 |  | 8748.84 | 8753.5 | 8752.88 | 8748.84 | 8757.54 | -16.56
1041.28 |  | 8738.74 |  | 8749.58 | 8753.97 | 8753.77 | 8749.58 | 8758.16 | -19.4223
1041.18 |  | 8823.53 |  | 8750.32 | 8754.45 | 8754.68 | 8750.32 | 8758.81 | 64.7151
1041.08 |  | 8817.6 |  | 8751.05 | 8754.96 | 8755.6 | 8751.05 | 8759.5 | 58.1042
1040.98 |  | 8757.59 |  | 8751.79 | 8755.48 | 8756.52 | 8751.79 | 8760.21 | -2.6181
1040.88 |  | 8796.82 |  | 8752.53 | 8756.01 | 8757.46 | 8752.53 | 8760.94 | 35.8721
1040.78 |  | 8805.98 |  | 8753.27 | 8756.56 | 8758.42 | 8753.27 | 8761.7 | 44.2772
1040.68 |  | 8778.68 |  | 8754.01 | 8757.11 | 8759.39 | 8754.01 | 8762.49 | 16.1862
1040.58 |  | 8768.83 |  | 8754.75 | 8757.67 | 8760.37 | 8754.75 | 8763.3 | 5.52726
1040.48 |  | 8798 |  | 8755.49 | 8758.24 | 8761.38 | 8755.49 | 8764.13 | 33.8696
1040.38 |  | 8819.18 |  | 8756.22 | 8758.8 | 8762.41 | 8756.22 | 8764.99 | 54.1905
1040.28 |  | 8851.05 |  | 8756.96 | 8759.37 | 8763.45 | 8756.96 | 8765.86 | 85.1886
1040.18 |  | 8845.56 |  | 8757.7 | 8759.94 | 8764.53 | 8757.7 | 8766.77 | 78.7867
1040.08 |  | 8750.14 |  | 8758.44 | 8760.51 | 8765.63 | 8758.44 | 8767.71 | -17.5614
1039.98 |  | 8741.57 |  | 8759.18 | 8761.08 | 8766.77 | 8759.18 | 8768.67 | -27.1043
1039.88 |  | 8765.84 |  | 8759.92 | 8761.65 | 8767.94 | 8759.92 | 8769.67 | -3.83664
1039.78 |  | 8750.03 |  | 8760.67 | 8762.24 | 8769.17 | 8760.67 | 8770.74 | -20.7095
1039.68 |  | 8792.01 |  | 8761.43 | 8762.84 | 8770.44 | 8761.43 | 8771.84 | 20.1674
1039.58 |  | 8832.7 |  | 8762.19 | 8763.43 | 8771.76 | 8762.19 | 8773.01 | 59.6887
1039.48 |  | 8757.22 |  | 8762.94 | 8764.04 | 8773.14 | 8762.94 | 8774.23 | -17.0151
1039.38 |  | 8829.55 |  | 8763.7 | 8764.65 | 8774.58 | 8763.7 | 8775.53 | 54.0188
1039.28 |  | 8807.74 |  | 8764.46 | 8765.27 | 8776.09 | 8764.46 | 8776.9 | 30.8354
1039.18 |  | 8812.11 |  | 8765.22 | 8765.9 | 8777.68 | 8765.22 | 8778.36 | 33.749
1039.08 |  | 8828.35 |  | 8765.97 | 8766.54 | 8779.36 | 8765.97 | 8779.93 | 48.4257
1038.98 |  | 8863.13 |  | 8766.73 | 8767.2 | 8781.13 | 8766.73 | 8781.6 | 81.5354
1038.88 |  | 8837.54 |  | 8767.49 | 8767.86 | 8783.01 | 8767.49 | 8783.39 | 54.1483
1038.78 |  | 8785.25 |  | 8768.24 | 8768.54 | 8785.01 | 8768.24 | 8785.31 | -0.0664919
1038.68 |  | 8829.5 |  | 8769 | 8769.23 | 8787.14 | 8769 | 8787.38 | 42.122
1038.58 |  | 8791.39 |  | 8769.76 | 8769.94 | 8789.42 | 8769.76 | 8789.6 | 1.79378
1038.48 |  | 8788.08 |  | 8770.51 | 8770.65 | 8791.85 | 8770.51 | 8791.98 | -3.90334
1038.38 |  | 8816.98 |  | 8771.27 | 8771.37 | 8794.45 | 8771.27 | 8794.55 | 22.429
1038.28 |  | 8841.75 |  | 8772.03 | 8772.1 | 8797.23 | 8772.03 | 8797.3 | 44.4467
1038.18 |  | 8802.42 |  | 8772.79 | 8772.84 | 8800.2 | 8772.79 | 8800.25 | 2.17023
1038.08 |  | 8845.04 |  | 8773.54 | 8773.58 | 8803.38 | 8773.54 | 8803.41 | 41.6309
1037.98 |  | 8765.59 |  | 8774.3 | 8774.33 | 8806.77 | 8774.3 | 8806.79 | -41.2061
1037.88 |  | 8846.14 |  | 8775.06 | 8775.07 | 8810.38 | 8775.06 | 8810.39 | 35.7436
1037.78 |  | 8864.63 |  | 8775.81 | 8775.82 | 8814.21 | 8775.81 | 8814.22 | 50.4117
1037.68 |  | 8846.21 |  | 8776.57 | 8776.58 | 8818.27 | 8776.57 | 8818.28 | 27.9266
1037.58 |  | 8818.75 |  | 8777.33 | 8777.33 | 8822.56 | 8777.33 | 8822.56 | -3.81263
1037.48 |  | 8747.26 |  | 8778.08 | 8778.09 | 8827.07 | 8778.08 | 8827.07 | -79.8069
1037.38 |  | 8886.42 |  | 8778.84 | 8778.84 | 8831.78 | 8778.84 | 8831.78 | 54.6404
1037.28 |  | 8932.39 |  | 8779.6 | 8779.6 | 8836.68 | 8779.6 | 8836.68 | 95.703
1037.18 |  | 8864.62 |  | 8780.35 | 8780.36 | 8841.76 | 8780.35 | 8841.76 | 22.8663
1037.08 |  | 8845.63 |  | 8781.11 | 8781.11 | 8846.97 | 8781.11 | 8846.97 | -1.34309
1036.98 |  | 8840.07 |  | 8781.87 | 8781.87 | 8852.3 | 8781.87 | 8852.3 | -12.2255
1036.88 |  | 8909.88 |  | 8782.63 | 8782.63 | 8857.69 | 8782.63 | 8857.69 | 52.192
1036.78 |  | 8910.06 |  | 8783.38 | 8783.38 | 8863.11 | 8783.38 | 8863.11 | 46.9542
1036.68 |  | 8824.48 |  | 8784.14 | 8784.14 | 8868.51 | 8784.14 | 8868.51 | -44.0264
1036.58 |  | 8834.13 |  | 8784.9 | 8784.9 | 8873.83 | 8784.9 | 8873.83 | -39.6978
1036.48 |  | 8911.4 |  | 8785.65 | 8785.65 | 8879.02 | 8785.65 | 8879.02 | 32.3844
1036.38 |  | 8900.38 |  | 8786.41 | 8786.41 | 8884.01 | 8786.41 | 8884.01 | 16.3654
1036.28 |  | 8851.66 |  | 8787.17 | 8787.17 | 8888.76 | 8787.17 | 8888.76 | -37.0992
1036.18 |  | 8912.65 |  | 8787.92 | 8787.92 | 8893.21 | 8787.92 | 8893.21 | 19.4403
1036.08 |  | 8871.39 |  | 8788.68 | 8788.68 | 8897.29 | 8788.68 | 8897.29 | -25.9012
1035.98 |  | 8888.62 |  | 8789.44 | 8789.44 | 8900.96 | 8789.44 | 8900.96 | -12.3391
1035.88 |  | 8928.07 |  | 8790.2 | 8790.2 | 8904.17 | 8790.2 | 8904.17 | 23.9036
1035.78 |  | 8934.54 |  | 8790.95 | 8790.95 | 8906.88 | 8790.95 | 8906.88 | 27.6613
1035.68 |  | 8862.86 |  | 8791.71 | 8791.71 | 8909.05 | 8791.71 | 8909.05 | -46.198
1035.58 |  | 8859.81 |  | 8792.47 | 8792.47 | 8910.67 | 8792.47 | 8910.67 | -50.8606
1035.48 |  | 8814.26 |  | 8793.22 | 8793.22 | 8911.72 | 8793.22 | 8911.72 | -97.4634
1035.38 |  | 8809.05 |  | 8793.98 | 8793.98 | 8912.19 | 8793.98 | 8912.19 | -103.135
1035.28 |  | 8914.87 |  | 8794.74 | 8794.74 | 8912.09 | 8794.74 | 8912.09 | 2.78618
1035.18 |  | 8855.69 |  | 8795.49 | 8795.49 | 8911.43 | 8795.49 | 8911.43 | -55.7361
1035.08 |  | 8844.37 |  | 8796.25 | 8796.25 | 8910.24 | 8796.25 | 8910.24 | -65.8698
1034.98 |  | 8904.05 |  | 8797.01 | 8797.01 | 8908.55 | 8797.01 | 8908.55 | -4.49519
1034.88 |  | 8840.35 |  | 8797.76 | 8797.76 | 8906.39 | 8797.76 | 8906.39 | -66.0473
1034.78 |  | 8947.08 |  | 8798.52 | 8798.52 | 8903.83 | 8798.52 | 8903.83 | 43.2508
1034.68 |  | 8914 |  | 8799.28 | 8799.28 | 8900.9 | 8799.28 | 8900.9 | 13.0988
1034.58 |  | 8907.65 |  | 8800.04 | 8800.04 | 8897.66 | 8800.04 | 8897.66 | 9.98792
1034.48 |  | 8882.63 |  | 8800.79 | 8800.79 | 8894.18 | 8800.79 | 8894.18 | -11.5494
1034.38 |  | 8912.28 |  | 8801.55 | 8801.55 | 8890.51 | 8801.55 | 8890.51 | 21.7746
1034.28 |  | 8916.08 |  | 8802.31 | 8802.31 | 8886.7 | 8802.31 | 8886.7 | 29.3784
1034.18 |  | 8916.16 |  | 8803.06 | 8803.06 | 8882.82 | 8803.06 | 8882.82 | 33.3378
1034.08 |  | 8903.71 |  | 8803.82 | 8803.82 | 8878.91 | 8803.82 | 8878.91 | 24.7987
1033.98 |  | 8889.21 |  | 8804.58 | 8804.58 | 8875.03 | 8804.58 | 8875.03 | 14.1805
1033.88 |  | 8858.08 |  | 8805.33 | 8805.33 | 8871.22 | 8805.33 | 8871.22 | -13.1424
1033.78 |  | 8815.97 |  | 8806.09 | 8806.09 | 8867.52 | 8806.09 | 8867.52 | -51.5444
1033.68 |  | 8940.44 |  | 8806.85 | 8806.85 | 8863.96 | 8806.85 | 8863.96 | 76.4788
1033.58 |  | 8897.03 |  | 8807.6 | 8807.6 | 8860.57 | 8807.6 | 8860.57 | 36.4628
1033.48 |  | 8832.06 |  | 8808.36 | 8808.36 | 8857.37 | 8808.36 | 8857.37 | -25.3048
1033.38 |  | 8873.15 |  | 8809.12 | 8809.12 | 8854.37 | 8809.12 | 8854.37 | 18.7734
1033.28 |  | 8896.4 |  | 8809.88 | 8809.88 | 8851.6 | 8809.88 | 8851.6 | 44.7989
1033.18 |  | 8884.22 |  | 8810.63 | 8810.63 | 8849.05 | 8810.63 | 8849.05 | 35.175
1033.08 |  | 8879.8 |  | 8811.39 | 8811.39 | 8846.73 | 8811.39 | 8846.73 | 33.0735
1032.98 |  | 8895.88 |  | 8812.15 | 8812.15 | 8844.63 | 8812.15 | 8844.63 | 51.2552
1032.88 |  | 8866.63 |  | 8812.9 | 8812.9 | 8842.75 | 8812.9 | 8842.75 | 23.8814
1032.78 |  | 8832.03 |  | 8813.66 | 8813.66 | 8841.09 | 8813.66 | 8841.09 | -9.05496
1032.68 |  | 8854.13 |  | 8814.42 | 8814.42 | 8839.63 | 8814.42 | 8839.63 | 14.4993
1032.58 |  | 8790.77 |  | 8815.17 | 8815.17 | 8838.36 | 8815.17 | 8838.36 | -47.5897
1032.48 |  | 8935.64 |  | 8815.93 | 8815.93 | 8837.28 | 8815.93 | 8837.28 | 98.3662
1032.38 |  | 8871.59 |  | 8816.69 | 8816.69 | 8836.36 | 8816.69 | 8836.36 | 35.2309
1032.28 |  | 8820.08 |  | 8817.45 | 8817.45 | 8835.6 | 8817.45 | 8835.6 | -15.5176
1032.18 |  | 8934.27 |  | 8818.2 | 8818.2 | 8834.98 | 8818.2 | 8834.98 | 99.295
1032.08 |  | 8871.79 |  | 8818.96 | 8818.96 | 8834.49 | 8818.96 | 8834.49 | 37.2952
1031.98 |  | 8796.49 |  | 8819.72 | 8819.72 | 8834.12 | 8819.72 | 8834.12 | -37.6337
1031.88 |  | 8877.08 |  | 8820.47 | 8820.47 | 8833.86 | 8820.47 | 8833.86 | 43.2145
1031.78 |  | 8846.58 |  | 8821.23 | 8821.23 | 8833.7 | 8821.23 | 8833.7 | 12.8813
1031.68 |  | 8892.18 |  | 8821.99 | 8821.99 | 8833.62 | 8821.99 | 8833.62 | 58.5571
1031.58 |  | 8827.1 |  | 8822.74 | 8822.74 | 8833.63 | 8822.74 | 8833.63 | -6.5312
1031.48 |  | 8917.38 |  | 8823.5 | 8823.5 | 8833.7 | 8823.5 | 8833.7 | 83.6792
1031.38 |  | 8848.89 |  | 8824.26 | 8824.26 | 8833.83 | 8824.26 | 8833.83 | 15.0513
1031.28 |  | 8815.04 |  | 8825.01 | 8825.01 | 8834.03 | 8825.01 | 8834.03 | -18.989
1031.18 |  | 8798.58 |  | 8825.77 | 8825.77 | 8834.27 | 8825.77 | 8834.27 | -35.688
1031.08 |  | 8856.29 |  | 8826.53 | 8826.53 | 8834.55 | 8826.53 | 8834.55 | 21.7349
1030.98 |  | 8829.69 |  | 8827.57 | 8827.57 | 8835.16 | 8827.57 | 8835.16 | -5.46984
1030.88 |  | 8833.05 |  | 8828.61 | 8828.61 | 8835.8 | 8828.61 | 8835.8 | -2.74964
1030.78 |  | 8892.97 |  | 8829.65 | 8829.65 | 8836.48 | 8829.65 | 8836.48 | 56.4874
1030.68 |  | 8802.95 |  | 8830.69 | 8830.69 | 8837.18 | 8830.69 | 8837.18 | -34.2342
1030.58 |  | 8849.4 |  | 8831.73 | 8831.73 | 8837.91 | 8831.73 | 8837.91 | 11.4904
1030.48 |  | 8870.05 |  | 8832.77 | 8832.77 | 8838.66 | 8832.77 | 8838.66 | 31.3863
1030.38 |  | 8817.62 |  | 8833.81 | 8833.81 | 8839.44 | 8833.81 | 8839.44 | -21.8139
1030.28 |  | 8825.22 |  | 8834.85 | 8834.85 | 8840.23 | 8834.85 | 8840.23 | -15.0057
1030.18 |  | 8890.08 |  | 8835.89 | 8835.89 | 8841.04 | 8835.89 | 8841.04 | 49.047
1030.08 |  | 8899.46 |  | 8836.93 | 8836.93 | 8841.86 | 8836.93 | 8841.86 | 57.5933
1029.98 |  | 8863.33 |  | 8837.97 | 8837.97 | 8842.7 | 8837.97 | 8842.7 | 20.6267
1029.88 |  | 8816.57 |  | 8839.01 | 8839.01 | 8843.55 | 8839.01 | 8843.55 | -26.9847
1029.78 |  | 8847.42 |  | 8840.05 | 8840.05 | 8844.41 | 8840.05 | 8844.42 | 3.00809
1029.68 |  | 8833.9 |  | 8841.09 | 8841.09 | 8845.29 | 8841.09 | 8845.29 | -11.3855
1029.58 |  | 8872.14 |  | 8842.13 | 8842.13 | 8846.17 | 8842.13 | 8846.17 | 25.9604
1029.48 |  | 8862.97 |  | 8843.18 | 8843.17 | 8847.06 | 8843.17 | 8847.07 | 15.8974
1029.38 |  | 8854.04 |  | 8844.22 | 8844.21 | 8847.96 | 8844.21 | 8847.98 | 6.06622
1029.28 |  | 8890.9 |  | 8845.27 | 8845.25 | 8848.87 | 8845.25 | 8848.89 | 42.0127
1029.18 |  | 8881.46 |  | 8846.32 | 8846.29 | 8849.78 | 8846.29 | 8849.82 | 31.6481
1029.08 |  | 8929.51 |  | 8847.37 | 8847.33 | 8850.71 | 8847.33 | 8850.75 | 78.7623
1028.98 |  | 8879.12 |  | 8848.43 | 8848.37 | 8851.63 | 8848.37 | 8851.7 | 27.421
1028.88 |  | 8882.1 |  | 8849.5 | 8849.41 | 8852.57 | 8849.41 | 8852.66 | 29.4373
1028.78 |  | 8850.12 |  | 8850.58 | 8850.45 | 8853.51 | 8850.45 | 8853.64 | -3.51327
1028.68 |  | 8917.89 |  | 8851.67 | 8851.49 | 8854.45 | 8851.49 | 8854.63 | 63.2564
1028.58 |  | 8931.45 |  | 8852.77 | 8852.53 | 8855.4 | 8852.53 | 8855.64 | 75.8108
1028.48 |  | 8898.33 |  | 8853.89 | 8853.57 | 8856.35 | 8853.57 | 8856.67 | 41.6614
1028.38 |  | 8893.54 |  | 8855.03 | 8854.61 | 8857.31 | 8854.61 | 8857.73 | 35.8162
1028.28 |  | 8859.63 |  | 8856.19 | 8855.65 | 8858.27 | 8855.65 | 8858.81 | 0.818096
1028.18 |  | 8849.14 |  | 8857.37 | 8856.69 | 8859.23 | 8856.69 | 8859.91 | -10.7756
1028.08 |  | 8870.05 |  | 8858.58 | 8857.73 | 8860.2 | 8857.73 | 8861.05 | 9.00737
1027.98 |  | 8870.56 |  | 8859.81 | 8858.77 | 8861.17 | 8858.77 | 8862.21 | 8.34857
1027.88 |  | 8900.65 |  | 8861.06 | 8859.81 | 8862.14 | 8859.81 | 8863.4 | 37.2509
1027.78 |  | 8898.13 |  | 8862.34 | 8860.85 | 8863.12 | 8860.85 | 8864.61 | 33.5149
1027.68 |  | 8893.55 |  | 8863.64 | 8861.89 | 8864.1 | 8861.89 | 8865.85 | 27.7032
1027.58 |  | 8878.56 |  | 8864.96 | 8862.93 | 8865.08 | 8862.93 | 8867.11 | 11.4572
1027.48 |  | 8811.94 |  | 8866.29 | 8863.97 | 8866.06 | 8863.97 | 8868.38 | -56.4417
1027.38 |  | 8915.97 |  | 8867.64 | 8865.01 | 8867.05 | 8865.01 | 8869.68 | 46.2993
1027.28 |  | 8851.14 |  | 8868.99 | 8866.05 | 8868.04 | 8866.05 | 8870.98 | -19.8419
1027.18 |  | 8935.26 |  | 8870.35 | 8867.09 | 8869.03 | 8867.09 | 8872.29 | 62.9682
1027.08 |  | 8935.34 |  | 8871.71 | 8868.13 | 8870.02 | 8868.13 | 8873.6 | 61.7398
1026.98 |  | 8932.31 |  | 8873.08 | 8869.17 | 8871.01 | 8869.17 | 8874.92 | 57.3892
1026.88 |  | 8905.04 |  | 8874.45 | 8870.21 | 8872.01 | 8870.21 | 8876.24 | 28.7992
1026.78 |  | 8917.18 |  | 8875.81 | 8871.25 | 8873 | 8871.25 | 8877.57 | 39.6171
1026.68 |  | 8889.89 |  | 8877.18 | 8872.29 | 8874 | 8872.29 | 8878.89 | 11.0021
1026.58 |  | 8910.3 |  | 8878.55 | 8873.33 | 8875 | 8873.33 | 8880.22 | 30.0783
1026.48 |  | 8924.71 |  | 8879.92 | 8874.37 | 8876 | 8874.37 | 8881.55 | 43.1526
1026.38 |  | 8949.88 |  | 8881.3 | 8875.41 | 8877.01 | 8875.41 | 8882.9 | 66.987
1026.28 |  | 8909.74 |  | 8882.69 | 8876.45 | 8878.01 | 8876.45 | 8884.25 | 25.4888
1026.18 |  | 8920.93 |  | 8884.1 | 8877.49 | 8879.01 | 8877.49 | 8885.62 | 35.3116
1026.08 |  | 8863.19 |  | 8885.53 | 8878.53 | 8880.02 | 8878.53 | 8887.01 | -23.8259
1025.98 |  | 8887.41 |  | 8886.98 | 8879.57 | 8881.02 | 8879.57 | 8888.43 | -1.0179
1025.88 |  | 8913.71 |  | 8888.46 | 8880.61 | 8882.03 | 8880.61 | 8889.88 | 23.8292
1025.78 |  | 8863.18 |  | 8889.98 | 8881.65 | 8883.03 | 8881.65 | 8891.36 | -28.1771
1025.68 |  | 8905.44 |  | 8891.54 | 8882.69 | 8884.04 | 8882.69 | 8892.89 | 12.5538
1025.58 |  | 8934.83 |  | 8893.15 | 8883.73 | 8885.05 | 8883.73 | 8894.46 | 40.3701
1025.48 |  | 8817.33 |  | 8894.81 | 8884.77 | 8886.05 | 8884.77 | 8896.09 | -78.7675
1025.38 |  | 8932.41 |  | 8896.54 | 8885.81 | 8887.06 | 8885.81 | 8897.79 | 34.6109
1025.28 |  | 8945 |  | 8898.36 | 8886.85 | 8888.07 | 8886.85 | 8899.57 | 45.4255
1025.18 |  | 8912.4 |  | 8900.26 | 8887.89 | 8889.07 | 8887.89 | 8901.44 | 10.9548
1025.08 |  | 8871.03 |  | 8902.28 | 8888.93 | 8890.08 | 8888.93 | 8903.43 | -32.3978
1024.98 |  | 8916.28 |  | 8904.43 | 8889.97 | 8891.08 | 8889.97 | 8905.54 | 10.7418
1024.88 |  | 8905.12 |  | 8906.74 | 8891.01 | 8892.09 | 8891.01 | 8907.82 | -2.69278
1024.78 |  | 9004.65 |  | 8909.24 | 8892.05 | 8893.09 | 8892.05 | 8910.28 | 94.3639
1024.68 |  | 8857.35 |  | 8911.98 | 8893.09 | 8894.09 | 8893.09 | 8912.99 | -55.6393
1024.58 |  | 8905.22 |  | 8915.02 | 8894.13 | 8895.09 | 8894.13 | 8915.98 | -10.7571
1024.48 |  | 8946.78 |  | 8918.41 | 8895.17 | 8896.09 | 8895.17 | 8919.33 | 27.4503
1024.38 |  | 8950.94 |  | 8922.25 | 8896.21 | 8897.09 | 8896.21 | 8923.13 | 27.8149
1024.28 |  | 8953.38 |  | 8926.63 | 8897.25 | 8898.09 | 8897.25 | 8927.47 | 25.915
1024.18 |  | 8884.59 |  | 8931.68 | 8898.29 | 8899.09 | 8898.29 | 8932.48 | -47.8912
1024.08 |  | 8973.62 |  | 8937.54 | 8899.33 | 8900.09 | 8899.33 | 8938.3 | 35.3247
1023.98 |  | 8991.1 |  | 8944.39 | 8900.37 | 8901.09 | 8900.37 | 8945.11 | 45.9979
1023.88 |  | 8941.78 |  | 8952.41 | 8901.41 | 8902.08 | 8901.41 | 8953.09 | -11.3064
1023.78 |  | 8922.5 |  | 8961.82 | 8902.45 | 8903.08 | 8902.45 | 8962.45 | -39.9433
1023.68 |  | 9043.84 |  | 8972.82 | 8903.49 | 8904.08 | 8903.49 | 8973.41 | 70.4356
1023.58 |  | 9056.01 |  | 8985.63 | 8904.53 | 8905.08 | 8904.53 | 8986.17 | 69.837
1023.48 |  | 9029.49 |  | 9000.43 | 8905.57 | 8906.07 | 8905.57 | 9000.94 | 28.559
1023.38 |  | 9000 |  | 9017.39 | 8906.61 | 8907.07 | 8906.61 | 9017.85 | -17.8458
1023.28 |  | 9085.17 |  | 9036.57 | 8907.65 | 8908.07 | 8907.65 | 9036.99 | 48.1836
1023.18 |  | 9025.07 |  | 9057.97 | 8908.69 | 8909.07 | 8908.69 | 9058.36 | -33.2831
1023.08 |  | 9045.35 |  | 9081.48 | 8909.73 | 8910.08 | 8909.73 | 9081.82 | -36.4768
1022.98 |  | 9111.27 |  | 9106.82 | 8910.77 | 8911.08 | 8910.77 | 9107.13 | 4.13524
1022.88 |  | 9105.05 |  | 9133.6 | 8911.81 | 8912.09 | 8911.81 | 9133.88 | -28.8226
1022.78 |  | 9102.4 |  | 9161.25 | 8912.85 | 8913.1 | 8912.85 | 9161.49 | -59.0949
1022.68 |  | 9214.57 |  | 9189.06 | 8913.89 | 8914.11 | 8913.89 | 9189.28 | 25.2916
1022.58 |  | 9168.86 |  | 9216.22 | 8914.93 | 8915.12 | 8914.93 | 9216.41 | -47.5495
1022.48 |  | 9223.28 |  | 9241.82 | 8915.97 | 8916.14 | 8915.97 | 9241.99 | -18.7102
1022.38 |  | 9258.59 |  | 9264.93 | 8917.01 | 8917.16 | 8917.01 | 9265.07 | -6.48593
1022.28 |  | 9272.31 |  | 9284.64 | 8918.05 | 8918.18 | 8918.05 | 9284.77 | -12.4576
1022.18 |  | 9295.43 |  | 9300.16 | 8919.09 | 8919.2 | 8919.09 | 9300.27 | -4.83754
1022.08 |  | 9267.73 |  | 9310.83 | 8920.13 | 8920.22 | 8920.13 | 9310.92 | -43.1915
1021.98 |  | 9315.45 |  | 9316.2 | 8921.17 | 8921.25 | 8921.17 | 9316.28 | -0.830769
1021.88 |  | 9311.8 |  | 9316.08 | 8922.21 | 8922.28 | 8922.21 | 9316.14 | -4.33827
1021.78 |  | 9375.21 |  | 9310.51 | 8923.25 | 8923.31 | 8923.25 | 9310.56 | 64.6491
1021.68 |  | 9299.48 |  | 9299.81 | 8924.29 | 8924.34 | 8924.29 | 9299.85 | -0.372804
1021.58 |  | 9290.4 |  | 9284.51 | 8925.33 | 8925.37 | 8925.33 | 9284.54 | 5.85369
1021.48 |  | 9309.54 |  | 9265.33 | 8926.37 | 8926.4 | 8926.37 | 9265.36 | 44.1783
1021.38 |  | 9326.06 |  | 9243.14 | 8927.41 | 8927.44 | 8927.41 | 9243.16 | 82.8974
1021.28 |  | 9193.82 |  | 9218.85 | 8928.45 | 8928.47 | 8928.45 | 9218.87 | -25.0455
1021.18 |  | 9155.41 |  | 9193.39 | 8929.49 | 8929.51 | 8929.49 | 9193.4 | -37.9924
1021.08 |  | 9170.45 |  | 9167.63 | 8930.53 | 8930.54 | 8930.53 | 9167.64 | 2.8155
1020.98 |  | 9114.51 |  | 9142.35 | 8931.57 | 8931.58 | 8931.57 | 9142.36 | -27.8495
1020.88 |  | 9131.21 |  | 9118.2 | 8932.61 | 8932.62 | 8932.61 | 9118.2 | 13.0049
1020.78 |  | 9103.16 |  | 9095.67 | 8933.65 | 8933.66 | 8933.65 | 9095.67 | 7.49101
1020.68 |  | 9030.77 |  | 9075.11 | 8934.69 | 8934.7 | 8934.69 | 9075.11 | -44.3392
1020.58 |  | 8972.6 |  | 9056.71 | 8935.73 | 8935.74 | 8935.73 | 9056.72 | -84.1204
1020.48 |  | 9020.33 |  | 9040.56 | 8936.77 | 8936.77 | 8936.77 | 9040.56 | -20.2268
1020.38 |  | 8999.28 |  | 9026.61 | 8937.81 | 8937.81 | 8937.81 | 9026.61 | -27.3279
1020.28 |  | 8970.36 |  | 9014.75 | 8938.85 | 8938.85 | 8938.85 | 9014.75 | -44.3835
1020.18 |  | 8969.8 |  | 9004.81 | 8939.89 | 8939.89 | 8939.89 | 9004.81 | -35.0061
1020.08 |  | 9060.75 |  | 8996.58 | 8940.93 | 8940.93 | 8940.93 | 8996.59 | 64.1682
1019.98 |  | 8970.26 |  | 8989.87 | 8941.97 | 8941.97 | 8941.97 | 8989.87 | -19.6105
1019.88 |  | 8966.74 |  | 8984.45 | 8943.01 | 8943.01 | 8943.01 | 8984.45 | -17.7105
1019.78 |  | 9006.27 |  | 8980.11 | 8944.05 | 8944.05 | 8944.05 | 8980.11 | 26.1522
1019.68 |  | 8897.42 |  | 8976.69 | 8945.09 | 8945.09 | 8945.09 | 8976.69 | -79.2737
1019.58 |  | 8948.1 |  | 8974.02 | 8946.13 | 8946.13 | 8946.13 | 8974.02 | -25.9256
1019.48 |  | 8933.42 |  | 8971.97 | 8947.17 | 8947.17 | 8947.17 | 8971.97 | -38.5509
1019.38 |  | 8951.73 |  | 8970.41 | 8948.21 | 8948.21 | 8948.21 | 8970.41 | -18.6791
1019.28 |  | 8984.17 |  | 8969.26 | 8949.25 | 8949.25 | 8949.25 | 8969.26 | 14.9112
1019.18 |  | 8927.45 |  | 8968.44 | 8950.29 | 8950.29 | 8950.29 | 8968.44 | -40.9834
1019.08 |  | 8998.88 |  | 8967.88 | 8951.33 | 8951.33 | 8951.33 | 8967.88 | 30.9991
1018.98 |  | 8927.08 |  | 8967.54 | 8952.37 | 8952.37 | 8952.37 | 8967.54 | -40.4657
1018.88 |  | 8976.19 |  | 8967.38 | 8953.41 | 8953.41 | 8953.41 | 8967.38 | 8.80173
1018.78 |  | 9008.41 |  | 8967.37 | 8954.45 | 8954.45 | 8954.45 | 8967.37 | 41.0374
1018.68 |  | 9004.64 |  | 8967.49 | 8955.49 | 8955.49 | 8955.49 | 8967.49 | 37.1501
1018.58 |  | 8986.09 |  | 8967.7 | 8956.53 | 8956.53 | 8956.53 | 8967.7 | 18.3862
1018.48 |  | 8957.07 |  | 8968 | 8957.57 | 8957.57 | 8957.57 | 8968 | -10.9378
1018.38 |  | 8983.61 |  | 8968.38 | 8958.61 | 8958.61 | 8958.61 | 8968.38 | 15.2294
1018.28 |  | 8900.73 |  | 8968.82 | 8959.65 | 8959.65 | 8959.65 | 8968.82 | -68.0902
1018.18 |  | 8989.97 |  | 8969.31 | 8960.69 | 8960.69 | 8960.69 | 8969.31 | 20.6592
1018.08 |  | 8970.3 |  | 8969.85 | 8961.73 | 8961.73 | 8961.73 | 8969.85 | 0.449777
1017.98 |  | 8948.67 |  | 0 | 0 | 0 | 0 | 8956.33 | -7.66073
1017.88 |  | 8998.99 |  | 0 | 0 | 0 | 0 | 9006.22 | -7.23252
1017.78 |  | 9040.65 |  | 0 | 0 | 0 | 0 | 9047.49 | -6.8318
1017.68 |  | 8997.36 |  | 0 | 0 | 0 | 0 | 9003.81 | -6.45351
1017.58 |  | 8968.91 |  | 0 | 0 | 0 | 0 | 8975.01 | -6.09295
1017.48 |  | 8966.28 |  | 0 | 0 | 0 | 0 | 8972.03 | -5.74586
1017.38 |  | 8971.48 |  | 0 | 0 | 0 | 0 | 8976.89 | -5.40839
1017.28 |  | 8992.02 |  | 0 | 0 | 0 | 0 | 8997.1 | -5.07722
1017.18 |  | 8936.84 |  | 0 | 0 | 0 | 0 | 8941.58 | -4.74963
1017.08 |  | 8983.09 |  | 0 | 0 | 0 | 0 | 8987.51 | -4.4236
1016.98 |  | 8983.18 |  | 0 | 0 | 0 | 0 | 8987.28 | -4.09797
1016.88 |  | 9043.06 |  | 0 | 0 | 0 | 0 | 9046.84 | -3.77241
1016.78 |  | 8989.96 |  | 0 | 0 | 0 | 0 | 8993.4 | -3.44753
1016.68 |  | 9020.94 |  | 0 | 0 | 0 | 0 | 9024.07 | -3.12478
1016.58 |  | 9004.97 |  | 0 | 0 | 0 | 0 | 9007.78 | -2.8064
1016.48 |  | 9007.58 |  | 0 | 0 | 0 | 0 | 9010.08 | -2.49521
1016.38 |  | 9005.3 |  | 0 | 0 | 0 | 0 | 9007.5 | -2.19443
1016.28 |  | 8971.01 |  | 0 | 0 | 0 | 0 | 8972.92 | -1.9074
1016.18 |  | 8940.33 |  | 0 | 0 | 0 | 0 | 8941.97 | -1.63736
1016.08 |  | 9000.51 |  | 0 | 0 | 0 | 0 | 9001.89 | -1.38715
1015.98 |  | 8933.72 |  | 0 | 0 | 0 | 0 | 8934.88 | -1.15905
1015.88 |  | 8967.33 |  | 0 | 0 | 0 | 0 | 8968.28 | -0.954601
1015.78 |  | 9023.87 |  | 0 | 0 | 0 | 0 | 9024.64 | -0.774552
1015.68 |  | 9008.17 |  | 0 | 0 | 0 | 0 | 9008.79 | -0.618836
1015.58 |  | 9001.91 |  | 0 | 0 | 0 | 0 | 9002.4 | -0.486635
1015.48 |  | 9033.52 |  | 0 | 0 | 0 | 0 | 9033.9 | -0.376494
1015.38 |  | 8978.65 |  | 0 | 0 | 0 | 0 | 8978.94 | -0.286472
1015.28 |  | 8966.34 |  | 0 | 0 | 0 | 0 | 8966.56 | -0.214305
1015.18 |  | 9002.24 |  | 0 | 0 | 0 | 0 | 9002.4 | -0.157572
1015.08 |  | 9000.99 |  | 0 | 0 | 0 | 0 | 9001.1 | -0.113843
1014.98 |  | 8934.71 |  | 0 | 0 | 0 | 0 | 8934.79 | -0.0807988
1014.88 |  | 9015.44 |  | 0 | 0 | 0 | 0 | 9015.5 | -0.0563225

## Pb4f Scan
[7 empty] | Acquisition Parameters : |  |  |  | Experiment Descriptions :
[7 empty] | Parameter |  |  |  | Experiment2\X-Ray008 400um - FG ON\Pb_Paste\Group
[7 empty] | Total acquisition time | 3 mins 21.0 secs
[7 empty] | Number of Scans | 20
﻿ | [6 empty] | Source Gun Type | Al K Alpha
Axis | Energy | Elements= | 201 |  |  |  | Spot Size | 400 µm
[7 empty] | Lens Mode | Standard
C:\Users\gwilh\Google Drive\XPS Others\Enrico\20190115 Pb Paste Processing.DATA\Pb4f Scan.VGD | [6 empty] | Analyser Mode | CAE : Pass Energy 20.0 eV
[7 empty] | Energy Step Size | 0.100 eV
[7 empty] | Number of Energy Steps | 201
Binding Energy (E) |  |  |  | Pb4f7 PbOx | Pb4f5 PbOx | Pb4f7 PbCO3OH2 | Pb4f5 PbCO3OH2 | Backgnd. | Envelope | Residuals
eV |  | Counts / s (Residuals × 10) |  | Counts / s (Residuals × 10) | Counts / s (Residuals × 10) | Counts / s (Residuals × 10) | Counts / s (Residuals × 10) | Counts / s (Residuals × 10) | Counts / s (Residuals × 10) | Counts / s (Residuals × 10)
152.88 |  | 6443.13 |  | 0 | 0 | 0 | 0 | 0 | 6443.13 | 0
152.78 |  | 6306.16 |  | 0 | 0 | 0 | 0 | 0 | 6306.16 | 0
152.68 |  | 6223.19 |  | 0 | 0 | 0 | 0 | 0 | 6223.19 | 0
152.58 |  | 6297.13 |  | 0 | 0 | 0 | 0 | 0 | 6297.13 | 0
152.48 |  | 6243.13 |  | 0 | 0 | 0 | 0 | 0 | 6243.13 | 0
152.38 |  | 6274.58 |  | 0 | 0 | 0 | 0 | 0 | 6274.58 | 0
152.28 |  | 6071.57 |  | 0 | 0 | 0 | 0 | 0 | 6071.57 | 0
152.18 |  | 6034.51 |  | 0 | 0 | 0 | 0 | 0 | 6034.51 | 0
152.08 |  | 6054.22 |  | 0 | 0 | 0 | 0 | 0 | 6054.22 | 0
151.98 |  | 6077.38 |  | 0 | 0 | 0 | 0 | 0 | 6077.38 | 0
151.88 |  | 6117.6 |  | 0 | 0 | 0 | 0 | 0 | 6117.6 | 0
151.78 |  | 5762.97 |  | 0 | 0 | 0 | 0 | 0 | 5762.97 | 0
151.68 |  | 5857.21 |  | 0 | 0 | 0 | 0 | 0 | 5857.21 | 0
151.58 |  | 5754.32 |  | 0 | 0 | 0 | 0 | 0 | 5754.32 | 0
151.48 |  | 5832.21 |  | 0 | 0 | 0 | 0 | 0 | 5832.21 | 0
151.38 |  | 5717.23 |  | 0 | 0 | 0 | 0 | 0 | 5717.23 | 0
151.28 |  | 5717.69 |  | 0 | 0 | 0 | 0 | 0 | 5717.69 | 0
151.18 |  | 5629.25 |  | 0 | 0 | 0 | 0 | 0 | 5629.25 | 0
151.08 |  | 5655.07 |  | 0 | 0 | 0 | 0 | 0 | 5655.07 | 0
150.98 |  | 5637.73 |  | 0 | 0 | 0 | 0 | 0 | 5637.73 | 0
150.88 |  | 5711.26 |  | 0 | 0 | 0 | 0 | 0 | 5711.26 | 0
150.78 |  | 5558.61 |  | 0 | 0 | 0 | 0 | 0 | 5558.61 | 0
150.68 |  | 5587.59 |  | 0 | 0 | 0 | 0 | 0 | 5587.59 | 0
150.58 |  | 5572.52 |  | 0 | 0 | 0 | 0 | 0 | 5572.52 | -9.09495e-13
150.48 |  | 5557 |  | 0 | 0 | 0 | 0 | 0 | 5557 | -2.72848e-12
150.38 |  | 5569.36 |  | 0 | 0 | 0 | 0 | 0 | 5569.36 | -1.27329e-11
150.28 |  | 5567.84 |  | 0 | 0 | 0 | 0 | 0 | 5567.84 | -5.18412e-11
150.18 |  | 5521.41 |  | 0 | 0 | 0 | 0 | 0 | 5521.41 | -2.01908e-10
150.08 |  | 5599.79 |  | 0 | 0 | 0 | 0 | 0 | 5599.79 | -7.61247e-10
149.98 |  | 5443.24 |  | 0 | 0 | 0 | 0 | 0 | 5443.24 | -2.77578e-09
149.88 |  | 5485.04 |  | 0 | 0 | 0 | 0 | 0 | 5485.04 | -9.78434e-09
149.78 |  | 5482.27 |  | 0 | 0 | 0 | 0 | 0 | 5482.27 | -3.33439e-08
149.68 |  | 5337.01 |  | 0 | 0 | 0 | 0 | 0 | 5337.01 | -1.09855e-07
149.58 |  | 5555.22 |  | 0 | 0 | 0 | 0 | 0 | 5555.22 | -3.49934e-07
149.48 |  | 5369.65 |  | 0 | 0 | 0 | 0 | 0 | 5369.65 | -1.07778e-06
149.38 |  | 5413.27 |  | 0 | 0 | 0 | 0 | 0 | 5413.27 | -3.2098e-06
149.28 |  | 5355.97 |  | 0 | 0 | 0 | 0 | 0 | 5355.97 | -9.24388e-06
149.18 |  | 5283.19 |  | 0 | 0 | 0 | 0 | 0 | 5283.19 | -2.57448e-05
149.08 |  | 5357.86 |  | 0 | 0 | 0 | 0 | 0 | 5357.86 | -6.93451e-05
148.98 |  | 5222.14 |  | 0 | 0 | 0 | 0 | 0 | 5222.14 | -0.000180662
148.88 |  | 5312.92 |  | 0 | 0 | 0 | 0 | 0 | 5312.92 | -0.000455283
148.78 |  | 5155.78 |  | 0 | 0 | 0 | 0 | 0 | 5155.78 | -0.00110994
148.68 |  | 5321.36 |  | 0 | 0 | 0 | 0 | 0 | 5321.37 | -0.00261801
148.58 |  | 5294.32 |  | 0 | 0 | 0 | 0 | 0 | 5294.33 | -0.00597509
148.48 |  | 5175.75 |  | 0 | 0 | 0 | 0 | 0 | 5175.77 | -0.013197
148.38 |  | 5086.76 |  | 0 | 0 | 0 | 0 | 0 | 5086.78 | -0.0282118
148.28 |  | 5180.45 |  | 0 | 0 | 0 | 0 | 0 | 5180.5 | -0.0583816
148.18 |  | 5016.03 |  | 0 | 0 | 0 | 0 | 0 | 5016.14 | -0.116975
148.08 |  | 5042.12 |  | 0 | 0 | 0 | 0 | 0 | 5042.35 | -0.226968
147.98 |  | 4884.28 |  | 0 | 0 | 0 | 0 | 0 | 4884.71 | -0.426574
147.88 |  | 4972.9 |  | 0 | 0 | 0 | 0 | 0 | 4973.68 | -0.776767
147.78 |  | 5028.06 |  | 0 | 0 | 0 | 0 | 0 | 5029.43 | -1.37081
147.68 |  | 4984.68 |  | 0 | 0 | 0 | 0 | 0 | 4987.02 | -2.34531
147.58 |  | 4846.29 |  | 0 | 0 | 0 | 0 | 0 | 4850.19 | -3.89147
147.48 |  | 4950.47 |  | 0 | 0 | 0 | 0 | 0 | 4956.73 | -6.26478
147.38 |  | 4930.61 |  | 0 | 0 | 0 | 0 | 0 | 4940.4 | -9.78999
147.28 |  | 4862.51 |  | 0 | 0 | 0 | 0 | 0 | 4877.37 | -14.8588
147.18 |  | 4861.29 |  | 0 | 0 | 0 | 0 | 0 | 4883.21 | -21.9169
147.08 |  | 4801.41 |  | 0 | 0 | 0 | 0 | 0 | 4832.85 | -31.44
146.98 |  | 4773.83 |  | 0 | 0 | 0 | 0 | 0 | 4817.73 | -43.899
146.88 |  | 4965.58 |  | 0 | 0 | 0 | 0 | 0 | 5025.3 | -59.7178
146.78 |  | 4841.9 |  | 4831.57 | 4831.57 | 4831.57 | 4910.8 | 4831.57 | 4910.8 | -68.8996
146.68 |  | 4792.82 |  | 4778.78 | 4778.78 | 4778.78 | 4881.43 | 4778.78 | 4881.43 | -88.611
146.58 |  | 4783.7 |  | 4757.92 | 4757.92 | 4757.92 | 4887.99 | 4757.92 | 4887.99 | -104.291
146.48 |  | 4689.46 |  | 4738.57 | 4738.57 | 4738.57 | 4899.99 | 4738.57 | 4899.99 | -210.527
146.38 |  | 4681.73 |  | 4738.4 | 4738.4 | 4738.4 | 4934.97 | 4738.4 | 4934.97 | -253.243
146.28 |  | 4745.12 |  | 4732.81 | 4732.81 | 4732.81 | 4968.18 | 4732.81 | 4968.18 | -223.059
146.18 |  | 4805.38 |  | 4732.41 | 4732.41 | 4732.41 | 5010.15 | 4732.41 | 5010.15 | -204.761
146.08 |  | 4742.33 |  | 4731.9 | 4731.9 | 4731.9 | 5055.66 | 4731.9 | 5055.66 | -313.332
145.98 |  | 4923.72 |  | 4731.27 | 4731.27 | 4731.27 | 5105.14 | 4731.27 | 5105.14 | -181.418
145.88 |  | 4931.21 |  | 4730.56 | 4730.56 | 4730.56 | 5159.48 | 4730.56 | 5159.48 | -228.271
145.78 |  | 4885.44 |  | 4729.69 | 4729.7 | 4729.69 | 5220.08 | 4729.69 | 5220.09 | -334.647
145.68 |  | 5145.02 |  | 4728.62 | 4728.63 | 4728.62 | 5289.21 | 4728.62 | 5289.21 | -144.189
145.58 |  | 5164.56 |  | 4727.32 | 4727.33 | 4727.32 | 5370.22 | 4727.32 | 5370.23 | -205.677
145.48 |  | 5400.16 |  | 4725.79 | 4725.82 | 4725.79 | 5467.99 | 4725.79 | 5468.02 | -67.8572
145.38 |  | 5402.45 |  | 4723.81 | 4723.89 | 4723.81 | 5589.1 | 4723.81 | 5589.18 | -186.731
145.28 |  | 5825.03 |  | 4721.47 | 4721.67 | 4721.47 | 5743.02 | 4721.47 | 5743.22 | 81.805
145.18 |  | 5890.51 |  | 4718.55 | 4719.03 | 4718.55 | 5942.15 | 4718.55 | 5942.63 | -52.1198
145.08 |  | 6389.44 |  | 4714.99 | 4716.06 | 4714.99 | 6203.05 | 4714.99 | 6204.12 | 185.318
144.98 |  | 6714.15 |  | 4710.65 | 4712.88 | 4710.65 | 6546.63 | 4710.65 | 6548.86 | 165.29
144.88 |  | 7051.7 |  | 4705.37 | 4709.73 | 4705.37 | 6998.38 | 4705.37 | 7002.74 | 48.9609
144.78 |  | 7778.89 |  | 4698.91 | 4706.88 | 4698.91 | 7587.6 | 4698.91 | 7595.58 | 183.313
144.68 |  | 8370.08 |  | 4690.98 | 4704.68 | 4690.98 | 8345.63 | 4690.98 | 8359.33 | 10.7468
144.58 |  | 9461.21 |  | 4681.25 | 4703.44 | 4681.25 | 9302.67 | 4681.25 | 9324.87 | 136.347
144.48 |  | 10474 |  | 4669.22 | 4703.18 | 4669.22 | 10483 | 4669.22 | 10517 | -42.9765
144.38 |  | 11878.1 |  | 4654.5 | 4703.81 | 4654.5 | 11899.5 | 4654.5 | 11948.8 | -70.6326
144.28 |  | 13412 |  | 4636.46 | 4704.69 | 4636.46 | 13546.4 | 4636.46 | 13614.7 | -202.661
144.18 |  | 15335.5 |  | 4614.66 | 4705.16 | 4614.66 | 15394.5 | 4614.66 | 15485 | -149.464
144.08 |  | 17341.5 |  | 4588.42 | 4704.28 | 4588.42 | 17386 | 4588.42 | 17501.8 | -160.273
143.98 |  | 19763 |  | 4557.58 | 4701.8 | 4557.58 | 19434.9 | 4557.58 | 19579.2 | 183.782
143.88 |  | 21491.5 |  | 4521.9 | 4697.97 | 4521.9 | 21430.6 | 4521.9 | 21606.7 | -115.258
143.78 |  | 23516.5 |  | 4481.57 | 4694.38 | 4481.57 | 23246.4 | 4481.57 | 23459.2 | 57.2512
143.68 |  | 25023.5 |  | 4436.93 | 4694.13 | 4436.94 | 24752.4 | 4436.93 | 25009.6 | 13.8893
143.58 |  | 26271.9 |  | 4388.72 | 4702.81 | 4388.74 | 25831 | 4388.72 | 26145.1 | 126.808
143.48 |  | 27113.4 |  | 4337.72 | 4729.24 | 4337.77 | 26392.2 | 4337.72 | 26783.8 | 329.574
143.38 |  | 27172.2 |  | 4284.97 | 4787.38 | 4285.08 | 26385.9 | 4284.97 | 26888.4 | 283.776
143.28 |  | 26978.6 |  | 4231.64 | 4898.46 | 4231.84 | 25809.4 | 4231.64 | 26476.4 | 502.163
143.18 |  | 26018.6 |  | 4178.93 | 5092.87 | 4179.32 | 24707.6 | 4178.93 | 25622 | 396.667
143.08 |  | 24706.3 |  | 4127.97 | 5410.71 | 4128.69 | 23167 | 4127.97 | 24450.4 | 255.873
142.98 |  | 23171.9 |  | 4079.48 | 5898.29 | 4080.77 | 21303 | 4079.48 | 23123.1 | 48.7572
142.88 |  | 21693.9 |  | 4033.97 | 6599.34 | 4036.22 | 19245.6 | 4033.97 | 21813.2 | -119.3
142.78 |  | 20445.8 |  | 3991.37 | 7538.98 | 3995.18 | 17122.9 | 3991.37 | 20674.3 | -228.494
142.68 |  | 19644 |  | 3951.27 | 8703.92 | 3957.51 | 15048.6 | 3951.27 | 19807.5 | -163.431
142.58 |  | 19219.3 |  | 3913.35 | 10025.3 | 3923.28 | 13112.3 | 3913.35 | 19234.2 | -14.8349
142.48 |  | 18372.6 |  | 3876.8 | 11372.2 | 3892.15 | 11375 | 3876.8 | 18885.8 | -513.176
142.38 |  | 18601.9 |  | 3841.27 | 12567 | 3864.32 | 9869.72 | 3841.27 | 18618.4 | -16.5281
142.28 |  | 18108 |  | 3806.53 | 13420.6 | 3840.17 | 8604.56 | 3806.53 | 18252.2 | -144.209
142.18 |  | 17811.1 |  | 3772.8 | 13781.2 | 3820.55 | 7569.1 | 3772.8 | 17625.2 | 185.814
142.08 |  | 16934.5 |  | 3740.33 | 13577.8 | 3806.33 | 6740.25 | 3740.33 | 16643.7 | 290.816
141.98 |  | 15543 |  | 3710 | 12842.4 | 3798.93 | 6088.92 | 3710 | 15310.3 | 232.77
141.88 |  | 13909.7 |  | 3682.51 | 11699.8 | 3799.42 | 5584.11 | 3682.51 | 13718.3 | 191.34
141.78 |  | 11940.6 |  | 3658.6 | 10330.9 | 3808.76 | 5196.52 | 3658.6 | 12019 | -78.3452
141.68 |  | 10117 |  | 3638.45 | 8922.94 | 3827.18 | 4900 | 3638.45 | 10373.2 | -256.25
141.58 |  | 8859 |  | 3622.05 | 7627.99 | 3854.53 | 4672.71 | 3622.05 | 8911.14 | -52.1362
141.48 |  | 7500.38 |  | 3608.94 | 6539.06 | 3890.17 | 4496.92 | 3608.94 | 7708.26 | -207.881
141.38 |  | 6851.78 |  | 3598.51 | 5689.02 | 3933.28 | 4358.75 | 3598.51 | 6784.04 | 67.7393
141.28 |  | 6227.51 |  | 3590.19 | 5064.93 | 3983.27 | 4247.81 | 3590.19 | 6115.64 | 111.867
141.18 |  | 5581.63 |  | 3583.59 | 4628.16 | 4040.02 | 4156.53 | 3583.59 | 5657.53 | -75.8957
141.08 |  | 5178.76 |  | 3578.24 | 4332.12 | 4103.82 | 4079.29 | 3578.24 | 5358.75 | -179.986
140.98 |  | 4812.3 |  | 3573.83 | 4134.25 | 4175.78 | 4012.19 | 3573.83 | 5174.55 | -362.244
140.88 |  | 4838.32 |  | 3570.1 | 4001.08 | 4258 | 3952.49 | 3570.1 | 5071.37 | -233.047
140.78 |  | 4770.9 |  | 3566.68 | 3908.72 | 4353.69 | 3898.23 | 3566.67 | 5027.3 | -256.397
140.68 |  | 4920.42 |  | 3563.39 | 3841.5 | 4467.88 | 3848.28 | 3563.37 | 5030.93 | -110.515
140.58 |  | 4887.39 |  | 3559.99 | 3789.4 | 4607.69 | 3801.91 | 3559.94 | 5079.16 | -191.766
140.48 |  | 5065.78 |  | 3556.38 | 3746.34 | 4783.28 | 3758.85 | 3556.26 | 5176.07 | -110.286
140.38 |  | 5360.95 |  | 3552.45 | 3708.65 | 5008.5 | 3718.98 | 3552.14 | 5332.16 | 28.7947
140.28 |  | 5652.82 |  | 3548.22 | 3674.34 | 5302.01 | 3682.35 | 3547.49 | 5564.45 | 88.3693
140.18 |  | 6044.33 |  | 3543.57 | 3642.26 | 5687.81 | 3648.77 | 3541.96 | 5896.53 | 147.793
140.08 |  | 6721.17 |  | 3538.66 | 3612.11 | 6196.14 | 3618.09 | 3535.34 | 6358.97 | 362.203
139.98 |  | 7341.17 |  | 3533.78 | 3583.84 | 6863.09 | 3589.99 | 3527.38 | 6988.56 | 352.601
139.88 |  | 8172.46 |  | 3529.31 | 3557.39 | 7729.11 | 3563.93 | 3517.71 | 7826.59 | 345.874
139.78 |  | 9221.39 |  | 3525.64 | 3532.37 | 8835.96 | 3539.12 | 3505.88 | 8915.44 | 305.953
139.68 |  | 10582.9 |  | 3523.17 | 3508.21 | 10221.9 | 3514.75 | 3491.47 | 10293.6 | 289.282
139.58 |  | 12128.6 |  | 3522.06 | 3483.93 | 11914.5 | 3489.8 | 3473.95 | 11988.4 | 140.17
139.48 |  | 13853.9 |  | 3522.01 | 3458.3 | 13922.5 | 3463.2 | 3452.71 | 14007.9 | -153.927
139.38 |  | 15975.6 |  | 3522.19 | 3429.89 | 16227.2 | 3433.69 | 3426.95 | 16332.1 | -356.536
139.28 |  | 18687 |  | 3521.6 | 3397.45 | 18775.5 | 3400.21 | 3396 | 18906.7 | -219.787
139.18 |  | 21447.6 |  | 3519.4 | 3360.06 | 21476.1 | 3361.94 | 3359.39 | 21639.3 | -191.711
139.08 |  | 23964.7 |  | 3514.97 | 3316.79 | 24200.5 | 3318 | 3316.51 | 24400.7 | -436.042
138.98 |  | 26989.4 |  | 3509.05 | 3267.38 | 26791.3 | 3268.12 | 3267.27 | 27034 | -44.5851
138.88 |  | 29220 |  | 3503.99 | 3212.01 | 29075.6 | 3212.43 | 3211.96 | 29368.1 | -148.164
138.78 |  | 31313.6 |  | 3504.67 | 3151.42 | 30884.3 | 3151.65 | 3151.4 | 31237.8 | 75.8183
138.68 |  | 32326.6 |  | 3518.85 | 3086.36 | 32072 | 3086.49 | 3086.36 | 32504.7 | -178.024
138.58 |  | 33172.5 |  | 3559.66 | 3018.42 | 32537.8 | 3018.49 | 3018.42 | 33079.1 | 93.4132
138.48 |  | 32813.1 |  | 3646.92 | 2948.9 | 32238 | 2948.93 | 2948.9 | 32936.1 | -122.984
138.38 |  | 32273.6 |  | 3810.79 | 2879.52 | 31193.9 | 2879.54 | 2879.52 | 32125.1 | 148.453
138.28 |  | 30689 |  | 4093.6 | 2811.63 | 29487.5 | 2811.64 | 2811.63 | 30769.5 | -80.5211
138.18 |  | 28849.5 |  | 4550.33 | 2746.49 | 27251.2 | 2746.49 | 2746.49 | 29055 | -205.509
138.08 |  | 27055 |  | 5242.9 | 2684.71 | 24648.4 | 2684.72 | 2684.71 | 27206.6 | -151.537
137.98 |  | 25373.8 |  | 6227.33 | 2626.82 | 21853.9 | 2626.82 | 2626.82 | 25454.4 | -80.6185
137.88 |  | 23778.5 |  | 7530.8 | 2572.39 | 19033 | 2572.39 | 2572.39 | 23991.4 | -212.882
137.78 |  | 23092 |  | 9125.53 | 2520.92 | 16326.1 | 2520.92 | 2520.92 | 22930.8 | 161.245
137.68 |  | 22320.8 |  | 10906.9 | 2471.86 | 13838.8 | 2471.86 | 2471.86 | 22273.9 | 46.9867
137.58 |  | 21721.1 |  | 12689 | 2424.39 | 11637.8 | 2424.39 | 2424.39 | 21902.4 | -181.338
137.48 |  | 21780.7 |  | 14228.8 | 2377.88 | 9753.39 | 2377.88 | 2377.88 | 21604.3 | 176.372
137.38 |  | 21522.5 |  | 15277.8 | 2332.46 | 8186.39 | 2332.46 | 2332.46 | 21131.7 | 390.721
137.28 |  | 20579.5 |  | 15647 | 2288.56 | 6915.49 | 2288.56 | 2288.56 | 20273.9 | 305.614
137.18 |  | 18887.2 |  | 15261.9 | 2246.76 | 5905.91 | 2246.76 | 2246.76 | 18921.1 | -33.8293
137.08 |  | 17074.4 |  | 14186.1 | 2208.18 | 5117.26 | 2208.18 | 2208.18 | 17095.2 | -20.7818
136.98 |  | 14769.1 |  | 12601.6 | 2173.93 | 4508.81 | 2173.93 | 2173.93 | 14936.4 | -167.368
136.88 |  | 12175.5 |  | 10754.5 | 2144.51 | 4042.66 | 2144.51 | 2144.51 | 12652.7 | -477.16
136.78 |  | 10201.5 |  | 8890.65 | 2120.02 | 3686.04 | 2120.02 | 2120.02 | 10456.7 | -255.189
136.68 |  | 8303.08 |  | 7201.64 | 2100.2 | 3411.92 | 2100.2 | 2100.2 | 8513.36 | -210.281
136.58 |  | 7086.77 |  | 5798.88 | 2084.58 | 3198.95 | 2084.58 | 2084.58 | 6913.25 | 173.524
136.48 |  | 5787.47 |  | 4715.12 | 2072.21 | 3030.36 | 2072.21 | 2072.21 | 5673.28 | 114.188
136.38 |  | 5212.71 |  | 3926.24 | 2062.54 | 2893.94 | 2062.54 | 2062.54 | 4757.64 | 455.066
136.28 |  | 4422.98 |  | 3377.63 | 2054.95 | 2780.62 | 2054.95 | 2054.95 | 4103.31 | 319.67
136.18 |  | 3860.24 |  | 3007.4 | 2049 | 2683.97 | 2049 | 2049 | 3642.37 | 217.872
136.08 |  | 3575.28 |  | 2760.35 | 2044.26 | 2599.37 | 2044.26 | 2044.26 | 3315.46 | 259.812
135.98 |  | 3198.06 |  | 2594.08 | 2040.54 | 2523.84 | 2040.54 | 2040.54 | 3077.38 | 120.681
135.88 |  | 3021.55 |  | 2478.8 | 2037.6 | 2455.36 | 2037.6 | 2037.6 | 2896.56 | 124.983
135.78 |  | 2769.31 |  | 2395 | 2035.21 | 2392.7 | 2035.21 | 2035.21 | 2752.49 | 16.8155
135.68 |  | 2679.71 |  | 2330.51 | 2033.29 | 2335.35 | 2033.29 | 2033.29 | 2632.57 | 47.1422
135.58 |  | 2562.81 |  | 2277.84 | 2031.69 | 2283.07 | 2031.69 | 2031.69 | 2529.22 | 33.5914
135.48 |  | 2508.65 |  | 2232.75 | 2030.45 | 2236.05 | 2030.45 | 2030.45 | 2438.35 | 70.3043
135.38 |  | 2271.98 |  | 2192.81 | 2029.38 | 2194.32 | 2029.38 | 2029.38 | 2357.76 | -85.7776
135.28 |  | 2381.89 |  | 2157.2 | 2028.54 | 2158.1 | 2028.54 | 2028.54 | 2286.76 | 95.135
135.18 |  | 2189.63 |  | 2125.83 | 2027.93 | 2127.42 | 2027.93 | 2027.93 | 2225.32 | -35.6947
135.08 |  | 2088.93 |  | 2099.02 | 2027.49 | 2102.07 | 2027.49 | 2027.49 | 2173.6 | -84.6747
134.98 |  | 2135.89 |  | 2077.02 | 2027.14 | 2081.66 | 2027.14 | 2027.14 | 2131.54 | 4.35175
134.88 |  | 2073.84 |  | 2059.95 | 2026.91 | 2065.73 | 2026.91 | 2026.91 | 2098.77 | -24.9337
134.78 |  | 2060.69 |  | 2047.44 | 2026.74 | 2053.64 | 2026.74 | 2026.74 | 2074.34 | -13.6481
134.68 |  | 1951.27 |  | 0 | 0 | 0 | 0 | 0 | 1981.61 | -30.3466
134.58 |  | 1912.02 |  | 0 | 0 | 0 | 0 | 0 | 1930.67 | -18.6517
134.48 |  | 1927.49 |  | 0 | 0 | 0 | 0 | 0 | 1938.56 | -11.078
134.38 |  | 1893.28 |  | 0 | 0 | 0 | 0 | 0 | 1899.66 | -6.37836
134.28 |  | 1948.47 |  | 0 | 0 | 0 | 0 | 0 | 1952.04 | -3.57231
134.18 |  | 1822.54 |  | 0 | 0 | 0 | 0 | 0 | 1824.49 | -1.95216
134.08 |  | 1725.83 |  | 0 | 0 | 0 | 0 | 0 | 1726.87 | -1.04319
133.98 |  | 1737.29 |  | 0 | 0 | 0 | 0 | 0 | 1737.84 | -0.545648
133.88 |  | 1767.26 |  | 0 | 0 | 0 | 0 | 0 | 1767.54 | -0.279276
133.78 |  | 1778.38 |  | 0 | 0 | 0 | 0 | 0 | 1778.52 | -0.13969
133.68 |  | 1754.17 |  | 0 | 0 | 0 | 0 | 0 | 1754.24 | -0.0681566
133.58 |  | 1739.96 |  | 0 | 0 | 0 | 0 | 0 | 1740 | -0.032374
133.48 |  | 1699.63 |  | 0 | 0 | 0 | 0 | 0 | 1699.65 | -0.0149433
133.38 |  | 1667.76 |  | 0 | 0 | 0 | 0 | 0 | 1667.77 | -0.00669298
133.28 |  | 1730.45 |  | 0 | 0 | 0 | 0 | 0 | 1730.45 | -0.00290557
133.18 |  | 1650.61 |  | 0 | 0 | 0 | 0 | 0 | 1650.61 | -0.00122165
133.08 |  | 1651.9 |  | 0 | 0 | 0 | 0 | 0 | 1651.9 | -0.000497199
132.98 |  | 1702.62 |  | 0 | 0 | 0 | 0 | 0 | 1702.62 | -0.000195809
132.88 |  | 1651.29 |  | 0 | 0 | 0 | 0 | 0 | 1651.29 | -7.46023e-05

## O1s Scan
[7 empty] | Acquisition Parameters : |  |  | Experiment Descriptions :
[7 empty] | Parameter |  |  | Experiment2\X-Ray008 400um - FG ON\Pb_Paste\Group
[7 empty] | Total acquisition time | 18 mins 25.0 secs
[7 empty] | Number of Scans | 50
﻿ | [6 empty] | Source Gun Type | Al K Alpha
Axis | Energy | Elements= | 221 |  |  |  | Spot Size | 400 µm
[7 empty] | Lens Mode | Standard
C:\Users\gwilh\Google Drive\XPS Others\Enrico\20190115 Pb Paste Processing.DATA\O1s Scan.VGD | [6 empty] | Analyser Mode | CAE : Pass Energy 20.0 eV
[7 empty] | Energy Step Size | 0.100 eV
[7 empty] | Number of Energy Steps | 221
Binding Energy (E) |  |  |  | O1s PbCO3 | O1s O-Si, OH | O1s MOx | Backgnd. | Envelope | Residuals
eV |  | Counts / s (Residuals × 20) |  | Counts / s (Residuals × 20) | Counts / s (Residuals × 20) | Counts / s (Residuals × 20) | Counts / s (Residuals × 20) | Counts / s (Residuals × 20) | Counts / s (Residuals × 20)
546.88 |  | 9834.73 |  | 0 | 0 | 0 | 0 | 9834.73 | 0
546.78 |  | 9755.37 |  | 0 | 0 | 0 | 0 | 9755.37 | 0
546.68 |  | 9778.01 |  | 0 | 0 | 0 | 0 | 9778.01 | 0
546.58 |  | 9813.34 |  | 0 | 0 | 0 | 0 | 9813.34 | 0
546.48 |  | 9794.2 |  | 0 | 0 | 0 | 0 | 9794.2 | 0
546.38 |  | 9714.72 |  | 0 | 0 | 0 | 0 | 9714.72 | 0
546.28 |  | 9712.57 |  | 0 | 0 | 0 | 0 | 9712.57 | 0
546.18 |  | 9735.08 |  | 0 | 0 | 0 | 0 | 9735.08 | 0
546.08 |  | 9776.93 |  | 0 | 0 | 0 | 0 | 9776.93 | 0
545.98 |  | 9702.23 |  | 0 | 0 | 0 | 0 | 9702.23 | 0
545.88 |  | 9771.35 |  | 0 | 0 | 0 | 0 | 9771.35 | 0
545.78 |  | 9723.36 |  | 0 | 0 | 0 | 0 | 9723.36 | 0
545.68 |  | 9682.22 |  | 0 | 0 | 0 | 0 | 9682.22 | 0
545.58 |  | 9716.58 |  | 0 | 0 | 0 | 0 | 9716.58 | 0
545.48 |  | 9639.25 |  | 0 | 0 | 0 | 0 | 9639.25 | 0
545.38 |  | 9707.54 |  | 0 | 0 | 0 | 0 | 9707.54 | 0
545.28 |  | 9717.64 |  | 0 | 0 | 0 | 0 | 9717.64 | 0
545.18 |  | 9663.35 |  | 0 | 0 | 0 | 0 | 9663.35 | 0
545.08 |  | 9721.96 |  | 0 | 0 | 0 | 0 | 9721.96 | 0
544.98 |  | 9606.84 |  | 0 | 0 | 0 | 0 | 9606.84 | 0
544.88 |  | 9718.91 |  | 0 | 0 | 0 | 0 | 9718.91 | 0
544.78 |  | 9623.8 |  | 0 | 0 | 0 | 0 | 9623.8 | 0
544.68 |  | 9639.51 |  | 0 | 0 | 0 | 0 | 9639.51 | 0
544.58 |  | 9570.86 |  | 0 | 0 | 0 | 0 | 9570.86 | 0
544.48 |  | 9575.05 |  | 0 | 0 | 0 | 0 | 9575.05 | 0
544.38 |  | 9582.76 |  | 0 | 0 | 0 | 0 | 9582.76 | 0
544.28 |  | 9556.78 |  | 0 | 0 | 0 | 0 | 9556.78 | 0
544.18 |  | 9677.88 |  | 0 | 0 | 0 | 0 | 9677.88 | 0
544.08 |  | 9568.55 |  | 0 | 0 | 0 | 0 | 9568.55 | 0
543.98 |  | 9598.02 |  | 0 | 0 | 0 | 0 | 9598.02 | 0
543.88 |  | 9610.29 |  | 0 | 0 | 0 | 0 | 9610.29 | 0
543.78 |  | 9621.21 |  | 0 | 0 | 0 | 0 | 9621.21 | 0
543.68 |  | 9641.28 |  | 0 | 0 | 0 | 0 | 9641.28 | 0
543.58 |  | 9566.27 |  | 0 | 0 | 0 | 0 | 9566.27 | 0
543.48 |  | 9577.83 |  | 0 | 0 | 0 | 0 | 9577.83 | 0
543.38 |  | 9544.55 |  | 0 | 0 | 0 | 0 | 9544.55 | 0
543.28 |  | 9496.59 |  | 0 | 0 | 0 | 0 | 9496.59 | 0
543.18 |  | 9556.51 |  | 0 | 0 | 0 | 0 | 9556.51 | 0
543.08 |  | 9568.56 |  | 0 | 0 | 0 | 0 | 9568.56 | 0
542.98 |  | 9537.7 |  | 0 | 0 | 0 | 0 | 9537.7 | 0
542.88 |  | 9602.36 |  | 0 | 0 | 0 | 0 | 9602.36 | 0
542.78 |  | 9577.66 |  | 0 | 0 | 0 | 0 | 9577.66 | 0
542.68 |  | 9570.35 |  | 0 | 0 | 0 | 0 | 9570.35 | 0
542.58 |  | 9556.06 |  | 0 | 0 | 0 | 0 | 9556.06 | 0
542.48 |  | 9532 |  | 0 | 0 | 0 | 0 | 9532 | 0
542.38 |  | 9532.79 |  | 0 | 0 | 0 | 0 | 9532.79 | 0
542.28 |  | 9507.88 |  | 0 | 0 | 0 | 0 | 9507.88 | 0
542.18 |  | 9489.17 |  | 0 | 0 | 0 | 0 | 9489.17 | 0
542.08 |  | 9491.94 |  | 0 | 0 | 0 | 0 | 9491.94 | 0
541.98 |  | 9479.62 |  | 0 | 0 | 0 | 0 | 9479.62 | 0
541.88 |  | 9462.97 |  | 0 | 0 | 0 | 0 | 9462.97 | 0
541.78 |  | 9442.04 |  | 0 | 0 | 0 | 0 | 9442.04 | 0
541.68 |  | 9514.89 |  | 0 | 0 | 0 | 0 | 9514.89 | 0
541.58 |  | 9547.7 |  | 0 | 0 | 0 | 0 | 9547.7 | 0
541.48 |  | 9474.98 |  | 0 | 0 | 0 | 0 | 9474.98 | 0
541.38 |  | 9591.51 |  | 0 | 0 | 0 | 0 | 9591.51 | 0
541.28 |  | 9520.55 |  | 0 | 0 | 0 | 0 | 9520.55 | 0
541.18 |  | 9563.65 |  | 0 | 0 | 0 | 0 | 9563.65 | 0
541.08 |  | 9578.76 |  | 0 | 0 | 0 | 0 | 9578.76 | 0
540.98 |  | 9634.91 |  | 0 | 0 | 0 | 0 | 9634.91 | -1.45519e-12
540.88 |  | 9636.83 |  | 0 | 0 | 0 | 0 | 9636.83 | -1.45519e-12
540.78 |  | 9571.44 |  | 0 | 0 | 0 | 0 | 9571.44 | -5.82077e-12
540.68 |  | 9590.31 |  | 0 | 0 | 0 | 0 | 9590.31 | -1.60071e-11
540.58 |  | 9632.72 |  | 0 | 0 | 0 | 0 | 9632.72 | -4.51109e-11
540.48 |  | 9616.38 |  | 0 | 0 | 0 | 0 | 9616.38 | -1.22236e-10
540.38 |  | 9674.35 |  | 0 | 0 | 0 | 0 | 9674.35 | -3.20142e-10
540.28 |  | 9682.57 |  | 0 | 0 | 0 | 0 | 9682.57 | -8.28004e-10
540.18 |  | 9681.12 |  | 0 | 0 | 0 | 0 | 9681.12 | -2.10421e-09
540.08 |  | 9735.03 |  | 0 | 0 | 0 | 0 | 9735.03 | -5.24597e-09
539.98 |  | 9696.57 |  | 0 | 0 | 0 | 0 | 9696.57 | -1.28464e-08
539.88 |  | 9692.35 |  | 0 | 0 | 0 | 0 | 9692.35 | -3.08937e-08
539.78 |  | 9669.11 |  | 0 | 0 | 0 | 0 | 9669.11 | -7.29604e-08
539.68 |  | 9650.16 |  | 0 | 0 | 0 | 0 | 9650.16 | -1.69223e-07
539.58 |  | 9632.58 |  | 0 | 0 | 0 | 0 | 9632.58 | -3.8547e-07
539.48 |  | 9538.24 |  | 0 | 0 | 0 | 0 | 9538.24 | -8.62371e-07
539.38 |  | 9447.13 |  | 0 | 0 | 0 | 0 | 9447.13 | -1.89488e-06
539.28 |  | 9429.6 |  | 0 | 0 | 0 | 0 | 9429.6 | -4.08945e-06
539.18 |  | 9361.22 |  | 0 | 0 | 0 | 0 | 9361.22 | -8.66878e-06
539.08 |  | 9399.41 |  | 0 | 0 | 0 | 0 | 9399.41 | -1.80499e-05
538.98 |  | 9289.43 |  | 0 | 0 | 0 | 0 | 9289.43 | -3.69176e-05
538.88 |  | 9217.5 |  | 0 | 0 | 0 | 0 | 9217.5 | -7.41733e-05
538.78 |  | 9279.05 |  | 0 | 0 | 0 | 0 | 9279.05 | -0.000146399
538.68 |  | 9203.24 |  | 0 | 0 | 0 | 0 | 9203.24 | -0.000283873
538.58 |  | 9227.34 |  | 0 | 0 | 0 | 0 | 9227.34 | -0.000540786
538.48 |  | 9258.49 |  | 0 | 0 | 0 | 0 | 9258.49 | -0.0010122
538.38 |  | 9210.79 |  | 0 | 0 | 0 | 0 | 9210.8 | -0.00186154
538.28 |  | 9231.5 |  | 0 | 0 | 0 | 0 | 9231.5 | -0.00336412
538.18 |  | 9209.34 |  | 0 | 0 | 0 | 0 | 9209.35 | -0.00597435
538.08 |  | 9286.27 |  | 0 | 0 | 0 | 0 | 9286.28 | -0.0104271
537.98 |  | 9213.06 |  | 0 | 0 | 0 | 0 | 9213.08 | -0.0178865
537.88 |  | 9264.54 |  | 0 | 0 | 0 | 0 | 9264.57 | -0.0301588
537.78 |  | 9164.43 |  | 0 | 0 | 0 | 0 | 9164.48 | -0.0499889
537.68 |  | 9227.21 |  | 0 | 0 | 0 | 0 | 9227.29 | -0.0814612
537.58 |  | 9241.99 |  | 0 | 0 | 0 | 0 | 9242.12 | -0.130526
537.48 |  | 9295.31 |  | 0 | 0 | 0 | 0 | 9295.52 | -0.205669
537.38 |  | 9226.54 |  | 0 | 0 | 0 | 0 | 9226.85 | -0.318738
537.28 |  | 9275.64 |  | 0 | 0 | 0 | 0 | 9276.13 | -0.485915
537.18 |  | 9262.54 |  | 0 | 0 | 0 | 0 | 9263.27 | -0.728837
537.08 |  | 9219.92 |  | 0 | 0 | 0 | 0 | 9221 | -1.07581
536.98 |  | 9200.17 |  | 0 | 0 | 0 | 0 | 9201.73 | -1.56307
536.88 |  | 9202.88 |  | 0 | 0 | 0 | 0 | 9205.11 | -2.23604
536.78 |  | 9253.3 |  | 0 | 0 | 0 | 0 | 9256.45 | -3.15043
536.68 |  | 9207.47 |  | 9219.44 | 9223.81 | 9219.44 | 9219.44 | 9223.81 | -16.3412
536.58 |  | 9256.91 |  | 9197.21 | 9203.18 | 9197.2 | 9197.2 | 9203.19 | 53.7196
536.48 |  | 9176.65 |  | 9183.1 | 9191.15 | 9183.09 | 9183.09 | 9191.16 | -14.5135
536.38 |  | 9147.78 |  | 9177.8 | 9188.52 | 9177.79 | 9177.79 | 9188.54 | -40.7531
536.28 |  | 9126.63 |  | 9168.39 | 9182.47 | 9168.37 | 9168.37 | 9182.5 | -55.8628
536.18 |  | 9180.97 |  | 9165.99 | 9184.25 | 9165.95 | 9165.95 | 9184.3 | -3.33141
536.08 |  | 9209.81 |  | 9165.95 | 9189.37 | 9165.88 | 9165.88 | 9189.45 | 20.3653
535.98 |  | 9164.55 |  | 9165.93 | 9195.63 | 9165.79 | 9165.79 | 9195.76 | -31.2127
535.88 |  | 9178.04 |  | 9165.91 | 9203.24 | 9165.69 | 9165.69 | 9203.46 | -25.4255
535.78 |  | 9177.26 |  | 9165.95 | 9212.48 | 9165.59 | 9165.59 | 9212.84 | -35.5829
535.68 |  | 9172.43 |  | 9166.08 | 9223.66 | 9165.5 | 9165.5 | 9224.24 | -51.8177
535.58 |  | 9180.45 |  | 9166.31 | 9237.19 | 9165.4 | 9165.4 | 9238.1 | -57.6571
535.48 |  | 9189.23 |  | 9166.67 | 9253.58 | 9165.27 | 9165.27 | 9254.98 | -65.754
535.38 |  | 9284.78 |  | 9167.25 | 9273.55 | 9165.12 | 9165.12 | 9275.68 | 9.09987
535.28 |  | 9202.07 |  | 9168.09 | 9298.02 | 9164.93 | 9164.93 | 9301.18 | -99.1109
535.18 |  | 9291.45 |  | 9169.29 | 9328.17 | 9164.68 | 9164.68 | 9332.78 | -41.3295
535.08 |  | 9376.4 |  | 9170.95 | 9365.53 | 9164.34 | 9164.34 | 9372.14 | 4.26303
534.98 |  | 9408.22 |  | 9173.24 | 9412.03 | 9163.93 | 9163.93 | 9421.34 | -13.1214
534.88 |  | 9520.99 |  | 9176.28 | 9469.98 | 9163.38 | 9163.38 | 9482.87 | 38.1205
534.78 |  | 9567.1 |  | 9180.27 | 9542.14 | 9162.71 | 9162.71 | 9559.71 | 7.38234
534.68 |  | 9677.57 |  | 9185.45 | 9631.69 | 9161.88 | 9161.88 | 9655.26 | 22.3128
534.58 |  | 9802.64 |  | 9192.01 | 9742.06 | 9160.85 | 9160.85 | 9773.22 | 29.4165
534.48 |  | 9965.76 |  | 9200.23 | 9876.88 | 9159.6 | 9159.6 | 9917.51 | 48.2517
534.38 |  | 10180.3 |  | 9210.39 | 10039.7 | 9158.08 | 9158.08 | 10092 | 88.2819
534.28 |  | 10318.4 |  | 9222.83 | 10233.7 | 9156.24 | 9156.24 | 10300.3 | 18.1115
534.18 |  | 10590 |  | 9237.97 | 10461.3 | 9154.03 | 9154.03 | 10545.2 | 44.7361
534.08 |  | 10869.7 |  | 9256.35 | 10723.8 | 9151.38 | 9151.38 | 10828.8 | 40.9064
533.98 |  | 11231.2 |  | 9278.73 | 11021 | 9148.25 | 9148.25 | 11151.5 | 79.7366
533.88 |  | 11508.7 |  | 9306.12 | 11350.6 | 9144.58 | 9144.58 | 11512.1 | -3.43934
533.78 |  | 11887.9 |  | 9339.95 | 11708.1 | 9140.31 | 9140.31 | 11907.7 | -19.8514
533.68 |  | 12299.5 |  | 9382.15 | 12086.5 | 9135.39 | 9135.39 | 12333.3 | -33.7916
533.58 |  | 12714.3 |  | 9435.38 | 12476.5 | 9129.78 | 9129.78 | 12782.1 | -67.7514
533.48 |  | 13214 |  | 9503.08 | 12866.4 | 9123.41 | 9123.41 | 13246 | -32.0777
533.38 |  | 13637.3 |  | 9589.7 | 13242.8 | 9116.25 | 9116.24 | 13716.3 | -78.9912
533.28 |  | 14178.5 |  | 9700.83 | 13591.5 | 9108.29 | 9108.27 | 14184 | -5.5108
533.18 |  | 14564.6 |  | 9843.08 | 13897.8 | 9099.49 | 9099.47 | 14641.4 | -76.8541
533.08 |  | 15087.6 |  | 10024.1 | 14148.1 | 9089.89 | 9089.84 | 15082.4 | 5.14268
532.98 |  | 15549.8 |  | 10252.5 | 14330.5 | 9079.5 | 9079.41 | 15503.6 | 46.2083
532.88 |  | 15890.7 |  | 10536.7 | 14435.9 | 9068.39 | 9068.2 | 15904.6 | -13.8907
532.78 |  | 16356.3 |  | 10885.2 | 14458.8 | 9056.57 | 9056.23 | 16288 | 68.2989
532.68 |  | 16718.8 |  | 11304.8 | 14397.4 | 9044.15 | 9043.56 | 16659.2 | 59.5743
532.58 |  | 17053 |  | 11800.3 | 14254.1 | 9031.23 | 9030.22 | 17025.2 | 27.8286
532.48 |  | 17436.3 |  | 12372.4 | 14035.3 | 9017.86 | 9016.18 | 17393.2 | 43.0196
532.38 |  | 17799.8 |  | 13017.6 | 13750.6 | 9004.2 | 9001.51 | 17769.4 | 30.3563
532.28 |  | 18132.9 |  | 13726.4 | 13412.2 | 8990.38 | 8986.19 | 18156.6 | -23.7004
532.18 |  | 18525.9 |  | 14483.1 | 13034.1 | 8976.52 | 8970.18 | 18553.3 | -27.3907
532.08 |  | 18971.7 |  | 15265.9 | 12630.7 | 8962.86 | 8953.5 | 18952.4 | 19.2898
531.98 |  | 19258.2 |  | 16047.2 | 12216.3 | 8949.63 | 8936.18 | 19340.8 | -82.5853
531.88 |  | 19603.2 |  | 16795.3 | 11804 | 8937.09 | 8918.19 | 19700 | -96.8862
531.78 |  | 19977.9 |  | 17476 | 11405.1 | 8925.63 | 8899.59 | 20007.5 | -29.6245
531.68 |  | 20179.8 |  | 18055.4 | 11028.6 | 8915.76 | 8880.47 | 20238.8 | -59.0023
531.58 |  | 20394.4 |  | 18502.7 | 10681 | 8908.12 | 8860.88 | 20370 | 24.3638
531.48 |  | 20500.4 |  | 18792.6 | 10366.6 | 8903.75 | 8841.01 | 20380.9 | 119.488
531.38 |  | 20343.9 |  | 18908 | 10087.5 | 8904.19 | 8821.1 | 20257.4 | 86.4415
531.28 |  | 19991.1 |  | 18841.4 | 9843.72 | 8911.54 | 8801.34 | 19993.9 | -2.87039
531.18 |  | 19664.1 |  | 18595.7 | 9634.01 | 8928.8 | 8782 | 19594.5 | 69.6215
531.08 |  | 19111.1 |  | 18184 | 9455.98 | 8960.1 | 8763.34 | 19073.4 | 37.6533
530.98 |  | 18430.2 |  | 17628.3 | 9306.53 | 9010.67 | 8745.57 | 18454.4 | -24.1887
530.88 |  | 17687 |  | 16957.2 | 9182.16 | 9086.89 | 8728.83 | 17768.6 | -81.6454
530.78 |  | 16944.4 |  | 16203.8 | 9079.36 | 9196.01 | 8713.24 | 17052.7 | -108.325
530.68 |  | 16306.5 |  | 15402.4 | 8994.69 | 9345.44 | 8698.79 | 16345 | -38.4138
530.58 |  | 15708.3 |  | 14586.3 | 8925.01 | 9541.7 | 8685.49 | 15682 | 26.3114
530.48 |  | 15093.9 |  | 13785.2 | 8867.52 | 9788.92 | 8673.23 | 15095.2 | -1.24747
530.38 |  | 14623.8 |  | 13023.7 | 8819.8 | 10087.2 | 8661.86 | 14606.9 | 16.9236
530.28 |  | 14314.3 |  | 12320.4 | 8779.86 | 10430.9 | 8651.26 | 14228.5 | 85.7579
530.18 |  | 14032.5 |  | 11687.5 | 8746.1 | 10807.6 | 8641.32 | 13958.6 | 73.8479
530.08 |  | 13757.6 |  | 11131.4 | 8717.17 | 11198.1 | 8631.85 | 13783 | -25.3988
529.98 |  | 13691.1 |  | 10653.1 | 8692.08 | 11576.9 | 8622.75 | 13676.5 | 14.5515
529.88 |  | 13532.6 |  | 10249.5 | 8670.06 | 11915 | 8613.93 | 13606.7 | -74.1116
529.78 |  | 13452.3 |  | 9914.75 | 8650.52 | 12183.5 | 8605.32 | 13538.2 | -85.8602
529.68 |  | 13411.4 |  | 9640.98 | 8633.01 | 12357.2 | 8596.85 | 13437.5 | -26.1467
529.58 |  | 13277.7 |  | 9419.67 | 8617.26 | 12418.9 | 8588.58 | 13278.7 | -0.949944
529.48 |  | 13113 |  | 9242.28 | 8603.1 | 12361.6 | 8580.56 | 13045.9 | 67.0674
529.38 |  | 12762.5 |  | 9100.86 | 8590.44 | 12190.5 | 8572.9 | 12736 | 26.4827
529.28 |  | 12364.4 |  | 8988.32 | 8579.21 | 11921.2 | 8565.72 | 12357.2 | 7.11804
529.18 |  | 11996.8 |  | 8898.69 | 8569.39 | 11577.8 | 8559.15 | 11927.6 | 69.198
529.08 |  | 11493.4 |  | 8827.08 | 8560.98 | 11189.1 | 8553.3 | 11470.6 | 22.7831
528.98 |  | 10998 |  | 8769.54 | 8553.9 | 10784.3 | 8548.22 | 11011.3 | -13.2389
528.88 |  | 10550.2 |  | 8723.03 | 8548.05 | 10389.3 | 8543.91 | 10572.6 | -22.3848
528.78 |  | 10095.7 |  | 8685.21 | 8543.35 | 10024.7 | 8540.37 | 10172.6 | -76.8208
528.68 |  | 9772.97 |  | 8654.32 | 8539.65 | 9703.9 | 8537.54 | 9822.79 | -49.8237
528.58 |  | 9428.42 |  | 8628.98 | 8536.76 | 9433.27 | 8535.29 | 9528.42 | -100.004
528.48 |  | 9302.34 |  | 8608.16 | 8534.54 | 9213.42 | 8533.54 | 9289.05 | 13.2896
528.38 |  | 9128.82 |  | 8591.07 | 8532.84 | 9040.59 | 8532.16 | 9100.19 | 28.6285
528.28 |  | 9006.37 |  | 8577.09 | 8531.52 | 8908.46 | 8531.07 | 8954.93 | 51.4354
528.18 |  | 8928.48 |  | 8565.72 | 8530.49 | 8809.6 | 8530.2 | 8845.42 | 83.0623
528.08 |  | 8786.24 |  | 8556.57 | 8529.71 | 8736.75 | 8529.52 | 8764 | 22.2435
527.98 |  | 8760.25 |  | 8549.28 | 8529.09 | 8683.44 | 8528.97 | 8703.87 | 56.3803
527.88 |  | 8731.84 |  | 8543.54 | 8528.6 | 8644.34 | 8528.52 | 8659.44 | 72.3959
527.78 |  | 8731.27 |  | 8539.09 | 8528.2 | 8615.43 | 8528.15 | 8626.41 | 104.851
527.68 |  | 8692.87 |  | 8535.66 | 8527.86 | 8593.74 | 8527.83 | 8601.59 | 91.2813
527.58 |  | 8654.89 |  | 8533.06 | 8527.56 | 8577.21 | 8527.55 | 8582.74 | 72.1517
527.48 |  | 8634.05 |  | 8531.14 | 8527.34 | 8564.49 | 8527.33 | 8568.31 | 65.742
527.38 |  | 8557.16 |  | 8529.75 | 8527.17 | 8554.66 | 8527.16 | 8557.25 | -0.0868782
527.28 |  | 8571.19 |  | 8528.78 | 8527.06 | 8547.08 | 8527.06 | 8548.8 | 22.3906
527.18 |  | 8526.12 |  | 8528.13 | 8527 | 8541.3 | 8527 | 8542.43 | -16.3126
527.08 |  | 8504.11 |  | 8527.7 | 8526.97 | 8536.96 | 8526.97 | 8537.69 | -33.5711
526.98 |  | 8551.22 |  | 8527.4 | 8526.95 | 8533.75 | 8526.94 | 8534.2 | 17.0163
526.88 |  | 8564.28 |  | 8527.21 | 8526.93 | 8531.44 | 8526.93 | 8531.72 | 32.5576
526.78 |  | 8534.26 |  | 8527.08 | 8526.9 | 8529.81 | 8526.9 | 8529.99 | 4.26971
526.68 |  | 8485.64 |  | 0 | 0 | 0 | 0 | 8487.56 | -1.92302
526.58 |  | 8499.13 |  | 0 | 0 | 0 | 0 | 8500.29 | -1.1649
526.48 |  | 8527.02 |  | 0 | 0 | 0 | 0 | 8527.71 | -0.684204
526.38 |  | 8543.4 |  | 0 | 0 | 0 | 0 | 8543.79 | -0.389361
526.28 |  | 8521.08 |  | 0 | 0 | 0 | 0 | 8521.3 | -0.214547
526.18 |  | 8484.34 |  | 0 | 0 | 0 | 0 | 8484.45 | -0.114413
526.08 |  | 8553.97 |  | 0 | 0 | 0 | 0 | 8554.03 | -0.0590256
525.98 |  | 8583.29 |  | 0 | 0 | 0 | 0 | 8583.32 | -0.029449
525.88 |  | 8481.16 |  | 0 | 0 | 0 | 0 | 8481.18 | -0.0142057
525.78 |  | 8559.55 |  | 0 | 0 | 0 | 0 | 8559.55 | -0.00662435
525.68 |  | 8518.24 |  | 0 | 0 | 0 | 0 | 8518.25 | -0.0029859
525.58 |  | 8470.43 |  | 0 | 0 | 0 | 0 | 8470.43 | -0.00130093
525.48 |  | 8497.92 |  | 0 | 0 | 0 | 0 | 8497.92 | -0.000547932
525.38 |  | 8485.68 |  | 0 | 0 | 0 | 0 | 8485.68 | -0.000223141
525.28 |  | 8491.06 |  | 0 | 0 | 0 | 0 | 8491.06 | -8.78948e-05
525.18 |  | 8563.97 |  | 0 | 0 | 0 | 0 | 8563.97 | -3.35047e-05
525.08 |  | 8587.26 |  | 0 | 0 | 0 | 0 | 8587.26 | -1.23689e-05
524.98 |  | 8552.93 |  | 0 | 0 | 0 | 0 | 8552.93 | -4.42666e-06
524.88 |  | 8490.25 |  | 0 | 0 | 0 | 0 | 8490.25 | -1.53793e-06

## Fe2p Scan
[5 empty] | Acquisition Parameters : |  | Experiment Descriptions :
[5 empty] | Parameter |  | Experiment2\X-Ray008 400um - FG ON\Pb_Paste\Group
[5 empty] | Total acquisition time | 40 mins 6.0 secs
[5 empty] | Number of Scans | 60
﻿ |  |  |  |  | Source Gun Type | Al K Alpha
Axis | Energy | Elements= | 401 |  | Spot Size | 400 µm
[5 empty] | Lens Mode | Standard
C:\Users\gwilh\Google Drive\XPS Others\Enrico\20190115 Pb Paste Processing.DATA\Fe2p Scan.VGD |  |  |  |  | Analyser Mode | CAE : Pass Energy 20.0 eV
[5 empty] | Energy Step Size | 0.100 eV
[5 empty] | Number of Energy Steps | 401
Binding Energy (E) |  |  |  | Backgnd.
eV |  | Counts / s |  | Counts / s
739.88 |  | 9082.02 |  | 0
739.78 |  | 9113.8 |  | 0
739.68 |  | 9092.64 |  | 0
739.58 |  | 9011.46 |  | 0
739.48 |  | 9096.15 |  | 0
739.38 |  | 9078.7 |  | 0
739.28 |  | 9101.2 |  | 0
739.18 |  | 9076.44 |  | 0
739.08 |  | 9042.98 |  | 0
738.98 |  | 9091.46 |  | 0
738.88 |  | 9097.58 |  | 0
738.78 |  | 9047.41 |  | 0
738.68 |  | 9098.34 |  | 0
738.58 |  | 9093.64 |  | 0
738.48 |  | 9081.2 |  | 0
738.38 |  | 9083.03 |  | 0
738.28 |  | 9096.6 |  | 0
738.18 |  | 9085.17 |  | 9087.04
738.08 |  | 9056.72 |  | 9074.13
737.98 |  | 9113.71 |  | 9074.73
737.88 |  | 9040.92 |  | 9075.32
737.78 |  | 9102 |  | 9075.92
737.68 |  | 9080.73 |  | 9076.52
737.58 |  | 9148.73 |  | 9077.11
737.48 |  | 9083.6 |  | 9077.71
737.38 |  | 9115.91 |  | 9078.31
737.28 |  | 9129.95 |  | 9078.9
737.18 |  | 9142.11 |  | 9079.5
737.08 |  | 9108.15 |  | 9080.1
736.98 |  | 9161.65 |  | 9080.7
736.88 |  | 9089.74 |  | 9081.29
736.78 |  | 9092.17 |  | 9081.89
736.68 |  | 9082.05 |  | 9082.49
736.58 |  | 9172.73 |  | 9083.08
736.48 |  | 9137.54 |  | 9083.68
736.38 |  | 9095.84 |  | 9084.28
736.28 |  | 9183.64 |  | 9084.88
736.18 |  | 9086.35 |  | 9085.47
736.08 |  | 9141.97 |  | 9086.07
735.98 |  | 9190.19 |  | 9086.67
735.88 |  | 9130.71 |  | 9087.26
735.78 |  | 9152.34 |  | 9087.86
735.68 |  | 9135.69 |  | 9088.46
735.58 |  | 9138.48 |  | 9089.05
735.48 |  | 9107.29 |  | 9089.65
735.38 |  | 9171.38 |  | 9090.25
735.28 |  | 9129.1 |  | 9090.85
735.18 |  | 9135.52 |  | 9091.44
735.08 |  | 9155.08 |  | 9092.04
734.98 |  | 9147.59 |  | 9092.64
734.88 |  | 9134.59 |  | 9093.23
734.78 |  | 9145.96 |  | 9093.83
734.68 |  | 9101.21 |  | 9094.43
734.58 |  | 9125.21 |  | 9095.02
734.48 |  | 9116.45 |  | 9095.62
734.38 |  | 9143.46 |  | 9096.22
734.28 |  | 9156.05 |  | 9096.82
734.18 |  | 9150.55 |  | 9097.41
734.08 |  | 9192.96 |  | 9098.01
733.98 |  | 9129.29 |  | 9098.61
733.88 |  | 9182.25 |  | 9099.2
733.78 |  | 9210.63 |  | 9099.8
733.68 |  | 9164.4 |  | 9100.4
733.58 |  | 9151.94 |  | 9101
733.48 |  | 9113.83 |  | 9101.59
733.38 |  | 9113.96 |  | 9102.19
733.28 |  | 9104.04 |  | 9102.79
733.18 |  | 9135.54 |  | 9103.38
733.08 |  | 9178.65 |  | 9103.98
732.98 |  | 9177.3 |  | 9104.58
732.88 |  | 9168.88 |  | 9105.17
732.78 |  | 9158.9 |  | 9105.77
732.68 |  | 9145.69 |  | 9106.37
732.58 |  | 9120.28 |  | 9106.97
732.48 |  | 9148.48 |  | 9107.56
732.38 |  | 9251.77 |  | 9108.16
732.28 |  | 9231.32 |  | 9108.76
732.18 |  | 9115.46 |  | 9109.35
732.08 |  | 9169.88 |  | 9109.95
731.98 |  | 9156.02 |  | 9110.55
731.88 |  | 9144.64 |  | 9111.15
731.78 |  | 9138.31 |  | 9111.74
731.68 |  | 9194.85 |  | 9112.34
731.58 |  | 9177.07 |  | 9112.94
731.48 |  | 9190.19 |  | 9113.53
731.38 |  | 9174.66 |  | 9114.13
731.28 |  | 9195.37 |  | 9114.73
731.18 |  | 9183.37 |  | 9115.32
731.08 |  | 9114.8 |  | 9115.92
730.98 |  | 9169.26 |  | 9116.52
730.88 |  | 9214.49 |  | 9117.12
730.78 |  | 9143.28 |  | 9117.71
730.68 |  | 9226.65 |  | 9118.31
730.58 |  | 9122.54 |  | 9118.91
730.48 |  | 9183.9 |  | 9119.5
730.38 |  | 9182.36 |  | 9120.1
730.28 |  | 9195.35 |  | 9120.7
730.18 |  | 9187.5 |  | 9121.29
730.08 |  | 9173.57 |  | 9121.89
729.98 |  | 9164.7 |  | 9122.49
729.88 |  | 9114.74 |  | 9123.09
729.78 |  | 9172.79 |  | 9123.68
729.68 |  | 9180.12 |  | 9124.28
729.58 |  | 9172.44 |  | 9124.88
729.48 |  | 9166.77 |  | 9125.47
729.38 |  | 9129.71 |  | 9126.07
729.28 |  | 9215.74 |  | 9126.67
729.18 |  | 9188.12 |  | 9127.27
729.08 |  | 9144.71 |  | 9127.86
728.98 |  | 9213.22 |  | 9128.46
728.88 |  | 9200.14 |  | 9129.06
728.78 |  | 9215.99 |  | 9129.65
728.68 |  | 9179.82 |  | 9130.25
728.58 |  | 9170.62 |  | 9130.85
728.48 |  | 9242.91 |  | 9131.44
728.38 |  | 9152.78 |  | 9132.04
728.28 |  | 9232.34 |  | 9132.64
728.18 |  | 9274.88 |  | 9133.24
728.08 |  | 9263.68 |  | 9133.83
727.98 |  | 9228.93 |  | 9134.43
727.88 |  | 9212.55 |  | 9135.03
727.78 |  | 9224.48 |  | 9135.62
727.68 |  | 9234.32 |  | 9136.22
727.58 |  | 9257.98 |  | 9136.82
727.48 |  | 9233.2 |  | 9137.42
727.38 |  | 9254.53 |  | 9138.01
727.28 |  | 9245.84 |  | 9138.61
727.18 |  | 9292.61 |  | 9139.21
727.08 |  | 9225.84 |  | 9139.8
726.98 |  | 9201.04 |  | 9140.4
726.88 |  | 9166.03 |  | 9141
726.78 |  | 9207.97 |  | 9141.59
726.68 |  | 9272.35 |  | 9142.19
726.58 |  | 9274.26 |  | 9142.79
726.48 |  | 9303.91 |  | 9143.39
726.38 |  | 9247.29 |  | 9143.98
726.28 |  | 9214.3 |  | 9144.58
726.18 |  | 9276.18 |  | 9145.18
726.08 |  | 9255.57 |  | 9145.77
725.98 |  | 9222.26 |  | 9146.37
725.88 |  | 9324.02 |  | 9146.97
725.78 |  | 9316.23 |  | 9147.56
725.68 |  | 9240.64 |  | 9148.16
725.58 |  | 9275.36 |  | 9148.76
725.48 |  | 9314.02 |  | 9149.36
725.38 |  | 9246.85 |  | 9149.95
725.28 |  | 9266.92 |  | 9150.55
725.18 |  | 9334.36 |  | 9151.15
725.08 |  | 9276.05 |  | 9151.74
724.98 |  | 9243.25 |  | 9152.34
724.88 |  | 9276.71 |  | 9152.94
724.78 |  | 9288.03 |  | 9153.54
724.68 |  | 9263.6 |  | 9154.13
724.58 |  | 9257.56 |  | 9154.73
724.48 |  | 9255.61 |  | 9155.33
724.38 |  | 9268.85 |  | 9155.92
724.28 |  | 9242.98 |  | 9156.52
724.18 |  | 9259.67 |  | 9157.12
724.08 |  | 9264.91 |  | 9157.71
723.98 |  | 9242.7 |  | 9158.31
723.88 |  | 9256.65 |  | 9158.91
723.78 |  | 9262.19 |  | 9159.51
723.68 |  | 9264.58 |  | 9160.1
723.58 |  | 9278.25 |  | 9160.7
723.48 |  | 9301.15 |  | 9161.3
723.38 |  | 9207.26 |  | 9161.89
723.28 |  | 9233.45 |  | 9162.49
723.18 |  | 9247.31 |  | 9163.09
723.08 |  | 9300.56 |  | 9163.69
722.98 |  | 9277.9 |  | 9164.28
722.88 |  | 9235.24 |  | 9164.88
722.78 |  | 9217.69 |  | 9165.48
722.68 |  | 9206.7 |  | 9166.07
722.58 |  | 9194.53 |  | 9166.67
722.48 |  | 9185.65 |  | 9167.27
722.38 |  | 9226.01 |  | 9167.86
722.28 |  | 9227.95 |  | 9168.46
722.18 |  | 9286.09 |  | 9169.06
722.08 |  | 9252.51 |  | 9169.66
721.98 |  | 9243.57 |  | 9170.25
721.88 |  | 9244.08 |  | 9170.85
721.78 |  | 9233.58 |  | 9171.45
721.68 |  | 9198.04 |  | 9172.04
721.58 |  | 9238.56 |  | 9172.64
721.48 |  | 9192.96 |  | 9173.24
721.38 |  | 9275.36 |  | 9173.83
721.28 |  | 9232.54 |  | 9174.43
721.18 |  | 9180.91 |  | 9175.03
721.08 |  | 9308.02 |  | 9175.63
720.98 |  | 9285.53 |  | 9176.22
720.88 |  | 9269.48 |  | 9176.82
720.78 |  | 9263.23 |  | 9177.42
720.68 |  | 9287.4 |  | 9178.01
720.58 |  | 9291.72 |  | 9178.61
720.48 |  | 9289.12 |  | 9179.21
720.38 |  | 9288.05 |  | 9179.81
720.28 |  | 9211.29 |  | 9180.4
720.18 |  | 9232.28 |  | 9181
720.08 |  | 9260.69 |  | 9181.6
719.98 |  | 9241.35 |  | 9182.19
719.88 |  | 9298.05 |  | 9182.79
719.78 |  | 9204.6 |  | 9183.39
719.68 |  | 9290.87 |  | 9183.98
719.58 |  | 9286.84 |  | 9184.58
719.48 |  | 9331.98 |  | 9185.18
719.38 |  | 9249.38 |  | 9185.78
719.28 |  | 9276.5 |  | 9186.37
719.18 |  | 9306.02 |  | 9186.97
719.08 |  | 9291.62 |  | 9187.57
718.98 |  | 9336.91 |  | 9188.16
718.88 |  | 9322.96 |  | 9188.76
718.78 |  | 9318.09 |  | 9189.36
718.68 |  | 9266.35 |  | 9189.96
718.58 |  | 9312.81 |  | 9190.55
718.48 |  | 9250.56 |  | 9191.15
718.38 |  | 9335.12 |  | 9191.75
718.28 |  | 9311.08 |  | 9192.34
718.18 |  | 9355.81 |  | 9192.94
718.08 |  | 9384.7 |  | 9193.54
717.98 |  | 9353.85 |  | 9194.13
717.88 |  | 9341.59 |  | 9194.73
717.78 |  | 9358.5 |  | 9195.33
717.68 |  | 9381.73 |  | 9195.93
717.58 |  | 9440.4 |  | 9196.52
717.48 |  | 9346.07 |  | 9197.12
717.38 |  | 9361.25 |  | 9197.72
717.28 |  | 9371.67 |  | 9198.31
717.18 |  | 9385.07 |  | 9198.91
717.08 |  | 9338.47 |  | 9199.51
716.98 |  | 9393.03 |  | 9200.1
716.88 |  | 9360.33 |  | 9200.7
716.78 |  | 9392.8 |  | 9201.3
716.68 |  | 9436.49 |  | 9201.9
716.58 |  | 9396.84 |  | 9202.49
716.48 |  | 9419.48 |  | 9203.09
716.38 |  | 9388.27 |  | 9203.69
716.28 |  | 9423.19 |  | 9204.28
716.18 |  | 9397.34 |  | 9204.88
716.08 |  | 9441.28 |  | 9205.48
715.98 |  | 9454.68 |  | 9206.08
715.88 |  | 9418.95 |  | 9206.67
715.78 |  | 9419.34 |  | 9207.27
715.68 |  | 9427.85 |  | 9207.87
715.58 |  | 9323.22 |  | 9208.46
715.48 |  | 9421.64 |  | 9209.06
715.38 |  | 9381.42 |  | 9209.66
715.28 |  | 9444.09 |  | 9210.25
715.18 |  | 9441.34 |  | 9210.85
715.08 |  | 9382.65 |  | 9211.45
714.98 |  | 9478.97 |  | 9212.05
714.88 |  | 9415.4 |  | 9212.64
714.78 |  | 9359.15 |  | 9213.24
714.68 |  | 9349.48 |  | 9213.84
714.58 |  | 9372.46 |  | 9214.43
714.48 |  | 9411.69 |  | 9215.03
714.38 |  | 9365.66 |  | 9215.63
714.28 |  | 9441.67 |  | 9216.23
714.18 |  | 9433.03 |  | 9216.82
714.08 |  | 9408.49 |  | 9217.42
713.98 |  | 9328.58 |  | 9218.02
713.88 |  | 9390.18 |  | 9218.61
713.78 |  | 9354.11 |  | 9219.21
713.68 |  | 9329.81 |  | 9219.81
713.58 |  | 9383.18 |  | 9220.4
713.48 |  | 9442.7 |  | 9221
713.38 |  | 9391.99 |  | 9221.6
713.28 |  | 9439.58 |  | 9222.2
713.18 |  | 9430.09 |  | 9222.79
713.08 |  | 9378.73 |  | 9223.39
712.98 |  | 9378.15 |  | 9223.99
712.88 |  | 9426.46 |  | 9224.58
712.78 |  | 9412.15 |  | 9225.18
712.68 |  | 9406.33 |  | 9225.78
712.58 |  | 9403.58 |  | 9226.37
712.48 |  | 9381.08 |  | 9226.97
712.38 |  | 9411.94 |  | 9227.57
712.28 |  | 9415.92 |  | 9228.17
712.18 |  | 9461.29 |  | 9228.76
712.08 |  | 9432.55 |  | 9229.36
711.98 |  | 9405.99 |  | 9229.96
711.88 |  | 9393.84 |  | 9230.55
711.78 |  | 9399.58 |  | 9231.15
711.68 |  | 9445.54 |  | 9231.75
711.58 |  | 9418.25 |  | 9232.35
711.48 |  | 9445.54 |  | 9232.94
711.38 |  | 9440.9 |  | 9233.54
711.28 |  | 9399.58 |  | 9234.14
711.18 |  | 9419.46 |  | 9234.73
711.08 |  | 9400.84 |  | 9235.33
710.98 |  | 9391.85 |  | 9235.93
710.88 |  | 9466.24 |  | 9236.52
710.78 |  | 9376.61 |  | 9237.12
710.68 |  | 9430.22 |  | 9237.72
710.58 |  | 9459.64 |  | 9238.32
710.48 |  | 9364.31 |  | 9238.91
710.38 |  | 9364.14 |  | 9239.51
710.28 |  | 9373.53 |  | 9240.11
710.18 |  | 9416.33 |  | 9240.7
710.08 |  | 9349.46 |  | 9241.3
709.98 |  | 9377.11 |  | 9241.9
709.88 |  | 9372.88 |  | 9242.5
709.78 |  | 9246.42 |  | 9243.09
709.68 |  | 9301.76 |  | 9243.69
709.58 |  | 9289.55 |  | 9244.29
709.48 |  | 9304.04 |  | 9244.88
709.38 |  | 9342.72 |  | 9245.48
709.28 |  | 9318.97 |  | 9246.08
709.18 |  | 9226.1 |  | 9246.67
709.08 |  | 9267.94 |  | 9247.27
708.98 |  | 9230.71 |  | 9247.87
708.88 |  | 9251.68 |  | 9248.47
708.78 |  | 9300.71 |  | 9249.06
708.68 |  | 9272.36 |  | 9249.66
708.58 |  | 9301.99 |  | 9250.26
708.48 |  | 9288.24 |  | 9250.85
708.38 |  | 9293.04 |  | 9251.45
708.28 |  | 9256.91 |  | 9252.05
708.18 |  | 9243.87 |  | 9252.64
708.08 |  | 9285.78 |  | 9253.24
707.98 |  | 9253.67 |  | 9253.84
707.88 |  | 9281.16 |  | 9254.44
707.78 |  | 9263.47 |  | 9255.03
707.68 |  | 9226.55 |  | 9255.63
707.58 |  | 9253.75 |  | 9256.23
707.48 |  | 9287.95 |  | 9261.45
707.38 |  | 9249.4 |  | 9266.67
707.28 |  | 9278.55 |  | 9271.89
707.18 |  | 9298.85 |  | 9277.11
707.08 |  | 9295.95 |  | 0
706.98 |  | 9262.77 |  | 0
706.88 |  | 9361.74 |  | 0
706.78 |  | 9246.85 |  | 0
706.68 |  | 9277.76 |  | 0
706.58 |  | 9279.22 |  | 0
706.48 |  | 9337.57 |  | 0
706.38 |  | 9253.33 |  | 0
706.28 |  | 9246.78 |  | 0
706.18 |  | 9274.28 |  | 0
706.08 |  | 9253.58 |  | 0
705.98 |  | 9352.5 |  | 0
705.88 |  | 9269.28 |  | 0
705.78 |  | 9270.7 |  | 0
705.68 |  | 9248.56 |  | 0
705.58 |  | 9378.62 |  | 0
705.48 |  | 9283.74 |  | 0
705.38 |  | 9232.63 |  | 0
705.28 |  | 9313.41 |  | 0
705.18 |  | 9321.61 |  | 0
705.08 |  | 9347.49 |  | 0
704.98 |  | 9290.25 |  | 0
704.88 |  | 9376.78 |  | 0
704.78 |  | 9303.48 |  | 0
704.68 |  | 9275.53 |  | 0
704.58 |  | 9268.6 |  | 0
704.48 |  | 9299.85 |  | 0
704.38 |  | 9251.69 |  | 0
704.28 |  | 9324.08 |  | 0
704.18 |  | 9281.47 |  | 0
704.08 |  | 9277.73 |  | 0
703.98 |  | 9297.86 |  | 0
703.88 |  | 9282.85 |  | 0
703.78 |  | 9381.6 |  | 0
703.68 |  | 9292.62 |  | 0
703.58 |  | 9289.48 |  | 0
703.48 |  | 9289.56 |  | 0
703.38 |  | 9329.82 |  | 0
703.28 |  | 9262.31 |  | 0
703.18 |  | 9291.89 |  | 0
703.08 |  | 9314.01 |  | 0
702.98 |  | 9322.29 |  | 0
702.88 |  | 9278.66 |  | 0
702.78 |  | 9360.6 |  | 0
702.68 |  | 9319.37 |  | 0
702.58 |  | 9302.88 |  | 0
702.48 |  | 9288.44 |  | 0
702.38 |  | 9341.71 |  | 0
702.28 |  | 9311.17 |  | 0
702.18 |  | 9347.95 |  | 0
702.08 |  | 9264.27 |  | 0
701.98 |  | 9307.93 |  | 0
701.88 |  | 9321.48 |  | 0
701.78 |  | 9314.11 |  | 0
701.68 |  | 9259.12 |  | 0
701.58 |  | 9372.73 |  | 0
701.48 |  | 9350.25 |  | 0
701.38 |  | 9340.6 |  | 0
701.28 |  | 9276.16 |  | 0
701.18 |  | 9284.3 |  | 0
701.08 |  | 9329.76 |  | 0
700.98 |  | 9292.07 |  | 0
700.88 |  | 9337.35 |  | 0
700.78 |  | 9304.63 |  | 0
700.68 |  | 9288.33 |  | 0
700.58 |  | 9323.65 |  | 0
700.48 |  | 9302.23 |  | 0
700.38 |  | 9335.53 |  | 0
700.28 |  | 9356.99 |  | 0
700.18 |  | 9270.85 |  | 0
700.08 |  | 9333.55 |  | 0
699.98 |  | 9387.84 |  | 0
699.88 |  | 9318.99 |  | 0

## C1s Scan
[7 empty] | Acquisition Parameters : |  |  | Experiment Descriptions :
[7 empty] | Parameter |  |  | Experiment2\X-Ray008 400um - FG ON\Pb_Paste\Group
[7 empty] | Total acquisition time | 4 mins 46.5 secs
[7 empty] | Number of Scans | 30
﻿ | [6 empty] | Source Gun Type | Al K Alpha
Axis | Energy | Elements= | 191 |  |  |  | Spot Size | 400 µm
[7 empty] | Lens Mode | Standard
C:\Users\gwilh\Google Drive\XPS Others\Enrico\20190115 Pb Paste Processing.DATA\C1s Scan.VGD | [6 empty] | Analyser Mode | CAE : Pass Energy 20.0 eV
[7 empty] | Energy Step Size | 0.100 eV
[7 empty] | Number of Energy Steps | 191
Binding Energy (E) |  |  |  | C1s C-C | C1s C-O | C1s C=O | Backgnd. | Envelope | Residuals
eV |  | Counts / s (Residuals × 2) |  | Counts / s (Residuals × 2) | Counts / s (Residuals × 2) | Counts / s (Residuals × 2) | Counts / s (Residuals × 2) | Counts / s (Residuals × 2) | Counts / s (Residuals × 2)
297.68 |  | 5333 |  | 0 | 0 | 0 | 0 | 5333 | -2.42532e-12
297.58 |  | 5531.27 |  | 5435.85 | 5435.85 | 5435.85 | 5435.85 | 5435.85 | 95.4238
297.48 |  | 5372.25 |  | 5434.45 | 5434.45 | 5434.45 | 5434.45 | 5434.45 | -62.2047
297.38 |  | 5506.88 |  | 5434.11 | 5434.11 | 5434.11 | 5434.11 | 5434.11 | 72.7651
297.28 |  | 5354.67 |  | 5433.41 | 5433.41 | 5433.41 | 5433.41 | 5433.41 | -78.738
297.18 |  | 5486.16 |  | 5432.47 | 5432.47 | 5432.47 | 5432.47 | 5432.47 | 53.6852
297.08 |  | 5556.51 |  | 5431.2 | 5431.2 | 5431.2 | 5431.2 | 5431.2 | 125.306
296.98 |  | 5410.57 |  | 5430.75 | 5430.75 | 5430.75 | 5430.75 | 5430.75 | -20.1779
296.88 |  | 5394.14 |  | 5429.18 | 5429.18 | 5429.18 | 5429.18 | 5429.18 | -35.0414
296.78 |  | 5497.26 |  | 5427.26 | 5427.26 | 5427.26 | 5427.26 | 5427.26 | 69.9967
296.68 |  | 5522.63 |  | 5425.68 | 5425.68 | 5425.68 | 5425.68 | 5425.68 | 96.9475
296.58 |  | 5503.83 |  | 5423.83 | 5423.83 | 5423.83 | 5423.83 | 5423.83 | 80.0045
296.48 |  | 5438.07 |  | 5421.69 | 5421.69 | 5421.69 | 5421.69 | 5421.69 | 16.3849
296.38 |  | 5422.28 |  | 5420.36 | 5420.36 | 5420.36 | 5420.36 | 5420.36 | 1.91982
296.28 |  | 5380.73 |  | 5419.31 | 5419.31 | 5419.31 | 5419.31 | 5419.31 | -38.5863
296.18 |  | 5480.97 |  | 5418.03 | 5418.03 | 5418.03 | 5418.03 | 5418.03 | 62.941
296.08 |  | 5528.64 |  | 5416.9 | 5416.9 | 5416.9 | 5416.9 | 5416.9 | 111.738
295.98 |  | 5411.48 |  | 5415.23 | 5415.23 | 5415.24 | 5415.23 | 5415.24 | -3.76408
295.88 |  | 5486.65 |  | 5411.6 | 5411.6 | 5411.63 | 5411.6 | 5411.63 | 75.0241
295.78 |  | 5626.49 |  | 5407.94 | 5407.94 | 5408 | 5407.94 | 5408 | 218.495
295.68 |  | 5468.94 |  | 5404.52 | 5404.52 | 5404.62 | 5404.52 | 5404.62 | 64.3191
295.58 |  | 5482 |  | 5400.54 | 5400.54 | 5400.74 | 5400.54 | 5400.74 | 81.2629
295.48 |  | 5467.35 |  | 5396.75 | 5396.75 | 5397.09 | 5396.75 | 5397.09 | 70.254
295.38 |  | 5445.36 |  | 5394.87 | 5394.87 | 5395.44 | 5394.87 | 5395.44 | 49.9176
295.28 |  | 5362 |  | 5394.01 | 5394.01 | 5394.91 | 5394.01 | 5394.91 | -32.9167
295.18 |  | 5327.47 |  | 5393.38 | 5393.38 | 5394.73 | 5393.38 | 5394.73 | -67.2591
295.08 |  | 5448.9 |  | 5392.63 | 5392.63 | 5394.57 | 5392.63 | 5394.57 | 54.333
294.98 |  | 5479.05 |  | 5392.63 | 5392.63 | 5395.27 | 5392.63 | 5395.27 | 83.7804
294.88 |  | 5345.75 |  | 5392.61 | 5392.61 | 5396.06 | 5392.61 | 5396.06 | -50.3138
294.78 |  | 5483.91 |  | 5392.57 | 5392.57 | 5396.9 | 5392.57 | 5396.9 | 87.01
294.68 |  | 5445.47 |  | 5392.54 | 5392.54 | 5397.76 | 5392.54 | 5397.76 | 47.7107
294.58 |  | 5437.88 |  | 5392.5 | 5392.5 | 5398.61 | 5392.5 | 5398.61 | 39.2667
294.48 |  | 5500.84 |  | 5392.45 | 5392.45 | 5399.4 | 5392.45 | 5399.4 | 101.434
294.38 |  | 5397.23 |  | 5392.42 | 5392.42 | 5400.13 | 5392.42 | 5400.14 | -2.90483
294.28 |  | 5378.45 |  | 5392.37 | 5392.38 | 5400.78 | 5392.37 | 5400.79 | -22.3366
294.18 |  | 5511.44 |  | 5392.33 | 5392.34 | 5401.36 | 5392.33 | 5401.37 | 110.066
294.08 |  | 5469.62 |  | 5392.28 | 5392.32 | 5401.87 | 5392.28 | 5401.91 | 67.7135
293.98 |  | 5488.2 |  | 5392.23 | 5392.29 | 5402.35 | 5392.23 | 5402.41 | 85.7952
293.88 |  | 5460.93 |  | 5392.17 | 5392.27 | 5402.8 | 5392.17 | 5402.9 | 58.0306
293.78 |  | 5426.03 |  | 5392.1 | 5392.27 | 5403.25 | 5392.1 | 5403.41 | 22.619
293.68 |  | 5546.56 |  | 5392.03 | 5392.3 | 5403.71 | 5392.03 | 5403.97 | 142.586
293.58 |  | 5478.38 |  | 5391.97 | 5392.37 | 5404.2 | 5391.97 | 5404.6 | 73.776
293.48 |  | 5454.99 |  | 5391.92 | 5392.51 | 5404.73 | 5391.92 | 5405.32 | 49.6735
293.38 |  | 5392.14 |  | 5391.86 | 5392.68 | 5405.3 | 5391.86 | 5406.12 | -13.9821
293.28 |  | 5479.6 |  | 5391.8 | 5392.92 | 5405.92 | 5391.8 | 5407.03 | 72.5624
293.18 |  | 5508.12 |  | 5391.76 | 5393.22 | 5406.6 | 5391.76 | 5408.06 | 100.059
293.08 |  | 5394.38 |  | 5391.72 | 5393.56 | 5407.34 | 5391.72 | 5409.19 | -14.8041
292.98 |  | 5426.69 |  | 5391.68 | 5393.94 | 5408.15 | 5391.68 | 5410.41 | 16.2858
292.88 |  | 5396.87 |  | 5391.66 | 5394.35 | 5409.05 | 5391.66 | 5411.74 | -14.8644
292.78 |  | 5320.45 |  | 5391.65 | 5394.76 | 5410.04 | 5391.65 | 5413.15 | -92.6984
292.68 |  | 5474.24 |  | 5391.62 | 5395.14 | 5411.1 | 5391.62 | 5414.61 | 59.6268
292.58 |  | 5536.14 |  | 5391.59 | 5395.48 | 5412.25 | 5391.58 | 5416.15 | 119.996
292.48 |  | 5455.6 |  | 5391.54 | 5395.79 | 5413.5 | 5391.54 | 5417.76 | 37.8481
292.38 |  | 5463.4 |  | 5391.48 | 5396.05 | 5414.87 | 5391.48 | 5419.45 | 43.9542
292.28 |  | 5412.93 |  | 5391.43 | 5396.28 | 5416.39 | 5391.42 | 5421.26 | -8.32921
292.18 |  | 5484.1 |  | 5391.38 | 5396.48 | 5418.08 | 5391.36 | 5423.22 | 60.88
292.08 |  | 5509.13 |  | 5391.35 | 5396.68 | 5419.96 | 5391.31 | 5425.38 | 83.7519
291.98 |  | 5424.56 |  | 5391.34 | 5396.87 | 5422.07 | 5391.26 | 5427.77 | -3.21117
291.88 |  | 5443.11 |  | 5391.37 | 5397.06 | 5424.44 | 5391.2 | 5430.46 | 12.6483
291.78 |  | 5430.64 |  | 5391.46 | 5397.25 | 5427.1 | 5391.15 | 5433.51 | -2.87045
291.68 |  | 5482.18 |  | 5391.66 | 5397.48 | 5430.15 | 5391.12 | 5437.05 | 45.1301
291.58 |  | 5349.93 |  | 5391.98 | 5397.7 | 5433.61 | 5391.08 | 5441.13 | -91.2014
291.48 |  | 5523.01 |  | 5392.49 | 5397.94 | 5437.58 | 5391.04 | 5445.91 | 77.0933
291.38 |  | 5390.61 |  | 5393.19 | 5398.18 | 5442.15 | 5391 | 5451.53 | -60.922
291.28 |  | 5522.44 |  | 5394.15 | 5398.45 | 5447.47 | 5390.95 | 5458.17 | 64.2723
291.18 |  | 5464.39 |  | 5395.35 | 5398.72 | 5453.69 | 5390.88 | 5465.99 | -1.59933
291.08 |  | 5474.84 |  | 5396.8 | 5399.01 | 5461.08 | 5390.82 | 5475.24 | -0.407444
290.98 |  | 5522.43 |  | 5398.44 | 5399.31 | 5469.91 | 5390.74 | 5486.18 | 36.2452
290.88 |  | 5502.95 |  | 5400.23 | 5399.64 | 5480.61 | 5390.66 | 5499.17 | 3.78048
290.78 |  | 5504.49 |  | 5402.08 | 5399.99 | 5493.75 | 5390.57 | 5514.68 | -10.1969
290.68 |  | 5520.51 |  | 5403.91 | 5400.37 | 5510.05 | 5390.48 | 5533.38 | -12.8731
290.58 |  | 5516.16 |  | 5405.67 | 5400.8 | 5530.52 | 5390.39 | 5556.2 | -40.0371
290.48 |  | 5447.76 |  | 5407.28 | 5401.26 | 5556.4 | 5390.3 | 5584.33 | -136.57
290.38 |  | 5568.52 |  | 5408.73 | 5401.75 | 5589.23 | 5390.2 | 5619.3 | -50.7822
290.28 |  | 5566.89 |  | 5410 | 5402.27 | 5630.79 | 5390.07 | 5662.9 | -96.0126
290.18 |  | 5685.9 |  | 5411.1 | 5402.81 | 5682.95 | 5389.91 | 5717.03 | -31.1347
290.08 |  | 5773.16 |  | 5412.03 | 5403.35 | 5747.37 | 5389.68 | 5783.39 | -10.2285
289.98 |  | 5890.22 |  | 5412.85 | 5403.9 | 5825.1 | 5389.39 | 5863.07 | 27.1578
289.88 |  | 5972.68 |  | 5413.58 | 5404.45 | 5915.97 | 5389.03 | 5955.95 | 16.7329
289.78 |  | 6068.58 |  | 5414.23 | 5405.03 | 6018.06 | 5388.59 | 6060.14 | 8.44319
289.68 |  | 6206.75 |  | 5414.85 | 5405.63 | 6127.24 | 5388.08 | 6171.56 | 35.1932
289.58 |  | 6250.1 |  | 5415.46 | 5406.29 | 6237.08 | 5387.5 | 6283.83 | -33.7268
289.48 |  | 6313.98 |  | 5416.05 | 5407.01 | 6339.3 | 5386.84 | 6388.67 | -74.6892
289.38 |  | 6559.31 |  | 5416.65 | 5407.81 | 6424.71 | 5386.11 | 6476.95 | 82.3693
289.28 |  | 6556.79 |  | 5417.27 | 5408.73 | 6484.68 | 5385.31 | 6540.05 | 16.7428
289.18 |  | 6663.87 |  | 5417.93 | 5409.81 | 6512.6 | 5384.45 | 6571.43 | 92.4385
289.08 |  | 6634.22 |  | 5418.68 | 5411.13 | 6505.26 | 5383.57 | 6567.92 | 66.2989
288.98 |  | 6458.44 |  | 5419.58 | 5412.78 | 6463.43 | 5382.71 | 6530.35 | -71.9094
288.88 |  | 6436.29 |  | 5420.64 | 5414.83 | 6391.72 | 5381.89 | 6463.41 | -27.1278
288.78 |  | 6304.53 |  | 5421.93 | 5417.4 | 6297.67 | 5381.13 | 6374.74 | -70.2117
288.68 |  | 6213.18 |  | 5423.45 | 5420.6 | 6190.33 | 5380.44 | 6273.49 | -60.3095
288.58 |  | 6125.77 |  | 5425.22 | 5424.54 | 6078.68 | 5379.82 | 6168.8 | -43.0311
288.48 |  | 6034.46 |  | 5427.27 | 5429.4 | 5970.4 | 5379.26 | 6068.56 | -34.0974
288.38 |  | 6005.3 |  | 5429.6 | 5435.39 | 5871.11 | 5378.75 | 5978.6 | 26.6988
288.28 |  | 5947.35 |  | 5432.26 | 5442.81 | 5784.11 | 5378.31 | 5902.56 | 44.7839
288.18 |  | 5773.49 |  | 5435.24 | 5451.99 | 5710.6 | 5377.9 | 5842.03 | -68.5388
288.08 |  | 5898.8 |  | 5438.6 | 5463.38 | 5650.21 | 5377.52 | 5797.15 | 101.652
287.98 |  | 5843.27 |  | 5442.36 | 5477.53 | 5601.6 | 5377.16 | 5767.17 | 76.1043
287.88 |  | 5818.51 |  | 5446.58 | 5495.09 | 5562.98 | 5376.83 | 5751 | 67.5079
287.78 |  | 5760.48 |  | 5451.3 | 5516.72 | 5532.43 | 5376.49 | 5747.48 | 13.0022
287.68 |  | 5893.04 |  | 5456.6 | 5543.14 | 5508.26 | 5376.15 | 5755.7 | 137.339
287.58 |  | 5817.96 |  | 5462.57 | 5574.9 | 5488.99 | 5375.8 | 5774.86 | 43.0939
287.48 |  | 5979.48 |  | 5469.3 | 5612.34 | 5473.47 | 5375.42 | 5804.28 | 175.196
287.38 |  | 5964.96 |  | 5476.96 | 5655.41 | 5460.82 | 5375.03 | 5843.13 | 121.824
287.28 |  | 5840.05 |  | 5485.73 | 5703.45 | 5450.38 | 5374.64 | 5890.28 | -50.2328
287.18 |  | 5927.17 |  | 5495.81 | 5755.06 | 5441.63 | 5374.23 | 5944.05 | -16.8755
287.08 |  | 5946.2 |  | 5507.5 | 5808.12 | 5434.22 | 5373.81 | 6002.21 | -56.011
286.98 |  | 6001.69 |  | 5521.15 | 5859.77 | 5427.86 | 5373.38 | 6062.01 | -60.318
286.88 |  | 6031.64 |  | 5537.21 | 5906.67 | 5422.32 | 5372.92 | 6120.35 | -88.7125
286.78 |  | 6076.72 |  | 5556.28 | 5945.35 | 5417.43 | 5372.42 | 6174.22 | -97.5039
286.68 |  | 6218.9 |  | 5579.15 | 5972.67 | 5413.07 | 5371.87 | 6221.16 | -2.25889
286.58 |  | 6261.9 |  | 5606.9 | 5986.25 | 5409.14 | 5371.27 | 6259.75 | 2.15379
286.48 |  | 6296.71 |  | 5640.92 | 5984.83 | 5405.54 | 5370.62 | 6290.05 | 6.65842
286.38 |  | 6429.51 |  | 5683.05 | 5968.49 | 5402.26 | 5369.94 | 6313.93 | 115.58
286.28 |  | 6256.27 |  | 5735.63 | 5938.65 | 5399.24 | 5369.24 | 6335.05 | -78.7799
286.18 |  | 6312.49 |  | 5801.52 | 5897.76 | 5396.45 | 5368.52 | 6358.69 | -46.2062
286.08 |  | 6435.79 |  | 5884.06 | 5849.02 | 5393.83 | 5367.77 | 6391.37 | 44.4166
285.98 |  | 6476.18 |  | 5986.92 | 5795.89 | 5391.39 | 5367.01 | 6440.19 | 35.9876
285.88 |  | 6504.21 |  | 6113.61 | 5741.63 | 5389.05 | 5366.19 | 6511.91 | -7.69853
285.78 |  | 6666.54 |  | 6266.93 | 5688.99 | 5386.77 | 5365.29 | 6612.11 | 54.4365
285.68 |  | 6800.32 |  | 6448.06 | 5640.03 | 5384.53 | 5364.31 | 6744 | 56.3197
285.58 |  | 7034.35 |  | 6655.58 | 5596.07 | 5382.33 | 5363.26 | 6907.47 | 126.884
285.48 |  | 6964.93 |  | 6884.42 | 5557.66 | 5380.1 | 5362.09 | 7098.01 | -133.084
285.38 |  | 7291.28 |  | 7125.38 | 5524.82 | 5377.84 | 5360.79 | 7306.46 | -15.1776
285.28 |  | 7507.09 |  | 7365.12 | 5497.15 | 5375.52 | 5359.36 | 7519.07 | -11.9848
285.18 |  | 7696.71 |  | 7587.11 | 5474.07 | 5373.13 | 5357.8 | 7718.71 | -22.0035
285.08 |  | 7903.24 |  | 7773.41 | 5454.86 | 5370.68 | 5356.11 | 7886.73 | 16.5054
284.98 |  | 7860.62 |  | 7907.2 | 5438.86 | 5368.18 | 5354.31 | 8005.61 | -144.988
284.88 |  | 8025.72 |  | 7975.42 | 5425.44 | 5365.62 | 5352.41 | 8061.65 | -35.9293
284.78 |  | 8147.65 |  | 7971.08 | 5414.1 | 5363.07 | 5350.47 | 8047.3 | 100.345
284.68 |  | 8014.05 |  | 7894.47 | 5404.47 | 5360.56 | 5348.54 | 7962.42 | 51.6307
284.58 |  | 7789.1 |  | 7753.12 | 5396.19 | 5358.12 | 5346.65 | 7814.14 | -25.0389
284.48 |  | 7631.9 |  | 7560.45 | 5389.05 | 5355.78 | 5344.83 | 7615.63 | 16.2654
284.38 |  | 7497.55 |  | 7333.54 | 5382.88 | 5353.6 | 5343.15 | 7383.72 | 113.833
284.28 |  | 7170.74 |  | 7090.3 | 5377.54 | 5351.56 | 5341.63 | 7136.15 | 34.5926
284.18 |  | 6917.2 |  | 6847.12 | 5372.9 | 5349.66 | 5340.27 | 6889.14 | 28.0596
284.08 |  | 6758.43 |  | 6617.09 | 5368.88 | 5347.9 | 5339.08 | 6655.69 | 102.746
283.98 |  | 6373.68 |  | 6409.14 | 5365.42 | 5346.26 | 5338.1 | 6444.63 | -70.946
283.88 |  | 6174.43 |  | 6228 | 5362.4 | 5344.71 | 5337.26 | 6260.59 | -86.1636
283.78 |  | 6172.47 |  | 6074.9 | 5359.81 | 5343.23 | 5336.57 | 6104.79 | 67.6835
283.68 |  | 5839.73 |  | 5948.51 | 5357.57 | 5341.84 | 5336.04 | 5975.84 | -136.103
283.58 |  | 5745.84 |  | 5845.89 | 5355.62 | 5340.5 | 5335.6 | 5870.8 | -124.963
283.48 |  | 5710.64 |  | 5763.43 | 5353.89 | 5339.24 | 5335.24 | 5786.09 | -75.4507
283.38 |  | 5686.35 |  | 5697.52 | 5352.41 | 5338.12 | 5334.97 | 5718.1 | -31.7522
283.28 |  | 5492.32 |  | 5644.76 | 5351.06 | 5337.1 | 5334.73 | 5663.47 | -171.143
283.18 |  | 5665.83 |  | 5602.34 | 5349.86 | 5336.24 | 5334.53 | 5619.38 | 46.447
283.08 |  | 5510.69 |  | 5567.96 | 5348.77 | 5335.53 | 5334.35 | 5583.55 | -72.8675
282.98 |  | 5526.92 |  | 5539.84 | 5347.8 | 5334.99 | 5334.22 | 5554.19 | -27.2761
282.88 |  | 5380.02 |  | 5516.55 | 5346.9 | 5334.55 | 5334.07 | 5529.86 | -149.839
282.78 |  | 5543.6 |  | 5497.1 | 5346.11 | 5334.26 | 5333.98 | 5509.52 | 34.0815
282.68 |  | 5365.37 |  | 5480.65 | 5345.36 | 5334.03 | 5333.87 | 5492.3 | -126.924
282.58 |  | 5596.26 |  | 5466.61 | 5344.66 | 5333.85 | 5333.77 | 5477.59 | 118.674
282.48 |  | 5472.82 |  | 5454.5 | 5343.99 | 5333.69 | 5333.64 | 5464.89 | 7.9315
282.38 |  | 5522.28 |  | 5444 | 5343.38 | 5333.56 | 5333.54 | 5453.86 | 68.4222
282.28 |  | 5410.01 |  | 5434.8 | 5342.8 | 5333.43 | 5333.42 | 5444.18 | -34.1677
282.18 |  | 5458.74 |  | 5426.74 | 5342.28 | 5333.35 | 5333.34 | 5435.68 | 23.0579
282.08 |  | 5354.38 |  | 5419.6 | 5341.8 | 5333.26 | 5333.26 | 5428.13 | -73.7579
281.98 |  | 5458.88 |  | 5413.27 | 5341.36 | 5333.2 | 5333.2 | 5421.42 | 37.462
281.88 |  | 5400.65 |  | 5407.61 | 5340.95 | 5333.15 | 5333.15 | 5415.41 | -14.7616
281.78 |  | 5359.04 |  | 5402.53 | 5340.55 | 5333.09 | 5333.09 | 5410 | -50.9608
281.68 |  | 5502.45 |  | 5397.93 | 5340.17 | 5333.01 | 5333.01 | 5405.09 | 97.3649
281.58 |  | 5447.58 |  | 5393.78 | 5339.81 | 5332.95 | 5332.95 | 5400.64 | 46.935
281.48 |  | 5379.13 |  | 5389.99 | 5339.47 | 5332.88 | 5332.88 | 5396.58 | -17.4499
281.38 |  | 5466.44 |  | 5386.55 | 5339.14 | 5332.81 | 5332.81 | 5392.87 | 73.5687
281.28 |  | 5330.43 |  | 5383.4 | 5338.82 | 5332.75 | 5332.75 | 5389.48 | -59.0508
281.18 |  | 5471.49 |  | 5380.51 | 5338.51 | 5332.68 | 5332.68 | 5386.34 | 85.1424
281.08 |  | 5472.42 |  | 5377.85 | 5338.2 | 5332.61 | 5332.61 | 5383.44 | 88.9755
280.98 |  | 5421.79 |  | 5375.4 | 5337.89 | 5332.54 | 5332.54 | 5380.75 | 41.0409
280.88 |  | 5408.01 |  | 5373.13 | 5337.57 | 5332.47 | 5332.47 | 5378.23 | 29.7857
280.78 |  | 5391.78 |  | 5371.03 | 5337.23 | 5332.4 | 5332.4 | 5375.86 | 15.922
280.68 |  | 5398.67 |  | 5369.1 | 5336.89 | 5332.35 | 5332.35 | 5373.64 | 25.0318
280.58 |  | 5368.77 |  | 5367.3 | 5336.52 | 5332.3 | 5332.3 | 5371.52 | -2.75151
280.48 |  | 5443.44 |  | 5365.62 | 5336.11 | 5332.25 | 5332.25 | 5369.48 | 73.9546
280.38 |  | 5444.75 |  | 5364.04 | 5335.66 | 5332.18 | 5332.18 | 5367.52 | 77.2302
280.28 |  | 5428.48 |  | 5362.57 | 5335.19 | 5332.13 | 5332.13 | 5365.64 | 62.8424
280.18 |  | 5367.07 |  | 5361.18 | 5334.69 | 5332.05 | 5332.05 | 5363.82 | 3.25145
280.08 |  | 5473.91 |  | 5359.85 | 5334.19 | 5331.97 | 5331.97 | 5362.06 | 111.849
279.98 |  | 5498.98 |  | 5358.6 | 5333.7 | 5331.9 | 5331.9 | 5360.4 | 138.582
279.88 |  | 5392.22 |  | 5357.4 | 5333.25 | 5331.83 | 5331.83 | 5358.82 | 33.4
279.78 |  | 5395.09 |  | 5356.22 | 5332.83 | 5331.74 | 5331.74 | 5357.31 | 37.7861
279.68 |  | 5485.29 |  | 5355.05 | 5332.46 | 5331.66 | 5331.66 | 5355.85 | 129.432
279.58 |  | 5425.82 |  | 5353.85 | 5332.14 | 5331.57 | 5331.57 | 5354.42 | 71.4015
279.48 |  | 5575.97 |  | 5352.59 | 5331.87 | 5331.49 | 5331.49 | 5352.98 | 222.992
279.38 |  | 5359.16 |  | 5351.21 | 5331.63 | 5331.38 | 5331.38 | 5351.47 | 7.68837
279.28 |  | 5531.97 |  | 5349.7 | 5331.43 | 5331.27 | 5331.27 | 5349.86 | 182.102
279.18 |  | 5493.4 |  | 5348.05 | 5331.28 | 5331.18 | 5331.18 | 5348.15 | 145.25
279.08 |  | 5315.69 |  | 5346.29 | 5331.18 | 5331.13 | 5331.13 | 5346.34 | -30.6507
278.98 |  | 5315.7 |  | 5344.39 | 5331.11 | 5331.07 | 5331.07 | 5344.42 | -28.7148
278.88 |  | 5361.74 |  | 5342.43 | 5331.06 | 5331.04 | 5331.04 | 5342.45 | 19.2906
278.78 |  | 5408.42 |  | 5389.56 | 5380.12 | 5380.11 | 5380.11 | 5389.57 | 18.8459
278.68 |  | 5434.59 |  | 0 | 0 | 0 | 0 | 5442.18 | -7.58985

## Peak List
Name | Peak BE | FWHM eV | Area (P) CPS.eV | Atomic % | Q
C1s C-C | 284.83 | 1.47 | 4876.51 | 16.47 | 1
C1s C-O | 286.54 | 1.57 | 1220.58 | 4.13 | 1
C1s C=O | 289.15 | 1.39 | 1972.94 | 6.68 | 1
O1s NaOH(PbCO3)2 | 531.36 | 1.77 | 19580.27 | 27.35 | 1
O1s SiO2/OH | 532.79 | 1.91 | 11319.49 | 15.83 | 1
O1s PbOx/C-O | 529.57 | 1.35 | 5654.47 | 7.89 | 1
Pb4f7 PbOx | 137.28 | 1 | 15173.57 | 2.45 | 1
Pb4f7 NaOH(PbCO3)2 | 138.56 | 1.49 | 49740.23 | 8.03 | 1
Si2p3 SiO2 | 102.76 | 2.01 | 1202.31 | 6.11 | 1
Na1s Na+ | 1072.22 | 2.09 | 5454.8 | 3.78 | 1
98.72
Si 2p | O1s Si/OH
6.11 | 15.83
1 | 2.590835 | Surface is OH enriched so this makes sense
Na 1s | Pb 4f NaOHPbco3 | O 1s naohpbco3 |  | O/PbOx
3.78 | 8.03 | 27.35 |  | 2.115282 | This will also include C-O f its all the same environment
1 | 2.124339 | 7.23545 |  |  | re-model for paper

## Titles
18:30:44 Wednesday, January 20, 2021
https://imperiallondon-my.sharepoint.com/personal/em2714_ic_ac_uk/Documents/Imperial/Oxaline%20Paper/Data/XPS/Pb%20Paste%20Report.xlsx
20190115 Pb Paste Processing
Data Files : | Title | File Name | Comment
| Na1s Scan | C:\...\Enrico\20190115 Pb Paste Processing.DATA\Na1s Scan.VGD
| Si2p Scan | C:\...\Enrico\20190115 Pb Paste Processing.DATA\Si2p Scan.VGD
| Pb4f Scan | C:\...\Enrico\20190115 Pb Paste Processing.DATA\Pb4f Scan.VGD
| Fe2p Scan | C:\...\Enrico\20190115 Pb Paste Processing.DATA\Fe2p Scan.VGD
| Zn2p Scan | C:\...\Enrico\20190115 Pb Paste Processing.DATA\Zn2p Scan.VGD
| S2p Scan | C:\...\Enrico\20190115 Pb Paste Processing.DATA\S2p Scan.VGD
| O1s Scan | C:\...\Enrico\20190115 Pb Paste Processing.DATA\O1s Scan.VGD
| C1s Scan | C:\...\Enrico\20190115 Pb Paste Processing.DATA\C1s Scan.VGD
| Survey | C:\...\XPS Others\Enrico\20190115 Pb Paste Processing.DATA\Survey.VGD