## Sheet1
No. | ix | k | 1 | d [A] | 2Theta[deg] | I [%]
1 | 0 | 0 | 2 | 6.727 | 13.151 | 20
2 | 1 | 0 | 0 | 4.568 | 19.416 | 30
3 | 1 | 0 | 1 | 4.322 | 20.533 | 45
4 | 1 | 0 | 2 | 3.777 | 23.535 | 7
5 | 0 | 0 | 4 | 3.364 | 26.474 | 20
6 | 1 | 0 | 3 | 3.2 | 27.858 | 100
7 | 1 | 1 | 0 | 2.636 | 33.982 | 50
8 | 1 | 1 | 2 | 2.455 | 36.573 | 9
9 | 1 | 0 | 5 | 2.318 | 38.818 | 9
10 | 2 | 0 | 0 | 2.284 | 39.42 | 10
11 | 2 | 0 | 1 | 2.251 | 40.022 | 15
12 | 0 | 0 | 6 | 2.24 | 40.227 | 15
13 | 2 | 0 | 2 | 2.163 | 41.725 | 2
14 | 1 | 1 | 4 | 2.075 | 43.583 | 5
15 | 2 | 0 | 3 | 2.034 | 44.508 | 35
16 | 1 | 0 | 6 | 2.013 | 44.997 | 9
17 | 2 | 0 | 4 | 1.8891 | 48.128 | 2
13 | 1 | 0 | 7 | 1.7711 | 51.561 | 2
19 | 2 | 0 | 5 | 1.7413 | 52.51 | 1
20 | 2 | 1 | 0 | 1.7257 | 53.022 | 5
21 | 2 | 1 | 1 | 1.71 | 53.547 | 6
22 | 1 | 1 | 6 | 1.7074 | 53.635 | 20
23 | 2 | 1 | 2 | 1.6718 | 54.872 | 1
24 | 2 | 1 | 3 | 1.6106 | 57.145 | 17
25 | 2 | 0 | 6 | 1.5995 | 57.578 | 4
26 | 1 | 0 | 8 | 1.577 | 58.479 | 1
27 | 2 | 1 | 4 | 1.5349 | 60.246 | 1
28 | 3 | 0 | 0 | 1.5223 | 60.797 | 5
29 | 3 | 0 | 2 | 1.4844 | 62.521 | 1
30 | 2 | 0 | 7 | 1.4698 | 63.213 | 2
31 | 2 | 1 | 5 | 1.4527 | 64.045 | 3
32 | 1 | 0 | 9 | 1.4196 | 65.724 | 6
33 | 1 | 1 | 3 | 1.415 | 65.965 | 3
34 | 3 | 0 | 4 | 1.3861 | 67.522 | 1
35 | 2 | 1 | 6 | 1.3673 | 68.579 | 3