## Sheet1
No. |  | k | 1 | d [A] | 2Theta[deg] | I [%]
1 | 0 | 0 | 1 | 5.0712 | 17.474 | 3.9
2 | 1 | 0 | 1 | 3.1425 | 28.378 | 100
3 | 1 | 1 | 0 | 2.83119 | 31.576 | 30.6
4 | 0 | 0 | 2 | 2.5356 | 35.371 | 10.5
5 | 1 | 1 | 1 | 2.47203 | 36.312 | 0.1
6 | 1 | 0 | 2 | 2.14217 | 42.15 | 1.3
7 | 2 | 0 | 0 | 2.00195 | 45.26 | 13.8
8 | 1 | 1 | 2 | 1.88883 | 48.136 | 21.1
9 | 2 | 0 | 1 | 1.8621 | 48.872 | 0.6
10 | 2 | 1 | 1 | 1.68844 | 54.287 | 24.6
11 | 2 | 0 | 2 | 1.57125 | 58.714 | 7.7
12 | 1 | 0 | 3 | 1.5573 | 59.292 | 8.2
13 | 2 | 1 | 2 | 1.46265 | 63.558 | 0.6
14 | 1 | 3. | 3 | 1.45138 | 64.11 | 0.9
15 | 2 | 2 | 0 | 1.41559 | 65.934 | 3.3
16 | 2 | 2 | 1 | 1.36347 | 68.798 | 0.1
17 | 2 | 0 | 3 | 1.29068 | 73.285 | 4
18 | 3 | 1 | 0 | 1.26614 | 74.946 | 3.4
19 | 2 | 2 | 2 | 1.23601 | 77.103 | 2.8
20 | 2 | 1 | 3 | 1.22919 | 77.61 | 5.8
21 | 1 | 0 | 4 | 1.20866 | 79.184 | 0.5
22 | 3 | 0 | 2 | 1.18102 | 81.42 | 0.1
23 | 1 | 1 | 4 | 1.15709 | 83.475 | 1.8
24 | 3 | 1 | 2 | 1.13277 | 85.69 | 4.7