## Sheet1
No. | h | k | 1 | d [A] | 2Theta[deg] | I [%]
1 | 1 | 1 | 0 | 3.50569 | 25.386 | 100
2 | 1 | 0 | 1 | 2.79713 | 31.97 | 89.5
3 | 2 | 0 | 0 | 2.4789 | 36.208 | 26.6
4 | 1 | 1 | 1 | 2.43615 | 36.866 | 1.6
5 | 2 | 1 | 0 | 2.2172 | 40.659 | 0.5
6 | 2 | 1 | 1 | 1.8552 | 49.065 | 58.5
7 | 2 | 2 | 0 | 1.75285 | 52.138 | 12.7
8 | 0 | 0 | 2 | 1.6939 | 54.098 | 6.7
9 | 3 | 1 | 0 | 1.56779 | 58.856 | 13.3
10 | 1 | 1 | 2 | 1.52519 | 60.67 | 14.2
11 | 3 | 0 | 1 | 1.4853 | 62.479 | 14.7
12 | 3 | 1 | 1 | 1.42282 | 65.557 | 0.1
13 | 2 | 0 | 2 | 1.39856 | 66.841 | 8
14 | 3 | 2 | 0 | 1.37505 | 68.139 | 0.1
15 | 2 | 1 | 2 | 1.34603 | 69.818 | 0.1
16 | 3 | 2 | 1 | 1.2741 | 74.398 | 10.9
17 | 4 | 0 | 0 | 1.23945 | 76.849 | 2.9
18 | 2 | 2 | 2 | 1.21807 | 78.454 | 6.3
19 | 4 | 1 | 0 | 1.20244 | 79.675 | 0.1
20 | 3 | 3 | 0 | 1.16856 | 82.476 | 2.6
21 | 3 | 1 | 2 | 1.1506 | 84.053 | 8.4
22 | 4 | 1 | 1 | 1.13318 | 85.651 | 8
23 | 4 | 2 | 0 | 1.1086 | 88.029 | 3.7
24 | 1 | 0 | 3 | 1.10107 | 88.789 | 3.8