## Sheet1
All masses in grams
Recovered Fluropolymer |  |  |  | *assumption based on paper given | [5 empty] | *don't know composition of remaining backsheet
Composition | Time (h) | Date | Backsheet Mass | PVDF Mass | Empty Vial | Filter Paper | Final Mass (total) | Final Mass (Backsheet) |  | D_f
KOH | 1 | 2024-08-02 | 0.9966 | 0.2282214 | 16.3045 | 0.1382 | 17.2161 | 0.7734
KOH | 4 | 2024-08-01 | 0.9973 | 0.2283817 | 16.0152 | 0.1356 | 16.3386 | 0.1878
KOH | 8 | 2024-08-01 | 1.0188 | 0.2333052 | 16.144 | 0.1405 | 16.3864 | 0.1019
KOH | 24 | 2024-07-31 | 1.0047 | 0.2300763 | 16.3604 | 0.1366 | 16.531 | 0.034
NaOH | 1 | 2024-07-24 | 0.9968 | 0.2282672 | 16.1253 | 0.1218 | 16.8642 | 0.6171
NaOH | 4 | 2024-07-26 | 1.0107 | 0.2314503 | 16.1878 | 0.1379 | 16.3864 | 0.0607
NaOH | 8 | 2024-07-30 | 1.0016 | 0.2293664 | 16.1826 | 0.1397 | 16.3475 | 0.0252
NaOH | 24 | 2024-07-25 | 1.0144 | 0.2322976 | 16.3763 | 0.1411 | 16.5394 | 0.022
Recovered TPA
Composition | Time (h) | Date | Backsheet Mass | PET Mass | Theoretical TPA | Empty Vial | Filter Paper | Final Mass (total) | Final Mass (TPA) |  | D_PET (%)
KOH | 1 | 2024-08-02 | 0.9966 | 0.7683786 | 0.6643297 | 16.2101 | 0.138 | 16.5466 | 0.1985 |  | 29.87974
KOH | 4 | 2024-08-01 | 0.9973 | 0.7689183 | 0.6647963 | 16.5512 | 0.1369 | 17.4783 | 0.7902 |  | 118.8635
KOH | 8 | 2024-08-01 | 1.0188 | 0.7854948 | 0.6791281 | 16.181 | 0.1388 | 17.029 | 0.7092 |  | 104.428
KOH | 24 | 2024-07-31 | 1.0047 | 0.7746237 | 0.6697291 | 16.1203 | 0.1389 | 17.0512 | 0.792 |  | 118.2568
NaOH | 1 | 2024-07-24 | 0.9968 | 0.7685328 | 0.664463 | 16.0108 | 0.1413 | 16.4691 | 0.317 |  | 47.7077
NaOH | 4 | 2024-07-26 | 1.0107 | 0.7792497 | 0.6737287 | 16.3349 | 0.138 | 17.2843 | 0.8114 |  | 120.4342
NaOH | 8 | 2024-07-30 | 1.0016 | 0.7722336 | 0.6676626 | 16.219 | 0.1397 | 17.1844 | 0.8257 |  | 123.6702
NaOH | 24 | 2024-07-25 | 1.0144 | 0.7821024 | 0.6761951 | 16.3786 | 0.1397 | 17.3371 | 0.8188 |  | 121.0893