## GC-MS, DPO
#Peak | Total % | Name (DPO) | CAS#
1 | 0.05% | 4-Methyl-1,3-pentadiene | 000926-56-7
2 | 0.34% | 1-Pentene, 2,4-dimethyl- | 002213-32-3
3 | 0.16% | 2-Pentene, 4,4-dimethyl-, (E)- | 000690-08-4
4 | 0.14% | Benzene | 000071-43-2
5 | 0.17% | 1,3-Pentadiene, 2,4-dimethyl- | 001000-86-8
6 | 0.37% | 2-Heptene, 4-methyl-, (E)- | 066225-17-0
7 | 1.82% | Heptane, 4-methyl- | 000589-53-7
8 | 0.19% | 3-Octene, (E)- | 014919-01-8
9 | 1.35% | 1,2,4,4-Tetramethylcyclopentene | 065378-76-9
10 | 0.09% | 2-Pentene, 4,4-dimethyl- | 026232-98-4
11 | 0.42% | 2,2-Dimethyl-3-heptene trans | 019550-75-5
12 | 0.92% | Heptane, 2,4-dimethyl- | 002213-23-2
13 | 1.23% | 3-Amino-2-cyclohexenone | 005220-49-5
14 | 7.28% | 2,4-Dimethyl-1-heptene | 019549-87-2
15 | 0.8% | Cyclohexane, 1,3,5-trimethyl-, (… | 001795-26-2
16 | 0.69% | Ethylbenzene | 000100-41-4
17 | 1.2% | o-Xylene | 000095-47-6
18 | 4.11% | Cyclopentane, 1,2,3,4,5-pentamet... | 1000152-79-7
19 | 0.33% | Phenol, 3-ethyl- | 000620-17-7
20 | 0.27% | 3,4-Decadiene | 037050-04-7
21 | 0.43% | Benzene, (1-methylethyl)- | 000098-82-8
22 | 0.23% | 2-Heptanone, 4-methyl- | 006137-06-0
23 | 0.2% | Benzene, propyl- | 000103-65-1
24 | 0.13% | Nonane, 4-methyl- | 017301-94-9
25 | 0.2% | Benzene, 1-ethyl-3-methyl- | 000620-14-4
26 | 0.87% | Benzene, 1,3,5-trimethyl- | 000108-67-8
27 | 0.54% | alpha-Methylstyrene | 000098-83-9
28 | 0.12% | Benzonitrile | 000100-47-0
29 | 0.27% | 1-Decene | 000872-05-9
30 | 0.86% | Benzene, 1,2,3-trimethyl- | 000526-73-8
31 | 0.44% | 1-Hexene, 3,3-dimethyl- | 003404-77-1
32 | 0.3% | 1,1'-Bicyclooctyl | 006708-17-4
33 | 1.53% | Octane, 3,3-dimethyl- | 004110-44-5
34 | 1.46% | Heptane, 3,3,5-trimethyl- | 007154-80-5
35 | 1.2% | 1-Undecene | 000821-95-4
36 | 0.23% | Benzene, 1-ethenyl-2-methyl- | 000611-15-4
37 | 1.15% | Cyclopentane, (2-methylbutyl)- | 053366-38-4
38 | 0.72% | Benzene, 2-propenyl- | 000300-57-2
39 | 0.25% | 2-Undecene, 4-methyl- | 091695-32-8
40 | 0.34% | Cyclopentane, 1-butyl-2-propyl- | 062199-50-2
41 | 0.78% | Cyclohexane, 1,2-diethyl-, cis- | 000824-43-1
42 | 0.83% | Decane, 3,6-dimethyl- | 017312-53-7
43 | 1.48% | Sulfurous acid, hexyl octyl ester | 1000309-13-0
44 | 0.63% | 2-Dodecene, (E)- | 007206-13-5
45 | 0.67% | Bicyclo[2.2.1]heptane-2,5-dione,... | 004230-32-4
46 | 2.33% | Ethanone, 1-cyclopentyl- | 006004-60-0
47 | 1.93% | 5-Dodecene, (E)- | 007206-16-8
48 | 0.23% | Cyclohexene, 1,4,6,6-tetramethyl- | 070092-37-4
49 | 0.33% | Undecane | 001120-21-4
50 | 0.36% | E-2-Octenyl tiglate | 084271-97-6
51 | 2.18% | 3-Methyl-2-butenoic acid, 6-ethy... | 1000279-22-7
52 | 0.14% | Naphthalene, decahydro-1,2-dimet... | 003604-14-6
53 | 0.25% | Benzene, 4-ethyl-1,2-dimethyl- | 000934-80-5
54 | 1.92% | Cyclohexane, 1,1,4,4-tetramethyl- | 002223-52-1
55 | 1.13% | 2,3-Dimethyl-3-heptene, (Z)- | 059643-73-1
56 | 0.2% | 3a,6-Methano-3aH-indene, 2,3,6,7... | 098640-29-0
57 | 0.51% | Benzene, 1-methyl-4-(1-methylpro... | 001595-16-0
58 | 0.53% | Cyclohexane, 1,1'-(1-methylethyl... | 054934-90-6
59 | 0.52% | Cyclopropanemethanol, 2-methyl-2... | 098678-70-7
60 | 0.23% | 1,3-Diisopropyl cyclohexane | 007045-70-7
61 | 0.4% | 4-Methyl-2-heptene | 003404-56-6
62 | 0.71% | Naphthalene | 000091-20-3
63 | 0.33% | Dodecane | 000112-40-3
64 | 0.18% | 1H-Indene, 2,3-dihydro-4,7-dimet... | 006682-71-9
65 | 0.24% | Methanesulfenyl chloride, triflu... | 000421-17-0
66 | 0.16% | Cyclohexane, 1-ethyl-2,3-dimethyl- | 007058-05-1
67 | 0.5% | Phenol, 2-(1-methylethyl)-, meth... | 002631-40-5
68 | 3.72% | Cyclohexane, 1,2,4-trimethyl- | 002234-75-5
69 | 0.76% | Dodecane, 4,6-dimethyl- | 061141-72-8
70 | 1.44% | Hexane, 3,3-dimethyl- | 000563-16-6
71 | 0.19% | Dodecane, 4-methyl- | 006117-97-1
72 | 0.19% | 3-Hexene, 2,3-dimethyl- | 007145-23-5
73 | 0.36% | n-Nonylcyclohexane | 002883-02-5
74 | 0.65% | 3-Ethyl-3-methylheptane | 017302-01-1
75 | 0.97% | Dodecane, 2,6,11-trimethyl- | 031295-56-4
76 | 0.29% | Tridecane | 000629-50-5
77 | 0.99% | Bis(2-ethylhexyl) hydrogen phosp... | 003658-48-8
78 | 2.27% | 4-Isopropyl-1,3-cyclohexanedione | 062831-62-3
79 | 3.46% | Cyclohexane, 1,2-diethyl-1-methy... | 061141-79-5
80 | 0.56% | 2,6-Dodecadien-1-ol, 3,7,11-trim... | 020576-56-1
81 | 0.27% | Benzenebutanenitrile | 002046-18-6
82 | 0.17% | Cyclohexane, 1,1,3,5-tetramethyl... | 050876-32-9
83 | 0.21% | Cyclohexane, 1,1'-(1,4-butanediy... | 006165-44-2
84 | 3.29% | 3-Decene, 2,2-dimethyl-, (E)- | 055499-02-0
85 | 2.13% | 3-Heptene, 2,2,3,5,6-pentamethyl- | 116164-06-8
86 | 0.43% | Oleyl alcohol , acetate | 998492-92-1
87 | 0.43% | Cyclopentane, 1-butyl-2-ethyl- | 072993-32-9
88 | 0.38% | 2-Tetradecene, (E)- | 035953-54-9
89 | 0.56% | Tetradecane | 000629-59-4
90 | 0.29% | Naphthalene, 1,2-dimethyl- | 000573-98-8
91 | 0.57% | Neopentylidenecyclohexane | 039546-80-0
92 | 5.55% | Cyclohexane, 1-ethyl-2-propyl- | 062238-33-9
93 | 0.16% | 1-Cyclohexyl-2-methyl-prop-2-en-... | 025183-82-8
94 | 0.75% | Hexadecane, 3-methyl- | 006418-43-5
95 | 2.49% | Tetradecane, 2,6,10-trimethyl- | 014905-56-7
96 | 0.37% | Cyclopentane, 1-pentyl-2-propyl- | 062199-51-3
97 | 0.85% | Nonane, 2,6-dimethyl- | 017302-28-2
98 | 0.47% | 1-Heptadecanol | 001454-85-9
99 | 1.07% | Pentadecane | 000629-62-9
100 | 1.92% | Cyclohexane, 1,2,4-trimethyl- | 002234-75-5
101 | 0.4% | Decane, 3,8-dimethyl- | 017312-55-9
102 | 0.81% | Heptadecane, 8-methyl- | 013287-23-5
103 | 0.36% | Cyclohexane, 1,2,3,4,5,6-hexaethyl- | 001795-14-8
104 | 0.66% | Hexadecane | 000544-76-3
105 | 0.35% | 2-Methyl-Z-4-tetradecene | 1000130-78-3
106 | 0.5% | Cyclohexane, 1,1,2-trimethyl- | 007094-26-0
107 | 0.27% | Bicyclo[3.1.1]heptan-3-one, 2,6,... | 000547-60-4
108 | 0.45% | Pentadecane, 2,6,10-trimethyl- | 003892-00-0
109 | 0.29% | 1-Iodoundecane | 004282-44-4
110 | 0.18% | Cyclopentane, propyl- | 002040-96-2
111 | 0.96% | Heptadecane | 000629-78-7
112 | 0.42% | 1,2,4-Triazole, 5-cyclohexanecar... | 021051-17-2
113 | 0.25% | Cyclohexanecarboxylic acid, 2-et... | 016397-74-3
114 | 0.85% | Cyclohexane, 1-ethyl-2,4-dimethyl- | 061142-69-6
115 | 0.68% | Triallylsilane | 001116-62-7
116 | 0.29% | 2,3-Dimethyldodecane | 006117-98-
117 | 0.19% | Cycloundecanone | 000878-13-7
118 | 0.11% | Octadecane | 000593-45-3
119 | 0.34% | 2-Pentene-1,4-dione, 1-(1,2,2-tr... | 1000196-77-9
120 | 0.12% | Cyclopentane, 1,2-dibutyl- | 062199-52-4
121 | 0.07% | Eicosane | 000112-95-8
122 | 0.13% | 2-sec-Butyl-3-methyl-1-pentene | 075144-24-0