## Computational
Table S1. Expanded summary of computational methods, models, DFT descriptors, ML algorithms, and ML training data utilized for HT screening of catalysts, ionomers and electrolytes. "Y" implies yes to a tool or method being used while "N" implies no. All other acronyms not previously defined in the main text are listed at the end of the table.
Material | Rxn(s) | Model(s) | [6 empty] | Descriptor(s) | ML Algorithm(s) |  | ML Training Data | Suggested Material(s) |  | Year | DOI
|  | DFT | ML | Software | Functional | Dispersion | Solvation | U
Catalyst | eCO2RR | ✔ | ✔ | VASP | PBE | N | N | N | ΔGCO ΔGCHO ΔGOH Limiting potential differences | ETR SVM GBR | GPR KRR XGB | ∼10,300 data points of unique adsorption energies | CrN TiN Cr3N2 Cr2N CoN |  | 2023 | 10.1021/acscatal.3c01249
Catalyst | eCO2RR | ✔ | ✔ | Quantum Espresso | PBE | N | Y | N | ΔGCO | ANN |  | All available datasets of 2nd generation core–shell alloys | None stated |  | 2015 | 10.1021/acs.jpclett.5b01660
Catalyst | eCO2RR | ✔ |  | VASP | PBE | Y | N | N | ΔGCO ΔGOOH/CHO | N/A |  | N/A | N6V4-AgCr |  | 2021 | 10.1021/acs.jpcc.0c10802
Catalyst | eCO2RR | ✔ |  | VASP | opt-PBE | Y | Y | N | ΔGCO ΔGOH | N/A |  | N/A | None stated |  | 2020 | 10.1002/jcc.26182
Catalyst | HER | ✔ |  | VASP | PBE/vdW-optB88 | Y | N | N | ΔGH | N/A |  | N/A | NbS2 Ba2Cu2 C8 Pr4C2Cl5 Ce4C2Br5 | IrTe2 NbSe2 Ti2Se2 TaSe2 | 2020 | 10.1021/acsenergylett.0c00957
Catalyst | HER | ✔ | ✔ | VASP | PBE | Y | N | Y | Zero band gap Thermodynamic stability Low vacancy formation energy ΔGH | LSR GBR RFR ANN |  | 46 2D transition-metal dichalcogenides | VS2 NiS2 ZrTe2 PdTe | MnS2 CrSe2 TiTe2 VSe2 | 2021 | 10.1021/acs.jpclett.0c03839
Catalyst | HER | ✔ | ✔ | VASP | PBE | N | N | N | ΔGH | RNN KRR | SVM RF | 299 MXene materials | OsB2 Sc-N |  | 2020 | 10.1021/acs.jpcc.0c02265
Catalyst | HER | ✔ | ✔ | VASP | PBE | Y | Y | N | Thermodynamic stability energy Dissolution potential ΔGH | AB CBC RNC LR HGB Bagging LGBM | GBR XRT RF DT SVM KNN XGB | ~364 g-C3N4 materialswith heteroatom doping | Pd@B4 Ru@N2C2 Pt@B2N2 Fe@N3 | Fe@P3 Mn@P4 Fe@P4 | 2022 | 10.1039/D1TA09878K
Catalyst | HER | ✔ |  | VASP | PBE | Y | N | N | ΔGH | N/A |  | N/A | Zn@MoSvaSe Cd@MoSvaSe Co@MovaSSe |  | 2021 | 10.1016/j.ijhydene.2020.12.1480
Catalyst | HER | ✔ | ✔ | VASP | PBE | Y | N | Y | Rotation angle of heterojunctions | LAS |  | 192 energy data points obtained from 48 optimized systems | MoTe2/WTe2 |  | 2020 | 10.1021/acs.jpclett.9b03875
Catalyst | HER | ✔ |  | VASP | PBE/HSE06 | Y | N | N | Number of valence e- x electronegativity of dopants ΔGH | N/A |  | N/A | None stated |  | 2022 | 10.1039/D2TA04254A
Catalyst | HER | ✔ |  | VASP | PBE | N | N | N | Strain energy (includes ΔGH, exchange current, overpotential, TOF) | N/A |  | N/A | Fe-N-SWCNT |  | 2023 | 10.1016/j.apsusc.2023.158225
Catalyst | HER | ✔ | ✔ | VASP | PBE | N | N | N | “Frozen” ΔGH Relaxation energy | GBDT ANN |  | 600 amorphous surfaces and their corresponding hydrogen adsorption structures | None stated |  | 2020 | 10.1021/acs.jpcc.0c00406
Catalyst | HER | ✔ | ✔ | VASP | LDA | N | N | N | Distance contribution descriptor | SVM |  | ΔGH of 46,000 ∗H binding sites on the Pt@PdNiCuP surface | Pt33Pd17Ni15.5Cu16P18.5 |  | 2023 | 10.1016/j.cclet.2022.107833
Catalyst | HER | ✔ | ✔ | VASP | PBE | Y | N | N | Variety (22) | RF AB KNN KRR PLS | LSR RDG GBR MLP SVM | 540 CN/MX2 heterostructure configurations | CN/MX2 heterostructures w/ Sc and Ti intercolated |  | 2024 | 10.1021/acsami.3c17389
Catalyst | HER | ✔ | ✔ | VASP | PBE | Y | N | N | ΔGH | AB ENR GBR KNN | KRR LAS PLS RF RDG | 4500 MM’XT2-type Mxenes | 28 promising materials in SI |  | 2023 | 10.1039/D3TA00344B
Catalyst | HER | ✔ | ✔ | Quantum Espresso | PBE | N | N | N | ΔGH Cohesive energy | RF ANN SVM | LAS KNN BO | 264 MXenes | Ti3C2I2-Ir Ti3C2Br2-Cu Ti3C2Br2-Pt Ti3C2Cl2-Cu | Ti3C2Cl2-Pt Ti3C2Se2-Au Ti3C2Te2-Nb | 2022 | 10.1002/qua.27055
Catalyst | HER NORR | ✔ |  | DMol3 | PBE | Y | Y | N | Adsorption energy Limiting potential Ratio of d-band center + ratio of work function | N/A |  | N/A | Co-pyromellitic dithioanhydride (HER) Co-3,8-phenanthroline-5,6-dione (NORR) Co-phenan-thraquinone (NORR) |  | 2023 | 10.1016/j.carbon.2024.119006
Catalyst | HER ORR | ✔ | ✔ | VASP | RPBE | N | N | N | ΔGCO ΔGH ΔGO | GNN |  | 3984 distinct structures for H adsorption and 2313 distinct structures for CO adsorption | Cu3Pt FeCuPt2 |  | 2021 | 10.1021/acs.jpclett.1c01851
Catalyst | HER OER | ✔ | ✔ | VASP | PBE | Y | N | N | ΔGH ΔQCu-Cu | ANN |  | 420 adsorption free energies | None stated |  | 2021 | 10.1038/s41524-021-00514-8
Catalyst | NRR | ✔ | ✔ | Q-chem | B3LYP | N | Y | N | Segregation energy Herfindahl-Hirschman Index ΔGN | RF |  | 441 SAA systems | Zr1Cr Hf1Cr |  | 2024 | 10.1039/d3dd00244f
Catalyst | NRR | ✔ | ✔ | GPAW | BEEF-vdW | Y | N | N | Isolated electron number of d orbitals | BRT |  | 126 single atom catalysts | Mo, W |  | 2021 | 10.1016/j.checat.2021.03.003
Catalyst | NRR | ✔ |  | VASP | PBE | Y | N | N | Binding energy between metal atoms Cohesive energy ΔGN Limiting potential | N/A |  | N/A | Mo@BM-β12 Mn@BM-β12 |  | 2021 | 10.1021/acsami.0c20553
Catalyst | OER | ✔ |  | DMol3 | PBE | Y | Y | N | Pourbaix (Nernst eqn) ΔGO ΔGOH | N/A |  | N/A | Co-Ir Fe-Ir Mo-Ir |  | 2020 | 10.1021/acsami.0c11821
Catalyst | OER | ✔ | ✔ | VASP | PBE | N | N | Y | Transition metal-oxygen bond length First ionization energy | GBR |  | 364 input data points | IrO2 Fe(SbO3)2 Co(SbO3)2 Ni(SbO3)2 FeSbO4 | Fe(Sbo3)4 MoWO6 TiSnO4 CoSbO4 Ti(WO4)2 | 2024 | 10.1016/j.jechem.2023.12.048
Catalyst | OER ORR | ✔ | ✔ | VASP | PBE | N | N | N | Area-specific resistance | RF |  | 3 elements on the A-site and 4 elements on the B-site, covering 50 elements and totaling 19,072,821 materials | SrZr0.125Nb0.125Co0.625Cu0.125O3 K0.25Sm0.125Sr0.625Nb0.125Co0.75Co0.75O3 Bi0.125Sr0.875Y0.125Ni0.125Co0.75O3 |  | 2024 | 10.1002/aenm.202303684
Catalyst | OER ORR | ✔ |  | VASP | PBE | N | N | N | Cohesive energy ΔGx Elastic constants Phonon distribution Formation energy Dissolution potential | N/A |  | N/A | IrN2 monolayer |  | 2021 | 10.1016/j.jcis.2021.05.028
Catalyst | OER ORR | ✔ | ✔ | VASP | PBE/HSE06 | Y | Y | N | ΔGOH ΔGOOH ΔGO Coordination number 6 more features | XGB RF ETR GBR |  | 1404 free energy data points | None stated |  | 2024 | 10.1021/acsami.3c17377
Catalyst | ORR |  | ✔ | N/A | N/A | N/A | N/A | N/A | Itinerant electrons | XGB LGBM ANN |  | 7798 distinct samples | 15 different materials |  | 2024 | 10.1039/d4ta01884b
Catalyst | ORR | ✔ |  | VASP | PBE | N | N | N | Surface energy Segregation energy d-band center ΔGO | N/A |  | N/A | Ag3(Mn, Fe, or Co) Ag3(Zr, Mo, or Ru) Ag3(Ta, W) Ag-(Mn or Fe) Ag-(Ta or W) |  | 2016 | 10.1021/acs.energyfuels.6b02991
Catalyst | ORR | ✔ |  | VASP | PBE | N | N | N | Formation energy Single atom binding energy ΔGOH ΔGOOH | N/A |  | N/A | Co-ON3 |  | 2022 | 10.3389/fchem.2022.873609
Catalyst | ORR MOR | ✔ |  | VASP | HSE06 | N | N | N | Oxygen vacancy formation energy Single Pt atom adsorption energy Metal-induced electronic states Charge variation of deposited Pt | N/A |  | N/A | Dependent |  | 2017 | 10.1039/c7me00039a
Ionomer | ORR |  | ✔ | N/A | N/A | N/A | N/A | N/A | Proton conductivity Water Uptake Gas Permeability Band gap Thermal decomposition temperature Glass transition temperature Young's modulus | GPR |  | Several datasets for different ML models | 60 new polymer candidates |  | 2023 | 10.1021/acs.jpcc.2c07666
Electrolyte |  | ✔ |  | VASP Gaussian | PBE/B3LYP | N | Y | Y | Adiabatic redox energy Vertical redox energy Reorganization energy | N/A |  | N/A | LiNi0.5Mn1.5O4 |  | 2015 | 10.1088/0957-4484/26/35/354003
Electrolyte |  | ✔ |  | N/A | N/A | N/A | N/A | N/A | Stoichiometrically valid reactions | N/A |  | N/A | None stated |  | 2023 | 10.1039/d2dd00117a
Electrolyte |  | ✔ |  | Q-chem | B3LYP | N | Y | N | Redox potential Solubility Stability | N/A |  | N/A | None stated |  | 2015 | 10.1021/jz502319n
Electrolyte |  | ✔ | ✔ | DFTB | N | N | N | N | Trajectory | GNN |  | Between 100 and 2000 IonSolvR frames | None stated |  | 2023 | 10.1021/acs.jpclett.3c01783
Electrolyte |  | MD | ✔ | N/A | N/A | N/A | N/A | N/A | Ionic conductivity | minGPT 1Ddiffusion Diffusion-LM |  | 6024 different amorphous polymer electrolytes with their ion transport properties computed from MD simulations | None stated |  | 2024 | arXiv:2312.06470v2
Electrolyte |  | ✔ | ✔ | VASP | PBE | N/A | N/A | N/A | Diffusion coefficient | BO |  | Data set of 98 materials along with their diffusion coefficients at 1000 K using 96 samples obtained from the work of Kahle et al (https://doi.org/10.1039/C9EE02457C) | Li3YBr6 |  | 2025 | 10.1021/acs.jpcc.5c00954
Electrolyte |  |  | ✔ | softBV | N/A | N/A | N/A | N/A | Ionic conductivity | GNN GBDT |  | Computationally generated database of 10,148 ionic conductivities sourced from Materials Project and 3 other publications | Li6PBrO5 Li2Ta2O3F6 Li10Mg7Cl24 Li7Cl3O2 Li2SbF5 | Li2AsF5 LiZnPSe4 LiHgPSe4 LiBSe2 LiCuBr2 | 2024 | 10.1021/acs.chemmater.3c02841
Electrolyte |  | MD | ✔ | N/A | N/A | N/A | N/A | N/A | Ionic conductivity | minGPT |  | N/A | None stated |  | 2024 | arXiv:2312.04013v3
ETR: Extra-trees regressor | [5 empty] | HGB: Histogram-based GBR |  |  |  | MLP: Multilayer perceptron |  |  | BO: Bayesian Optimization
SVM: Support vector machine | [5 empty] | LGBM: light gradient boosting machine |  |  |  | ENR: Elastic net regressor
KRR: Kernel ridge regressor | [5 empty] | XRT: Extremely randomized trees |  |  |  | GNN: Graph NN
XGB: Extreme GBR | [5 empty] | DT: Decision trees |  |  |  | NORR: NO reduction reaction
ANN: Feedforward artificial NN | [5 empty] | KNN: k-nearest neighbors |  |  |  | BRT: Boosted-regression-tree
LSR: Least squares regression | [5 empty] | LAS: Lasso regression |  |  |  | MOR: Methanol oxidation reaction
RNN: Recurrent NN | [5 empty] | GBDT: Gradient boosting decision tree |  |  |  | MD: Molecular dynamics
CBC: CatBoost classifier | [5 empty] | AB: AdaBoost |  |  |  | minGPT: Minimal generative pretraining transformer
RNC: Radius neighbors classifier | [5 empty] | PLS: Partial least square |  |  |  | 1Ddiffusion: 1D denoising diffusion probabilistic model
LR: Logistic regression | [5 empty] | RDG: Ridge regression |  |  |  | Diffusion-LM: Diffusion language model