## Experimental
Table S2. Expanded summary of experimental HT methods for electrochemical material discovery, production, synthesis, characterization, and analysis including substrates, electrolyte, current density (i), overpotential (η), Tafel slope, and durability. All other acronyms not previously defined in the main text are listed at the end of the table.
Material | Rxn(s) | HT Application | Cell(s) | Deposition Method | Substrate | Electrolyte | Best Performance |  |  |  |  | Year | DOI
[7 empty] | Material(s) | i (mA cm-2) | η (mV) | Tafel Slope (mV/decade) | Stability (h)
Catalyst | eCO2RR | Electroanalysis | 3-electrode | Automated liquid handler deposition robot | Toray 120 | 1M EMIMBF4 0.5M DI water in acetonitrile | Au6Ag2Cu2 | 42 | Not stated | 94 | Not studied | 2021 | 10.1038/s41467-021-21342-w
Catalyst | eCO2RR | Electroanalysis | SECM* | Polishing | N/A | 0.1M KCl | Sn/SnO2 | 120 | Not stated | Not studied | Not studied | 2020 | 10.1038/s42004-020-00399-6
Catalyst | eCO2RR | Synthesis | H-cell | Spin cast | Titanium | 0.5M NaHCO3 | Cu0.8In0.2 | 3 | Not stated | Not studied | Not studied | 2017 | 10.1002/anie.201612038
Catalyst | eCO2RR | Material ID Electroanalysis | SFC | Magnetron sputtering | Si/SiO2 wafer | 0.1M KHCO3 | Pd-Zn | 20 | Not stated | Not studied | Not studied | 2019 | 10.1021/acscombisci.9b00130
Catalyst | HER | Production | 3-electrode cell | Dip coating | Cu foam | 0.5M H2SO4 | HC-MoS2/Mo2C | 1000 | 412 | 60 | 24 | 2020 | 10.1038/s41467-020-17121-8
Catalyst | HER | Electroanalysis | 3-electrode cell | Sputtering | Cu | 0.5M H2SO4 | Pd63Ni16Fe21 | 100 | 83 | 52 | 24 | 2023 | 10.1016/jallcom.2023.170656
Catalyst | HER | Electroanalysis | 3-electrode cell | Sputtering | Cu wafer | 1M KOH | Ni56.5Co35Ti8.5 | 650 | 235 | 82 | Not studied | 2022 | 10.1021/acscatal.2c00869
Catalyst | HER | Synthesis Characterization Electroanalysis | SDC | Sputtering | Si wafer | 0.1M KOH | Co56Cr8Fe19Mo7Ni10 | Not stated | Not stated | Not studied | Not studied | 2022 | 10.1039/D2TA01652D
Catalyst | HER | Material ID | SDC Flow cell | Co-sputtering Spray coating | Ni foam | 1M KOH | Co23Cu34Mo17Pd14Re12 | 400 | 350 | Not studied | 36 | 2024 | 10.1002/adfm.202400180
Catalyst | HER OER | Synthesis | PEMǂ MEA^ | Spark ablation | Nafion 115 | DI water | IrO2 | 200 | Not stated | Not studied | 150 | 2022 | 10.3390/catal12111343
Catalyst | OER | Synthesis Electroanalysis | Flow cell 3-electrode cell | Drop casted | FTO glass | 0.1M KOH 0.05M Kpi 0.5M NaNO3 | CoO Co(50%)Ni(50%) CoNiFe(up to 12.5%) | 10 | 635 | Not studied | Not studied | 2022 | 10.1016/j.checat.2022.09.019
Catalyst | OER | Electroanalysis | SDC | Drop casted | FTO glass | 0.1M NaOH | Not stated | Not stated | Not stated | Not studied | Not studied | 2013 | 10.1063/1.4790419
Catalyst | OER | Material ID Electroanalysis Characterization | SDC | Ink jet printing-assisted co-op assembly | FTO glass | 1M NaOH | FeO.3Ni0.7Ox Fe0.23C0.13Ni0.07Ti0.57Ox | 110 35 | 450 | Not studied | Not studied | 2014 | 10.1149/2.035304jes
Catalyst | OER | Material ID Electroanalysis | SDC | Inkjet printing | FTO glass | 0.1M NaOH | Ni30Fe7Co20Ce43Ox | 10 | Not stated | 80 | Not studied | 2014 | 10.1002/celc.201300229
Catalyst | OER | Material ID Electroanalysis | SDC RDE | Inkjet printing | FTO glass Glassy carbon disk | 0.1M NaOH | (Ni0.1La0.1Co0.3Ce0.5)Ox | 4.5 | 363 | 60 | 100 | 2014 | 10.1002/celc.201402149
Catalyst | OER | Material ID Electroanalysis | SDC | Reactive co-sputtering | Si-Ti-Pt wafer | 1M H2SO4 | Mn0.4Sb0.22Sn0.08Ti0.3 | 37 | Not stated | Not studied | Not studied | 2023 | 10.1039/D3TA04899C
Catalyst | OER | Synthesis Electroanalysis | 25 compartment 3- electrode cell | Automated pipetting robot | Pt film | 1M KOH | La0.2Sr0.8Fe1-yCoyO3 | 1 | Not stated | Not studied | Not studied | 2023 | 10.2320/matertrans.MT-MG2022006
Catalyst | OER | Characterization Electroanalysis | SDC | Combinatorial reactive magnetron co-sputtering | FTO glass | 0.1M KOH | Ni1-y-zFeyCrzOx | 1.3 | Not stated | 70-115 | Not studied | 2017 | 10.1038/srep44192
Catalyst | OER ORR | Synthesis | Joule heating method (synthesis) 3-electrode cell | Not stated | Glassy carbon (ORR) Carbon cloth (OER) | 0.1M KOH | Fe-CoO | 10 | 280 | 60 | 11 | 2023 | 10.1039/D2TA09161E
Catalyst | ORR | Electroanalysis | SFC | N/A | Polycrystalline platinum foil | N/A | Not stated | Not stated | Not stated | Not studied | Not studied | 2012 | 10.1149/2.009211jes
Catalyst | ORR | Synthesis Electroanalysis | SDC RDE RRDE | Drop cast printing | CO2-activated carbon nanofiber films | Saturated KCl 1M KOH | PtPdRhNi PtPdFeCoNi | 0.549 mA 0.532 mA | Not stated | 32 31 | 15 | 2020 | 10.1073/pnas.1903721117
Catalyst | ORR | Electroanalysis | Scanning gas diffusion electrode half cell | Ultrasonic spray coating | Freudenberg H23C8 | 2M HClO4 | Pt/C | 750 | Not stated | 61 | Not studied | 2024 | 10.1021/acsmeasuresciau.4c00018
Catalyst | ORR HER | Material ID Electroanalysis | SDC | Co-sputtering | Si/SiO2 wafer | 0.1M KOH | Ti14Ni17Cu16Zr21Pd17Hf15 (ORR) Ti11Ni13Cu18Zr17Pd19Hf22 (HER) | 9.4x10-4 (ORR) 7.3x10-2 (HER) | Not stated | Not studied | Not studied | 2022 | 10.1007/s12274-021-3637-z
Catalyst | HER OER IPA oxidation | Synthesis | Customized PEM electrolyzer | Spark ablation | Printed circuit board | 0.5M Na2SO4 (PEM) 30% KOH (AEM) 0.1M KHCO3 (alcohol) | NiFe Ni(O)OH | Not stated | Not stated | Not studied | Not studied | 2020 | 10.3390/catal10101165
Catalyst | IPA oxidation | Electroanalysis | SDC | Combinatorial magnetron co-sputtering Drop cast | Si/SiO2 wafers | 0.1M HClO4 | Pt1Ru1Ir1.5/C | Not stated | Not stated | Not studied | Not studied | 2023 | 10.1016/j.electacta.2023.142032
Catalyst | MOR | Electroanalysis | Customized 25 compartment MEA assembly | Not stated | Toray paper GDL | Nafion 117 | PtRu | Not stated | Not stated | Not studied | Not studied | 2002 | 10.1016/S0022-0728(02)01144-0
Gas diffusion electrode | eCO2RR | Electroanalysis | AutoGDE (SFC) | Evaporation | PTFE | 1M KHCO3 | N/A | 75 | Not stated | Not studied | Not studied | 2024 | 10.1039d4dd00061g
Multiple | eCO2RR HER | Electroanalysis | SFC | N/A | N/A | 0.1M KHCO3 | Cu foil | 5 | Not stated | Not studied | Not studied | 2014 | 10.1063/1.4896755
*scanning electrochemical microscopy
ǂ proton exchange membrane
^ membrane electrode assembly
# rotating disk electrode