## Combined
Table S3. Expanded summary of HT studies that combine both computational and experimental methods for material discovery including model details, ML training data, substrate, and electrolyte. "Y" implies yes to a tool or method being used while "N" implies no. All other acronyms not previously defined in the main text are listed at the end of the table.
Material | Rxn(s) | Cell(s) | Deposition Method | Substrate | Electrolyte | Model(s) | [6 empty] | DFT Descriptor(s) | ML Algorithm | ML Training Data | Best Performance | [5 empty] | Year | DOI
[6 empty] | DFT | ML | Software | Functional | Dispersion | Solvation | U |  |  |  | Material(s) |  | i (mA cm-2) | η (mV) | Tafel Slope (mV/decade) | Stability (h)
Catalyst | eCO2RR | 3-electrode | Not stated | Carbon cloth | 0.5M KHCO3 | ✔ |  | CASTEP | PBE | Y | N | N | Pore limited diameter Coordination unsaturated metal sites Adsorption capacity | N/A | N/A | MOFs⁑: | GAFRUD CAJQEL cg400449c | 30 | Not stated | Not studied | 2.8 | 2022 | 10.1021/acscatal.2c05155
Catalyst | eCO2RR | Flow cell | Drop casted | Carbon paper | 1M KOH | ✔ | ✔ | VASP | RPBE | N | N | N | ΔGCO ΔGH Formation energy | GNN | 50,000 DFT structures from the chemical space of CO2RR | CuAl |  | 60 | Not stated | Not studied | 24 | 2024 | 10.48550/arXiv.2405.18891
Catalyst | HER | N/A | Electrodeposition Bi UPD Pt-Bi annealing | FTO glass | H2SO4 | ✔ |  | DACAPO | RPBE98 | N | N | N | ΔGH | N/A | N/A | BiPt alloy |  | Not stated | Not stated | Not studied | Not studied | 2006 | 10.1038/nmat1752
Catalyst | HER | RDE | Drop casted | Glassy carbon | 1M KOH | ✔ |  | VASP | PBE | N | N | Y | A-site ionic electronegativity | N/A | N/A | (Gd0.5La0.5)BaCo2O5.5+δ |  | 338 | 240 | 27.6 | 10 | 2019 | 10.1038/s41467-019-11847-w
Catalyst | OER | H-cell | Drop casted | FTO glass | 0.5M NaCl |  | ✔ | N/A | N/A | N/A | N/A | N/A | N/A | BO | 286 samples of 4 element Co-Mn-Fe-Ni system | Co0.2Mn0.7Ni0.1Ox Co0.6Fe0.3Ni0.1Ox |  | Not stated | Not stated | Not studied | Not studied | 2023 | 10.1039/d3dd00116d
Catalyst | OER | 3-electrode | Not stated | Glassy carbon | 0.1M KOH | ✔ | ✔ | Gaussian 16 | B3LYP/6-31G (d, p) | N | Y | N | Bond length between metal ion & atom 2 Average charge of active site Electron affinity for metal center Ionic radius of active site atom | GBR | 100 structures and 23 initial features | Ni covalent organic framework |  | 10 | 335 | 55 | 65 | 2021 | 10.1021/jacsau.1c00258
Catalyst | OER | 3-electrode | Spin-coating | FTO glass | 4M K2CO3/KHCO3 | ✔ |  | VASP | RPBE | N | N | Y | Decomposition energy Pourbaix (Nernst Eqn) cubic Pm3m space group | N/A | N/A | LaAlO3 |  | 10 | 510 | Not studied | 3 | 2022 | 10.1038/s41467-022-35478-w
Catalyst | OER | 3-electrode | Electrodeposition | AvCarb MGL 190 | 1M KOH | ✔ | ✔ | VASP | PBE | N | N | Y | Electronic structure (O2p bandcenter, M3d bandcenter, Bader charges) ΔGO ΔGOH ΔGOOH | RF BO LAS | 6155 ternary-phase spinel oxides (computational) | Co2.5Ga0.5O4 |  | 10 | 220 | 56 | Not studied | 2024 | 10.1039/D4SC00192C
Catalyst | ORR | Multi-channel (4) flow double electrode cell RDE | Drop casted | Glassy carbon | 0.5M H2SO4 |  | ✔ | N/A | N/A | N/A | N/A | N/A | N/A | SVM GBR | 36 self-generated samples | Fe4.8%Zn95.2% |  | 30.3 (A/gcatalyst) | Not stated | Not studied | Not studied | 202 | 10.1021/acsaem.0c.1466
Catalyst | ORR | RRDE◊ | Drop casted | Glassy carbon | 0.1M HClO4 | ✔ |  | VASP | PBE | N | N | N | ΔGOOH | N/A | N/A | Cobalt Porphyrin |  | 3 | 40 | Not studied | Not studied | 2022 | 10.1038/s41467-022-30523-0
Catalyst | ORR | SECM RRDE | Printing | Glassy carbon | 0.1M HClO5 | ✔ |  | VASP | PBE | Y | N | Y | ΔGO on Fe | N/A | N/A | FeNiCuCoPt/CNFs |  | 5 | Not stated | 77 | Not studied | 2024 | 10.1002/anie.202407116
Catalyst | ORR | MEA | Not stated | Toray paper GDL | Not stated | ✔ |  | CASTEP | RPBE | N | N | N | d-band center ΔGO ΔGOH | N/A | N/A | Pt3Co |  | Not stated | Not stated | Not studied | Not studied | 2020 | 10.1039/D0CP00301H
Catalyst | ORR OER | Sealed glass cell | None | N/A | 0.5 M HNO3 | ✔ |  | VASP | PBE | N | N | Y | Dissolution reaction energy Energy above convex hull | N/A | N/A | 26 OER oxide candidates 2 ORR oxide candidates |  | N/A | N/A | N/A | N/A | 2022 | 10.1021/acs.chemmater.2c01233
Electrolyte | HER ORR OER | Button cell | N/A | N/A | Various | ✔ |  | VASP | PBE | N | N | N | Oxygen vacancy Hydration energy ΔGC2O ΔGH2O | N/A | N/A | BaSnxCe0.8-xYb0.2O3-δ |  | 2620 | Not stated | Not studied | 1000 | 2024 | 10.1002/adma.202311159
Electrolyte |  |  | N/A | N/A | N/A | ✔ | ✔ | VASP | PBE | N | N | Y | Li mole fraction Band gap Redox potential Stability Li diffusivity Cost Shear modulus Density | GNN | Materials Project | NaxLi3-xYCl6 |  | N/A | N/A | N/A | N/A | 2024 | 10.1021/jacs.4c03849
Electrolyte |  |  | N/A | N/A | N/A |  | ✔ | N/A | N/A | N/A | N/A | N/A | N/A | LR GPR | Self-generated | 1,4-dioxane |  | N/A | N/A | N/A | N/A | 2022 | 10.1002/cmtd.202200008
Electrolyte |  |  | N/A | N/A | N/A | ✔ |  | VASP | PBE | N/A | N/A | N/A | Energy above convex hull Reaction energy Band gap Ionic conductivity | N/A | N/A | Li3OCl |  | N/A | N/A | N/A | 2400 | 2025 | 10.1038/s41467-025-58522-x
Electrolyte |  |  | N/A | N/A | N/A | ✔ |  | N/A | N/A | N/A | N/A | N/A | Li-phonon band center | N/A | N/A | Li3ErCl6 and 17 other candidates |  | N/A | N/A | N/A | N/A | 2019 | 10.1016/j.isci.2019.05.036
Electrolyte |  |  | N/A | N/A | N/A | ✔ | ✔ | Gaussian 16 | B3LYP/6-31G (d,p) | N | Y | N | N/A | BO | 98 samples of BTZ in various organic solvents | dioxane:dimethyl sulfoxide @ 0.8.0.2 vol% |  | N/A | N/A | N/A | N/A | 2024 | 10.1038/s41467-024-47070-5
⁑metal organic framework ◊rotating ring disk electrode LR: Linear regression BTZ: 2,1,3-benzothiadiazole |  |  | GNN: Graph NN BO: Bayesian Optimization LAS: Lasso regression SVM: Support vector machine