## Appendix C. Data set (filled in
Precursor | HTT (℃) | P | S | N | O | d002 | La | Lc | n | ID/IG | D | VTotal | Lg(SSA) | Cyclic factor | Rate factor | ICE | Capacity | Working Plateau | -lg(DNa+)
waste cork | 1200 | 0 | 0 | 0 | 1.14 | 3.97 | 78 | 12.5 | 3.15 | 2.47 | 9.94 | 0.014 | 0.965201701 | 0.036156 | 0.26 | 71 | 240.7 | 0.37 | 9.05
waste cork | 1400 | 0 | 0 | 0 | 0.73 | 3.92 | 86.6 | 13.6 | 3.47 | 2.22 | 9.01 | 0.011 | 0.932980822 | 0.028795 | 0.36 | 76 | 296.3 | 0.36 | 9.14
waste cork | 1600 | 0 | 0 | 0 | 0.24 | 3.76 | 101.7 | 14.5 | 3.86 | 1.89 | 11.72 | 0.015 | 0.743509765 | 0.024776 | 0.45 | 81 | 274.8 | 0.33 | 8.88
Plant biomass | 1050 | 0 | 0 | 0 | 10.5 | 3.76 | 24.89 | 8.04 | 2.14 | 2.1 | 2.85 | 0.33 | 2.665111737 | 0.02065395789903621 | 0.1 | 69.7 | 35 | 0.23 | 9.61
Plant biomass | 1050 | 0 | 0 | 0 | 12.5 | 3.86 | 19.41 | 10.1 | 2.62 | 1.79 | 83.94 | 0.034 | 0.204119983 | 0.005029 | 0.12 | 72 | 184 | 0.31 | 8.06
the mixture of sucrose and phenol formaldehyde resin | 1300 | 0 | 0 | 0 | 5.88 | 4.1 | 49.67 | 15.82 | 3.86 | 1.06 | 6.28 | 0.0063 | 0.602059991 | 0.107294 | 0.1322183567447687 | 70 | 408 | 0.75 | 9.818388878165772
the mixture of sucrose and phenol formaldehyde resin | 1300 | 0 | 0 | 0 | 1.22 | 4.1 | 50.93 | 16.12 | 3.93 | 0.79 | 5.35 | 0.0053 | 0.602059991 | 0.057423 | 0.25887406447688666 | 85 | 310 | 0.27 | 9.597715284523463
glucose | 1000 | 0 | 0 | 0 | 15.3 | 3.91 | 38.28 | 18.41 | 3.22 | 1 | 2.3 | 0.19 | 2.529943402 | 0.000627 | 0.11 | 44 | 183.4 | 0.41 | 10.872282696620317
glucose | 1300 | 0 | 0 | 0 | 9.8 | 3.85 | 46.01 | 20.02 | 3.4 | 1.08 | 2.9 | 0.024 | 1.536558443 | 0.000649 | 0.45 | 80 | 312.1 | 0.36 | 9.49
glucose | 1500 | 0 | 0 | 0 | 3 | 3.77 | 57.57 | 21.36 | 3.55 | 1.12 | 3.3 | 0.019 | 1.334453751 | 0.000823 | 0.42 | 82 | 295.1 | 0.27 | 9.689975850697955
glucose | 1000 | 0 | 0 | 0 | 9.8 | 3.88 | 57.43 | 20.78 | 3.32 | 1.05 | 2.2 | 0.048 | 1.92992956 | 0.001285 | 0.26 | 60 | 163.1 | 0.33 | 10.527643321587878
glucose | 1300 | 0 | 0 | 0 | 6.8 | 3.78 | 69.3 | 21.93 | 3.54 | 1.12 | 2.3 | 0.016 | 1.447158031 | 0.00124 | 0.4 | 83 | 203.8 | 0.29 | 9.7
glucose | 1500 | 0 | 0 | 0 | 4.3 | 3.57 | 20.99 | 29.58 | 4.17 | 1.39 | 2.3 | 0.014 | 1.354108439 | 0.001001 | 0.37 | 75.9 | 158.1 | 0.23 | 9.731812944175887
rice husk | 1100 | 0 | 0 | 0 | 10.92 | 4.03 | 45.34 | 11.6 | 2.89 | 1.52 | 5.28 | 0.0035 | 0.428134794 | 0.018775 | 0.18 | 64 | 258 | 0.5 | 12.98
rice husk | 1300 | 0 | 0 | 0 | 9.39 | 3.95 | 58.35 | 12.3 | 3.11 | 1.4 | 22.56 | 0.0018 | -0.568636236 | 0.061136 | 0.2 | 66 | 265 | 0.7 | 12.91
rice husk | 1500 | 0 | 0 | 0 | 5.66 | 3.84 | 62.08 | 13.1 | 3.41 | 1.34 | 25.67 | 0.0015 | -0.638272164 | 0.018776 | 0.29 | 68 | 258 | 0.34 | 12.94
petroleum asphalt | 1100 | 0 | 0 | 0 | 8.63 | 3.82 | 30.64 | 9.41 | 2.46 | 1.69 | 1.09 | 0.0275 | 2.005566571 | 0.098787 | 0.44 | 80.8 | 126.5 | 0.35 | 10.146703597934987
petroleum asphalt | 1100 | 0 | 0 | 0 | 15.61 | 3.89 | 26.43 | 8.87 | 2.28 | 1.94 | 1.18 | 0.1081 | 2.565777004 | 0.125937 | 0.48 | 83.6 | 131.5 | 0.39 | 9.41
petroleum asphalt | 1100 | 0 | 0 | 0 | 18.99 | 3.92 | 31.72 | 8.61 | 2.2 | 1.9 | 1.14 | 0.0926 | 2.510384131 | 0.108247 | 0.5 | 82.8 | 156.4 | 0.4 | 10.021004573635729
petroleum asphalt | 1100 | 0 | 0 | 0 | 0.18 | 3.49 | 39.93 | 19.56 | 5.6 | 1.37 | 0.74 | 0.0014 | 0.880813592 | 0.100512 | 0.16 | 67.5 | 83.2 | 0.33 | 10.453829852249722
anthracite | 1300 | 0 | 0 | 0 | 11.23 | 4.02 | 38.1 | 11.8 | 2.94 | 4.43 | 2.24 | 0.26 | 2.643452676 | 0.000986 | 0.13 | 50.9 | 125.8 | 0.48 | 8.95
anthracite | 700 | 0 | 0 | 0 | 6.75 | 3.85 | 46.5 | 15.8 | 4.1 | 3.09 | 2.89 | 0.06 | 1.908485019 | 0.000163 | 0.39 | 82.3 | 254.6 | 0.26 | 9.13
anthracite | 1300 | 0 | 0 | 0 | 5.36 | 3.69 | 54.1 | 17 | 4.61 | 2.64 | 15.68 | 0.008 | 0.176091259 | 0.001124 | 0.29 | 78.6 | 182.2 | 0.26 | 9.24
sucrose and coal | 1200 | 0 | 0 | 0 | 9.1 | 3.96 | 49.02 | 17.59 | 4.44 | 2.02 | 5.468 | 0.1103 | 1.906819715 | 0.002645 | 0.35 | 61.1 | 103.1 | 0.41 | 10.89
platanus bark | 700 | 0 | 0 | 0 | 9.63 | 3.94 | 16.2 | 7.6 | 1.93 | 0.84 | 4.37 | 0.658 | 2.779596491 | 0.009694 | 0.19 | 34 | 236 | 0.87 | 12.35
platanus bark | 700 | 0 | 0 | 0 | 14.14 | 3.79 | 33.9 | 8.85 | 2.34 | 0.78 | 2.15 | 0.165 | 2.487421211 | 0.003442 | 0.09 | 40 | 91.1 | 0.35 | 12.37
buckwheat hulls | 700 | 0 | 0 | 0 | 5.79 | 3.87 | 53.21 | 13.5 | 3.49 | 1.79 | 4.349 | 0.044 | 1.607240504 | 0.001854 | 0.16 | 30 | 215.03 | 0.4 | 11.360598301534644
buckwheat hulls | 900 | 0 | 0 | 0 | 4.67 | 3.84 | 71.15 | 14.6 | 3.8 | 1.75 | 4.454 | 0.037 | 1.521530341 | 0.002217 | 0.55 | 35 | 285.8 | 0.33 | 11.287383544390998
buckwheat hulls | 1100 | 0 | 0 | 0 | 4.14 | 3.83 | 71.08 | 15.9 | 4.15 | 1.64 | 5 | 0.035 | 1.447158031 | 5.9e-05 | 0.26 | 53.4 | 366.28 | 0.3 | 8.56
buckwheat hulls | 1300 | 0 | 0 | 0 | 3.97 | 3.74 | 83.24 | 16.8 | 4.49 | 1.59 | 5.507 | 0.027 | 1.316808752 | 0.001824 | 0.19 | 41.3 | 241.72 | 0.27 | 11.048773709631432
paper towels | 1400 | 0 | 0 | 0 | 5.85 | 3.97 | 70.59 | 10.21 | 2.57 | 1.29 | 0.793 | 0.00097 | 0.689308859 | 0.04585 | 1.12 | 86.5 | 231.6 | 0.23 | 12.28
paper towels | 1400 | 0 | 0 | 0 | 3.27 | 3.94 | 71.24 | 10.77 | 2.73 | 1.18 | 1.315 | 0.00215 | 0.815577748 | 0.033725 | 1.54 | 92.05 | 225.45 | 0.28 | 11.99
paper towels | 1400 | 0 | 0 | 0 | 3.81 | 3.54 | 73.18 | 18.69 | 5.28 | 1.03 | 0.206 | 0.00029 | 0.749736316 | 0.125525 | 1.14 | 74.62 | 90.01 | 0.26 | 12.09
waste wood | 1500 | 0 | 0 | 0 | 5.62 | 3.404 | 63.53 | 48.66 | 14.29 | 1.15 | 4.69 | 0.05579 | 1.677606953 | 0.000212 | 0.14 | 63.9 | 202.64 | 0.31 | 9.66842229881575
waste wood | 1500 | 0 | 0 | 0 | 5.28 | 3.784 | 53 | 13.46 | 3.56 | 1.17 | 2.24 | 0.00816 | 1.164352856 | 0.000123 | 0.1 | 69.9 | 241.4 | 0.22 | 10.28182338973351
waste wood | 1500 | 0 | 0 | 0 | 4.81 | 3.733 | 63.58 | 13.47 | 3.61 | 1.295 | 5.02 | 0.00326 | 0.414973348 | 0.000128 | 0.32 | 71.1 | 383.65 | 0.32 | 9.993159627981683
biomass | 1100 | 0 | 0 | 0 | 2.87 | 3.45 | 47.01349870708363 | 15.452479185272605 | 4.445402370076051 | 0.99 | 2.2 | 0.125 | 2.357934847 | 0.000123 | 0.06 | 52 | 194.7 | 0.28 | 10.787393984104769
D-glucose | 1000 | 0 | 0 | 0 | 5.9 | 4.1 | 13.9 | 12.1 | 2.95 | 0.88 | 1.39 | 0.175 | 2.582063363 | 0.009104176459335875 | 0.06 | 62.68 | 160.7 | 0.42 | 8.8
D-glucose | 1300 | 0 | 0 | 0 | 4 | 3.93 | 14.8 | 12.5 | 3.18 | 0.99 | 1.99 | 0.031 | 1 | 0.010863808921298302 | 0.29 | 84.17 | 188.4 | 0.28 | 8.91
D-glucose | 1500 | 0 | 0 | 0 | 3.3 | 3.83 | 15.5 | 13.2 | 3.45 | 1.1 | 2.29 | 0.047 | 1.041392685 | 2.8e-05 | 0.44 | 86.9 | 227.1 | 0.29 | 8.92
D-glucose | 1700 | 0 | 0 | 0 | 2.3 | 3.63 | 21.7 | 14.1 | 3.88 | 1.13 | 3.87 | 0.023 | 0.84509804 | 0.015585991522197886 | 0.32 | 79.26 | 118.5 | 0.1 | 8.9
D-glucose | 1900 | 0 | 0 | 0 | 1.3 | 3.55 | 24.2 | 17.5 | 4.93 | 1.18 | 4.93 | 0.031 | 0.84509804 | 0.016272412128526623 | 0.15 | 69.89 | 89.1 | 0.1 | 9.43
coal pitch | 900 | 0 | 0 | 0 | 6.97 | 3.59 | 42 | 27.05 | 7.53 | 1.27 | 3.65 | 0.004 | 0.681241237 | 0.001074 | 0.14 | 57.95 | 158 | 0.29391377903196647 | 10.321264328767198
coal pitch | 900 | 0 | 0 | 0 | 6.31 | 3.51 | 42.05 | 27.17 | 7.74 | 1.23 | 0.77 | 0.001 | 0.591064607 | 0.001914 | 0.13 | 57.95 | 83.6 | 0.24565103904144164 | 10.534575224857184
cotton roll | 700 | 0 | 0 | 0 | 10.11 | 3.73 | 42.07 | 29.2 | 7.83 | 0.81 | 2.53 | 0.002 | 0.51851394 | 5.3e-05 | 0.2 | 54.1 | 146.7 | 0.34 | 10.430038955051256
Bacterial cellulose | 800 | 0 | 0 | 0 | 10.63 | 3.86 | 45.08 | 26.97 | 6.99 | 0.99 | 0.26 | 0.031 | 2.667452953 | 1.5e-05 | 0.03 | 53.58 | 166.7 | 0.5 | 10.552129999549587
glucose | 500 | 0 | 0 | 0 | 7.19 | 3.89 | 33.57 | 22.16 | 5.7 | 0.168 | 9.76 | 0.274 | 1.749349761 | 0.000261 | 0.05 | 54.2 | 201.1 | 0.56 | 10.22087657197191
phenolic resin | 800 | 0 | 0 | 0 | 10.53 | 3.92 | 44.56 | 20.65 | 5.27 | 0.951 | 32.21 | 0.0062 | -0.113509275 | 2.6e-05 | 0.04 | 66.22 | 131.8 | 0.46 | 9.45
citrate sodium | 800 | 0 | 0 | 0 | 5.75 | 3.66 | 50.64 | 23.64 | 6.46 | 0.97 | 6.74 | 0.427 | 2.403120521 | 0.00994 | 0.05 | 24.97 | 162 | 0.65 | 11.256685883531672
phenolic resin | 700 | 0 | 0 | 0 | 3.99 | 4.02 | 58.06 | 21.18 | 5.27 | 0.84 | 7.36 | 1.806 | 2.991978791 | 0.001031 | 0.09 | 17.6 | 222.61643714903363 | 0.6447006400566991 | 9.59
sucrose | 1300 | 0 | 0 | 0 | 4.71 | 3.84 | 18 | 7.7 | 2.01 | 1.69 | 1.986 | 0.082 | 2.216429831 | 0.002834 | 0.17 | 66 | 126.1 | 0.24 | 10.59
sucrose | 1300 | 0 | 0 | 0 | 4.73 | 3.94 | 16.3 | 6.3 | 1.6 | 2.2 | 2.838 | 0.012 | 1.217483944 | 0.002164 | 0.24 | 79 | 208.2 | 0.24 | 10.18
sucrose | 1300 | 0 | 0 | 0 | 5.5 | 3.95 | 15.5 | 5.7 | 1.44 | 2.03 | 2.741 | 0.014 | 1.31386722 | 0.00219 | 0.25 | 85 | 229.5 | 0.21 | 10.33
furfural | 1100 | 0 | 0 | 0 | 3.9 | 3.87 | 66.47 | 18.9 | 4.88 | 1.1 | 2.66 | 0.011 | 1.227886705 | 0.000178 | 0.15 | 72 | 283.4 | 0.21 | 10.003163580967628
Pistachio shells | 900 | 0 | 0 | 0 | 5.03 | 3.86 | 47.5 | 8.1 | 2.1 | 2.2 | 1.8 | 0.266 | 2.773054693 | 0.000492 | 0.07 | 29 | 67 | 0.44 | 12.54
Pistachio shells | 1000 | 0 | 0 | 0 | 4.8 | 3.84 | 64.1 | 13.7 | 3.57 | 1.75 | 1.82 | 0.368 | 2.907411361 | 0.000623 | 0.07 | 24 | 81.2 | 0.39 | 12.64
Pistachio shells | 1200 | 0 | 0 | 0 | 3.18 | 3.84 | 66.7 | 16.7 | 4.35 | 1.58 | 2.14 | 0.273 | 2.7084209 | 0.001081 | 0.07 | 38 | 125.6 | 0.35 | 13
Pistachio shells | 1400 | 0 | 0 | 0 | 2.19 | 3.81 | 53.1 | 13.6 | 3.57 | 1.6 | 4.87 | 0.018 | 1.176091259 | 0.000247 | 0.22 | 74 | 210.3 | 0.2 | 11.62
starch | 1200 | 0 | 0 | 0 | 8.8 | 3.94 | 45.1 | 14.5 | 3.68 | 2.15 | 4.94 | 0.012 | 0.987666265 | 3.6e-05 | 0.26 | 84.9 | 147.1 | 0.23 | 9.35
starch | 1300 | 0 | 0 | 0 | 7.93 | 3.91 | 47.1 | 14.8 | 3.79 | 1.93 | 4.94 | 0.011 | 0.949390007 | 1.8e-05 | 0.27 | 87.3 | 281.4 | 0.22 | 9.58
starch | 1400 | 0 | 0 | 0 | 7.3 | 3.86 | 49.1 | 15.2 | 3.94 | 1.83 | 5.27 | 0.009 | 0.834420704 | 0.020710763772666743 | 0.26 | 83.3 | 144.4 | 0.2 | 9.33
longan kernel | 1300 | 0 | 0 | 0 | 13 | 3.9 | 15.5 | 4.3 | 1.1 | 1.79 | 3.45 | 0.021 | 1.390935107 | 0.00023 | 0.08 | 79 | 345 | 0.32 | 6.4
Balsa wood | 1200 | 0 | 0 | 0 | 4.12 | 3.81 | 67.27 | 18.68 | 4.9 | 1.11 | 6.75 | 0.014 | 0.913813852 | 0.014315685361344463 | 0.07 | 64.7 | 254.4 | 0.2 | 9.63
Balsa wood | 1400 | 0 | 0 | 0 | 3.65 | 3.8 | 65.15 | 16.96 | 4.46 | 1.15 | 9.3 | 0.019 | 0.901458321 | 0.003781 | 0.06 | 64.2 | 287.4 | 0.16 | 10.23
Balsa wood | 1600 | 0 | 0 | 0 | 3.31 | 3.75 | 82.05 | 19.78 | 5.27 | 1.23 | 11.49 | 0.024 | 0.921686475 | 0.01623132225194706 | 0.07 | 60.3 | 262.8 | 0.18 | 8.88
basswood | 1300 | 0 | 0 | 0 | 5.64 | 3.88 | 77 | 18.93 | 4.88 | 2.11 | 18.46 | 0.0104 | 0.352761192 | 6.5e-05 | 0.08 | 92.6 | 279.5 | 0.22 | 6.98
pitch | 800 | 0 | 0 | 0 | 16.3 | 3.87 | 33.9 | 11.5 | 2.97 | 2.04 | 6.65 | 0.226 | 2.133538908 | 0.012261071267396673 | 0.11 | 59.9 | 186.8 | 0.37 | 9.62
pitch | 1000 | 0 | 0 | 0 | 16.75 | 3.85 | 32.5 | 11.8 | 3.06 | 2.01 | 6.96 | 0.21 | 2.08170727 | 0.011633544333797959 | 0.15 | 63.9 | 203.9 | 0.31 | 9.67
pitch | 1200 | 0 | 0 | 0 | 10.92 | 3.86 | 37.3 | 12 | 3.11 | 1.96 | 13.06 | 0.016 | 0.69019608 | 0.011500320678850609 | 0.18 | 67.1 | 227.7 | 0.25 | 9.71
pitch | 1400 | 0 | 0 | 0 | 5.44 | 3.66 | 42.4 | 12.5 | 3.42 | 1.91 | 13.66 | 0.014 | 0.612783857 | 0.017690100718854584 | 0.15 | 76.3 | 158.9 | 0.21 | 9.7
pitch | 1600 | 0 | 0 | 0 | 5.32 | 3.43 | 62.2 | 52.1 | 15.19 | 1.89 | 9.76 | 0.01 | 0.612783857 | 0.01738749086335306 | 0.19 | 72.7 | 197.2 | 0.17 | 9.69
pitch | 2800 | 0 | 0 | 0 | 3.03 | 3.36 | 82.4 | 88.1 | 26.22 | 0.52 | 10 | 0.007 | 0.447158031 | 0.02416874153553083 | 0.04 | 37 | 39.4 | 0.29 | 9.76
bamboo | 900 | 0 | 0 | 0 | 10.52 | 3.92 | 11.65 | 7.55 | 1.93 | 2.25 | 1.63 | 0.212 | 2.715669142 | 1.6e-05 | 0.31 | 68.2 | 165.9 | 0.37 | 10.22
bamboo | 1100 | 0 | 0 | 0 | 8.1 | 3.87 | 12.55 | 7.98 | 2.06 | 2.22 | 3.7 | 0.033 | 1.551449998 | 2e-05 | 0.04 | 72.7 | 303.8 | 0.3 | 9.69
bamboo | 1300 | 0 | 0 | 0 | 7.86 | 3.85 | 11.88 | 8.52 | 2.21 | 2.2 | 5.22 | 0.017 | 1.115277591 | 4.1e-05 | 0.12 | 84.1 | 326.8 | 0.19 | 9.91
bamboo | 1500 | 0 | 0 | 0 | 2.56 | 3.71 | 18.06 | 9.83 | 2.65 | 2.04 | 18.06 | 0.017 | 0.575187845 | 3.2e-05 | 0.24 | 85.6 | 300 | 0.11 | 9.71
bamboo | 1700 | 0 | 0 | 0 | 2.42 | 3.7 | 17.01 | 10.27 | 2.78 | 1.97 | 15.18 | 0.014 | 0.567026366 | 2.5e-05 | 0.31 | 87.6 | 310.2 | 0.11 | 9.84
corncobs | 950 | 0 | 0 | 0 | 1.6 | 3.87 | 50.8 | 7.8 | 2.02 | 1 | 2.1 | 0.065 | 2.09482038 | 0.000178 | 0.1 | 59.4 | 254 | 0.36 | 10.56
kapok fibers | 1200 | 0 | 0 | 0 | 1.9 | 3.91 | 61.78 | 21.97 | 5.62 | 1.03 | 5.34 | 0.041 | 1.488550717 | 0.006214 | 0.11 | 77 | 252.2 | 0.43 | 6.87
kapok fibers | 1400 | 0 | 0 | 0 | 1.2 | 3.57 | 84.86 | 22.28 | 6.24 | 1.08 | 6.66 | 0.032 | 1.283301229 | 0.001934 | 0.17 | 83 | 403.3 | 0.4 | 6.85
kapok fibers | 1600 | 0 | 0 | 0 | 0.6 | 3.56 | 87.04 | 26 | 7.3 | 1.1 | 5.73 | 0.022 | 1.190331698 | 0.001709 | 0.25 | 90 | 508 | 0.37 | 6.67
phenolic resin | 1500 | 0 | 0 | 0 | 3.84 | 3.72 | 48 | 12.2 | 3.28 | 1.09 | 18.84 | 0.561 | 2.075546961 | 0.002584 | 0.09 | 60 | 189.4 | 0.3 | 10.05624340290265
corn starch | 900 | 0 | 0 | 0 | 5.98 | 3.8 | 34.3 | 7.9 | 2.08 | 0.92 | 1.64 | 0.2 | 2.687457613 | 0.002213 | 0.15 | 77 | 219.5 | 0.38 | 10.161971499845118
corn starch | 900 | 0 | 0 | 0 | 4.31 | 3.7 | 33.6 | 9.4 | 2.54 | 0.97 | 14.81 | 0.02 | 0.73239376 | 0.002711 | 0.21 | 67 | 257.3 | 0.36 | 9.21
Sorghum stalk | 1100 | 0 | 0 | 0 | 3.74 | 3.95 | 73.15 | 8 | 2.03 | 0.36 | 2.01 | 0.118 | 2.370142847 | 0.02193652737231166 | 0.79 | 57.5 | 133.5 | 0.54 | 11.036762846422018
Sorghum stalk | 1300 | 0 | 0 | 0 | 3.71 | 3.81 | 59.99 | 8.8 | 2.31 | 0.52 | 3.71 | 0.033 | 1.550839605 | 0.015169888457197845 | 0.3 | 62.2 | 211.5 | 0.4 | 10.643088077338195
Sorghum stalk | 1500 | 0 | 0 | 0 | 3.62 | 3.72 | 71.62 | 9.5 | 2.55 | 0.6 | 2.81 | 0.06 | 1.932220014 | 0.022208470053197257 | 1.07 | 58.8 | 127.8 | 0.38 | 10.938539281767678
epoxy resins | 1500 | 0 | 0 | 0 | 3.94 | 3.54 | 50.7 | 15 | 4.24 | 1.08 | 5.9 | 0.111 | 1.875697762 | 0.006056 | 0.14 | 79.3 | 94 | 0.23 | 12.39
epoxy resins | 1500 | 0 | 0 | 0 | 3.49 | 3.6 | 47.1 | 13.7 | 3.81 | 1.1 | 5.39 | 0.096 | 1.851991748 | 0.004476 | 0.17 | 79 | 171 | 0.19 | 12.5
epoxy resins | 1500 | 0 | 0 | 0 | 3.59 | 3.65 | 40.4 | 12.8 | 3.51 | 1.13 | 5.48 | 0.083 | 1.784117816 | 0.004121 | 0.21 | 80.9 | 209 | 0.2 | 12.69
epoxy resins | 1500 | 0 | 0 | 0 | 3.65 | 3.72 | 37.9 | 12.5 | 3.36 | 1.18 | 5.03 | 0.077 | 1.786396461 | 0.004182 | 0.22 | 77.8 | 209 | 0.18 | 12.76
epoxy resins | 1500 | 0 | 0 | 0 | 4.1 | 3.73 | 34.7 | 12.3 | 3.3 | 1.22 | 5.38 | 0.08 | 1.773786445 | 0.00385 | 0.23 | 80.2 | 221 | 0.18 | 12.68
epoxy resins | 1500 | 0 | 0 | 0 | 3.85 | 3.75 | 32.5 | 11.5 | 3.07 | 1.27 | 5.38 | 0.104 | 1.886603514 | 0.003333 | 0.29 | 80.6 | 255 | 0.19 | 12.64
Bamboo | 1100 | 0 | 0 | 0 | 3.11 | 4.62 | 28.8 | 20.5 | 4.44 | 1.3083605093527286 | 2.19 | 0.27 | 2.686636269 | 0.000584 | 0.06583986006585107 | 58.7 | 301.9 | 0.93 | 10.131474891550923
d-glucose | 1100 | 0 | 0 | 0 | 7.55 | 3.7 | 55.28 | 21.66 | 5.85 | 1.16 | 4.97 | 0.602 | 2.684755622 | 0.004504 | 0.15 | 68.4 | 367.7 | 0.57 | 9.849172808090081
shaddock peel | 500 | 0 | 0 | 0 | 14.14 | 3.52 | 44.43 | 11.92 | 3.39 | 2.22 | 1.82 | 0.221 | 2.686636269 | 0.0246 | 0.17 | 44 | 157 | 0.6 | 11.016612833563606
shaddock peel | 600 | 0 | 0 | 0 | 11.69 | 3.76 | 95.19 | 16.24 | 4.32 | 1.39 | 1.85 | 0.247 | 2.72916479 | 0.019824 | 0.18 | 70 | 336.7 | 0.49 | 10.267354222769399
shaddock peel | 700 | 0 | 0 | 0 | 9.28 | 3.71 | 72.44 | 15.41 | 4.15 | 1.89 | 1.25 | 0.136 | 2.638489257 | 0.027564 | 0.13 | 65 | 161.2 | 0.53 | 10.601763612025593
commercial hard carbon | - | 0 | 0 | 0 | 7.03 | 3.86 | 74.85 | 22.26 | 5.77 | 1.06 | 12.86 | 0.012 | 0.554368001 | 0.000273 | 0.16 | 77 | 116.2 | 0.29 | 9.31
commercial hard carbon | 450 | 0 | 0 | 0 | 22.61 | 3.96 | 73.51 | 21.36 | 5.39 | 1.08 | 3.55 | 0.023 | 1.419955748 | 8e-05 | 0.25 | 68 | 288.1 | 0.41 | 9
rubberwood | 900 | 0 | 0 | 0 | 14.36 | 3.89 | 58.19 | 18.76 | 4.82 | 0.85 | 1.74 | 0.122 | 2.447886415 | 9.8e-05 | 0.1 | 53.9 | 210.5 | 0.18 | 12.71
rubberwood | 1000 | 0 | 0 | 0 | 12.32 | 3.86 | 59.01 | 19.08 | 4.94 | 0.78 | 1.77 | 0.122 | 2.439679991 | 0.000172 | 0.1 | 50.973569526493016 | 239.3 | 0.48645091068326707 | 13.12
rubberwood | 1200 | 0 | 0 | 0 | 11.48 | 3.75 | 67.55 | 19.12 | 5.1 | 0.74 | 3.49 | 0.028 | 1.50609896 | 0.000157 | 0.11 | 71.3 | 388.6 | 0.21 | 11.61
rubberwood | 1400 | 0 | 0 | 0 | 9.15 | 3.4 | 67.97 | 21.54 | 6.34 | 0.77 | 6.02 | 0.019 | 1.101059355 | 0.000165 | 0.1 | 70.3056804941186 | 365.4 | 0.38990540627148984 | 11.88
bituminous coal | 1300 | 0 | 0 | 0 | 4.64 | 3.97 | 75.15 | 11.2 | 2.82 | 1.58 | 6.2 | 0.082 | 1.724111954 | 0.030589 | 0.12 | 49.5 | 135.8 | 0.32715046955910715 | 10.27
bituminous coal | 1300 | 0 | 0 | 0 | 11.62 | 3.79 | 72.47 | 21.51 | 5.67 | 1.18 | 13.36 | 0.073 | 1.340642378 | 0.010433 | 0.23 | 64.2 | 259.5 | 0.24 | 9.45
PET-based plastic waste | 1000 | 0 | 0 | 0 | 16.86 | 3.79 | 77.67 | 18.47 | 4.87 | 1.34 | 3.63 | 0.186 | 2.311753861 | 5.5e-05 | 0.35 | 66 | 271.5 | 0.16 | 8.79
commercial hard carbon | - | 0 | 0 | 0 | 3.79 | 3.85 | 64.66 | 19.4 | 5.04 | 1.12 | 2.56 | 0.0302 | 1.674034 | 2.1e-05 | 0.15 | 88.3 | 293.2 | 0.24 | 10.75
commercial hard carbon | 800 | 0 | 0 | 0 | 2.57 | 3.92 | 59.5 | 21.92 | 5.59 | 1.39 | 5.53 | 0.0271 | 1.292256071 | 5e-06 | 0.05 | 90.8 | 303.9 | 0.24 | 10.33
commercial hard carbon | 1000 | 0 | 0 | 0 | 2.29 | 3.95 | 52.7 | 20.44 | 5.17 | 1.49 | 4.23 | 0.0122 | 1.062205809 | 7e-06 | 0.05 | 91.2 | 314.6 | 0.22 | 10.41
commercial hard carbon | 1200 | 0 | 0 | 0 | 1.88 | 3.88 | 70.46 | 21.45 | 5.53 | 1.15 | 5.27 | 0.0114 | 0.937016107 | 6e-06 | 0.05 | 92 | 327.2 | 0.21 | 10.36
Peanut shell | 1000 | 0 | 0 | 0 | 6.26 | 3.73 | 59.49 | 15.78 | 4.23 | 0.91 | 3.64 | 0.032 | 1.549738731 | 0.055278 | 0.16 | 53.3 | 171.3 | 0.31 | 10.9
sugarcane bagasse | 1000 | 0 | 0 | 0 | 4.57 | 3.55 | 89.26 | 20.16 | 5.68 | 0.81 | 4.98 | 0.109 | 1.940815209 | 0.081133 | 0.09 | 27.3 | 81.5 | 0.42 | 11.03
glucose | 1400 | 0 | 0 | 0 | 4.71 | 3.78 | 40.95 | 10.6 | 2.8 | 1.01 | 1.97 | 0.086 | 2.194153436 | 0.076725 | 1.15 | 77.7 | 128 | 0.22 | 11.3
pitch | 1400 | 0 | 0 | 0 | 8.8 | 3.85 | 110.81 | 22.6 | 5.87 | 1.08 | 6.97 | 0.1595 | 1.98985011 | 0.032167 | 0.2 | 63.5 | 228.5 | 0.42 | 10.96
pitch | 1400 | 0 | 0 | 0 | 5.8 | 3.85 | 109.62 | 22.96 | 5.96 | 1.13 | 7.18 | 0.084 | 1.701395269 | 0.001478 | 0.27 | 77.6 | 285.8 | 0.29 | 10.44
pitch | 1400 | 0 | 0 | 0 | 5.7 | 3.87 | 108.53 | 22.74 | 5.91 | 1.1 | 7.67 | 0.0713 | 1.617524535 | 0.005644 | 0.3 | 75.9 | 318.1 | 0.25 | 10.47
pitch | 1400 | 0 | 0 | 0 | 7.3 | 3.85 | 108.06 | 22.37 | 5.81 | 1.06 | 4.86 | 0.0932 | 1.933942603 | 0.0142 | 0.23 | 71.3 | 243.6 | 0.28 | 10.72
vinasse | 1100 | 0 | 0 | 0 | 5.67 | 3.67 | 33 | 15 | 4.09 | 1.05 | 2.2 | 0.26 | 2.675475879 | 0.003242 | 0.1 | 30 | 138.5 | 0.43 | 11.416904831761656
vinasse | 900 | 0 | 0 | 0 | 5.08 | 3.7 | 30 | 15 | 4.05 | 0.93 | 4.59 | 0.02 | 1.241048151 | 0.002754 | 0.15 | 53.7 | 207.7 | 0.34 | 10.555444446466245
vinasse | 1100 | 0 | 0 | 0 | 4.55 | 3.86 | 27 | 14 | 3.63 | 0.98 | 7.65 | 0.02 | 1.019531685 | 0.001073 | 0.31 | 61.1 | 311 | 0.36 | 9.36
vinasse | 1300 | 0 | 0 | 0 | 3.87 | 3.73 | 28 | 16 | 4.29 | 1.07 | 3.63 | 0.04 | 1.643650038 | 0.000591 | 0.25 | 56 | 284.8 | 0.35 | 10.379710614716736
asphalt | 1300 | 0 | 0 | 0 | 3.01 | 3.66 | 59.29 | 9.16 | 2.5 | 1.1 | 15.05 | 0.004 | 0.004321374 | 0.000139 | 0.33 | 62.29 | 159.6 | 0.3 | 10.306859201166075
acetylated pine | 1300 | 0 | 0 | 0 | 12.33 | 3.98 | 48.7 | 12.3 | 3.09 | 1.81 | 2.09 | 0.126 | 2.38219721 | 0.004923 | 0.15 | 54.8 | 205.9 | 0.37 | 10.73
corn cob | 1300 | 0 | 0 | 0 | 11.31 | 3.96 | 43.7 | 12.3 | 3.11 | 1.47 | 2.06 | 0.101 | 2.292034436 | 0.00433 | 0.14 | 61.5 | 279.2 | 0.27 | 10.52
pine | 1300 | 0 | 0 | 0 | 8.19 | 3.9 | 43.6 | 13.5 | 3.46 | 1.76 | 2.7 | 0.145 | 2.332034277 | 0.004612 | 0.16 | 60.1 | 258.3 | 0.3 | 10.66
Polycarbonate | 1200 | 0 | 0 | 0 | 7.75 | 3.77 | 33.36 | 12.69 | 3.37 | 1.56 | 8.69 | 0.004 | 0.267171728 | 0.001455 | 0.32 | 80.6 | 130.8 | 0.19 | 9.21
Polycarbonate | 1400 | 0 | 0 | 0 | 7.34 | 3.75 | 39.28 | 13.47 | 3.59 | 1.46 | 8.05 | 0.004 | 0.247973266 | 0.003202 | 0.25 | 84.6 | 229.9 | 0.17 | 9.04
Polycarbonate | 1600 | 0 | 0 | 0 | 6.52 | 3.72 | 45.56 | 13.69 | 3.68 | 1.35 | 12.56 | 0.006 | 0.276461804 | 0.005431 | 0.47 | 84.3 | 134 | 0.15 | 9.17
Polyethylene terephthalate | 1200 | 0 | 0 | 0 | 12.16 | 3.81 | 37.58 | 12.1 | 3.18 | 1.42 | 6.29 | 0.002 | 0 | 0.003049 | 0.21 | 80.8 | 218.5 | 0.21 | 9.11
Polyethylene terephthalate | 1400 | 0 | 0 | 0 | 8.02 | 3.8 | 40.35 | 13.78 | 3.63 | 1.35 | 7.65 | 0.002 | 0 | 0.001835 | 0.57 | 86.1 | 202.9 | 0.17 | 9.05
Polyethylene terephthalate | 1600 | 0 | 0 | 0 | 7.3 | 3.63 | 44.9 | 14.21 | 3.92 | 1.01 | 7.37 | 0.005 | 0.424881637 | 0.00372 | 0.22 | 83.2 | 227.3 | 0.14 | 9.19
Artemia cyst shells | 1300 | 0 | 0 | 0 | 6 | 3.77 | 66.7 | 20.76 | 5.51 | 1.03 | 8.7 | 0.00945 | 0.462397998 | 0.004758 | 0.18 | 76 | 181.6 | 0.28 | 9.12
resol | 800 | 0 | 0 | 0 | 7.5 | 3.7 | 37.31 | 13.8 | 3.73 | 1.06 | 7.28 | 1.4 | 2.88592634 | 0.013543389135942142 | 0.14 | 14.8 | 47.1 | 0.58 | 10.8
resol | 800 | 0 | 0 | 0 | 8.3 | 4 | 37.3 | 13.4 | 3.35 | 1.88 | 5.78 | 1.14 | 2.897077003 | 0.012078350139186268 | 0.12 | 17.1 | 78.2 | 0.64 | 10.39
resol | 800 | 0 | 0 | 0 | 8.1 | 4 | 36.85 | 13.4 | 3.35 | 1.08 | 6.74 | 0.89 | 2.722633923 | 0.012475387696410576 | 0.18 | 38.2 | 127.2 | 0.61 | 12.66
potassium gluconate | 850 | 0 | 0 | 0 | 9.14 | 4.07 | 41.74 | 14.91 | 3.66 | 0.94 | 2.981 | 0.766 | 2.964500052 | 4.7e-05 | 0.1 | 66.3 | 301.8 | 0.5037880023240248 | 6.81
Microcrystalline cellulose | 1000 | 0 | 0 | 0 | 12.1 | 3.93 | 33.1 | 11.1 | 2.82 | 1.01 | 4.44 | 0.04 | 1.556302501 | 1e-06 | 0.07 | 34.3 | 108.9 | 0.47 | 11.327717274232036
Microcrystalline cellulose | 1000 | 0 | 0 | 0 | 19.3 | 3.5 | 40.6 | 16.2 | 4.63 | 0.83 | 7.5 | 0.18 | 1.982271233 | 1e-06 | 0.13 | 37.9 | 207.1 | 0.78 | 10.861323596008631
Microcrystalline cellulose | 1000 | 0 | 0 | 0 | 3.9 | 3.62 | 37.1 | 12 | 3.31 | 0.94 | 6.18 | 0.32 | 2.315970345 | 2e-06 | 0.05 | 21.5 | 79.9 | 0.59 | 11.70049180265176
Borassus flabellifer male inflorescences | 1400 | 0 | 0 | 0 | 17.62 | 3.55 | 35.3 | 10.1 | 2.85 | 1.35 | 5.24 | 0.005 | 0.610660163 | 0.0865 | 0.2 | 76.4 | 375 | 0.29 | 9.726804891015178
Borassus flabellifer male inflorescences | 1400 | 0 | 0 | 0 | 5.47 | 3.6 | 52.1 | 14.1 | 3.92 | 0.77 | 5.31 | 0.009 | 1.2757719 | 0.038225 | 0.26 | 86.6 | 413 | 0.18 | 9.429011543521625
Borassus flabellifer male inflorescences | 1400 | 0 | 0 | 0 | 6.34 | 3.58 | 48.4 | 11.2 | 3.13 | 1.03 | 5.28 | 0.007 | 0.947433722 | 0.0649 | 0.24 | 83.4 | 405 | 0.45 | 9.57440605354188
Epoxy phenol novolac resin | 1400 | 0 | 0 | 0 | 7.21 | 3.89 | 18.61 | 17.89 | 4.6 | 1.44 | 8.62 | 0.0073 | 0.527629901 | 3.9e-05 | 0.08 | 82.6 | 382.9 | 0.31 | 11.4
Epoxy phenol novolac resin | 1600 | 0 | 0 | 0 | 6.06 | 3.82 | 26.17 | 18.38 | 4.81 | 1.34 | 8.17 | 0.0054 | 0.418301291 | 2.2e-05 | 0.07 | 83.8 | 424.9 | 0.22 | 11.24
Epoxy phenol novolac resin | 1800 | 0 | 0 | 0 | 2.87 | 3.64 | 54.38 | 23.76 | 6.53 | 1.22 | 7.43 | 0.0027 | 0.155336037 | 1.4e-05 | 0.08 | 84.6 | 465.1 | 0.24 | 11.22
lignin | 1400 | 0 | 0 | 0 | 8.79 | 3.87 | 22.69 | 12.33 | 3.19 | 1.13 | 9.08 | 0.0019 | -0.070581074 | 0.016156 | 0.32 | 78.09 | 213.1 | 0.22 | 12.08
Artemia cyst shells | 1300 | 0 | 0 | 0.8 | 13.5 | 3.79 | 57.65 | 19.55 | 5.16 | 1.17 | 6 | 0.197 | 2.456062224 | 0.004748 | 0.22 | 68.4 | 253.1 | 0.3 | 8.85
Artemia cyst shells | 1300 | 0 | 0 | 2.1 | 7.3 | 3.71 | 66.75 | 19.6 | 5.28 | 1.05 | 10.8 | 0.0145 | 0.838849091 | 0.004896 | 0.22 | 71.7 | 240.6 | 0.27 | 9.01
rosewood | 1300 | 0 | 0 | 1.1 | 6.44 | 3.87 | 74.72 | 17.69 | 4.57 | 2.45 | 17.21 | 0.0131 | 0.483501713 | 6.3e-05 | 0.07 | 89.8 | 307.9 | 0.28 | 6.95
poplar wood | 1300 | 0 | 0 | 1.25 | 7.67 | 3.85 | 59.91 | 19.75 | 5.13 | 2.32 | 19.26 | 0.0215 | 0.649870094 | 0.000243 | 0.07 | 86.1 | 321.9 | 0.23 | 6.93
azobe wood | 1300 | 0 | 0 | 0.13 | 5.97 | 3.87 | 69.4 | 19.73 | 5.1 | 2.52 | 19.25 | 0.0124 | 0.410962718 | 5.4e-05 | 0.08 | 71.8 | 319.9 | 0.25 | 6.97
fir wood | 1300 | 0 | 0 | 0.37 | 6.65 | 3.81 | 73 | 19.37 | 5.08 | 1.74 | 17.4 | 0.0134 | 0.488635311 | 6.8e-05 | 0.07 | 87.4 | 297.9 | 0.22 | 6.95
moso bamboo | 1300 | 0 | 0 | 2.51 | 8.58 | 3.82 | 80.69 | 19.94 | 5.22 | 1.96 | 12.21 | 0.0029 | -0.022322112 | 0.000365 | 0.08 | 87.3 | 331.4 | 0.22 | 6.92
Fir wood | 1300 | 0 | 0 | 0.08 | 0.61 | 3.83 | 39.7 | 11.3 | 2.95 | 1.39 | 6.83 | 0.369 | 2.334453751 | 0.013856 | 0.24 | 72.4 | 249.5 | 0.28 | 13.13
Fir wood | 1300 | 0 | 0 | 0.17 | 0.5 | 3.86 | 33.8 | 11 | 2.85 | 1.61 | 3.51 | 0.034 | 1.588831726 | 0.017364 | 0.12 | 66.6 | 241.8 | 0.34 | 13.08
Fir wood | 1300 | 0 | 0 | 0.29 | 1.01 | 4.03 | 34.4 | 11 | 2.73 | 1.59 | 8.08 | 0.021 | 1.017033339 | 0.017436 | 0.2 | 71.2 | 228.4 | 0.3 | 13.11
Fir wood | 1300 | 0 | 0 | 0.15 | 0 | 3.77 | 35.3 | 11.1 | 2.94 | 1.52 | 7.59 | 0.045 | 1.374748346 | 0.014776 | 0.14 | 66.4 | 201.9 | 0.24 | 13.05
Fir wood | 1100 | 0 | 0 | 0.25 | 0.39 | 3.83 | 30.7 | 10.3 | 2.69 | 1.61 | 8.02 | 0.086 | 1.632457292 | 0.018756 | 0.19 | 68.9 | 189.1 | 0.18 | 10.159663929219873
Fir wood | 800 | 0 | 0 | 0.49 | 2.47 | 3.91 | 29.5 | 9.2 | 2.35 | 1.82 | 3.61 | 0.032 | 1.550228353 | 0.022792 | 0.16 | 55.7 | 183.4 | 0.36 | 10.706085433571914
cornstarch | biological fermentation | 0 | 0 | 0.5 | 2.98 | 3.86 | 28.43 | 11.82 | 3.06 | 1.76 | 1.75 | 0.037 | 1.622317661 | 0.000262 | 0.4 | 83.6 | 386 | 0.37 | 9.618254701997362
cornstarch | biological fermentation | 0 | 0 | 0.62 | 5.51 | 4.01 | 61.55 | 21.91 | 5.46 | 1.81 | 9.382232473592204 | -0.045196036 | 0.910090546 | 0.00021 | 0.03 | 87.2 | 311 | 0.37 | 9.29106484047495
potato starch | biological fermentation | 0 | 0 | 0.65 | 5.54 | 3.95 | 51.04702639391636 | 17.02872028345856 | 4.333368299405716 | 1.84 | 1.81 | 0.007 | 1.308137379 | 0.000241 | 0.19 | 71.67670584632288 | 300 | 0.45 | 10.067263514825061
carboxymethyl cellulose sodium | 900 | 0 | 0 | 4.95 | 5.29 | 3.64 | 38 | 21 | 5.77 | 1.1 | 2.27 | 0.27 | 2.691081492 | 1.9e-05 | 0.03 | 51.16 | 150.4 | 0.81 | 12.26
carboxymethyl cellulose sodium | 1050 | 0 | 0 | 2.35 | 5.65 | 3.88 | 15.6 | 14 | 3.61 | 1.05 | 2.74 | 0.26 | 2.597695186 | 2.2e-05 | 0.02 | 79.52 | 273.3 | 0.54 | 11.85
carboxymethyl cellulose sodium | 1200 | 0 | 0 | 1.84 | 4.92 | 3.77 | 31.5 | 15.5 | 4.11 | 0.98 | 2.61 | 0.23 | 2.532754379 | 5e-05 | 0.02 | 65.4 | 167.1 | 0.78 | 11.92
resorcinol-formaldehyde resin | 800 | 0 | 0 | 2.5 | 12.29 | 3.73 | 37.42 | 10.06 | 2.7 | 1.02 | 2.3 | 0.41 | 2.851680205 | 2.3e-05 | 0.04 | 97 | 239.5 | 0.42066072861923764 | 10.01
resorcinol-formaldehyde resin | 800 | 0 | 0 | 3.05 | 6.01 | 3.81 | 38.06 | 8.14 | 2.14 | 0.99 | 4.2 | 0.962 | 2.966066605 | 3.5e-05 | 0.07 | 65 | 288.4 | 0.5352562993762542 | 10.17
resorcinol-formaldehyde resin | 800 | 0 | 0 | 3.64 | 6.14 | 3.8 | 31.11 | 9.86 | 2.59 | 0.98 | 5.1 | 0.873 | 2.834585997 | 3.1e-05 | 0.11 | 88 | 324.2 | 0.488445685274028 | 9.97
resorcinol-formaldehyde resin | 800 | 0 | 0 | 2.95 | 6.57 | 3.65 | 22.88 | 8.61 | 2.36 | 0.99 | 6.1 | 2.002 | 3.115200984 | 3.9e-05 | 0.07 | 75 | 358.5 | 0.77 | 9.85
resorcinol-formaldehyde resin | 800 | 0 | 0 | 1.74 | 13.53 | 3.69 | 37.95 | 8.14 | 2.21 | 0.97 | 7.6 | 0.955 | 2.702886995 | 4.1e-05 | 0.04 | 62 | 311.9 | 0.5817016379553985 | 9.98
resorcinol-formaldehyde resin | 800 | 0 | 0 | 7.01 | 6.9 | 3.36 | 28.74 | 9.78 | 2.91 | 0.99 | 7.7 | 1.593 | 2.917589525 | 3e-05 | 0.12 | 84 | 293.1 | 0.5820672388467211 | 9.95
Polyaniline | 800 | 0 | 0 | 0.71 | 6.05 | 3.5 | 37.45 | 14.06 | 4.02 | 1.3844587838841713 | 33.73 | 0.156 | 1.267171728 | 0.012338634205761704 | 0.13617694930446428 | 36.6 | 148.15727859480282 | 0.42 | 10.147632141804557
Polyaniline | 1000 | 0 | 0 | 0.82 | 7.94 | 3.55 | 35.28 | 13.69 | 3.86 | 1.3946341734836736 | 28.76 | 0.151 | 1.322219295 | 0.006284 | 0.14617366691574757 | 47.8 | 184.2584637197978 | 0.55 | 9.945161536827964
Polyaniline | 1150 | 0 | 0 | 0.74 | 7.59 | 3.66 | 51.53 | 14.71 | 4.02 | 1.3376329143880619 | 23.66 | 0.139 | 1.371067862 | 0.003816 | 0.5 | 51.6 | 254.1 | 0.4 | 14.52
phenol/formaldehyde | 800 | 0 | 0 | 1.46 | 13.33 | 3.48 | 50.51 | 10.2 | 2.93 | 0.94 | 10.2 | 1.694 | 2.822168079 | 0.004267 | 0.2 | 33 | 270.4 | 0.74 | 11.025067337685513
phenol/formaldehyde | 800 | 0 | 0 | 2.24 | 15.16 | 3.81 | 41.64 | 11.14 | 2.92 | 1.04 | 17.66 | 1.678 | 2.579783597 | 0.006445 | 0.1 | 31.8 | 188.2 | 0.672957652879402 | 10.850038856448553
waste cork | 800 | 0 | 0 | 0.05 | 2.33 | 4.03 | 67 | 12.8 | 3.18 | 2.87 | 5.44 | 0.013 | 1.067070856 | 0.049033 | 0.13 | 62 | 293.5 | 0.62 | 9.01
dopamine hydrochloride | 600 | 0 | 0 | 10.4 | 11.8 | 4 | 38.7 | 8.19 | 2.05 | 0.84 | 20.41 | 0.305 | 1.775974331 | 0.000167 | 0.12 | 89.4 | 448.7 | 0.8 | 8.869830899590742
resorcinol | 1000 | 0 | 0 | 1.94 | 7.32 | 4 | 59.5 | 15.65 | 3.91 | 1.03 | 0.52 | 0.362 | 2.881954971 | 0.002568 | 0.13 | 71 | 294 | 0.39 | 7.07
lignite coal and sucrose | 1200 | 0 | 0 | 0.51 | 4.29 | 3.45 | 60.61 | 21.78 | 6.31 | 1.59 | 5.585 | 0.2367 | 2.229220944 | 0.001566 | 0.34 | 59.9 | 179.1 | 0.36 | 10
lignite coal and sucrose | 1200 | 0 | 0 | 0.64 | 4.71 | 3.88 | 33.74 | 14.06 | 3.62 | 1.9 | 13.49 | 0.0084 | 0.396199347 | 0.002418 | 0.39 | 80 | 119.1 | 0.36 | 9.675722650836258
lignite coal and sucrose | 1200 | 0 | 0 | 0.67 | 4.44 | 3.82 | 33.77 | 14.23 | 3.73 | 1.87 | 17.615 | 0.0048 | 0.037426498 | 0.003899 | 0.42 | 81.8 | 184.3 | 0.29 | 9.285539880125743
lignite coal and sucrose | 1200 | 0 | 0 | 0.73 | 3.67 | 3.77 | 33.75 | 13.06 | 3.46 | 1.85 | 14.32 | 0.0053 | 0.170261715 | 0.003395 | 0.5 | 82.9 | 257.6 | 0.39 | 9.385867166339626
lignite coal and sucrose | 1200 | 0 | 0 | 0.76 | 3.04 | 3.61 | 43.52 | 14.53 | 4.02 | 1.63 | 10.22 | 0.013 | 0.692846919 | 0.001048 | 0.26 | 76.4 | 255.3 | 0.36 | 9.735373236179484
amino acids | 700 | 0 | 0 | 1.64 | 7.73 | 3.7 | 27.7 | 11.43 | 3.09 | 1.02 | 2.29 | 0.0921 | 2.207365037 | 0.005597 | 0.12 | 55.2 | 229.6 | 0.27 | 10.627149717494795
amino acids | 800 | 0 | 0 | 1.73 | 4.69 | 3.9 | 26.68 | 12.62 | 3.24 | 1.03 | 6.63 | 0.2954 | 2.278067331 | 0.005386 | 0.11 | 51.3 | 381.8 | 0.38 | 10.337028218813444
amino acids | 900 | 0 | 0 | 1.81 | 9.14 | 4.1 | 32.67 | 12.32 | 3 | 1.05 | 2.53 | 0.1224 | 2.28510703 | 0.005621 | 0.11 | 53.8 | 260.8 | 0.26 | 10.612645039633168
Artemia cyst shell | 850 | 0 | 0 | 1.3 | 18.5 | 3.37 | 47.47525039106203 | 14.980895861680057 | 4.359565647848631 | 0.85 | 5.45 | 2.03 | 3.173186268 | 0.004624 | 0.17 | 38 | 325 | 0.69 | 10.823150342607677
glycine | 790 | 0 | 0 | 8.45 | 5.76 | 4.4 | 47.23 | 18.07 | 4.11 | 0.99 | 2.44 | 0.44 | 2.858537198 | 0.008828 | 0.14 | 51.15 | 255 | 0.87 | 10.702272190945846
glycine | 790 | 0 | 0 | 7.49 | 5.87 | 3.7 | 41.26 | 14.24 | 3.85 | 0.79 | 2.52 | 0.17 | 2.431363764 | 0.004472 | 0.11 | 38.37 | 105.6 | 0.59 | 11.330888449512015
polyacrylonitrile | 700 | 0 | 0 | 13.48 | 3.26 | 3.46 | 33.21 | 14.16 | 4.09 | 0.9 | 5.46 | 0.015 | 1.154423973 | 0.004959 | 0.09 | 41.6 | 122.7 | 0.35 | 11.123896016548203
1,3,5-triformylphloroglucinol | 500 | 0 | 0 | 11.5 | 6.175596406341732 | 3.94 | 35.56 | 18.09 | 4.59 | 0.918 | 6.05 | 0.11 | 2.580468784 | 0.00518 | 0.17787372996657472 | 53 | 224.2289874333557 | 0.5589684972045067 | 10.526663925822302
1,3,6-triformylphloroglucinol | 600 | 0 | 0 | 9.75 | 6.453202396243151 | 4 | 35.16 | 17.1 | 4.28 | 0.923 | 5.55 | 0.1 | 2.683137131 | 0.005058 | 0.06 | 49.45 | 229.7 | 0.5 | 10.643142651193328
1,3,7-triformylphloroglucinol | 700 | 0 | 0 | 8.38 | 6.5393355912784195 | 3.9 | 39.15 | 17.18 | 4.41 | 0.934 | 5.52 | 0.1 | 2.628184508 | 0.005187 | 0.1824378414695802 | 49.11 | 205.23740744447764 | 0.5300752414230935 | 10.69903840901924
polyacrylonitrile | 650 | 0 | 0 | 14.88 | 3.65 | 3.7 | 45.71 | 17.39 | 4.7 | 1.04 | 7.11 | 0.0102 | 0.758911892 | 0.005514 | 0.05 | 46.57 | 135.3 | 0.64 | 10.906244368239022
Pristine Jute fibers | 700 | 0 | 0 | 5.1 | 13.94 | 3.69 | 38.21 | 16.37 | 4.44 | 0.997 | 8.790942475210727 | 0.37074197671630815 | 2.119057838 | 0.003106 | 0.06 | 45.6 | 201.4 | 0.48 | 10.647390561396952
Pristine Jute fibers | 700 | 0 | 0 | 0.96 | 9.58 | 3.82 | 39.31 | 17.92 | 4.69 | 0.944 | 2.88 | 0.198 | 2.43824164 | 0.005902 | 0.15856045656867598 | 43.8 | 182.3 | 0.43 | 10.897771202135678
Pristine Jute fibers | 700 | 0 | 0 | 4.18 | 14.25 | 3.67 | 39.73 | 18.99 | 5.17 | 0.902 | 12.87 | 0.005 | 0.220108088 | 0.005852 | 0.12 | 50.3 | 197.5 | 0.48 | 10.324219521252463
gelatin | 800 | 0 | 0 | 8.57 | 6.201528718333155 | 3.5 | 56.84 | 20.63 | 5.89 | 1.12 | 5.53 | 1.03 | 2.875755579 | 0.008438 | 0.13 | 22.4 | 193.3 | 0.65 | 11.475389245341747
water hyacinths | 700 | 0 | 0 | 2.26 | 7.63 | 4.2 | 64.33 | 15.55 | 3.7 | 1.05 | 2.71 | 0.68 | 3.002338881 | 0.026576 | 0.14 | 47.74 | 243.2 | 0.53 | 10.897862232377875
water hyacinths | 900 | 0 | 0 | 1.25 | 6.5 | 4 | 59.61 | 14.27 | 3.57 | 1 | 2.48 | 0.48 | 2.888909259 | 0.029844 | 0.13 | 51.99596014255205 | 194.8 | 0.470069167390619 | 10.861712948427625
water hyacinths | 1100 | 0 | 0 | 0.27 | 4.7 | 3.7 | 57.82 | 15.96 | 4.31 | 0.91 | 2.66 | 0.41 | 2.790144365 | 0.027052 | 0.13 | 52.40570624847628 | 170.7 | 0.4253332931132625 | 10.83319528788307
zeolitic imidazolate framework | 1000 | 0 | 0 | 2.88 | 3.29 | 3.8 | 106.78 | 60.86 | 16.02 | 0.88 | 10.11 | 0.5469 | 2.335070574 | 7.3e-05 | 0.19 | 77.1 | 239.3 | 0.53 | 9.03054068104771
zeolitic imidazolate framework | 950 | 0 | 0 | 2.35 | 4.16 | 3.83 | 88.17 | 36.82 | 9.61 | 1.16 | 9.14 | 0.4671 | 2.31033001 | 0.000234 | 0.35 | 98 | 300.9 | 0.59 | 8.826042652442585
ZIF-8 | 900 | 0 | 0 | 3.9 | 11.3 | 3.53 | 60.61 | 11.36 | 3.22 | 1.2 | 0.4 | 0.14 | 3.149465451 | 0.023184 | 0.11 | 68.28 | 118.9 | 0.64 | 10.06
ZIF-8 | 800 | 0 | 0 | 9.7 | 6.3 | 3.72 | 59.7 | 11 | 2.96 | 1.22 | 3.39 | 0.42 | 2.695131298 | 0.018008 | 0.08 | 60.04 | 222.5 | 0.5295375182913333 | 9.25
ZIF-8 | 900 | 0 | 0 | 5.2 | 4.1 | 3.61 | 63.75 | 11.27 | 3.12 | 1.15 | 3.21 | 0.49 | 2.785472203 | 0.017396 | 0.1 | 60.6 | 229.3 | 0.45 | 8.83
ZIF-8 | 1000 | 0 | 0 | 1 | 14.2 | 3.59 | 64.73 | 11.2 | 3.12 | 1.05 | 2.54 | 0.6 | 2.975247941 | 0.015512 | 0.03 | 59.3 | 179.2 | 0.5017103471067351 | 10.03
anthracite | 1000 | 0 | 0 | 5 | 7.76 | 3.71 | 49.64 | 23.52 | 6.34 | 1.19 | 2.06 | 0.034 | 0.737192643 | 2.2e-05 | 0.04 | 64.7 | 212.6 | 0.33 | 11.92
anthracite | 1200 | 0 | 0 | 2.23 | 6.81 | 3.94 | 45.04 | 25.59 | 6.49 | 1.09 | 2.58 | 0.04 | 0.849419414 | 1.7e-05 | 0.04 | 74.2 | 367.6 | 0.31 | 11.35
anthracite | 1400 | 0 | 0 | 1.12 | 5.22 | 3.73 | 63.61 | 29.99 | 8.04 | 0.96 | 2.57 | 0.036 | 0.835056102 | 2e-05 | 0.33 | 77.5 | 258.2 | 0.25 | 11.68
Sorghum | 1000 | 0 | 0 | 1.62 | 13.45 | 4.08 | 53.39 | 37.76 | 9.25 | 0.9 | 7.98 | 0.033 | 2.13570497 | 0.01532214137884626 | 0.1 | 85.8 | 261.4 | 0.49 | 9.033712968377639
Sorghum | 1200 | 0 | 0 | 1.65 | 16.68 | 3.75 | 54.29 | 30.47 | 8.13 | 0.98 | 6.87 | 0.037 | 1.984212167 | 4.3e-05 | 0.15 | 91 | 320.6 | 0.51 | 4.37
Sorghum | 1400 | 0 | 0 | 1.33 | 15.13 | 3.45 | 75.56 | 33.75 | 9.78 | 0.86 | 6.04 | 0.058 | 2.288517502 | 0.02363783374449006 | 0.06 | 80.2 | 179.2 | 0.37 | 9.567903622499776
Sorghum | 1600 | 0 | 0 | 1.24 | 13.46 | 3.38 | 85.94 | 39.37 | 11.65 | 0.69 | 5.63 | 0.059 | 2.342007929 | 0.025366887633570926 | 0.09 | 80 | 178.3 | 0.37 | 9.520406876057372
citric acid | 800 | 0 | 0 | 15.17 | 4.59 | 3.36 | 39.84 | 26.31 | 7.83 | 0.97 | 10.84 | 0.237 | 1.942008053 | 0.006746 | 0.09 | 33.2 | 175.1 | 0.61 | 10.62
Mango-peels | 1000 | 0 | 0 | 1.3 | 10.31 | 3.8 | 55.68 | 25.67 | 6.76 | 0.63 | 8.63 | 2.331 | 3.033375498 | 0.006706 | 0.51 | 40.1 | 280 | 0.42 | 11.14
Polydopamine | 800 | 0 | 0 | 5.71 | 6.41 | 3.9 | 46.74 | 23.9 | 6.13 | 0.97 | 6.7 | 0.31 | 2.267171728 | 0.007753 | 0.09 | 31.3 | 220.3 | 0.64 | 11.005296297485225
Polydopamine | 800 | 0 | 0 | 5.24 | 6.19 | 3.8 | 46.76 | 24.92 | 6.56 | 0.94 | 9.69 | 1.64 | 2.830588669 | 0.00838 | 0.11 | 23.3 | 218 | 0.61 | 11.09884947694514
carboxylated chitosan and phytic acid | 800 | 0 | 0 | 3.01 | 2.49 | 3.58 | 77.52 | 15.15 | 4.23 | 0.97 | 2.26 | 0.854 | 3.179379418 | 0.007175 | 0.04 | 42.7 | 131.9 | 0.4922179691330625 | 11.320976639652478
leonardite humic acid | 900 | 0 | 0 | 1.1 | 6.9 | 3.99 | 46.3 | 14.9 | 3.73 | 1.67 | 11.566719596488198 | -0.04915271 | 0.803457116 | 0.002357 | 0.18 | 59 | 224.9 | 0.28 | 10.215012102396612
leonardite humic acid | 1100 | 0 | 0 | 0.8 | 6.7 | 3.9 | 46.8 | 16 | 4.1 | 1.61 | 15.574522292382447 | -0.188412294 | 0 | 0.002209 | 0.21 | 58 | 238.3 | 0.28 | 10.060254186592909
leonardite humic acid | 1300 | 0 | 0 | 0.4 | 6.6 | 3.72 | 47.1 | 17 | 4.57 | 1.52 | 12.377707088037774 | -0.029448999 | 0.582063363 | 0.001653 | 0.26 | 67 | 282.3 | 0.21 | 9.829064969543705
leonardite humic acid | 1500 | 0 | 0 | 0.3 | 3.2 | 3.68 | 49.2 | 17.6 | 4.78 | 1.12 | 12.284608918009745 | -0.010712359 | 0.506505032 | 0.001289 | 0.3 | 73 | 300.5 | 0.2 | 9.650351108007273
leonardite humic acid | 1600 | 0 | 0 | 0.2 | 2.6 | 3.62 | 51.2 | 18 | 4.97 | 1.09 | 14.170258394433834 | -0.161369682 | 0.025305865 | 0.002587 | 0.27 | 75 | 239.1 | 0.17 | 9.623498488187936
biowaste | 700 | 0 | 0 | 3.9 | 3.6 | 3.75 | 49.53 | 21.65 | 5.77 | 1.72 | 2.37 | 0.194 | 2.514414921 | 0.0024 | 0.28 | 53.6 | 81.9 | 0.49 | 10.796613559757096
biowaste | 700 | 0 | 0 | 4.5 | 5.6 | 3.72 | 77.35 | 21.37 | 5.74 | 1.76 | 2.92 | 0.155 | 2.325515663 | 0 | 0.73 | 52.3 | 98 | 0.52 | 10.932837119286855
biowaste | 700 | 0 | 0 | 4 | 7.8 | 3.7 | 53.56 | 20.49 | 5.53 | 2.01 | 6.59 | 0.177 | 2.030194785 | 0.0152 | 0.91 | 50.5 | 140.9 | 0.54 | 10.675199013551117
biowaste | 1000 | 0 | 0 | 2 | 1.7 | 3.67 | 59.91 | 23.55 | 6.42 | 1.2 | 15.18 | 0.103 | 1.432969291 | 0.002 | 0.86 | 67.2 | 140.8 | 0.35 | 9.884504055047136
biowaste | 1000 | 0 | 0 | 1.7 | 4.8 | 3.69 | 62.87 | 22.56 | 6.11 | 1.22 | 11.97 | 0.067 | 1.350248018 | 0.0036 | 0.95 | 65.1 | 107.7 | 0.38 | 10.12970934279771
biowaste | 1000 | 0 | 0 | 3.2 | 9.7 | 3.72 | 69.83 | 20.35 | 5.47 | 1.41 | 4.51 | 0.23 | 2.309417226 | 0.0368 | 2.22 | 51.7 | 2.4 | 0.61 | 11.001281993476416
peanut shell | 1100 | 0 | 0 | 0.7 | 10.6 | 4.08 | 53.54 | 20.34 | 4.99 | 0.98 | 66.34 | 0.464 | 1.474216264 | 0.01645 | 0.17 | 94.1 | 266 | 0.28 | 7.125645476044432
Corncob | 1100 | 0 | 0 | 0.5 | 10.3 | 4.06 | 53.52 | 19.98 | 4.92 | 1.01 | 2.49 | 0.139 | 2.34752516 | 0.016375 | 0.15 | 94 | 218.6 | 0.27 | 9.466623313589446
pine pollen | 900 | 0 | 0 | 0.81 | 8.03 | 4.1 | 62.4 | 17.78 | 4.34 | 1.07 | 4.83 | 0.207 | 2.234365406 | 0.004345 | 0.23 | 59.8 | 219.5 | 0.31 | 10.63
hornet’s nest | 1000 | 0 | 0 | 3.22 | 7.48 | 3.94 | 66.86 | 17.73 | 4.5 | 0.89 | 4.99 | 0.187 | 2.176467485 | 0.037493 | 0.22 | 56.8 | 176.7 | 0.25 | 10.635574933922765
hornet’s nest | 1200 | 0 | 0 | 1.52 | 6.93 | 3.91 | 53.42 | 17.95 | 4.59 | 0.92 | 5.07 | 0.115 | 1.958324932 | 0.023205 | 0.24 | 67.4 | 216.8 | 0.23 | 10.193124430579124
hornet’s nest | 1400 | 0 | 0 | 0.7 | 4.94 | 3.83 | 56.67 | 19.2 | 5.01 | 1.01 | 6.97 | 0.09 | 1.714664993 | 0.023122 | 0.3 | 68.6 | 221.9 | 0.23 | 10.075145178730391
hornet’s nest | 1000 | 0 | 0 | 2.47 | 14.47 | 3.93 | 60.24 | 17.84 | 4.54 | 1.273768071950634 | 4.49 | 0.155 | 2.13940677 | 0.054371 | 0.29 | 58.2 | 150.1 | 0.24 | 10.580361199304178
hornet’s nest | 1200 | 0 | 0 | 1.82 | 9.02 | 3.82 | 60.82 | 17.97 | 4.7 | 1.3189869007383608 | 5.22 | 0.152 | 2.066661302 | 0.030808 | 0.31 | 62.2 | 179.9 | 0.22 | 10.35476523294596
hornet’s nest | 1400 | 0 | 0 | 0.94 | 9.73 | 3.74 | 62.79 | 19.3 | 5.16 | 1.3083860921260044 | 5.54 | 0.138 | 1.999478534 | 0.025776 | 0.32 | 62.1 | 205.9 | 0.19 | 10.338703992514532
gelatin | 1000 | 0 | 0 | 3.92 | 3.28 | 4.96 | 44.4 | 18.2 | 3.67 | 0.99 | 2.17 | 0.21 | 2.588047497 | 4.3e-07 | 0.06 | 61.6 | 337.4 | 0.27 | 9.52
gelatin | 1200 | 0 | 0 | 1.3 | 2.81 | 4.23 | 45.3 | 19.5 | 4.61 | 0.97 | 2.23 | 0.189 | 2.529558673 | 8.3e-07 | 0.05 | 73.8 | 395.4 | 0.21 | 8.48
gelatin | 1400 | 0 | 0 | 0.52 | 2.12 | 3.85 | 46.3 | 22.1 | 5.74 | 0.95 | 2.37 | 0.17 | 2.457579147 | 8.9e-07 | 0.06 | 74.4 | 312.3 | 0.2 | 9.04
lignin | 1300 | 0 | 0 | 0.8 | 14.4 | 3.75 | 38.2 | 15.6 | 4.16 | 1.29 | 5.55 | 0.007 | 0.69019608 | 0.00489 | 0.23 | 70.1 | 237.5 | 0.13 | 9.56
Jackfruit | 1000 | 0 | 0 | 1.89 | 7.45 | 3.76 | 51.73 | 15.74 | 4.19 | 0.98 | 19.31 | 0.00347 | 0.181843588 | 0.010425 | 0.14 | 57 | 141.4 | 0.32 | 10.139380668476548
Jackfruit | 1100 | 0 | 0 | 1.53 | 7.46 | 3.88 | 48.54 | 15.08 | 3.89 | 0.99 | 17.03 | 0.00395 | 0.212187604 | 0.0071 | 0.16 | 62.3 | 151.9 | 0.28 | 10.05227285042103
Jackfruit | 1200 | 0 | 0 | 1.41 | 7.15 | 3.86 | 56.2 | 17.57 | 4.55 | 0.99 | 12.97 | 0.00553 | 0.426511261 | 0.00505 | 0.22 | 66.2 | 158.7 | 0.26 | 8.82
Jackfruit | 1300 | 0 | 0 | 1.38 | 6.19 | 3.85 | 64.83 | 17.86 | 4.64 | 1 | 8.27 | 0.00559 | 0.545307116 | 0.0102 | 0.14 | 67.5 | 141.8 | 0.34 | 10.254328428932459
cocklebur fruit | 900 | 0 | 0 | 1.96 | 4.05 | 3.8 | 52.29 | 18.2 | 4.79 | 2.33 | 3.22 | 0.075 | 1.972341716 | 0.000238 | 0.06 | 50.6 | 180 | 0.44 | 10.777507831809247
cocklebur fruit | 1000 | 0 | 0 | 1.49 | 5.91 | 3.79 | 55.27 | 18.15 | 4.79 | 2.04 | 3.76 | 0.069 | 1.865577707 | 0.000198 | 0.06 | 62.4 | 210.6 | 0.4 | 10.388634262826635
cocklebur fruit | 1100 | 0 | 0 | 0.68 | 5.17 | 3.76 | 52.28 | 19.63 | 5.22 | 1.79 | 3.6 | 0.058 | 1.807196661 | 0.000185 | 0.08 | 69.1 | 235.5 | 0.38 | 11.49
agar | 750 | 0 | 0 | 2.2 | 6.0034703292931235 | 3.67 | 64.62 | 15.5 | 4.22 | 1.73 | 3.22 | 2.3479 | 3.464489547 | 0.001727 | 0.2 | 70.7 | 402.6 | 0.88 | 11.21
agar | 900 | 0 | 0 | 1.8 | 5.808697034366481 | 3.77 | 83.04 | 18.03 | 4.78 | 1.77 | 3.06 | 3.0531 | 3.601081728 | 0.001766 | 0.23 | 74.9 | 438.1 | 0.84 | 10.97
agar | 1050 | 0 | 0 | 1.1 | 7.130544884197712 | 3.59 | 58.09 | 14.32 | 3.99 | 1.41 | 2.92 | 1.7209 | 3.372175286 | 0.005584 | 0.14 | 68.1 | 163.1 | 0.91 | 11.51
banana peel | 900 | 0 | 0 | 0.45 | 8 | 3.95 | 45.2 | 17.4 | 4.41 | 0.987 | 2.16 | 0.913 | 3.228513281 | 0.012464 | 0.21279358418089467 | 89.8 | 347.4221453134878 | 0.82 | 7.89
banana peel | 900 | 0 | 0 | 2 | 3 | 3.93 | 48.3 | 17.8 | 4.53 | 1.410987273853999 | 2.18 | 0.448 | 2.914634 | 0.057344 | 0.26517520228422703 | 82.4 | 269.83544858477705 | 0.35 | 9.784706719768291
banana peel | 900 | 0 | 0 | 3.39 | 3.38 | 3.91 | 49.6 | 18.2 | 4.65 | 1.037 | 2.33 | 0.145 | 2.39720978 | 0.065056 | 0.28223801274367855 | 84.6 | 261.2381912334904 | 0.23 | 9.740348147150376
banana peel | 900 | 0 | 0 | 6.51 | 3.54 | 3.87 | 51.3 | 18.5 | 4.78 | 1.3782037896123476 | 5.42 | 0.02 | 1.167021796 | 0.091024 | 0.2874139634460746 | 84.5 | 262.3165691061199 | 0.11 | 9.654796209170499
banana peel | 900 | 0 | 0 | 9.4 | 3.76 | 3.85 | 52.4 | 18.7 | 4.86 | 1.032 | 7.13 | 0.016 | 0.952792443 | 0.104368 | 0.8 | 86.8 | 265 | 0.11 | 9.549197162032602
banana peel | 900 | 0 | 0 | 9.92 | 3.77 | 3.8 | 52.6 | 18.9 | 4.97 | 1.349095842108478 | 7.58 | 0.016 | 0.937016107 | 0.102688 | 0.29193021774339584 | 85.3 | 268.117923860317 | 0.1 | 9.566899761754911
banana peel | 900 | 0 | 0 | 10.57 | 3.51 | 3.62 | 58.8 | 23.8 | 6.57 | 0.979 | 7.98 | 0.009 | 0.63447727 | 0.071552 | 0.2894011687834533 | 81.6 | 254.22400793818153 | 0.09 | 9.605755363427022
cucumber stem | 900 | 0 | 0 | 2.79 | 11.18 | 3.87 | 16.3 | 7.5 | 1.94 | 1.82 | 5.02 | 0.072 | 2.167789779 | 0.00026 | 0.18 | 63 | 257.9 | 0.59 | 13.39
cucumber stem | 1000 | 0 | 0 | 2.14 | 10.81 | 3.83 | 17.6 | 8 | 2.09 | 1.69 | 4.84 | 0.11 | 2.403909431 | 0.000312 | 0.16 | 65.4 | 232.1 | 0.54 | 13.25
cucumber stem | 1100 | 0 | 0 | 1.25 | 8.48 | 3.8 | 19.8 | 9.7 | 2.55 | 1.65 | 4.89 | 0.114 | 2.495030651 | 0.000166 | 0.2 | 62.5 | 228.5 | 0.6 | 13.66
cucumber stem | 1100 | 0 | 0 | 0.99 | 4.9 | 3.69 | 18.5 | 6.9 | 1.87 | 1.05 | 3.82 | 1.63 | 3.298612948 | 0.000325 | 0.19 | 37.6 | 332.7 | 0.74 | 11.34
peanut skin | 800 | 0 | 0 | 0.45 | 4.23 | 3.7 | 44.72 | 8.8 | 2.38 | 1.57 | 2.65 | 1.28 | 3.285557309 | 0.000193 | 0.15 | 33 | 278.9 | 0.67 | 11.308657064055359
peanut skin | 800 | 0 | 0 | 0.65 | 3.41 | 3.7 | 42.76 | 7.9 | 2.14 | 1.61 | 2.7 | 1.69 | 3.397940009 | 0.000341 | 0.14 | 33.9 | 383.1 | 0.69 | 11.139885061965057
peanut skin | 800 | 0 | 0 | 0.26 | 3.79 | 3.9 | 43.13 | 7.8 | 2 | 1.89 | 2.35 | 0.84 | 3.155336037 | 0.000274 | 0.14 | 30.7 | 198.5 | 0.55 | 11.518232839037196
peanut skin | 800 | 0 | 0 | 0.54 | 2.9 | 3.9 | 47.13 | 6.9 | 1.77 | 1.94 | 2.76 | 1.09 | 3.198657087 | 0.000159 | 0.1 | 29.3 | 208.7 | 0.55 | 11.57309942918296
palm leaves | 800 | 0 | 0 | 6.54 | 4.42 | 3.89 | 46.89 | 17.52 | 4.5 | 1 | 26.73 | 0.137 | 1.311117843 | 0.010798051691747293 | 0.15 | 46 | 232.2 | 0.39 | 10.026061735871608
palm leaves | 900 | 0 | 0 | 5.26 | 5.69 | 3.83 | 53.84 | 17.28 | 4.51 | 1.07 | 40.83 | 0.148 | 1.161667412 | 0.00014 | 0.19 | 45 | 282.8 | 0.37 | 9.505179328267054
palm leaves | 1000 | 0 | 0 | 4.6 | 5.55 | 3.77 | 52.8 | 16.73 | 4.44 | 1.05 | 38.77 | 0.06 | 0.7930916 | 0.010579169637427423 | 0.32 | 55.8 | 290.4 | 0.27 | 9.42
palm leaves | 1100 | 0 | 0 | 2.78 | 5.55 | 3.99 | 60.46 | 19.34 | 4.85 | 1.03 | 36.56 | 0.127 | 1.15075644 | 0.00206 | 0.35 | 53 | 246.9 | 0.25 | 9.457711523956917
cherry petals | 1000 | 0 | 0 | 1.4 | 12 | 3.96 | 49.08 | 15.08 | 3.81 | 1.03 | 18.19 | 0.008 | 0.269512944 | 0.088525 | 0.2 | 67.2 | 236.4 | 0.23 | 9.729635654926218
Ganoderma lucidum spore | 900 | 0 | 0 | 2.97 | 8.52 | 3.68 | 63.46 | 17.38 | 4.72 | 0.99 | 2.49 | 0.205 | 2.517987203 | 0.01800235009770578 | 0.09 | 22.9 | 82.2 | 0.42 | 11.799640140235946
Ganoderma lucidum spore | 1100 | 0 | 0 | 1.53 | 6.89 | 3.79 | 52.55 | 19.51 | 5.15 | 1.03 | 6.99 | 0.035 | 1.307496038 | 0.015080581656091333 | 0.31 | 45.7 | 153 | 0.26 | 10.79164788392563
Ganoderma lucidum spore | 1300 | 0 | 0 | 0.86 | 5.66 | 3.75 | 60.04 | 18.58 | 4.95 | 1.01 | 9.19 | 0.041 | 1.252853031 | 0.014411331831116429 | 0.28 | 50.4 | 199.6 | 0.22 | 10.571544271474895
Ganoderma lucidum spore | 1400 | 0 | 0 | 0.8 | 5.3 | 3.71 | 60.01 | 21.77 | 5.87 | 1.09 | 9.14 | 0.034 | 1.167317335 | 0.003636 | 0.41 | 61.5 | 246.8 | 0.21 | 10.118815236403357
Ganoderma lucidum spore | 1500 | 0 | 0 | 0.76 | 4.69 | 3.65 | 59.85 | 24.25 | 6.64 | 1.15 | 11.97 | 0.038 | 1.103803721 | 0.01660157137319397 | 0.39 | 55.3 | 174.7 | 0.2 | 10.245242838352596
phenol-aldehyde | 1200 | 0 | 0 | 2.24 | 3.3 | 4.03 | 45.24 | 17.77 | 4.41 | 0.94 | 20.1 | 0.583 | 2.064457989 | 0.083778 | 0.11 | 38.4 | 165.5 | 0.31 | 7.19
phenol-aldehyde | 1400 | 0 | 0 | 1.31 | 3.07 | 3.78 | 43.3 | 22.73 | 6.01 | 1.02 | 47.04 | 1.153 | 1.991226076 | 0.063011 | 0.26 | 52.5 | 297.1 | 0.3 | 7.51
phenol-aldehyde | 1600 | 0 | 0 | 0.68 | 2.37 | 3.68 | 67.32 | 25.61 | 6.96 | 1.21 | 74.28 | 2.005 | 2.033423755 | 0.083633 | 0.11 | 29.5 | 118.3 | 0.42 | 8.74
longan shell | 600 | 0 | 0 | 0.76 | 5.08 | 3.77 | 34.97 | 13.06 | 3.46 | 1.15 | 1.08 | 0.658 | 3.386249197 | 1e-06 | 0.03 | 87.9 | 162.1 | 0.38794630959187215 | 9.852112419109925
longan shell | 700 | 0 | 0 | 1.05 | 4.61 | 3.71 | 31.82 | 12.04 | 3.25 | 1.11 | 1.16 | 0.733 | 3.401417774 | 7.5e-07 | 0.02 | 85.7 | 176.4 | 0.4067853279152931 | 9.900633065994352
longan shell | 800 | 0 | 0 | 1.19 | 4.79 | 3.77 | 29.91 | 11.64 | 3.09 | 1.09 | 0.32 | 0.237 | 3.475656663 | 2.4e-07 | 0.05 | 80 | 338 | 0.89 | 9.849378446535484
longan shell | 850 | 0 | 0 | 0.86 | 5.16 | 3.84 | 41.57 | 14.3 | 3.72 | 1.06 | 1.2 | 0.579 | 3.284971855 | 8.2e-07 | 0.03 | 93.7 | 168.9 | 0.3624316884404807 | 9.681762341802994
lignin and divinylbenzene | 1400 | 0 | 0 | 0.88 | 7.63 | 3.8 | 31.34 | 13.98 | 3.68 | 0.87 | 6.16 | 0.0084 | 0.737192643 | 0.019833 | 0.31 | 78.19 | 129.6 | 0.22 | 12.13
lignin and divinylbenzene | 1400 | 0 | 0 | 0.68 | 7.89 | 3.85 | 24.41 | 13.66 | 3.55 | 1.1 | 7.67 | 0.0015 | -0.107905397 | 0.021933 | 0.31 | 80.47 | 140.5 | 0.23 | 9.79280403103903
lignin and divinylbenzene | 1400 | 0 | 0 | 1.43 | 8.26 | 3.87 | 23.82 | 12.87 | 3.33 | 1.09 | 9.03 | 0.0019 | -0.070581074 | 0.018611 | 0.28 | 79.07 | 178.6 | 0.22 | 9.745222863648522
lignin and divinylbenzene | 1400 | 0 | 0 | 0.51 | 8.83 | 3.9 | 21.7 | 11.71 | 3 | 1.14 | 4.31 | 0.0037 | 0.546542663 | 0.015367 | 0.24 | 77.46 | 165.3 | 0.23 | 9.982548122635704
glucose | 1400 | 0.06 | 0 | 0 | 5.18 | 3.8 | 40.64 | 10.8 | 2.84 | 1.03 | 1.99 | 0.049 | 1.909876818 | 0.024375 | 1.22 | 90.7 | 199.7 | 0.19 | 9.767703862735019
glucose | 1400 | 0.26 | 0 | 0 | 5.46 | 3.82 | 40.64 | 10.8 | 2.83 | 1.05 | 2.1 | 0.028 | 1.64650175 | 0.031675 | 1.08 | 92.2 | 242.4 | 0.17 | 10.92
glucose | 1400 | 0.32 | 0 | 0 | 5.78 | 3.83 | 40.75 | 10 | 2.61 | 1.06 | 2.71 | 0.08 | 1.944975908 | 0.03035 | 1.13 | 90.2 | 111.3 | 0.22 | 9.905177402418268
coffee grounds | 1000 | 1.02 | 0 | 0 | 9.89 | 3.68 | 64.9 | 17.84 | 4.85 | 0.9 | 3.61 | 0.052 | 1.761852694 | 0.063433 | 0.24 | 49.9 | 153.6 | 0.26 | 11.06
lignin | 1300 | 0.6 | 0 | 2.2 | 6.3 | 3.58 | 62.7 | 18.4 | 5.14 | 1.13 | 7.53 | 0.027 | 1.158362492 | 0.001611 | 0.19 | 79.1 | 264.5 | 0.14 | 9.16
phytic acid | 800 | 6.37 | 0 | 25 | 14.64 | 4.7 | 51.62 | 11.08 | 2.36 | 1.08 | 3.12 | 0.34 | 2.638828573 | 0.006235 | 0.18 | 38.5 | 205.4 | 0.77 | 15.5
banana peel | 800 | 0.03 | 0 | 1.93 | 6.23 | 3.97 | 21.2 | 15.6 | 3.93 | 1.28 | 7.15 | 0.059 | 1.51851394 | 0.001941 | 0.16 | 63 | 294.9 | 0.33 | 10.02059400240534
banana peel | 1100 | 0.05 | 0 | 0.89 | 4.47 | 3.91 | 41.5 | 15.9 | 4.07 | 1.1 | 10.78 | 0.052 | 1.285557309 | 0.001539 | 0.19 | 70 | 311.1 | 0.31 | 9.769338489865396
banana peel | 1400 | 0.02 | 0 | 0.34 | 4.27 | 3.84 | 73 | 20.4 | 5.31 | 1.08 | 12.97 | 0.047 | 1.161368002 | 0.001947 | 0.25 | 73 | 303.7 | 0.2 | 9.673554511121397
banana peel | 800 | 0.04 | 0 | 2.02 | 7.05 | 3.99 | 24.3 | 15.9 | 3.98 | 1.27 | 4.33 | 0.23 | 2.337059726 | 0.001833 | 0.21 | 61 | 273.6 | 0.4 | 10.212251075095129
banana peel | 1100 | 0.05 | 0 | 2.04 | 5.4 | 3.92 | 43.6 | 16.2 | 4.13 | 1.09 | 5.81 | 0.19 | 2.116607744 | 0.001125 | 0.19 | 68 | 322.3 | 0.37 | 9.99005441233118
banana peel | 1400 | 0.03 | 0 | 0.86 | 4.5 | 3.86 | 74.3 | 21.2 | 5.49 | 1.06 | 9.02 | 0.14 | 1.7930916 | 0.001876 | 0.22 | 71 | 296.2 | 0.24 | 9.870268761214355
coal pitch | 900 | 2.86 | 0 | 0 | 10.15 | 3.67 | 38.54 | 23.1 | 6.29 | 1.33 | 5.26 | 0.136 | 2.014100322 | 0.007401804741248996 | 0.1 | 66 | 265.6 | 0.66 | 9.941749406354951
coal pitch | 900 | 2.82 | 0 | 0 | 11.37 | 3.64 | 42 | 25.24 | 6.93 | 1.32 | 6.64 | 0.066 | 1.599883072 | 0.000599 | 0.08 | 66 | 199.3 | 0.42043821389593516 | 9.956742838365805
polyacrylonitrile | 1000 | 1.4 | 0 | 0 | 8.010188380663774 | 3.83 | 41.96 | 21.84 | 5.7 | 1.12 | 1.58 | 0.02 | 1.704390771 | 0.002472 | 0.14 | 55.7 | 266.2 | 0.36 | 13.46
phenolic resin | 800 | 0.73 | 0 | 0 | 9.24 | 3.94 | 44.54 | 24.14 | 6.13 | 0.957 | 2.52 | 0.1921 | 2.484372453 | 3.7e-05 | 0.04 | 52.1 | 115.2 | 0.42 | 9.69
phenolic resin | 800 | 1.22 | 0 | 0 | 10.98 | 4.11 | 51.9 | 24.08 | 5.86 | 0.971 | 3 | 0.216 | 2.459120969 | 2.8e-05 | 0.07 | 67.95 | 293.5 | 0.63 | 9.36
phenolic resin | 800 | 1.69 | 0 | 0 | 11.11 | 4.16 | 62.58 | 24.07 | 5.79 | 0.976 | 7.72 | 0.0893 | 1.665290113 | 2.6e-05 | 0.13 | 58.1 | 206.3 | 0.6 | 10.12
original asphalt | 1300 | 0.71 | 0 | 0 | 3.46 | 3.82 | 48.97 | 9.53 | 2.49 | 1.23 | 10.74 | 0.003 | 0.029383778 | 0.000317 | 0.25 | 72.68 | 245.3 | 0.37 | 8.68
Subbituminous coal | 1000 | 1.83 | 0 | 0 | 9.02 | 3.73 | 18.1 | 14.3 | 3.83 | 2.7 | 5.65 | 0.07 | 1.695481676 | 0.003937 | 0.08 | 64 | 88.5 | 0.5 | 8.47
agar | 750 | 0.2 | 0 | 0 | 7.179299220548255 | 3.79 | 62.77 | 20.77 | 5.48 | 1.67 | 7.24 | 1.6614 | 2.962369336 | 0.007392 | 0.1011969373805052 | 31.6 | 277 | 0.79 | 10.994236857941738
agar | 750 | 1.03 | 0 | 0 | 8.291778885320594 | 3.91 | 52.49 | 18.13 | 4.64 | 2.04 | 3.86 | 0.6814 | 2.848804701 | 0.006791 | 0.12 | 42.1 | 394 | 0.8 | 8.37
agar | 750 | 1.35 | 0 | 0 | 9.254067537698386 | 3.96 | 56.14 | 11.18 | 2.82 | 1.56 | 2.94 | 0.2793 | 2.579783597 | 0.007241 | 0.15704688168816514 | 28 | 198 | 0.71 | 11.548758277029298
agar | 750 | 1.54 | 0 | 0 | 9.39986584560203 | 3.99 | 35.91 | 18.08 | 4.53 | 1.69 | 6.15 | 0.3222 | 2.320146286 | 0.006481 | 0.15830737037557713 | 37.7 | 128 | 0.48 | 11.008907395620298
Triphenylphosphine | 500 | 4 | 0 | 0 | 10.3 | 3.71 | 50.56 | 25.43 | 6.85 | 1.3174547848766955 | 36.77 | 1.869 | 2.308201461 | 2.5e-05 | 0.01 | 74.1 | 329.0265283658954 | 0.73 | 8.511809546504221
Subbituminous coal | 1000 | 0.89 | 0 | 0 | 6.34 | 3.71 | 47.93 | 24.91 | 6.71 | 1.07 | 4.46 | 0.404 | 2.558948446 | 0.005772 | 0.21 | 48.1 | 188 | 0.77 | 8.66
sucrose | 800 | 2.04 | 0 | 0 | 10.89 | 3.68 | 52.29 | 22.4 | 6.09 | 1.43 | 13.35 | 0.23 | 1.838219222 | 0.000673 | 0.09 | 60.36027169962531 | 285.3 | 0.79 | 9.863465699957521
melamine | 800 | 14.36 | 0 | 19.25 | 29.71 | 3.99 | 92.5 | 18.98 | 4.76 | 1.13 | 15.75 | 0.015 | 0.568319085 | 0.00316 | 0.15 | 38.5 | 354.4 | 0.81 | 10.99
Vine shoots | 800 | 0.06 | 0.17 | 1.47 | 4.06 | 3.85 | 28.75 | 8.87 | 2.3 | 2.44 | 4.86 | 0.1 | 1.913813852 | 0.01134547858556037 | 0.05 | 56.12 | 159.7 | 0.35 | 10.68556229431496
Vine shoots | 1000 | 0.06 | 0.07 | 1.02 | 3.38 | 3.81 | 38.22 | 8.74 | 2.29 | 2.07 | 17.11 | 0.073 | 1.230448921 | 3.8e-06 | 0.08 | 70.57 | 251.7 | 0.23 | 7.36
Vine shoots | 1200 | 0.1 | 0.16 | 0.52 | 4.42 | 3.79 | 43.03 | 9.13 | 2.41 | 1.9 | 19.74 | 0.084 | 1.230448921 | 0.013776414346124866 | 0.09 | 79.44 | 240.1 | 0.16 | 9.447105645586287
Vine shoots | 800 | 0.09 | 0.14 | 1.91 | 3.48 | 3.83 | 30.68 | 8.72 | 2.28 | 2.83 | 3.81 | 0.132 | 2.1430148 | 0.011087554962292594 | 0.06 | 60.41 | 235.2 | 0.29 | 10.585808068445388
Vine shoots | 1000 | 0.1 | 0.18 | 1.1 | 3.57 | 3.78 | 36.12 | 9.34 | 2.47 | 1.74 | 16.07 | 0.092 | 1.361727836 | 1.27e-05 | 0.1 | 71.53 | 272.8 | 0.22 | 7.32
Vine shoots | 1200 | 0.15 | 0.25 | 0.64 | 4.39 | 3.79 | 48.26 | 9.16 | 2.42 | 1.91 | 20.6 | 0.067 | 1.113943352 | 0.010471918506414758 | 0.11 | 76.32 | 303.8 | 0.18 | 9.437721576738667
Vine shoots | 1000 | 0.04 | 0.11 | 1.21 | 4.62 | 3.8 | 34.7 | 9.24 | 2.43 | 2.11 | 8.11 | 0.223 | 2.041392685 | 2.27e-05 | 0.08 | 53.28 | 260.9 | 0.29 | 7.39
PAN/Lignin | 800 | 3.77 | 0.1 | 8.68 | 13.91 | 3.72 | 58.69 | 18.78 | 5.05 | 0.554 | 10.74 | 0.019 | 0.849787824 | 0.0007715 | 0.09 | 78.86 | 220.8 | 0.73 | 9.71010532385635
Polydopamine | 800 | 3.08 | 0 | 5.52 | 10.98 | 4 | 41.64 | 24.86 | 6.22 | 1.03 | 7.66 | 0.36 | 2.274157849 | 0.006769 | 0.07 | 43.2 | 215.7 | 0.72 | 10.586553268613073
Polydopamine | 800 | 5.19 | 0 | 6.05 | 14.13 | 4.1 | 48.71 | 21.62 | 5.27 | 1.1 | 4.6 | 0.55 | 2.679427897 | 0.006349 | 0.09 | 46.9 | 267.5 | 0.79 | 10.618595530392806
phytic acid cross-linked polyaniline | 800 | 2.3 | 0 | 5.6 | 10 | 3.72 | 15.45 | 7.86 | 2.11 | 1.18 | 37.59 | 0.303 | 1.508395033 | 0.000579 | 0.1 | 50.4 | 182.8 | 0.56 | 9.62606596280224
phytic acid cross-linked polyaniline | 900 | 1.7 | 0 | 7.8 | 4.5 | 3.72 | 17.51 | 7.73 | 2.08 | 1.07 | 31.92 | 0.3 | 1.575072326 | 0.000656 | 0.14 | 52.4 | 200.4 | 0.39 | 9.794119233974369
phytic acid cross-linked polyaniline | 1000 | 1.8 | 0 | 8.1 | 8.9 | 3.74 | 23.75 | 8.62 | 2.3 | 1.07 | 36.96 | 0.284 | 1.490800952 | 0.000995 | 0.14 | 53.9 | 196.3 | 0.32 | 9.57510812298366
phytic acid cross-linked polyaniline | 800 | 1.7 | 0 | 3.9 | 9.3 | 3.65 | 15.77 | 7.91 | 2.17 | 1.26 | 15.5 | 0.529 | 2.135323508 | 0.000483 | 0.1 | 47.6 | 190.2 | 0.55 | 10.463307445661428
phytic acid cross-linked polyaniline | 900 | 0.2 | 1 | 6.5 | 7.4 | 3.63 | 17.75 | 8.35 | 2.3 | 1.24 | 24.32 | 0.548 | 1.954821183 | 0.000708 | 0.02 | 46.6 | 187.8 | 0.5 | 10.220292746596526
phytic acid cross-linked polyaniline | 1000 | 1.8 | 0 | 4.4 | 8.8 | 3.7 | 19.98 | 8.02 | 2.17 | 1.1 | 28.67 | 0.433 | 1.781180721 | 0.000856 | 0.13 | 49 | 194.6 | 0.46 | 9.977978331881344
phytic acid cross-linked polyaniline | 800 | 1.7 | 0 | 3 | 6.8 | 3.7 | 14.55 | 7.89 | 2.13 | 1.21 | 28.72 | 0.254 | 1.548757829 | 0.000505 | 0.11 | 50.5 | 207.5 | 0.57 | 9.888998804464332
phytic acid cross-linked polyaniline | 900 | 0.8 | 0.3 | 4.4 | 6.9 | 3.69 | 17.55 | 7.97 | 2.16 | 1.17 | 30.89 | 0.341 | 1.645029065 | 0.000732 | 0.14 | 49.8 | 210.8 | 0.53 | 9.851047579436461
phytic acid cross-linked polyaniline | 1000 | 1.7 | 0 | 2.2 | 7.1 | 3.72 | 20.95 | 8.26 | 2.22 | 1.14 | 37.18 | 0.305 | 1.51600623 | 0.000969 | 0.13 | 52.5 | 189.1 | 0.37 | 9.578577386560358
carboxylated chitosan | 800 | 1.64 | 0 | 8.46 | 5.85 | 3.7 | 64.71 | 14.89 | 4.02 | 1.12 | 3.04 | 2.177 | 3.456563395 | 0.004664 | 0.04 | 61.9 | 233.3 | 0.93 | 10.568329817584369
Ganoderma lucidum | 800 | 0.81 | 0.2 | 1.81 | 5.14 | 3.83 | 15.98 | 12.11 | 3.16 | 0.92 | 10.78 | 0.62 | 2.361727836 | 0.008881570718870222 | 0.13 | 66.7 | 188.9 | 0.43 | 10.007877374100794
Ganoderma lucidum | 900 | 0.47 | 0.2 | 2.25 | 4.06 | 3.92 | 18.58 | 12.87 | 3.28 | 1 | 5.55 | 0.47 | 2.530199698 | 4e-07 | 0.07 | 73 | 251.6 | 0.39 | 9.923895267281823
Ganoderma lucidum | 1000 | 0.55 | 0.17 | 1.79 | 7.43 | 3.81 | 19.69 | 13.11 | 3.44 | 1.04 | 6.3 | 0.37 | 2.371067862 | 0.0085231017056383 | 0.08 | 75.4 | 229 | 0.33 | 9.8461346075157
asphalt | 900 | 2.48 | 0 | 2.75 | 9.6 | 4.03 | 38.49 | 8.23 | 2.04 | 0.82 | 14.916425230259296 | 0.054063363191111435 | 0.95568775 | 0.000123 | 0.19 | 34.45 | 94.6 | 0.38 | 11.106924585386222
asphalt | 1100 | 1.12 | 0 | 1.97 | 5.24 | 3.93 | 47.78 | 8.88 | 2.26 | 1.02 | 14.277190431338369 | -0.090911346 | 0.328379603 | 0.000361 | 0.23 | 68.27 | 251.9 | 0.28 | 9.984360031238113
asphalt | 1300 | 0.68 | 0 | 2.41 | 3.16 | 3.9 | 50.78 | 9.11 | 2.34 | 1.14 | 18.69 | 0.012 | 0.397940009 | 0.000317 | 0.21 | 71.07 | 266.7 | 0.21 | 9.745868822532247
asphalt | 1300 | 0.55 | 0 | 1.36 | 5 | 3.96 | 45.31 | 8.72 | 2.2 | 1.17 | 10.471775119616709 | -0.008482598 | 1.098989639 | 0.000258 | 0.15 | 55.24 | 108.3 | 0.26 | 10.682873281228641
Polyvinyl Alcohol | 800 | 3.89 | 0 | 0.92 | 12.399029655413216 | 3.98 | 52.93 | 17.79 | 4.47 | 1.01 | 2.73 | 0.138 | 2.307923704 | 0.002083 | 0.05 | 75 | 253.4 | 0.42 | 8.45
PAN/Lignin | 800 | 0 | 0.46 | 6.14 | 14.87 | 3.55 | 55.88 | 20.45 | 5.76 | 0.619 | 2.1 | 0.155 | 2.469145757 | 0.0013355 | 0.07 | 48.5 | 143.9 | 0.49 | 10.897751245228212
Vine shoots | 1000 | 0 | 0.05 | 0.91 | 4.15 | 3.81 | 36.53 | 9.55 | 2.51 | 1.93 | 8.44 | 0.264 | 2.096910013 | 2.48e-05 | 0.06 | 57.66 | 214.4 | 0.3 | 7.32
apricot shells | 900 | 0 | 0.84 | 0.87 | 6.67 | 3.92 | 46.6 | 11.8 | 3.01 | 2.08 | 3.39 | 0.0023 | 0.431363764 | 0.001961 | 0.18 | 66 | 286 | 0.3378797347116274 | 10.299152681738708
apricot shells | 1100 | 0 | 0.34 | 0.54 | 1.45 | 3.93 | 50.2 | 12.2 | 3.1 | 1.82 | 3.25 | 0.0375 | 1.663700925 | 0.00204 | 0.23 | 65 | 306 | 0.36598102372586827 | 10.321472169367182
apricot shells | 1300 | 0 | 0.23 | 0.34 | 0.97 | 3.87 | 51.6 | 12.4 | 3.2 | 1.56 | 7.27 | 0.0227 | 1.096910013 | 0.001298 | 0.4 | 69 | 363 | 0.33945718649452744 | 9.986232203555963
apricot shells | 1500 | 0 | 0.16 | 0.21 | 0.8 | 3.79 | 52.4 | 12.7 | 3.35 | 1.39 | 5.96 | 0.0168 | 1.053078443 | 0.001203 | 0.48 | 71 | 343 | 0.31352899409042645 | 10.003556160540036
apricot shells | 900 | 0 | 0.16 | 0.99 | 4.59 | 3.92 | 50.3 | 12.7 | 3.24 | 1.89 | 3.87 | 0.027 | 1.445604203 | 0.002572 | 0.24 | 73 | 280 | 0.41 | 10.089301554527301
apricot shells | 1100 | 0 | 0.12 | 0.76 | 0.27 | 3.88 | 58.7 | 12 | 3.09 | 1.67 | 3.08 | 0.044 | 1.753583059 | 0.001577 | 0.26 | 77 | 323.89 | 0.41 | 10.014371849135657
apricot shells | 1300 | 0 | 0.08 | 0.46 | 0.12 | 3.82 | 61.9 | 12.2 | 3.19 | 1.45 | 6.27 | 0.021 | 1.127104798 | 0.001147 | 0.4 | 79 | 364.88 | 0.25 | 9.796739774562464
apricot shells | 1500 | 0 | 0.05 | 0.28 | 0.06 | 3.72 | 65.1 | 12.6 | 3.39 | 1.35 | 5.36 | 0.017 | 1.093421685 | 0.002158 | 0.35 | 80 | 323.89 | 0.18 | 9.868586044465713
starch | 900 | 0 | 0.03 | 0.12 | 1.68 | 3.75 | 47.96 | 11.94 | 3.18 | 1.359 | 8.117428824911926 | -0.032004762 | 1.091247603413766 | 0.000525 | 0.28 | 80 | 155.5 | 0.18 | 9.9425902815533
starch | 1100 | 0 | 0.03 | 0.37 | 0.76 | 3.74 | 43.25 | 12.08 | 3.23 | 1.283 | 8.30649445545275 | 0.006122250968393195 | 1.0773304650159856 | 0.000426 | 0.26 | 85.2 | 198.9 | 0.24 | 9.703952162885054
starch | 1300 | 0 | 0.03 | 0.35 | 0.57 | 3.73 | 51.76 | 13.87 | 3.72 | 1.243 | 8.642687421247274 | 0.007315093923877469 | 0.9650576704594632 | 0.000618 | 0.29 | 86.5 | 249 | 0.2 | 9.58420669606107
starch | 1500 | 0 | 0.02 | 0.1 | 0.46 | 3.68 | 53.92 | 14.08 | 3.83 | 1.232 | 8.556965872852608 | 0.04443415957678115 | 0.9596534016470141 | 0.000393 | 0.36 | 90.5 | 271 | 0.26 | 9.446629984920673
starch | 1700 | 0 | 0.03 | 0.05 | 0.32 | 3.51 | 54.68 | 14.71 | 4.19 | 1.042 | 8.918030164427051 | -0.05994666 | 0.7663591912397738 | 0.000344 | 0.4 | 93.9 | 168.4 | 0.19 | 9.483105861379078
polyacrylonitrile | 600 | 0 | 10.82 | 14.84 | 4.09 | 3.56 | 36.24 | 16.25 | 4.64 | 1.13 | 24.42 | 0.249 | 1.95717613 | 0.002998 | 0.1198269750855051 | 78.13 | 517.6819238364892 | 1.28 | 8.986612726532204
polyacrylonitrile | 700 | 0 | 4.73 | 14.43 | 8.6 | 3.58 | 49.83 | 13.42 | 3.75 | 1.06 | 5.76 | 0.22 | 2.541429461 | 0.004562 | 0.11 | 60.5 | 406.3 | 0.83 | 10.317487452166711
polyacrylonitrile | 800 | 0 | 1.79 | 11.81 | 4.91 | 3.52 | 33.12 | 25.75 | 7.32 | 1.01 | 12.7 | 0.511 | 2.638619027 | 0.005288 | 0.07 | 52.2 | 214.4 | 0.85 | 10.175232241432553
D–(+)–glucose | 1100 | 0 | 0.93 | 2.3451750734183694 | 3.53 | 3.59 | 47.435137175657204 | 16.068724708894603 | 4.43287489897227 | 1.02 | 2.67 | 0.163 | 2.387389826 | 0.000113 | 0.11 | 73 | 232.7 | 0.35 | 10.140971264056194
cotton roll | 700 | 0 | 3.35 | 0 | 9.91 | 3.81 | 47.13 | 29.13 | 7.65 | 1 | 2.12 | 0.163 | 2.487986331 | 4.7e-05 | 0.21 | 62.6 | 261.8497572062528 | 0.57 | 10.111480966195646
Tangerine peel | 800 | 0 | 0.86 | 7.17 | 0 | 3.96 | 48.42 | 23.45 | 5.92 | 0.95 | 1.75 | 0.558 | 3.105850674 | 0.032188 | 0.1 | 14.07 | 255.7 | 0.37 | 10.74
polyacrylonitrile | 650 | 0 | 6.1 | 13.27 | 6.34 | 3.8 | 45.6 | 14.06 | 3.7 | 1.06 | 5.19 | 0.0141 | 1.035829825 | 0.005964 | 0.12 | 52.8 | 358.1 | 0.82 | 10.621211649300546
polyacrylonitrile | 650 | 0 | 7.67 | 16.04 | 3.64 | 4.1 | 41.15 | 21.16 | 5.16 | 1.12 | 4.43 | 0.0271 | 1.388988785 | 0.004044 | 0.11 | 64.58 | 440.5 | 0.87 | 10.067564893139203
coal tar pitch | 600 | 0 | 12.47 | 0.82 | 2.54 | 3.58 | 41.5 | 27.08 | 7.56 | 1.1932669362014152 | 4.3 | 0.011 | 0.991226076 | 0.000175 | 0.26 | 73.5 | 506.3 | 0.39 | 11.08
coal tar pitch | 800 | 0 | 8.5 | 1.02 | 1.74 | 3.68 | 41.7 | 24.27 | 6.6 | 1.2392093432187783 | 2.47 | 0.049 | 1.901458321 | 6.58e-05 | 0.3 | 65.2 | 409.8 | 0.39 | 10.46
coal tar pitch | 1000 | 0 | 3.38 | 0.98 | 0.9 | 3.8 | 48.77 | 21.25 | 5.59 | 1.2792046595276598 | 2.29 | 0.138 | 2.382017043 | 4.44e-05 | 0.09 | 44.5 | 169.9 | 0.46 | 10.58
Bacterial cellulose | 800 | 0 | 7.98 | 0 | 11.67 | 4.1 | 41.39 | 26.91 | 6.56 | 1.05 | 0.89 | 0.149 | 2.825426118 | 1.9e-05 | 0.05 | 68.18 | 346 | 0.83 | 9.965474801415638
corn starch | 1100 | 0 | 1.44 | 1.08 | 5.39 | 3.81 | 52.41 | 28.76 | 7.55 | 1.03 | 6.25 | 0.358 | 2.750855383 | 0.013846880690817933 | 0.26 | 84.41 | 268.7 | 0.5 | 9.369644245229667
corn starch | 1150 | 0 | 1.7 | 1.16 | 9.22 | 3.86 | 54.74 | 25.45 | 6.59 | 1.21 | 3.99 | 0.369 | 2.834960851 | 1.39e-05 | 0.21 | 70.26 | 295.8 | 0.75 | 9.88139037494808
corn starch | 1190 | 0 | 1.11 | 0.78 | 6.07 | 3.76 | 59.09 | 23.71 | 6.31 | 0.94 | 3.64 | 0.163 | 2.471541065 | 0.013127535785864126 | 0.15 | 66.37 | 253.7 | 0.47 | 10.130487099491047
walnut shell | 600 | 0 | 1.4 | 1.1 | 9.3 | 4.01 | 45.14 | 21.06 | 5.25 | 0.9 | 5.013436782488164 | 0.36431012871849877 | 2.45331834 | 0.003855 | 0.14 | 57.20338130876523 | 237.7 | 0.5020483397491406 | 10.34829538583274
walnut shell | 800 | 0 | 1.2 | 1.3 | 11.1 | 3.99 | 43.06 | 17.16 | 4.3 | 1.07 | 4.29931001331876 | 0.4328395466334066 | 2.674861141 | 0.004822 | 0.13 | 55.82727574115828 | 241.9 | 0.5359326847129903 | 10.471515782734254
walnut shell | 1000 | 0 | 2.1 | 1.2 | 5.5 | 4.08 | 45.25 | 20.56 | 5.04 | 1.23 | 1.1922972830623095 | 0.5571663269532394 | 3.14176323 | 0.004156 | 0.16 | 68.9 | 354.9 | 0.5691870328759218 | 10.015358886366865
walnut shell | 1200 | 0 | 1.8 | 1.3 | 6.8 | 4.06 | 51.98 | 20.97 | 5.17 | 1.17 | 2.1251182024329793 | 0.5530011008149575 | 3.042575512 | 0.005461 | 0.16 | 59.08554518987281 | 316.9 | 0.5741498519207137 | 10.330685258064012
dithiooxamide | 500 | 0 | 2.17 | 34.4 | 0 | 3.6 | 36.482583284943225 | 15.013555861699793 | 4.481429900464162 | 1.26 | 7.5 | 0.4 | 2.403806611 | 0.005933 | 0.28153614290880474 | 44 | 149.7 | 0.66 | 11.123560537240055
dithiooxamide | 600 | 0 | 1.5 | 34.22 | 0 | 3.6 | 37.09684767375346 | 14.812788734059975 | 4.439702895614271 | 1.42 | 10.5 | 0.76 | 2.501880494 | 0.007314 | 0.24263210083952502 | 41 | 185.9 | 0.66 | 11.040465431714285
dithiooxamide | 700 | 0 | 1.07 | 30.29 | 0 | 3.6 | 40.47201877183115 | 14.774927397853649 | 4.345578128833624 | 1.45 | 12.4 | 0.96 | 2.708505881 | 0.006601 | 0.55 | 47 | 304.2 | 0.67 | 10.611838281636452
4,6-diamino-2(1 h)-pyrimidinethione | 800 | 0 | 0.61 | 22.48 | 4.91 | 3.38 | 28.24 | 38.39 | 11.36 | 1.18 | 9.8 | 0.0103 | 0.626340367 | 1.6e-05 | 0.06 | 55.53 | 306 | 0.76 | 8.9
4,6-diamino-2(2 h)-pyrimidinethione | 1000 | 0 | 1.44 | 7.73 | 4.07 | 3.41 | 36.73 | 32.13 | 9.42 | 1.07 | 6.09 | 0.0504 | 1.519565501 | 1.2e-05 | 0.04 | 49.04 | 198.9 | 0.54 | 8.87
D-(+)-glucose | 500 | 0 | 19.075 | 12.637 | 2.471 | 3.61 | 52.66 | 24.72 | 6.85 | 1.203 | 7.37 | 0.128 | 1.543521731 | 0.00021 | 0.13 | 84.7 | 740.2 | 1.08 | 10.59
polyacrylonitrile | 500 | 0 | 19.86 | 16.542 | 1.813 | 3.52 | 62.24 | 25.94 | 7.37 | 1.236 | 17.97 | 0.208 | 1.493708935 | -0.012171308 | 0.31 | 54 | 728.1 | 1.13 | 10.56
polyacrylonitrile | 500 | 0 | 22.083 | 0 | 5.446 | 3.67 | 47.84383989486331 | 22.91 | 6.24 | 0.937 | 12.1 | 0.113 | 1.271144318 | 0.000341 | 0.18 | 71.3 | 510.9 | 0.83 | 11.74
Jute fibers | 700 | 0 | 13.74 | 0.42 | 6.16 | 3.76 | 42.1 | 18.44 | 4.9 | 0.919 | 13.19 | 0.01 | 0.488550717 | 0.007352 | 0.15 | 60.6 | 336.1 | 0.55 | 10.081209709388451
Jute fibers | 700 | 0 | 15.44 | 0.37 | 4.4 | 3.71 | 52.03 | 16.28 | 4.39 | 0.881 | 15.3 | 0.005 | 0.133538908 | 0.005475 | 0.31 | 58.1 | 397.4 | 0.66 | 10.121024929511952
starch | 1000 | 0 | 2.3 | 0 | 3.5 | 3.72 | 35.96 | 22.67 | 6.09 | 1.57 | 5.12 | 0.35 | 2.436480695 | 0.020724 | 0.16 | 55.03 | 217.34 | 0.33 | 10.26
1,2,4,5-benzenetetracarboxylic anhydride | 600 | 0 | 9.79 | 0 | 14.2 | 3.97 | 40.41 | 23.15 | 5.83 | 0.83 | 2.51 | 0.28 | 2.649432223 | 0.007179 | 0.44 | 29.33 | 153 | 0.7007331463851704 | 11.495644524390483
1,2,4,6-benzenetetracarboxylic anhydride | 700 | 0 | 8.69 | 0 | 11.64 | 4 | 40.52 | 26.82 | 6.71 | 0.9 | 3 | 0.291 | 2.589502796 | 0.006818 | 0.58 | 44.65 | 142.5 | 0.6478239414778165 | 10.86832825430938
1,2,4,7-benzenetetracarboxylic anhydride | 800 | 0 | 6.25 | 0 | 9.19 | 4 | 36.47 | 26.09 | 6.52 | 0.93 | 3.29 | 0.273 | 2.520352504 | 0.003342 | 0.27 | 48.15 | 384.7 | 0.72 | 10.361939177950017
1,2,4,8-benzenetetracarboxylic anhydride | 900 | 0 | 4.89 | 0 | 8.2 | 3.86 | 36.55 | 26.17 | 6.78 | 1 | 3.3 | 0.265 | 2.505828034 | 0.003004 | 0.45 | 44.65 | 285.9 | 0.616061041669627 | 10.585826005755898
m-phenylenediamine and formaldehyde | 1200 | 0 | 0.04 | 3.89 | 7.6 | 4.25 | 89 | 25 | 5.88 | 2.69 | 3.45 | 0.013 | 1.161368002 | 0.048478 | 0.18 | 71 | 283.3 | 0.28 | 10.075364409910588
m-phenylenediamine and formaldehyde | 1400 | 0 | 0.05 | 3.74 | 0.86 | 3.85 | 115 | 30 | 7.79 | 1.99 | 8.77 | 0.019 | 0.934498451 | 0.012289 | 0.07 | 87 | 376.6 | 0.34 | 9.346460310354466
m-phenylenediamine and formaldehyde | 1600 | 0 | 0.13 | 2.37 | 1.55 | 3.6 | 148 | 36 | 10 | 1.29 | 9.59 | 0.155 | 1.810232518 | 0.047533 | 0.16 | 57 | 155.3 | 0.32 | 10.51229765463272
k-carrageenan | 600 | 0 | 1.5 | 0 | 7.8 | 3.4 | 50.92 | 19.14 | 5.63 | 1.37 | 3.42 | 0.42 | 2.691081492 | 3.9e-06 | 0.08 | 28.2 | 121.3 | 0.5 | 11.45834855908718
k-carrageenan | 600 | 0 | 0.7 | 12.6 | 8.7 | 3.5 | 50.58 | 13.12 | 3.75 | 1.67 | 2.13 | 0.3 | 2.750508395 | 2.1e-06 | 0.18 | 28.3 | 247.4 | 0.89 | 11.513229207211625
k-carrageenan | 600 | 0 | 0.8 | 9.3 | 7.1 | 3.6 | 71.8 | 14.08 | 3.91 | 2.27 | 2.47 | 0.36 | 2.764922985 | 5.1e-06 | 0.12 | 31.9 | 251.2 | 0.83 | 11.461842726236707
k-carrageenan | 600 | 0 | 0.7 | 8.6 | 6.3 | 3.6 | 64.77 | 16.22 | 4.51 | 1.85 | 1.98 | 0.38 | 2.88536122 | 3.8e-06 | 0.19 | 36.5 | 287.7 | 0.84 | 11.211187098049532
Mango-peels | 800 | 0 | 2.51 | 3.93 | 8.51 | 4.8 | 63.87 | 20.94 | 4.36 | 0.98 | 2.25 | 0.23 | 2.611712689 | 0.005387 | 0.36 | 52 | 350 | 0.3 | 10.3
tire rubber | 1100 | 0 | 1.1 | 0 | 14.8 | 4.7 | 93.38 | 25.28 | 5.38 | 0.85 | 3.6 | 0.17 | 2.276461804 | 0.163475 | 0.44 | 48 | 138.1 | 0.54 | 10.926317217263577
tire rubber | 1400 | 0 | 0.6 | 0 | 4.4 | 4.5 | 71.12 | 27.72 | 6.16 | 0.96 | 4.03 | 0.212 | 2.322219295 | 0.136325 | 0.65 | 57 | 69.8 | 0.19 | 10.626264750217533
tire rubber | 1600 | 0 | 0.5 | 0 | 3.6 | 4 | 73.6 | 37.23 | 9.31 | 0.99 | 5.15 | 0.191 | 2.170261715 | 0.12825 | 0.78 | 66 | 84.1 | 0.15 | 10.108438500194454
polyacrylonitrile | 600 | 0 | 8.19 | 13.42 | 1.78 | 4.2 | 64.29 | 25.17 | 5.99 | 1.55 | 24.85 | 0.131 | 1.325310372 | 1e-06 | 0.12 | 50.5 | 473.7 | 0.99 | 8.99
disposable mask | 1600 | 0 | 0.3 | 0 | 2.7 | 3.6 | 15.7 | 17.9 | 4.97 | 1.35 | 7.74 | 0.053 | 1.437750563 | 0.002497 | 0.16 | 68.1 | 288.6 | 0.14 | 6.6
disposable mask | 2000 | 0 | 0.1 | 0 | 1.1 | 3.53 | 16.1 | 19 | 5.38 | 1.46 | 10.79 | 0.048 | 1.250420002 | 0.002322 | 0.24 | 86 | 261.6 | 0.13 | 6.5
disposable mask | 2400 | 0 | 0.1 | 0 | 1 | 3.42 | 29.9 | 52.6 | 15.38 | 1.3 | 12.24 | 0.041 | 1.127104798 | 0.001673 | 0.17 | 74.5 | 136.5 | 0.13 | 6.44
potassium gluconate | 850 | 0 | 2.88 | 12.74 | 13.23 | 4.27 | 54.15 | 12.97 | 3.04 | 1.04 | 2.908 | 0.586 | 3.011553528 | 5.5e-05 | 0.16 | 69.5 | 430.8 | 0.764506045795873 | 6.63
potato starch | 1300 | 0 | 0 | 0 | 7.503244042932061 | 3.82 | 37.45 | 11.29 | 2.96 | 1.2 | 0.59 | 0.02052 | 2.144885418 | 0.018103868489469592 | 0.03 | 34.7 | 19 | 0.22 | 10.83
potato starch | 1300 | 0 | 0 | 0 | 5.72392662768502 | 3.83 | 36.73 | 11.03 | 2.88 | 1.11 | 0.8 | 0.00014 | -0.15490196 | 0.01600575778052027 | 0.11 | 56.9 | 106.3 | 0.22 | 10.75
potato starch | 1300 | 0 | 0 | 0 | 5.971401240785914 | 3.82 | 35.14 | 10.91 | 2.86 | 1.15 | 0.82 | 0.00384 | 1.272537777 | 0.013124 | 0.19 | 76.8 | 217.1 | 0.16 | 10.83
potato starch | 1300 | 0 | 0 | 0 | 5.821624288431074 | 3.83 | 33.25 | 12.58 | 3.28 | 1.24 | 0.43 | 0.00024 | 0.346352974 | 0.02492 | 0.15 | 65.5 | 158.7 | 0.15 | 10.31
waste tea bag | 600 | 0 | 0 | 1.9776554768535752 | 7.3902985015641285 | 3.89 | 30.67 | 12.87 | 3.31 | 0.82 | 5.35 | 0.45 | 2.618048097 | 0.005621 | 0.03 | 58 | 152 | 0.54 | 10.54317930573363
waste tea bag | 800 | 0 | 0 | 2.438355992262629 | 7.440964499880293 | 3.86 | 39.6 | 14.8 | 3.83 | 0.77 | 5.99 | 0.33 | 2.831229694 | 0.005609 | 0.05 | 51.7 | 167 | 0.53 | 10.679434765434667
waste tea bag | 1000 | 0 | 0 | 2.436264915108455 | 7.322225256327069 | 3.84 | 30.18 | 12.54 | 3.27 | 0.69 | 5.47 | 0.28 | 2.716837723 | 0.004885 | 0.06 | 61.4 | 193 | 0.55 | 10.391036513378394
Sepals of Palmyra palm fruit calyx | 700 | 0 | 0 | 0.9789821855507008 | 6.140394301453713 | 3.77 | 28.08 | 12.66 | 3.36 | 3.1 | 4.6 | 0.21 | 2.26245109 | 0.000261 | 0.14 | 70 | 202 | 0.63 | 10.130695816734722
Sepals of Palmyra palm fruit calyx | 500 | 0 | 0 | 0.19502754286939172 | 5.349471175967587 | 3.82 | 24.29 | 12.05 | 3.15 | 3.8 | 11.6 | 0.058 | 1.301029996 | 0.000553 | 0.28 | 61 | 189.4 | 0.34 | 10.145077234955519
Sepals of Palmyra palm fruit calyx | 900 | 0 | 0 | 0 | 6.512198862094058 | 3.72 | 26.37 | 12.46 | 3.35 | 2.39 | 3.6 | 0.479 | 2.725911632 | 0.00018 | 0.27 | 72 | 178 | 0.32 | 10.137401727734105
cellulose | 1300 | 0 | 0 | 0 | 6.134069179617061 | 3.75 | 20.7 | 10.3 | 2.75 | 1.64 | 4.16 | 0.03 | 1.460897843 | -0.0080523 | -0.020699291 | 33.9 | 388.7 | 0.68 | 10.904975883635126
cellulose | 1300 | 0 | 0 | 2.3923521687620832 | 5.000753866301093 | 3.75 | 28.2 | 11.3 | 3.01 | 1.35 | 12.06 | 0.005 | 0.255272505 | 0.0010643515378755781 | 0.13302239281916534 | 78.3 | 391.3 | 0.58 | 9.415347428637151
lignite | 800 | 0 | 0 | 1.506024933709417 | 4.828193847269659 | 3.63 | 59.54 | 15.7 | 4.33 | 1.78 | 7.63 | 0.003 | 0.127104798 | 0.001894 | 0.13 | 74.85 | 248.6 | 0.6 | 9.838214480527945
Camellia shell | 800 | 0 | 0 | 5.5728390193738395 | 5.7886338706505835 | 3.78 | 34.48 | 9.44 | 2.5 | 0.82 | 3.87 | 0.365 | 2.577031986 | 0.005978 | 0.11 | 44.1 | 562.6 | 0.62 | 10.499161350984323
Sucrose | 1300 | 0 | 0 | 0.40689627512435367 | 5.265872613832923 | 4.13 | 21.5 | 13 | 3.15 | 3.23 | 2.09 | 0.018 | 1.531478917 | 0.0686 | 0.13807583099687248 | 78.9 | 361 | 0.38 | 9.692967143606326
Sucrose | 1300 | 0 | 0 | 0.5766200490667606 | 5.336350208621758 | 4.01 | 22.6 | 13.5 | 3.37 | 2.5 | 1.97 | 0.014 | 1.301029996 | 0.054325 | 0.16739076207086617 | 85.2 | 350 | 0.39 | 9.53780680953708
Sucrose | 1300 | 0 | 0 | 0.49194197541139406 | 5.231695873576114 | 3.98 | 24 | 14.2 | 3.57 | 2.38 | 1.94 | 0.006 | 1.113943352 | 0.0587 | 0.16029827450101142 | 81.3 | 344 | 0.3 | 9.649992598133727
Sucrose | 1300 | 0 | 0 | 3.1957134231349285 | 5.5517916686488435 | 3.91 | 25.3 | 14.6 | 3.73 | 1.92 | 84.95 | 0.04 | 0.240549248 | 0.0627 | 0.08335788963137779 | 86.1 | 338 | 0.37 | 6.603375230633106
switchgrass | 1000 | 0 | 0 | 3.2342262022698183 | 7.080462313735234 | 3.68 | 19.3 | 10.7 | 2.91 | 1.16 | 2.43 | 0.376 | 2.791690649 | 0.02488 | 0.08 | 42 | 199 | 0.59 | 11.023354588005715
switchgrass | 2050 | 0 | 0 | 2.202845363291318 | 6.128704245659245 | 3.52 | 30.7 | 14.8 | 4.2 | 1.05 | 2.93 | 0.0169 | 1.361727836 | 0.016004 | 0.05 | 64 | 204 | 0.56 | 10.346176034115356
lotus seedpods | 1000 | 0 | 0 | 3.912649484481438 | 7.116200138123013 | 3.77 | 25.7 | 9 | 2.39 | 1.08 | 1.24 | 0.233 | 2.875986771 | 0.00012 | 0.17 | 45.8 | 222 | 0.88 | 12.45
lotus seedpods | 1200 | 0 | 0 | 3.745478718703411 | 6.557322822164273 | 3.86 | 26.9 | 8.6 | 2.23 | 1.04 | 1.56 | 0.055 | 2.148294097 | 0.001368 | 0.25 | 50.4 | 279 | 0.81 | 11.6
Bamboo powder waste | 1000 | 0 | 0 | 0 | 7.707541552729183 | 4.56 | 44.74 | 16.07 | 3.52 | 1.3145263261867586 | 2.26 | 0.25 | 2.650307523 | 0.0008 | 0.1197245423925379 | 52.3 | 319 | 1.04 | 10.547158338072807
Bamboo powder waste | 1200 | 0 | 0 | 0 | 7.31731787488892 | 4.28 | 35.36 | 14.36 | 3.36 | 1.341364879301189 | 2.34 | 0.24 | 2.618048097 | 0.000792 | 0.09070636616343318 | 55.4 | 354 | 0.93 | 10.39586284894218
camellia seed | 1100 | 0 | 0 | 2.6991136253518295 | 6.405989796307661 | 3.76 | 45.37 | 10.94 | 2.91 | 0.97 | 4.81 | 0.049 | 1.607455023 | 0.011024 | 0.4 | 66.1 | 233.8 | 0.77 | 10.341725652362795
camellia seed | 1300 | 0 | 0 | 2.8309455000534625 | 5.881079736664265 | 3.75 | 56.8 | 12.78 | 3.41 | 1.12 | 6.19 | 0.032 | 1.31386722 | 0.0026 | 0.28 | 71.6 | 252.2 | 0.8 | 10.059676863260714
camellia seed | 1500 | 0 | 0 | 2.3469605088072276 | 5.537044017700013 | 3.7 | 60.12 | 14.34 | 3.88 | 1.15 | 13.71 | 0.021 | 0.792391689 | 0.019536 | 0.38 | 70.9 | 285.8 | 0.59 | 9.813352142113622
cotton | 1000 | 0 | 0 | 1.79354103071908 | 7.998031278871642 | 4.14 | 42.6 | 16 | 3.86 | 1.05 | 2.058 | 0.277 | 2.730782276 | 0.006057 | 0.03 | 26 | 88 | 0.39 | 9.29
cotton | 1300 | 0 | 0 | 0.765110201576038 | 6.196332255982522 | 4.1 | 40.3 | 16.2 | 3.95 | 1.1 | 2.027 | 0.0193 | 1.579783597 | 0.004656 | 0.13 | 83 | 315 | 0.31 | 9.79
cotton | 1600 | 0 | 0 | 0.3137250679233494 | 5.8486873842981275 | 4.02 | 34.4 | 16.6 | 4.13 | 1.29 | 3.297 | 0.0115 | 1.146128036 | 0.011398 | 0.14 | 85 | 294 | 0.23 | 9.26
Disposable masks | 1300 | 0 | 0 | 0 | 7.423738084116051 | 3.84 | 73.93 | 21.49 | 5.6 | 2.41 | 6.7 | 0.774 | 3.219243872 | 0.018697557501300168 | 0.14 | 20.3 | 93.9 | 0.47 | 10.45
Disposable masks | 1300 | 0 | 0 | 0 | 6.28003853827314 | 3.77 | 53.74 | 13.04 | 3.46 | 2.27 | 6.4 | 0.253 | 2.643945913 | 0.002286 | 0.55 | 71.9 | 161.5 | 0.22 | 10.115652295566678
Disposable masks | 1300 | 0 | 0 | 0 | 5.456607891315469 | 3.75 | 54.51 | 12 | 3.2 | 2.23 | 6.2 | 0.062 | 1.748188027 | 0.002481 | 0.3 | 88.7 | 270.5 | 0.27 | 10.09
Disposable masks | 1300 | 0 | 0 | 0 | 6.457714527855876 | 3.73 | 51.12 | 10.57 | 2.83 | 2.21 | 6 | 0.061 | 2.053462605 | 0.002753 | 0.32 | 47.2 | 125.5 | 0.22 | 11.000331925106481
hazelnut shells | 1400 | 0 | 0 | 0 | 5.92412217410994 | 3.83 | 70.85 | 11.62 | 3.03 | 1.62 | 4.98 | 0.0129 | 1.015359755 | 0.0242 | 0.48 | 91 | 125.8 | 0.35 | 9.891699004326618
hazelnut shells | 1400 | 0 | 0 | 0 | 6.099770074213641 | 3.75 | 65.79 | 10.38 | 2.77 | 1.74 | 3.63 | 0.0093 | 1.010299957 | 0.027075 | 0.17 | 89 | 79.4 | 0.49 | 10.065623914264224
hazelnut shells | 1200 | 0 | 0 | 0 | 5.437974166402908 | 3.92 | 60.48 | 10.54 | 2.69 | 2.04 | 2.93 | 0.0079 | 1.032215703 | 0.01895 | 0.3023119484682244 | 83 | 281.8027867811202 | 0.37 | 9.926330217635913
hazelnut shells | 1200 | 0 | 0 | 0 | 5.353584414439166 | 3.67 | 51.87 | 10.7 | 2.92 | 1.98 | 5.32 | 0.013 | 0.990338855 | 0.02685 | 0.2937191937845509 | 84 | 263.0962287135849 | 0.32 | 9.79430811993085
hazelnut shells | 1000 | 0 | 0 | 0 | 6.324213069938311 | 4.05 | 64.82 | 10.53 | 2.6 | 2.57 | 1.74 | 0.1337 | 2.487279816 | 0.03555 | 0.29021259321626997 | 67 | 233.78424380084894 | 0.36 | 10.50031729937924
hazelnut shells | 1000 | 0 | 0 | 0 | 5.4674253768853145 | 3.9 | 63.57 | 9.92 | 2.54 | 2.61 | 3.06 | 0.0175 | 1.360025089 | 0.0336 | 0.30522851692259784 | 78 | 265.45848381328585 | 0.39 | 10.110709215861197
olive shells | 1200 | 0 | 0 | 0 | 5.9190789626688245 | 3.85 | 40.85 | 27.73 | 7.2 | 2.62 | 56.36 | 0.031 | 0.342422681 | 0.000218 | 0.14 | 64.5 | 167.2 | 0.54 | 8.232398205607211
olive shells | 1300 | 0 | 0 | 0 | 5.400839179331325 | 3.79 | 59.23 | 23.1 | 6.09 | 1.79 | 33.85 | 0.022 | 0.414973348 | 9.6e-05 | 0.24 | 78 | 288.1 | 0.4 | 8.675162221988746
olive shells | 1400 | 0 | 0 | 0 | 5.277206662557079 | 3.64 | 63.69 | 31.3 | 8.6 | 1.73 | 17.65 | 0.015 | 0.531478917 | 0.000158 | 0.19 | 77 | 214.1 | 0.39 | 9.223793927234688
olive shells | 1300 | 0 | 0 | 0 | 5.614511650097953 | 3.8 | 55.05 | 20.94 | 5.51 | 2.1 | 24.99 | 0.061 | 0.991226076 | 0.001296 | 0.22 | 77.6 | 279.6 | 0.45 | 9.035613627370369
olive shells | 1300 | 0 | 0 | 0 | 5.824326298095031 | 3.77 | 55.08 | 21.2 | 5.62 | 1.76 | 46.04 | 0.048 | 0.62324929 | 0.01735900075376068 | 0.22 | 78 | 240.8 | 0.4 | 8.33368688012963
olive shells | 1300 | 0 | 0 | 0 | 5.635786048613156 | 3.78 | 52.72 | 21.62 | 5.72 | 2.02 | 17.82 | 0.041 | 0.959041392 | 0.015460121908947674 | 0.21 | 77.8 | 281.7 | 0.4 | 9.32449722780433
Tangerine peel | 800 | 0 | 0 | 0 | 0 | 3.9 | 43.4 | 28.16 | 7.22 | 0.92 | 1.9 | 0.533 | 3.051152522 | 0.032724 | 0.11 | 39.9972757520156 | 153.6 | 0.4658624184653558 | 13.35
Tangerine peel | 800 | 0 | 0 | 0 | 0 | 3.94 | 37.98 | 28.15 | 7.14 | 0.9 | 2.09 | 0.001 | 0.041392685 | 0.03156 | 0.11 | 62.10596396707193 | 119.6 | 0.17625429013195962 | 11.62
starch | 1000 | 0 | 0 | 0 | 0 | 3.53 | 48.05 | 29.89 | 8.47 | 1.44 | 3.51 | 0.27 | 2.48756256 | 0.031588 | 0.1 | 21.8 | 97.31 | 0.41 | 10.34
polyacrylonitrile | 1000 | 0 | 0 | 0 | 0 | 3.74 | 50.59 | 23.06 | 6.17 | 1.01 | 1.53 | 0.018 | 1.673546169 | 0.005752 | 0.15 | 51.1 | 208.1 | 0.32 | 14.5
original asphalt | 1300 | 0 | 0 | 0 | 0 | 3.66 | 59.29 | 9.06 | 2.48 | 1.2 | 15.04 | 0.004 | 0.004321374 | 0.001033 | 0.22 | 62.33 | 159.1 | 0.35 | 9.1
agar and PA | 750 | 0 | 0 | 0 | 0 | 3.78 | 41.1 | 17.07 | 4.52 | 1.29 | 3.53 | 1.5456 | 3.243534102 | 0.007495 | 0.10344770047864131 | 33.1 | 256 | 0.82 | 11.12072168851341
gelatin | 800 | 0 | 0 | 0 | 0 | 3.5 | 42.75 | 23.3 | 6.66 | 1.01 | 5.16 | 1.05 | 2.912912551 | 0.034088 | 0.08 | 22.4 | 138.6 | 0.5255277787158252 | 11.407832923632638
microcrystalline cellulose | 900 | 0 | 0 | 0 | 6.784217905745528 | 3.94 | 20.7 | 10.9 | 2.77 | 2.9 | 2.08 | 0.201 | 2.586699802 | 0.003915 | 0.13 | 69.48 | 200.9 | 0.44 | 7.49
microcrystalline cellulose | 1200 | 0 | 0 | 0 | 6.39800324426342 | 3.93 | 23.8 | 12.1 | 3.08 | 2.5 | 6.84 | 0.084 | 1.69019608 | 0.004429 | 0.17 | 72.78 | 200.9 | 0.36 | 7.15
microcrystalline cellulose | 1400 | 0 | 0 | 0 | 5.901953457978174 | 3.86 | 21.9 | 17.3 | 4.48 | 2.2 | 2.71 | 0.023 | 1.532754379 | 0.001886 | 0.23 | 84.32 | 268.4 | 0.3 | 7.8
corn stalk | 1400 | 0 | 0 | 0 | 5.765901943538861 | 3.85 | 82.98 | 16.88 | 4.38 | 1.76 | 4.44 | 0.0207 | 1.270376005 | 0.000236 | 0.26 | 85.9 | 240.6 | 0.19 | 7.76
longan kernel | 1300 | 0 | 0 | 0 | 0 | 4 | 13 | 3.5 | 0.88 | 1.97 | 2.03 | 0.031 | 1.785329835 | 2.95e-05 | 0.09 | 84 | 304.2 | 0.32 | 5.51
longan kernel | 1300 | 0 | 0 | 0 | 0 | 3.9 | 13.5 | 3.8 | 0.97 | 1.82 | 2.09 | 0.015 | 1.471291711 | 3.6e-05 | 0.15 | 82 | 306.3 | 0.35 | 6.16
lignin and epoxy resin | 1400 | 0 | 0 | 0 | 6.086498680140217 | 3.95 | 56.94 | 19.54 | 4.95 | 1.23 | 16.15 | 0.06 | 1.173186268 | 0.007144 | 0.34 | 72 | 250.3 | 0.27 | 9.4
lignin and epoxy resin | 1400 | 0 | 0 | 0 | 5.556505896114675 | 3.92 | 58.79 | 22.23 | 5.67 | 1.19 | 0.23 | 0.0004 | 0.812913357 | 0.008411 | 0.37 | 82 | 275.5 | 0.22 | 9.19
lignin and epoxy resin | 1400 | 0 | 0 | 0 | 5.977447552295061 | 3.85 | 55.1 | 20.88 | 5.42 | 1.03 | 4.46 | 0.016 | 1.1430148 | 0.0103 | 0.37 | 75 | 246.8 | 0.27 | 9.29
lignin and epoxy resin | 1000 | 0 | 0 | 0 | 6.76912425847699 | 4.07 | 50.55 | 17.05 | 4.19 | 1.04 | 9.15 | 0.06 | 1.418301291 | 0.009044 | 0.25 | 67 | 183.5 | 0.44 | 9.54
lignin and epoxy resin | 1200 | 0 | 0 | 0 | 5.950742331404832 | 3.84 | 52.55 | 19.29 | 5.19 | 1.08 | 2.71 | 0.009 | 1.139879086 | 0.0081 | 0.32 | 75 | 224.6 | 0.25 | 9.22
lignin and epoxy resin | 1600 | 0 | 0 | 0 | 5.448892338220844 | 3.76 | 70.04 | 22.62 | 6.02 | 1.34 | 3.15 | 0.006 | 0.851258349 | 0.013333 | 0.43 | 81 | 255.1 | 0.29 | 9.28
polystyrene | 800 | 0 | 0 | 0 | 0 | 3.8 | 51.89 | 16.03 | 4.22 | 2.67 | 4.54 | 0.008 | 0.84509804 | 0.0381 | 0.16 | 70.2 | 257.1 | 0.28 | 9.55
polystyrene | 800 | 0 | 0 | 0 | 4.963124911584854 | 3.62 | 47.92 | 24.05 | 6.64 | 2.53 | 5.3 | 0.003 | 0.301029996 | 0.02785 | 0.13 | 58.3 | 211.7 | 0.37 | 9.57
polystyrene | 800 | 0 | 0 | 0.8270171316705603 | 6.747508351162091 | 3.83 | 54.58 | 20.6 | 5.38 | 2.79 | 2.29 | 0.255 | 2.648360011 | 0.055175 | 0.1 | 46 | 133.5 | 0.44 | 9.35
phenolic resin | 600 | 0 | 0 | 3.2588451954379085 | 6.848810198831197 | 3.72 | 19.3 | 10.2 | 2.74 | 1.42 | 5.54 | 0.35 | 2.402605242 | 0.0176 | 0.33 | 16.9 | 147.3 | 0.36 | 11.708265403666472
phenolic resin | 600 | 0 | 0 | 3.388819540156083 | 6.548338802546656 | 3.72 | 20.4 | 10.8 | 2.9 | 1.19 | 7.07 | 0.16 | 1.956648579 | 0.009148 | 0.78 | 20.8 | 147.3 | 0.32 | 11.542763622326465
phenolic resin | 600 | 0 | 0 | 2.0990273068460326 | 6.145205223258215 | 3.72 | 20.6 | 11 | 2.96 | 1.12 | 5.89 | 0.1 | 1.831869774 | 0.005724 | 0.32 | 61.3 | 261.1 | 0.23 | 10.265265148886558
phenolic resin | 600 | 0 | 0 | 2.0871724984427464 | 6.32153677389864 | 3.72 | 21.4 | 11 | 2.96 | 1.02 | 3.79 | 0.08 | 1.926342447 | 0.004268 | 0.32 | 56 | 232.1 | 0.21 | 10.53581520841405
sucrose | 1000 | 0 | 0 | 0 | 6.062914100351614 | 3.93 | 61.36 | 18.26 | 4.65 | 2.09 | 1.92 | 0.158 | 2.517195898 | 1.96e-05 | 0.03 | 65.3 | 175.4 | 0.3 | 14.66
sucrose | 1000 | 0 | 0 | 0 | 6.530948264083234 | 3.89 | 60.12 | 17.54 | 4.51 | 2.03 | 2.21 | 0.264 | 2.679791171 | 4.63e-05 | 0.06 | 55.6 | 142.4 | 0.34 | 14.41
sucrose | 1000 | 0 | 0 | 0 | 4.924620097623096 | 3.64 | 74.03 | 23.2 | 6.37 | 2.01 | 7.22 | 0.024 | 1.123851641 | 3.87e-05 | 0.06 | 70.2 | 279.6 | 0.35 | 13.55
lignin | 1300 | 0 | 0 | 0 | 5.72822567366317 | 3.94 | 46.8 | 8.6 | 2.18 | 1.26 | 7.88 | 0.017 | 0.926342447 | 0.004338 | 0.08 | 59.6 | 291.7 | 0.2 | 11.34
lignin | 1300 | 0 | 0 | 0 | 6.5308208168204605 | 3.99 | 45.7 | 8.5 | 2.13 | 1.35 | 4.24 | 0.124 | 2.06881643 | 0.005257 | 0.09 | 59.5 | 253.5 | 0.29 | 11.39
lignin | 1300 | 0 | 0 | 0 | 6.2733970710357205 | 4.06 | 47.4 | 8.8 | 2.17 | 1.37 | 2.96 | 0.137 | 2.268156577 | 0.003183 | 0.09 | 66.6 | 306.7 | 0.12 | 11.68
lignin | 1300 | 0 | 0 | 0 | 5.130521556925766 | 3.9 | 42.7 | 9.5 | 2.44 | 1.25 | 1.82 | 0.007 | 0.260071388 | 0.004107 | 0.06 | 66.2 | 299.2 | 0.15 | 11.67
long-flame coal | 1300 | 0 | 0 | 0.6884390327177901 | 6.309034246364516 | 3.7 | 38.8 | 10.2 | 2.76 | 1.69 | 4.84 | 0.06 | 1.695481676 | 3.5e-05 | 0.16 | 69 | 216.6 | 0.27 | 9.26
long-flame coal | 1400 | 0 | 0 | 0.8392253867097739 | 5.925562849822398 | 3.65 | 41.2 | 10.8 | 2.96 | 1.55 | 5.85 | 0.03 | 1.311753861 | 2.4e-05 | 0.21 | 74 | 217.6 | 0.28 | 9.21
long-flame coal | 1500 | 0 | 0 | 0.7777525702707049 | 5.890970381041229 | 3.6 | 41.8 | 11.7 | 3.25 | 1.5 | 5.13 | 0.04 | 1.494154594 | 3.9e-05 | 0.19 | 79 | 231.7 | 0.24 | 9.27
long-flame coal | 1600 | 0 | 0 | 0.7359971796290612 | 5.918773973624023 | 3.58 | 45.8 | 11.8 | 3.3 | 1.46 | 6.45 | 0.03 | 1.269512944 | 6.3e-05 | 0.14 | 76 | 202.4 | 0.28 | 9.31
Biomass | 1300 | 0 | 0 | 0 | 6.3469087658583465 | 3.89 | 39.5 | 7.3 | 1.88 | 1.19 | 2.98 | 0.053 | 1.848189117 | 0.002308 | 0.15 | 76.9 | 256.5 | 0.15 | 9.74
Biomass | 1300 | 0 | 0 | 0 | 6.207220817261986 | 3.8 | 41.8 | 8.3 | 2.18 | 1.28 | 3.33 | 0.046 | 1.740362689 | 0.002126 | 0.12 | 77.2 | 282.1 | 0.15 | 10.090038942534099
Biomass | 1300 | 0 | 0 | 0 | 5.819316768345587 | 3.72 | 44.2 | 9.1 | 2.45 | 0.98 | 3.71 | 0.011 | 1.075546961 | 0.00207 | 0.11 | 80.4 | 284.7 | 0.15 | 9.21
Biomass | 1300 | 0 | 0 | 0 | 5.748353934780603 | 3.58 | 47.5 | 8.4 | 2.35 | 0.9 | 7.99 | 0.019 | 0.986771734 | 0.002302 | 0.16 | 77.7 | 270.6 | 0.17 | 9.901884985189517
sucrose | 1400 | 0 | 0 | 0.631751856971507 | 6.296256643189403 | 4.17 | 79.71 | 20.75 | 4.98 | 1.19 | 2.67 | 0.043 | 1.804820679 | 0.001431 | 0.34 | 58.1 | 229.8 | 0.24 | 12.18
sucrose | 1400 | 0 | 0 | 0.6185054367363638 | 6.3021409636672 | 4.14 | 87.25 | 20.91 | 5.05 | 1.19 | 2.4 | 0.04 | 1.820857989 | 0.001103 | 0.42 | 62.8 | 255.8 | 0.24 | 10.459879832120548
sucrose | 1400 | 0 | 0 | 0.44234767276963405 | 5.548830433515528 | 4.1 | 75.47 | 19.92 | 4.86 | 1.16 | 4.01 | 0.007 | 0.832508913 | 0.001051 | 0.36 | 66 | 259.4 | 0.24 | 12.2
sucrose | 1400 | 0 | 0 | 0.32073652764673 | 5.585540972688418 | 4.09 | 97.82 | 20.25 | 4.95 | 1.14 | 5.2 | 0.007 | 0.748188027 | 0.001408 | 0.54 | 67.5 | 268.2 | 0.24 | 10.28294043236253