## Feuil1
|  | mV / dec |  |  | mV / dec
MeOH c | regression slope | 1e3/reg slope | alpha | regression slope | 1e3/reg slope | alpha
0.1 | 7.1791 | 139.29323 | 0.42435 | 7.1725 | 139.4214 | 0.42396
0.2 | 13.9868 | 71.49598 | 0.82675 | 6.09107 | 164.17477 | 0.36004
0.5 | 13.91311 | 71.87466 | 0.82239 | 6.446 | 155.13497 | 0.38102
1 | 16.55885 | 60.39067 | 0.97878 | 7.4983 | 133.36356 | 0.44322
1.5 | 17.21367 | 58.09336 | 1.01749 | 9.0406 | 110.61213 | 0.53438
2 | 15.9948 | 62.52032 | 0.94544 | 9.4762 | 105.52753 | 0.56013