## Hoja1
CC6230
La0,85Fe0,9Cu0,05Pd0,05O3
10 | 0 | 2000
10.05011 | -0.3723908 | 1999.628
10.10022 | 0.03624027 | 2000.036
10.15032 | -0.468745 | 1999.531
10.20043 | -0.1296797 | 1999.87
10.25054 | 0.1108734 | 2000.111
10.30065 | -0.1715648 | 1999.828
10.35076 | -0.01345269 | 1999.987
10.40087 | -0.03458191 | 1999.965
10.45097 | -0.1047441 | 1999.895
10.50108 | -0.09633521 | 1999.904
10.55119 | 0.05574906 | 2000.056
10.6013 | -0.2500538 | 1999.75
10.65141 | 0.2440686 | 2000.244
10.70151 | -0.08167532 | 1999.918
10.75162 | -0.005931391 | 1999.994
10.80173 | -0.0156788 | 1999.984
10.85184 | 0.01408246 | 2000.014
10.90195 | 0.05470655 | 2000.055
10.95205 | -0.1932857 | 1999.807
11.00216 | 0.1763557 | 2000.176
11.05227 | -0.1749109 | 1999.825
11.10238 | -0.1585438 | 1999.841
11.15249 | 0.01451948 | 2000.015
11.2026 | 0.1099039 | 2000.11
11.2527 | -0.2656197 | 1999.734
11.30281 | -0.1319558 | 1999.868
11.35292 | -0.109825 | 1999.89
11.40303 | 0.08462703 | 2000.085
11.45314 | -0.1371415 | 1999.863
11.50324 | -0.1423179 | 1999.858
11.55335 | 0.2852434 | 2000.285
11.60346 | 0.2627301 | 2000.263
11.65357 | 0.1234754 | 2000.123
11.70368 | 0.0419586 | 2000.042
11.75379 | 0.1483879 | 2000.148
11.80389 | -0.06765322 | 1999.932
11.854 | -0.09314405 | 1999.907
11.90411 | 0.2542071 | 2000.254
11.95422 | -0.2547664 | 1999.745
12.00433 | 0.03618546 | 2000.036
12.05443 | 0.2546668 | 2000.255
12.10454 | -0.140989 | 1999.859
12.15465 | 0.02109295 | 2000.021
12.20476 | -0.1549206 | 1999.845
12.25487 | -0.08761922 | 1999.912
12.30497 | 0.2014825 | 2000.201
12.35508 | -0.1131364 | 1999.887
12.40519 | 0.05446179 | 2000.054
12.4553 | 0.01677695 | 2000.017
12.50541 | 0.1357883 | 2000.136
12.55552 | -0.2004834 | 1999.8
12.60562 | 0.5235869 | 2000.524
12.65573 | 0.08143677 | 2000.081
12.70584 | -0.05557973 | 1999.944
12.75595 | 0.003162424 | 2000.003
12.80606 | 0.002454913 | 2000.002
12.85616 | 0.2600061 | 2000.26
12.90627 | 0.2706076 | 2000.271
12.95638 | 0.0004052077 | 2000
13.00649 | 0.2514824 | 2000.251
13.0566 | -0.1844943 | 1999.816
13.10671 | 0.2862252 | 2000.286
13.15681 | 0.06468247 | 2000.065
13.20692 | -0.07047655 | 1999.93
13.25703 | -0.1505019 | 1999.849
13.30714 | 0.01917006 | 2000.019
13.35725 | 0.01220487 | 2000.012
13.40735 | 0.2869358 | 2000.287
13.45746 | 0.1532588 | 2000.153
13.50757 | 0.09815294 | 2000.098
13.55768 | 0.05651407 | 2000.057
13.60779 | -0.114887 | 1999.885
13.65789 | -0.05927934 | 1999.941
13.708 | 0.1972953 | 2000.197
13.75811 | 0.1678578 | 2000.168
13.80822 | 0.08417887 | 2000.084
13.85833 | 0.310842 | 2000.311
13.90844 | -0.03496538 | 1999.965
13.95854 | -0.1068891 | 1999.893
14.00865 | 0.4179875 | 2000.418
14.05876 | 0.1021645 | 2000.102
14.10887 | 0.4143918 | 2000.414
14.15898 | 0.04477354 | 2000.045
14.20908 | 0.02195565 | 2000.022
14.25919 | -0.07333273 | 1999.927
14.3093 | 0.1703667 | 2000.17
14.35941 | -0.153196 | 1999.847
14.40952 | 0.2216041 | 2000.222
14.45963 | -0.1557538 | 1999.844
14.50973 | 0.1886886 | 2000.189
14.55984 | 0.01274391 | 2000.013
14.60995 | -0.2226505 | 1999.777
14.66006 | -0.02373391 | 1999.976
14.71017 | 0.303233 | 2000.303
14.76027 | 0.1306461 | 2000.131
14.81038 | -0.06232801 | 1999.938
14.86049 | -0.02048093 | 1999.98
14.9106 | 0.09993731 | 2000.1
14.96071 | 0.02809338 | 2000.028
15.01081 | 0.04263312 | 2000.043
15.06092 | -0.2679018 | 1999.732
15.11103 | 0.2319053 | 2000.232
15.16114 | -0.03607068 | 1999.964
15.21125 | -0.1447463 | 1999.855
15.26136 | -0.1462049 | 1999.854
15.31146 | 0.12772 | 2000.128
15.36157 | 0.01146605 | 2000.011
15.41168 | -0.2449667 | 1999.755
15.46179 | 0.2985258 | 2000.299
15.5119 | 0.1836104 | 2000.184
15.562 | 0.0743494 | 2000.074
15.61211 | -0.03186123 | 1999.968
15.66222 | 0.1306035 | 2000.131
15.71233 | 0.05913935 | 2000.059
15.76244 | 0.1001006 | 2000.1
15.81255 | 0.03473709 | 2000.035
15.86265 | 0.0870073 | 2000.087
15.91276 | 0.2022237 | 2000.202
15.96287 | -0.05450964 | 1999.945
16.01298 | 0.2360782 | 2000.236
16.06309 | 0.2224248 | 2000.222
16.11319 | -0.09026172 | 1999.91
16.1633 | -0.1446895 | 1999.855
16.21341 | 0.05547532 | 2000.055
16.26352 | -0.1840178 | 1999.816
16.31363 | -0.03504399 | 1999.965
16.36374 | 0.08573019 | 2000.086
16.41384 | 0.05851303 | 2000.059
16.46395 | -0.01252879 | 1999.987
16.51406 | -0.01802029 | 1999.982
16.56417 | -0.05171145 | 1999.948
16.61428 | -0.09016478 | 1999.91
16.66438 | -0.07348445 | 1999.927
16.71449 | 0.09728789 | 2000.097
16.7646 | -0.04659778 | 1999.953
16.81471 | -0.08587062 | 1999.914
16.86482 | 0.03936521 | 2000.039
16.91492 | 0.05827637 | 2000.058
16.96503 | -0.05778297 | 1999.942
17.01514 | -0.155167 | 1999.845
17.06525 | 0.2114368 | 2000.211
17.11536 | -0.043909 | 1999.956
17.16547 | -0.007142013 | 1999.993
17.21557 | -0.144408 | 1999.856
17.26568 | -0.003991005 | 1999.996
17.31579 | -0.2693778 | 1999.731
17.3659 | 0.3250565 | 2000.325
17.41601 | -0.01756295 | 1999.982
17.46611 | 0.2887012 | 2000.289
17.51622 | 0.3063491 | 2000.306
17.56633 | -0.09482773 | 1999.905
17.61644 | -0.03462089 | 1999.965
17.66655 | 0.03124046 | 2000.031
17.71666 | 0.08192297 | 2000.082
17.76676 | 0.04450997 | 2000.045
17.81687 | -0.07839435 | 1999.922
17.86698 | -0.01335251 | 1999.987
17.91709 | 0.07296882 | 2000.073
17.9672 | -0.03818034 | 1999.962
18.0173 | 0.04122083 | 2000.041
18.06741 | 0.2330473 | 2000.233
18.11752 | -0.09811751 | 1999.902
18.16763 | 0.05553882 | 2000.056
18.21774 | -0.1445254 | 1999.855
18.26784 | -0.06489485 | 1999.935
18.31795 | 0.1714318 | 2000.171
18.36806 | -0.05533702 | 1999.945
18.41817 | -0.03947219 | 1999.961
18.46828 | 0.1148596 | 2000.115
18.51839 | -0.1027582 | 1999.897
18.56849 | -0.1376382 | 1999.862
18.6186 | 0.187303 | 2000.187
18.66871 | 0.08560694 | 2000.086
18.71882 | 0.1666488 | 2000.167
18.76893 | -0.04613408 | 1999.954
18.81903 | 0.2259042 | 2000.226
18.86914 | -0.2151529 | 1999.785
18.91925 | 0.1046527 | 2000.105
18.96936 | -0.1245746 | 1999.875
19.01947 | 0.09195666 | 2000.092
19.06958 | 0.07976748 | 2000.08
19.11968 | 0.0003161198 | 2000
19.16979 | 0.1739151 | 2000.174
19.2199 | 0.2203561 | 2000.22
19.27001 | -0.2145276 | 1999.785
19.32012 | 0.2052015 | 2000.205
19.37022 | 0.01339765 | 2000.013
19.42033 | 0.1788108 | 2000.179
19.47044 | 0.1962326 | 2000.196
19.52055 | 0.2141005 | 2000.214
19.57066 | 0.440748 | 2000.441
19.62076 | 0.2016958 | 2000.202
19.67087 | 0.2156939 | 2000.216
19.72098 | -0.02246594 | 1999.978
19.77109 | -0.09611714 | 1999.904
19.8212 | -0.1406764 | 1999.859
19.87131 | 0.007918934 | 2000.008
19.92141 | 0.01633539 | 2000.016
19.97152 | 0.02519801 | 2000.025
20.02163 | -0.1243474 | 1999.876
20.07174 | 0.1197826 | 2000.12
20.12185 | 0.135192 | 2000.135
20.17195 | -0.1510357 | 1999.849
20.22206 | -0.1403063 | 1999.86
20.27217 | 0.08961917 | 2000.09
20.32228 | 0.1298867 | 2000.13
20.37239 | 0.1914337 | 2000.191
20.4225 | 0.1128019 | 2000.113
20.4726 | -0.08257129 | 1999.917
20.52271 | 0.02458505 | 2000.025
20.57282 | 0.08791672 | 2000.088
20.62293 | -0.08788878 | 1999.912
20.67304 | 0.09352273 | 2000.094
20.72314 | 0.1529846 | 2000.153
20.77325 | 0.3509134 | 2000.351
20.82336 | 0.3852259 | 2000.385
20.87347 | 0.5267554 | 2000.527
20.92358 | 0.06196022 | 2000.062
20.97368 | -0.1914513 | 1999.809
21.02379 | 0.07902087 | 2000.079
21.0739 | 0.2353559 | 2000.235
21.12401 | 0.09265785 | 2000.093
21.17412 | 0.04936434 | 2000.049
21.22423 | 0.3294337 | 2000.329
21.27433 | 0.1255741 | 2000.126
21.32444 | 0.3101816 | 2000.31
21.37455 | 0.03429778 | 2000.034
21.42466 | 0.2849018 | 2000.285
21.47477 | 0.3875144 | 2000.388
21.52487 | 0.4957815 | 2000.496
21.57498 | 0.3857449 | 2000.386
21.62509 | 0.2579252 | 2000.258
21.6752 | 0.72951 | 2000.73
21.72531 | 0.3004993 | 2000.3
21.77542 | 0.6609973 | 2000.661
21.82552 | 0.9177747 | 2000.918
21.87563 | 1.068228 | 2001.068
21.92574 | 0.8258973 | 2000.826
21.97585 | 1.00068 | 2001.001
22.02596 | 1.629034 | 2001.629
22.07606 | 1.872417 | 2001.872
22.12617 | 1.926142 | 2001.926
22.17628 | 2.42823 | 2002.428
22.22639 | 3.636494 | 2003.636
22.2765 | 4.722808 | 2004.723
22.3266 | 6.137693 | 2006.138
22.37671 | 9.23792 | 2009.238
22.42682 | 13.37766 | 2013.378
22.47693 | 19.09336 | 2019.093
22.52704 | 27.85899 | 2027.859
22.57715 | 38.03912 | 2038.039
22.62725 | 44.04783 | 2044.048
22.67736 | 41.96584 | 2041.966
22.72747 | 31.02231 | 2031.022
22.77758 | 20.78496 | 2020.785
22.82769 | 13.31369 | 2013.314
22.87779 | 9.001707 | 2009.002
22.9279 | 5.562571 | 2005.563
22.97801 | 4.144715 | 2004.145
23.02812 | 2.953867 | 2002.954
23.07823 | 2.070757 | 2002.071
23.12834 | 1.956322 | 2001.956
23.17844 | 1.516813 | 2001.517
23.22855 | 1.249624 | 2001.25
23.27866 | 0.9724657 | 2000.972
23.32877 | 0.7165865 | 2000.717
23.37888 | 0.6929242 | 2000.693
23.42898 | 0.6254373 | 2000.625
23.47909 | 0.5323549 | 2000.532
23.5292 | 0.3641978 | 2000.364
23.57931 | 0.2511744 | 2000.251
23.62942 | 0.3130763 | 2000.313
23.67952 | 0.4275077 | 2000.428
23.72963 | 0.1647812 | 2000.165
23.77974 | 0.3452091 | 2000.345
23.82985 | 0.05212482 | 2000.052
23.87996 | 0.09282007 | 2000.093
23.93007 | -0.1030177 | 1999.897
23.98017 | 0.3500282 | 2000.35
24.03028 | 0.1654995 | 2000.165
24.08039 | -0.06545814 | 1999.935
24.1305 | -0.009511236 | 1999.99
24.18061 | -0.1510348 | 1999.849
24.23071 | -0.004243129 | 1999.996
24.28082 | -0.02106776 | 1999.979
24.33093 | 0.1240121 | 2000.124
24.38104 | -0.2200452 | 1999.78
24.43115 | -0.1227555 | 1999.877
24.48126 | -0.009989532 | 1999.99
24.53136 | 0.01468089 | 2000.015
24.58147 | 0.03979748 | 2000.04
24.63158 | -0.06224394 | 1999.938
24.68169 | -0.01800585 | 1999.982
24.7318 | 0.0969909 | 2000.097
24.7819 | 0.261913 | 2000.262
24.83201 | 0.08353123 | 2000.084
24.88212 | 0.1686165 | 2000.169
24.93223 | 0.4208145 | 2000.421
24.98234 | 0.7932505 | 2000.793
25.03244 | 1.067174 | 2001.067
25.08255 | 1.305086 | 2001.305
25.13266 | 1.915839 | 2001.916
25.18277 | 2.32131 | 2002.321
25.23288 | 2.943372 | 2002.943
25.28299 | 3.216923 | 2003.217
25.33309 | 3.373732 | 2003.374
25.3832 | 3.366925 | 2003.367
25.43331 | 2.732959 | 2002.733
25.48342 | 2.227044 | 2002.227
25.53353 | 1.97418 | 2001.974
25.58363 | 1.325928 | 2001.326
25.63374 | 0.9411433 | 2000.941
25.68385 | 0.9109714 | 2000.911
25.73396 | 0.4098914 | 2000.41
25.78407 | 0.648841 | 2000.649
25.83418 | 0.3960492 | 2000.396
25.88428 | 0.2009952 | 2000.201
25.93439 | 0.07409579 | 2000.074
25.9845 | 0.02055918 | 2000.021
26.03461 | 0.2200729 | 2000.22
26.08472 | -0.09298807 | 1999.907
26.13482 | 0.1022096 | 2000.102
26.18493 | -0.05631315 | 1999.944
26.23504 | -0.03991061 | 1999.96
26.28515 | -0.02045774 | 1999.98
26.33526 | 0.06454547 | 2000.065
26.38536 | 0.074474 | 2000.074
26.43547 | 0.08224454 | 2000.082
26.48558 | -0.003288765 | 1999.997
26.53569 | -0.005042566 | 1999.995
26.5858 | 0.3113581 | 2000.311
26.63591 | 0.07612166 | 2000.076
26.68601 | 0.05226885 | 2000.052
26.73612 | 0.09396638 | 2000.094
26.78623 | 0.0241309 | 2000.024
26.83634 | -0.06609174 | 1999.934
26.88645 | -0.1063891 | 1999.894
26.93655 | -0.007512855 | 1999.992
26.98666 | 0.03972617 | 2000.04
27.03677 | -0.00633863 | 1999.994
27.08688 | 0.1563761 | 2000.156
27.13699 | -0.005983911 | 1999.994
27.1871 | -0.1027936 | 1999.897
27.2372 | -0.05592786 | 1999.944
27.28731 | 0.07211316 | 2000.072
27.33742 | 0.257892 | 2000.258
27.38753 | 0.1107837 | 2000.111
27.43764 | 0.02141321 | 2000.021
27.48774 | -0.08834444 | 1999.912
27.53785 | -0.1039059 | 1999.896
27.58796 | -0.0005675148 | 1999.999
27.63807 | 0.006862893 | 2000.007
27.68818 | 0.08505197 | 2000.085
27.73828 | -0.0316253 | 1999.968
27.78839 | 0.2245394 | 2000.225
27.8385 | 0.04625451 | 2000.046
27.88861 | 0.07674908 | 2000.077
27.93872 | -0.1214769 | 1999.879
27.98883 | 0.12866 | 2000.129
28.03893 | -0.02440273 | 1999.976
28.08904 | -0.09889434 | 1999.901
28.13915 | 0.03278939 | 2000.033
28.18926 | -0.07466405 | 1999.925
28.23937 | -0.1035463 | 1999.896
28.28947 | -0.04382786 | 1999.956
28.33958 | 0.1309201 | 2000.131
28.38969 | -0.02461493 | 1999.975
28.4398 | -0.03387047 | 1999.966
28.48991 | -0.09736734 | 1999.903
28.54002 | 0.2276028 | 2000.228
28.59012 | -0.07979343 | 1999.92
28.64023 | -0.1028893 | 1999.897
28.69034 | 0.04373311 | 2000.044
28.74045 | -0.02794831 | 1999.972
28.79056 | 0.06227477 | 2000.062
28.84066 | 0.06440235 | 2000.064
28.89077 | 0.2909344 | 2000.291
28.94088 | 0.09343351 | 2000.093
28.99099 | 0.3000246 | 2000.3
29.0411 | 0.462791 | 2000.463
29.09121 | 0.2275661 | 2000.228
29.14131 | 0.1021623 | 2000.102
29.19142 | 0.01887136 | 2000.019
29.24153 | -0.1394942 | 1999.861
29.29164 | 0.1270655 | 2000.127
29.34175 | -0.05644944 | 1999.944
29.39185 | -0.1041015 | 1999.896
29.44196 | 0.01346142 | 2000.013
29.49207 | -0.02477946 | 1999.975
29.54218 | 0.1223217 | 2000.122
29.59229 | 0.07716062 | 2000.077
29.64239 | 0.06109157 | 2000.061
29.6925 | 0.1157812 | 2000.116
29.74261 | 0.1474795 | 2000.147
29.79272 | 0.08066559 | 2000.081
29.84283 | 0.003881202 | 2000.004
29.89294 | -0.007352852 | 1999.993
29.94304 | 0.3412343 | 2000.341
29.99315 | 0.2475592 | 2000.248
30.04326 | 0.195997 | 2000.196
30.09337 | 0.3506101 | 2000.351
30.14348 | 0.4249402 | 2000.425
30.19358 | 0.2392998 | 2000.239
30.24369 | 0.3744181 | 2000.374
30.2938 | 0.3224825 | 2000.322
30.34391 | 0.5053681 | 2000.505
30.39402 | 0.613179 | 2000.613
30.44413 | 0.5443528 | 2000.544
30.49423 | 0.8171186 | 2000.817
30.54434 | 0.9757471 | 2000.976
30.59445 | 1.025447 | 2001.025
30.64456 | 1.492259 | 2001.492
30.69467 | 1.227747 | 2001.228
30.74477 | 1.708473 | 2001.708
30.79488 | 2.121937 | 2002.122
30.84499 | 2.283242 | 2002.283
30.8951 | 2.148119 | 2002.148
30.94521 | 2.510838 | 2002.511
30.99531 | 2.347961 | 2002.348
31.04542 | 3.042301 | 2003.042
31.09553 | 3.263129 | 2003.263
31.14564 | 3.518258 | 2003.518
31.19575 | 3.987374 | 2003.987
31.24586 | 4.495999 | 2004.496
31.29596 | 4.947778 | 2004.948
31.34607 | 5.86615 | 2005.866
31.39618 | 6.446426 | 2006.446
31.44629 | 7.631314 | 2007.631
31.4964 | 9.131753 | 2009.132
31.5465 | 10.68212 | 2010.682
31.59661 | 12.56366 | 2012.564
31.64672 | 15.04721 | 2015.047
31.69683 | 18.39318 | 2018.393
31.74694 | 24.07554 | 2024.076
31.79705 | 30.2323 | 2030.232
31.84715 | 40.59003 | 2040.59
31.89726 | 54.84404 | 2054.844
31.94737 | 74.06464 | 2074.065
31.99748 | 103.1268 | 2103.127
32.04759 | 141.9707 | 2141.971
32.09769 | 192.1666 | 2192.167
32.1478 | 249.1442 | 2249.144
32.19791 | 290.5077 | 2290.508
32.24802 | 298.5591 | 2298.559
32.29813 | 265.9833 | 2265.983
32.34823 | 209.9939 | 2209.994
32.39834 | 152.38 | 2152.38
32.44845 | 107.2066 | 2107.207
32.49856 | 74.95819 | 2074.958
32.54867 | 53.64508 | 2053.645
32.59878 | 39.15794 | 2039.158
32.64888 | 29.80666 | 2029.807
32.69899 | 23.38812 | 2023.388
32.7491 | 18.15492 | 2018.155
32.79921 | 14.77634 | 2014.776
32.84932 | 11.85132 | 2011.851
32.89942 | 10.49186 | 2010.492
32.94953 | 8.817735 | 2008.818
32.99964 | 7.831559 | 2007.832
33.04975 | 6.658329 | 2006.658
33.09986 | 5.923046 | 2005.923
33.14997 | 5.216854 | 2005.217
33.20007 | 4.659546 | 2004.66
33.25018 | 4.186017 | 2004.186
33.30029 | 3.960331 | 2003.96
33.3504 | 3.357486 | 2003.357
33.40051 | 3.37488 | 2003.375
33.45061 | 3.119282 | 2003.119
33.50072 | 2.968297 | 2002.968
33.55083 | 2.51307 | 2002.513
33.60094 | 2.675477 | 2002.675
33.65105 | 2.38781 | 2002.388
33.70115 | 2.538089 | 2002.538
33.75126 | 2.431001 | 2002.431
33.80137 | 2.300922 | 2002.301
33.85148 | 2.327539 | 2002.328
33.90159 | 2.401477 | 2002.401
33.9517 | 2.63732 | 2002.637
34.0018 | 2.844963 | 2002.845
34.05191 | 3.047844 | 2003.048
34.10202 | 3.344921 | 2003.345
34.15213 | 3.530466 | 2003.53
34.20224 | 3.588852 | 2003.589
34.25234 | 3.639872 | 2003.64
34.30245 | 3.32415 | 2003.324
34.35256 | 2.792729 | 2002.793
34.40267 | 2.345087 | 2002.345
34.45278 | 2.207788 | 2002.208
34.50289 | 1.667288 | 2001.667
34.55299 | 1.244423 | 2001.244
34.6031 | 1.530336 | 2001.53
34.65321 | 1.017217 | 2001.017
34.70332 | 0.6581899 | 2000.658
34.75343 | 0.5938797 | 2000.594
34.80353 | 0.425849 | 2000.426
34.85364 | 0.422327 | 2000.422
34.90375 | 0.2109178 | 2000.211
34.95386 | 0.2030798 | 2000.203
35.00397 | 0.1644379 | 2000.164
35.05407 | 0.1132214 | 2000.113
35.10418 | -0.02088232 | 1999.979
35.15429 | -0.0008940224 | 1999.999
35.2044 | -0.1393137 | 1999.861
35.25451 | -0.006724278 | 1999.993
35.30462 | -0.1002512 | 1999.9
35.35472 | 0.009265662 | 2000.009
35.40483 | -0.1307713 | 1999.869
35.45494 | 0.02911697 | 2000.029
35.50505 | -0.01106937 | 1999.989
35.55516 | -0.08987205 | 1999.91
35.60526 | -0.04320123 | 1999.957
35.65537 | -0.1627509 | 1999.837
35.70548 | 0.03272651 | 2000.033
35.75559 | -0.07082908 | 1999.929
35.8057 | 0.04220733 | 2000.042
35.85581 | -0.01618509 | 1999.984
35.90591 | -0.05329801 | 1999.947
35.95602 | 0.1782644 | 2000.178
36.00613 | 0.2826688 | 2000.283
36.05624 | 0.1218944 | 2000.122
36.10635 | 0.2141703 | 2000.214
36.15645 | 0.3980382 | 2000.398
36.20656 | 0.2177689 | 2000.218
36.25667 | 0.3816958 | 2000.382
36.30678 | 0.2700272 | 2000.27
36.35689 | 0.1483881 | 2000.148
36.40699 | 0.1574035 | 2000.157
36.4571 | 0.02103172 | 2000.021
36.50721 | -0.002914722 | 1999.997
36.55732 | -0.005581665 | 1999.994
36.60743 | -0.1588441 | 1999.841
36.65754 | -0.001961253 | 1999.998
36.70764 | -0.0659864 | 1999.934
36.75775 | 0.01626796 | 2000.016
36.80786 | -0.09373986 | 1999.906
36.85797 | -0.02638157 | 1999.974
36.90808 | -0.08357712 | 1999.916
36.95818 | -0.08357712 | 1999.916
37.00829 | 0.02417141 | 2000.024
37.0584 | -0.08377973 | 1999.916
37.10851 | -0.0547606 | 1999.945
37.15862 | -0.1555036 | 1999.844
37.20873 | 0.1973245 | 2000.197
37.25883 | -0.1421095 | 1999.858
37.30894 | -0.08526409 | 1999.915
37.35905 | -0.07358168 | 1999.926
37.40916 | 0.1520886 | 2000.152
37.45927 | 0.1802883 | 2000.18
37.50937 | 0.0396634 | 2000.04
37.55948 | 0.4333388 | 2000.433
37.60959 | 0.2519395 | 2000.252
37.6597 | 0.7923406 | 2000.792
37.70981 | 0.8410004 | 2000.841
37.75991 | 1.405731 | 2001.406
37.81002 | 1.687054 | 2001.687
37.86013 | 2.028719 | 2002.029
37.91024 | 2.529684 | 2002.53
37.96035 | 3.208179 | 2003.208
38.01046 | 2.764724 | 2002.765
38.06056 | 2.795674 | 2002.796
38.11067 | 2.366132 | 2002.366
38.16078 | 1.785995 | 2001.786
38.21089 | 1.40422 | 2001.404
38.261 | 1.067163 | 2001.067
38.3111 | 0.5430515 | 2000.543
38.36121 | 0.2615738 | 2000.262
38.41132 | 0.2305424 | 2000.231
38.46143 | 0.2728738 | 2000.273
38.51154 | 0.154193 | 2000.154
38.56165 | -0.1671666 | 1999.833
38.61175 | 0.03535742 | 2000.035
38.66186 | -0.01948486 | 1999.981
38.71197 | 0.1110148 | 2000.111
38.76208 | 0.2940441 | 2000.294
38.81219 | 0.2171028 | 2000.217
38.86229 | 0.3541493 | 2000.354
38.9124 | 0.2781003 | 2000.278
38.96251 | 0.5748934 | 2000.575
39.01262 | 0.9242159 | 2000.924
39.06273 | 1.201068 | 2001.201
39.11283 | 1.509616 | 2001.51
39.16294 | 1.821215 | 2001.821
39.21305 | 2.656697 | 2002.657
39.26316 | 3.607209 | 2003.607
39.31327 | 4.581604 | 2004.582
39.36338 | 6.50957 | 2006.51
39.41348 | 8.643712 | 2008.644
39.46359 | 12.1507 | 2012.151
39.5137 | 16.25188 | 2016.252
39.56381 | 21.80923 | 2021.809
39.61392 | 28.15089 | 2028.151
39.66402 | 34.79247 | 2034.792
39.71413 | 39.65325 | 2039.653
39.76424 | 39.70978 | 2039.71
39.81435 | 37.19645 | 2037.196
39.86446 | 30.98825 | 2030.988
39.91457 | 24.21019 | 2024.21
39.96467 | 17.81018 | 2017.81
40.01478 | 12.87676 | 2012.877
40.06489 | 9.441178 | 2009.441
40.115 | 6.797712 | 2006.798
40.16511 | 5.266672 | 2005.267
40.21521 | 3.876702 | 2003.877
40.26532 | 3.008012 | 2003.008
40.31543 | 2.293414 | 2002.293
40.36554 | 1.735512 | 2001.736
40.41565 | 1.224932 | 2001.225
40.46575 | 0.9543805 | 2000.954
40.51586 | 0.8900046 | 2000.89
40.56597 | 0.576075 | 2000.576
40.61608 | 0.4552998 | 2000.455
40.66619 | 0.3271583 | 2000.327
40.7163 | 0.4624838 | 2000.462
40.7664 | 0.2519012 | 2000.252
40.81651 | 0.1875982 | 2000.188
40.86662 | 0.1315539 | 2000.132
40.91673 | 0.05251819 | 2000.053
40.96684 | 0.2317412 | 2000.232
41.01694 | 0.2447436 | 2000.245
41.06705 | 0.3415256 | 2000.342
41.11716 | 0.4465663 | 2000.447
41.16727 | 0.3176781 | 2000.318
41.21738 | 0.5277777 | 2000.528
41.26749 | 0.6940527 | 2000.694
41.31759 | 0.8191072 | 2000.819
41.3677 | 0.8482536 | 2000.848
41.41781 | 0.8986796 | 2000.899
41.46792 | 1.035489 | 2001.035
41.51803 | 1.092016 | 2001.092
41.56813 | 0.7713845 | 2000.771
41.61824 | 0.9772409 | 2000.977
41.66835 | 0.5767727 | 2000.577
41.71846 | 0.4814382 | 2000.481
41.76857 | 0.2433206 | 2000.243
41.81868 | 0.2842951 | 2000.284
41.86878 | 0.06790322 | 2000.068
41.91889 | 0.01341584 | 2000.013
41.969 | -0.01197954 | 1999.988
42.01911 | 0.04640457 | 2000.046
42.06922 | 0.003672353 | 2000.004
42.11932 | -0.08288453 | 1999.917
42.16943 | -0.03189164 | 1999.968
42.21954 | 0.07423493 | 2000.074
42.26965 | -0.02752568 | 1999.972
42.31976 | -0.05331928 | 1999.947
42.36986 | 0.04372911 | 2000.044
42.41997 | 0.03445284 | 2000.034
42.47008 | -0.08114811 | 1999.919
42.52019 | -0.06081623 | 1999.939
42.5703 | -0.04524653 | 1999.955
42.62041 | 0.06191518 | 2000.062
42.67051 | 0.1565022 | 2000.157
42.72062 | 0.07445208 | 2000.074
42.77073 | 0.06055645 | 2000.061
42.82084 | 0.2007528 | 2000.201
42.87095 | 0.2372287 | 2000.237
42.92105 | 0.1283174 | 2000.128
42.97116 | 0.2958939 | 2000.296
43.02127 | 0.4873541 | 2000.487
43.07138 | 0.4657188 | 2000.466
43.12149 | 0.3455713 | 2000.346
43.1716 | 0.2050367 | 2000.205
43.2217 | 0.3618232 | 2000.362
43.27181 | 0.3107225 | 2000.311
43.32192 | 0.1142347 | 2000.114
43.37203 | -0.008890269 | 1999.991
43.42214 | 0.2225976 | 2000.223
43.47224 | -0.05848924 | 1999.942
43.52235 | -0.05527573 | 1999.945
43.57246 | 0.01869645 | 2000.019
43.62257 | 0.08269812 | 2000.083
43.67268 | -0.1419165 | 1999.858
43.72278 | -0.08026581 | 1999.92
43.77289 | 0.1020353 | 2000.102
43.823 | -0.07198833 | 1999.928
43.87311 | -0.1023366 | 1999.898
43.92322 | 0.07609465 | 2000.076
43.97333 | 0.08830538 | 2000.088
44.02343 | -0.04487105 | 1999.955
44.07354 | 0.009898684 | 2000.01
44.12365 | -0.08853125 | 1999.911
44.17376 | -0.02012218 | 1999.98
44.22387 | 0.1919622 | 2000.192
44.27397 | 0.03209697 | 2000.032
44.32408 | 0.05496954 | 2000.055
44.37419 | 0.1407883 | 2000.141
44.4243 | 0.04736568 | 2000.047
44.47441 | 0.07157675 | 2000.072
44.52452 | 0.1040465 | 2000.104
44.57462 | 0.1239416 | 2000.124
44.62473 | 0.1442828 | 2000.144
44.67484 | 0.1051743 | 2000.105
44.72495 | 0.2097412 | 2000.21
44.77506 | 0.2913168 | 2000.291
44.82516 | 0.334276 | 2000.334
44.87527 | 0.3620564 | 2000.362
44.92538 | 0.6012205 | 2000.601
44.97549 | 0.486664 | 2000.487
45.0256 | 0.7345329 | 2000.735
45.0757 | 0.6026396 | 2000.603
45.12581 | 0.8331717 | 2000.833
45.17592 | 0.9651915 | 2000.965
45.22603 | 1.069012 | 2001.069
45.27614 | 1.467549 | 2001.468
45.32625 | 1.804032 | 2001.804
45.37635 | 2.185233 | 2002.185
45.42646 | 2.543442 | 2002.543
45.47657 | 2.902097 | 2002.902
45.52668 | 3.401823 | 2003.402
45.57679 | 4.274392 | 2004.274
45.62689 | 5.26199 | 2005.262
45.677 | 6.710971 | 2006.711
45.72711 | 8.480711 | 2008.481
45.77722 | 11.09725 | 2011.097
45.82733 | 14.27153 | 2014.272
45.87744 | 18.73271 | 2018.733
45.92754 | 23.97038 | 2023.97
45.97765 | 31.10173 | 2031.102
46.02776 | 39.95748 | 2039.957
46.07787 | 50.68347 | 2050.683
46.12798 | 60.78751 | 2060.788
46.17808 | 69.36855 | 2069.369
46.22819 | 72.81984 | 2072.82
46.2783 | 70.2273 | 2070.227
46.32841 | 61.4451 | 2061.445
46.37852 | 51.88731 | 2051.887
46.42862 | 40.62944 | 2040.629
46.47873 | 31.03348 | 2031.033
46.52884 | 23.4614 | 2023.461
46.57895 | 16.99914 | 2016.999
46.62906 | 13.20139 | 2013.201
46.67917 | 10.18794 | 2010.188
46.72927 | 8.034314 | 2008.034
46.77938 | 6.360299 | 2006.36
46.82949 | 5.13725 | 2005.137
46.8796 | 4.172461 | 2004.172
46.92971 | 3.59093 | 2003.591
46.97981 | 2.960366 | 2002.96
47.02992 | 2.645352 | 2002.645
47.08003 | 2.260472 | 2002.26
47.13014 | 2.193747 | 2002.194
47.18025 | 1.887884 | 2001.888
47.23036 | 1.892363 | 2001.892
47.28046 | 2.022289 | 2002.022
47.33057 | 1.915681 | 2001.916
47.38068 | 2.296499 | 2002.296
47.43079 | 2.430367 | 2002.43
47.4809 | 2.658432 | 2002.658
47.531 | 3.199442 | 2003.199
47.58111 | 3.420586 | 2003.421
47.63122 | 3.53801 | 2003.538
47.68133 | 3.554317 | 2003.554
47.73144 | 3.8393 | 2003.839
47.78154 | 3.739312 | 2003.739
47.83165 | 3.163208 | 2003.163
47.88176 | 2.863591 | 2002.864
47.93187 | 2.775359 | 2002.775
47.98198 | 1.940176 | 2001.94
48.03209 | 1.873669 | 2001.874
48.08219 | 1.299796 | 2001.3
48.1323 | 0.9268895 | 2000.927
48.18241 | 0.9059918 | 2000.906
48.23252 | 0.6928319 | 2000.693
48.28263 | 0.5660557 | 2000.566
48.33273 | 0.569934 | 2000.57
48.38284 | 0.3242584 | 2000.324
48.43295 | 0.1415291 | 2000.142
48.48306 | 0.2170584 | 2000.217
48.53317 | 0.08730464 | 2000.087
48.58328 | 0.1142471 | 2000.114
48.63338 | 0.1598649 | 2000.16
48.68349 | 0.1095746 | 2000.11
48.7336 | -0.2241236 | 1999.776
48.78371 | -0.08081313 | 1999.919
48.83382 | 0.03193989 | 2000.032
48.88392 | -0.04756927 | 1999.952
48.93403 | -0.07975725 | 1999.92
48.98414 | -0.06260612 | 1999.937
49.03425 | -0.0007379824 | 1999.999
49.08436 | 0.01470132 | 2000.015
49.13446 | -0.07357988 | 1999.926
49.18457 | -0.07808159 | 1999.922
49.23468 | 0.03790261 | 2000.038
49.28479 | 0.008499638 | 2000.008
49.3349 | -0.03868634 | 1999.961
49.38501 | -0.02292615 | 1999.977
49.43511 | -0.07703229 | 1999.923
49.48522 | -0.05166467 | 1999.948
49.53533 | 0.08873245 | 2000.089
49.58544 | 0.07332573 | 2000.073
49.63555 | -0.009343151 | 1999.991
49.68565 | -0.003024204 | 1999.997
49.73576 | -0.07698826 | 1999.923
49.78587 | -0.07703229 | 1999.923
49.83598 | 0.003429802 | 2000.003
49.88609 | -0.07712028 | 1999.923
49.9362 | -0.04812573 | 1999.952
49.9863 | -0.05514335 | 1999.945
50.03641 | -0.0773398 | 1999.923
50.08652 | 0.03496762 | 2000.035
50.13663 | -0.04238297 | 1999.958
50.18674 | -0.04116238 | 1999.959
50.23684 | 0.09331687 | 2000.093
50.28695 | 0.06938811 | 2000.069
50.33706 | -0.02180281 | 1999.978
50.38717 | 0.1400566 | 2000.14
50.43728 | 0.221633 | 2000.222
50.48738 | 0.2281348 | 2000.228
50.53749 | 0.3626868 | 2000.363
50.5876 | 0.4299767 | 2000.43
50.63771 | 0.453442 | 2000.453
50.68782 | 0.36277 | 2000.363
50.73793 | 0.2517109 | 2000.252
50.78803 | 0.344223 | 2000.344
50.83814 | 0.3173896 | 2000.317
50.88825 | 0.3144398 | 2000.314
50.93836 | 0.153082 | 2000.153
50.98847 | 0.04685792 | 2000.047
51.03857 | 0.06607998 | 2000.066
51.08868 | 0.02845654 | 2000.028
51.13879 | 0.02773759 | 2000.028
51.1889 | -0.006389351 | 1999.994
51.23901 | 0.07190904 | 2000.072
51.28912 | 0.08815359 | 2000.088
51.33922 | 0.4850526 | 2000.485
51.38933 | 0.416252 | 2000.416
51.43944 | 0.7046684 | 2000.705
51.48955 | 1.066448 | 2001.066
51.53966 | 1.035444 | 2001.035
51.58976 | 1.442386 | 2001.442
51.63987 | 2.164879 | 2002.165
51.68998 | 2.58313 | 2002.583
51.74009 | 3.50964 | 2003.51
51.7902 | 4.848055 | 2004.848
51.8403 | 5.973374 | 2005.973
51.89041 | 7.539243 | 2007.539
51.94052 | 9.136809 | 2009.137
51.99063 | 10.44055 | 2010.441
52.04074 | 11.04161 | 2011.042
52.09085 | 11.01291 | 2011.013
52.14095 | 10.47685 | 2010.477
52.19106 | 8.865704 | 2008.866
52.24117 | 7.606571 | 2007.607
52.29128 | 6.204656 | 2006.205
52.34139 | 4.797978 | 2004.798
52.39149 | 3.704247 | 2003.704
52.4416 | 2.530232 | 2002.53
52.49171 | 2.171768 | 2002.172
52.54182 | 1.446563 | 2001.447
52.59193 | 0.9744076 | 2000.974
52.64204 | 1.198011 | 2001.198
52.69214 | 0.65904 | 2000.659
52.74225 | 0.6257233 | 2000.626
52.79236 | 0.6970195 | 2000.697
52.84247 | 0.615116 | 2000.615
52.89258 | 0.7367837 | 2000.737
52.94268 | 0.8172308 | 2000.817
52.99279 | 0.8694783 | 2000.869
53.0429 | 1.294568 | 2001.295
53.09301 | 1.451874 | 2001.452
53.14312 | 1.776294 | 2001.776
53.19322 | 2.658451 | 2002.658
53.24333 | 2.798867 | 2002.799
53.29344 | 2.973583 | 2002.974
53.34355 | 3.771141 | 2003.771
53.39366 | 3.910291 | 2003.91
53.44377 | 3.583742 | 2003.584
53.49387 | 3.708159 | 2003.708
53.54398 | 3.408544 | 2003.409
53.59409 | 3.018228 | 2003.018
53.6442 | 2.513776 | 2002.514
53.69431 | 2.100916 | 2002.101
53.74441 | 1.844752 | 2001.845
53.79452 | 1.1307 | 2001.131
53.84463 | 0.9509492 | 2000.951
53.89474 | 0.5997693 | 2000.6
53.94485 | 0.6891398 | 2000.689
53.99496 | 0.2216648 | 2000.222
54.04506 | 0.2442192 | 2000.244
54.09517 | 0.0849282 | 2000.085
54.14528 | -0.01141667 | 1999.989
54.19539 | 0.1504971 | 2000.15
54.2455 | 0.1305654 | 2000.131
54.2956 | 0.06160073 | 2000.062
54.34571 | 0.01131136 | 2000.011
54.39582 | -0.08280267 | 1999.917
54.44593 | -0.06739282 | 1999.933
54.49604 | 0.1047132 | 2000.105
54.54615 | -0.1315888 | 1999.868
54.59625 | -0.02629878 | 1999.974
54.64636 | -0.1445209 | 1999.855
54.69647 | 0.003503412 | 2000.004
54.74658 | -0.02771358 | 1999.972
54.79669 | -0.1287969 | 1999.871
54.84679 | 0.1377534 | 2000.138
54.8969 | -0.04056257 | 1999.959
54.94701 | -0.0387449 | 1999.961
54.99712 | 0.0208106 | 2000.021
55.04723 | 0.0313331 | 2000.031
55.09733 | -0.02019824 | 1999.98
55.14744 | -0.08430424 | 1999.916
55.19755 | -0.0319495 | 1999.968
55.24766 | 0.0599139 | 2000.06
55.29777 | -0.04569321 | 1999.954
55.34788 | 0.0001875259 | 2000
55.39798 | 0.1012019 | 2000.101
55.44809 | -0.01348335 | 1999.987
55.4982 | -0.08605579 | 1999.914
55.54831 | 0.002057327 | 2000.002
55.59842 | 0.04113744 | 2000.041
55.64852 | 0.02076789 | 2000.021
55.69863 | 0.086782 | 2000.087
55.74874 | 0.04647144 | 2000.046
55.79885 | 0.07171122 | 2000.072
55.84896 | 0.1755222 | 2000.176
55.89907 | 0.3865501 | 2000.387
55.94917 | 0.3818784 | 2000.382
55.99928 | 0.536507 | 2000.537
56.04939 | 0.4780401 | 2000.478
56.0995 | 0.4981443 | 2000.498
56.14961 | 0.9145281 | 2000.915
56.19971 | 0.9667747 | 2000.967
56.24982 | 1.15228 | 2001.152
56.29993 | 1.085627 | 2001.086
56.35004 | 1.462129 | 2001.462
56.40015 | 1.805223 | 2001.805
56.45025 | 1.961263 | 2001.961
56.50036 | 2.414624 | 2002.415
56.55047 | 2.683535 | 2002.684
56.60058 | 3.247164 | 2003.247
56.65069 | 3.878947 | 2003.879
56.7008 | 4.341905 | 2004.342
56.7509 | 5.438122 | 2005.438
56.80101 | 7.008743 | 2007.009
56.85112 | 8.147519 | 2008.148
56.90123 | 10.16955 | 2010.17
56.95134 | 12.57485 | 2012.575
57.00144 | 15.53007 | 2015.53
57.05155 | 19.80344 | 2019.803
57.10166 | 24.4132 | 2024.413
57.15177 | 30.55986 | 2030.56
57.20188 | 38.65748 | 2038.657
57.25199 | 47.40139 | 2047.401
57.30209 | 56.40877 | 2056.409
57.3522 | 65.81763 | 2065.818
57.40231 | 73.01861 | 2073.019
57.45242 | 77.47003 | 2077.47
57.50253 | 76.13023 | 2076.13
57.55263 | 71.13983 | 2071.14
57.60274 | 63.99624 | 2063.996
57.65285 | 55.32445 | 2055.324
57.70296 | 45.71299 | 2045.713
57.75307 | 36.57074 | 2036.571
57.80317 | 28.9706 | 2028.971
57.85328 | 22.23548 | 2022.235
57.90339 | 17.993 | 2017.993
57.9535 | 13.95409 | 2013.954
58.00361 | 10.90261 | 2010.903
58.05372 | 8.781261 | 2008.781
58.10382 | 7.082233 | 2007.082
58.15393 | 5.914901 | 2005.915
58.20404 | 5.102182 | 2005.102
58.25415 | 4.274283 | 2004.274
58.30426 | 3.699436 | 2003.699
58.35436 | 3.05993 | 2003.06
58.40447 | 2.613579 | 2002.614
58.45458 | 2.443715 | 2002.444
58.50469 | 2.15711 | 2002.157
58.5548 | 2.016785 | 2002.017
58.60491 | 1.887323 | 2001.887
58.65501 | 1.469244 | 2001.469
58.70512 | 1.379736 | 2001.38
58.75523 | 1.415675 | 2001.416
58.80534 | 1.15258 | 2001.153
58.85545 | 1.124307 | 2001.124
58.90555 | 1.052209 | 2001.052
58.95566 | 0.6446195 | 2000.645
59.00577 | 0.6775806 | 2000.678
59.05588 | 0.7943211 | 2000.794
59.10599 | 0.4818203 | 2000.482
59.15609 | 0.4145573 | 2000.415
59.2062 | 0.3711779 | 2000.371
59.25631 | 0.1954323 | 2000.195
59.30642 | 0.3274245 | 2000.327
59.35653 | 0.3088211 | 2000.309
59.40664 | 0.1109765 | 2000.111
59.45674 | -0.02392202 | 1999.976
59.50685 | 0.04995899 | 2000.05
59.55696 | 0.09303615 | 2000.093
59.60707 | -0.03791968 | 1999.962
59.65718 | -0.1085335 | 1999.891
59.70728 | 0.1155696 | 2000.116
59.75739 | -0.04529769 | 1999.955
59.8075 | -0.1328022 | 1999.867
59.85761 | 0.04020316 | 2000.04
59.90772 | -0.05978282 | 1999.94
59.95783 | -0.09421848 | 1999.906
60.00793 | 0.06710454 | 2000.067
60.05804 | -0.02373045 | 1999.976
60.10815 | -0.1323484 | 1999.868
60.15826 | 0.06156307 | 2000.062
60.20837 | 0.02414992 | 2000.024
60.25847 | 0.06009959 | 2000.06
60.30858 | -0.1066296 | 1999.893
60.35869 | 0.0656291 | 2000.066
60.4088 | 0.1315631 | 2000.132
60.45891 | -0.2083067 | 1999.792
60.50901 | 0.0694571 | 2000.069
60.55912 | -0.1028537 | 1999.897
60.60923 | -0.07408499 | 1999.926
60.65934 | 0.08012992 | 2000.08
60.70945 | -0.002188175 | 1999.998
60.75956 | -0.008539271 | 1999.991
60.80966 | -0.0769442 | 1999.923
60.85977 | -0.06476988 | 1999.935
60.90988 | 0.04160061 | 2000.042
60.95999 | 0.1666464 | 2000.167
61.0101 | 0.1723468 | 2000.172
61.0602 | 0.1524516 | 2000.152
61.11031 | 0.1147734 | 2000.115
61.16042 | 0.197333 | 2000.197
61.21053 | 0.3662764 | 2000.366
61.26064 | 0.3429575 | 2000.343
61.31075 | 0.3877931 | 2000.388
61.36085 | 0.214325 | 2000.214
61.41096 | 0.2496363 | 2000.25
61.46107 | 0.1551854 | 2000.155
61.51118 | 0.09243071 | 2000.092
61.56129 | 0.2019972 | 2000.202
61.61139 | 0.1166973 | 2000.117
61.6615 | 0.09955195 | 2000.1
61.71161 | 0.09066525 | 2000.091
61.76172 | -0.008921121 | 1999.991
61.81183 | -0.1054572 | 1999.895
61.86193 | -0.001704067 | 1999.998
61.91204 | 0.09989102 | 2000.1
61.96215 | -0.05588022 | 1999.944
62.01226 | -0.0237053 | 1999.976
62.06237 | -0.07441755 | 1999.926
62.11248 | 0.0289622 | 2000.029
62.16258 | 0.03382978 | 2000.034
62.21269 | -0.0285648 | 1999.971
62.2628 | 0.005840943 | 2000.006
62.31291 | 0.06413035 | 2000.064
62.36302 | 0.1176576 | 2000.118
62.41312 | -0.06013983 | 1999.94
62.46323 | -0.04478275 | 1999.955
62.51334 | 0.04914549 | 2000.049
62.56345 | 0.05758239 | 2000.058
62.61356 | -0.07155537 | 1999.928
62.66367 | -0.07955573 | 1999.92
62.71377 | 0.08216091 | 2000.082
62.76388 | 0.004740385 | 2000.005
62.81399 | -0.05921314 | 1999.941
62.8641 | 0.05175866 | 2000.052
62.91421 | 0.1892183 | 2000.189
62.96431 | 0.0458741 | 2000.046
63.01442 | 0.1087052 | 2000.109
63.06453 | 0.07562836 | 2000.076
63.11464 | 0.3216435 | 2000.322
63.16475 | 0.2243548 | 2000.224
63.21485 | 0.3905331 | 2000.391
63.26496 | 0.34622 | 2000.346
63.31507 | 0.440374 | 2000.44
63.36518 | 0.5505991 | 2000.551
63.41529 | 0.7836662 | 2000.784
63.4654 | 0.8947837 | 2000.895
63.5155 | 0.8891598 | 2000.889
63.56561 | 1.240753 | 2001.241
63.61572 | 1.433938 | 2001.434
63.66583 | 1.596319 | 2001.596
63.71594 | 1.449251 | 2001.449
63.76604 | 1.438045 | 2001.438
63.81615 | 1.55489 | 2001.555
63.86626 | 1.429994 | 2001.43
63.91637 | 1.269085 | 2001.269
63.96648 | 1.293518 | 2001.294
64.01659 | 1.011106 | 2001.011
64.06669 | 1.057265 | 2001.057
64.1168 | 0.931995 | 2000.932
64.16691 | 0.8696712 | 2000.87
64.21702 | 0.4406062 | 2000.441
64.26713 | 0.4859456 | 2000.486
64.31723 | 0.2192312 | 2000.219
64.36734 | 0.3774421 | 2000.377
64.41745 | 0.2470367 | 2000.247
64.46756 | -0.0001100413 | 2000
64.51767 | 0.1099602 | 2000.11
64.56777 | 0.05380997 | 2000.054
64.61788 | 0.02935589 | 2000.029
64.66799 | -0.07277702 | 1999.927
64.7181 | -0.1299087 | 1999.87
64.76821 | 0.1050724 | 2000.105
64.81832 | 0.02279142 | 2000.023
64.86842 | 0.05033156 | 2000.05
64.91853 | -0.0492863 | 1999.951
64.96864 | 0.01300034 | 2000.013
65.01875 | -0.002391853 | 1999.998
65.06886 | -0.1345254 | 1999.865
65.11896 | 0.007224755 | 2000.007
65.16907 | -0.1057873 | 1999.894
65.21918 | 0.008209357 | 2000.008
65.26929 | 0.1278605 | 2000.128
65.3194 | 0.05524945 | 2000.055
65.36951 | -0.08983208 | 1999.91
65.41961 | -0.07201139 | 1999.928
65.46972 | 0.01396379 | 2000.014
65.51983 | 0.1003851 | 2000.1
65.56994 | -0.02368483 | 1999.976
65.62005 | -0.04835031 | 1999.952
65.67015 | 0.01597204 | 2000.016
65.72026 | -0.07811362 | 1999.922
65.77037 | -0.01793062 | 1999.982
65.82048 | 0.07394854 | 2000.074
65.87059 | -0.01341363 | 1999.987
65.9207 | 0.08717037 | 2000.087
65.9708 | 0.133513 | 2000.134
66.02091 | 0.06051018 | 2000.061
66.07102 | 0.198891 | 2000.199
66.12113 | 0.1918847 | 2000.192
66.17124 | 0.2660536 | 2000.266
66.22134 | 0.2286896 | 2000.229
66.27145 | 0.4183343 | 2000.418
66.32156 | 0.4834251 | 2000.483
66.37167 | 0.6713579 | 2000.671
66.42178 | 0.7243202 | 2000.724
66.47188 | 1.066791 | 2001.067
66.52199 | 1.261271 | 2001.261
66.5721 | 1.117655 | 2001.118
66.62221 | 1.440631 | 2001.441
66.67232 | 1.821345 | 2001.821
66.72243 | 2.478547 | 2002.479
66.77253 | 2.862757 | 2002.863
66.82264 | 3.601581 | 2003.602
66.87275 | 4.181996 | 2004.182
66.92286 | 5.340982 | 2005.341
66.97297 | 6.54729 | 2006.547
67.02307 | 7.787898 | 2007.788
67.07318 | 10.02374 | 2010.024
67.12329 | 12.01524 | 2012.015
67.1734 | 14.59052 | 2014.591
67.22351 | 17.04125 | 2017.041
67.27362 | 20.11482 | 2020.115
67.32372 | 21.93102 | 2021.931
67.37383 | 23.65131 | 2023.651
67.42394 | 24.55695 | 2024.557
67.47405 | 24.70522 | 2024.705
67.52416 | 23.35133 | 2023.351
67.57426 | 21.55518 | 2021.555
67.62437 | 18.92874 | 2018.929
67.67448 | 16.86526 | 2016.865
67.72459 | 13.82826 | 2013.828
67.7747 | 11.74483 | 2011.745
67.8248 | 9.292054 | 2009.292
67.87491 | 7.56108 | 2007.561
67.92502 | 6.327948 | 2006.328
67.97513 | 5.14995 | 2005.15
68.02524 | 4.086981 | 2004.087
68.07535 | 3.704146 | 2003.704
68.12545 | 2.853007 | 2002.853
68.17556 | 2.473669 | 2002.474
68.22567 | 2.071339 | 2002.071
68.27578 | 2.021017 | 2002.021
68.32589 | 1.984163 | 2001.984
68.37599 | 1.695151 | 2001.695
68.4261 | 1.67221 | 2001.672
68.47621 | 1.709611 | 2001.71
68.52632 | 1.635479 | 2001.635
68.57643 | 1.556584 | 2001.557
68.62654 | 1.579699 | 2001.58
68.67664 | 1.376697 | 2001.377
68.72675 | 1.2106 | 2001.211
68.77686 | 1.097032 | 2001.097
68.82697 | 0.9943265 | 2000.994
68.87708 | 0.9102967 | 2000.91
68.92718 | 0.730359 | 2000.73
68.97729 | 0.4857632 | 2000.486
69.0274 | 0.4369261 | 2000.437
69.07751 | 0.4588477 | 2000.459
69.12762 | 0.1973613 | 2000.197
69.17772 | 0.2540293 | 2000.254
69.22783 | 0.08978939 | 2000.09
69.27794 | -0.06619188 | 1999.934
69.32805 | 0.01785635 | 2000.018
69.37816 | 0.1752674 | 2000.175
69.42827 | 0.05708297 | 2000.057
69.47837 | -0.0762803 | 1999.924
69.52848 | -0.06670948 | 1999.933
69.57859 | -0.05408832 | 1999.946
69.6287 | -0.009770998 | 1999.99
69.67881 | -0.009278343 | 1999.991
69.72891 | -0.07083952 | 1999.929
69.77902 | -0.07466287 | 1999.925
69.82913 | 0.03818642 | 2000.038
69.87924 | 0.00564855 | 2000.006
69.92935 | 0.06470268 | 2000.065
69.97946 | -0.006005368 | 1999.994
70.02956 | -0.01897558 | 1999.981
70.07967 | 0.04922954 | 2000.049
70.12978 | -0.06701501 | 1999.933
70.17989 | -0.05260505 | 1999.947
70.23 | -0.1054573 | 1999.895
70.2801 | 0.03150876 | 2000.032
70.33021 | 0.0256918 | 2000.026
70.38032 | 0.1010502 | 2000.101
70.43043 | -0.04710364 | 1999.953
70.48054 | 0.02654289 | 2000.027
70.53064 | -0.1155102 | 1999.884
70.58075 | 0.01892445 | 2000.019
70.63086 | -0.0493197 | 1999.951
70.68097 | 0.1511115 | 2000.151
70.73108 | 0.2686555 | 2000.269
70.78119 | 0.2954999 | 2000.295
70.83129 | 0.2394571 | 2000.239
70.8814 | 0.3609437 | 2000.361
70.93151 | 0.4203766 | 2000.42
70.98162 | 0.3839014 | 2000.384
71.03173 | 0.5457891 | 2000.546
71.08183 | 0.4060396 | 2000.406
71.13194 | 0.3474655 | 2000.347
71.18205 | 0.4403792 | 2000.44
71.23216 | 0.4634265 | 2000.463
71.28227 | 0.2551492 | 2000.255
71.33238 | 0.3051305 | 2000.305
71.38248 | 0.1862872 | 2000.186
71.43259 | 0.4246608 | 2000.425
71.4827 | 0.4108765 | 2000.411
71.53281 | 0.4339967 | 2000.434
71.58292 | 0.723188 | 2000.723
71.63302 | 1.005013 | 2001.005
71.68313 | 1.110201 | 2001.11
71.73324 | 1.299168 | 2001.299
71.78335 | 1.676082 | 2001.676
71.83346 | 2.045629 | 2002.046
71.88356 | 2.423435 | 2002.423
71.93367 | 2.965749 | 2002.966
71.98378 | 3.547572 | 2003.548
72.03389 | 3.663696 | 2003.664
72.084 | 4.147453 | 2004.147
72.13411 | 4.139469 | 2004.139
72.18421 | 4.152764 | 2004.153
72.23432 | 3.835776 | 2003.836
72.28443 | 3.717151 | 2003.717
72.33454 | 3.427098 | 2003.427
72.38465 | 2.830199 | 2002.83
72.43475 | 2.225933 | 2002.226
72.48486 | 1.960655 | 2001.961
72.53497 | 1.596866 | 2001.597
72.58508 | 1.249147 | 2001.249
72.63519 | 1.063333 | 2001.063
72.6853 | 0.8831729 | 2000.883
72.7354 | 0.6175219 | 2000.618
72.78551 | 0.8080462 | 2000.808
72.83562 | 0.6240167 | 2000.624
72.88573 | 0.5055375 | 2000.506
72.93584 | 0.6765669 | 2000.677
72.98594 | 0.4600217 | 2000.46
73.03605 | 0.5590268 | 2000.559
73.08616 | 0.5334781 | 2000.533
73.13627 | 0.5734797 | 2000.573
73.18638 | 0.5618442 | 2000.562
73.23648 | 0.6678423 | 2000.668
73.28659 | 0.6336616 | 2000.634
73.3367 | 0.5426354 | 2000.543
73.38681 | 0.3583053 | 2000.358
73.43692 | 0.5468173 | 2000.547
73.48703 | 0.4154629 | 2000.415
73.53713 | 0.3730963 | 2000.373
73.58724 | 0.2113843 | 2000.211
73.63735 | 0.2141809 | 2000.214
73.68746 | 0.1549236 | 2000.155
73.73757 | 0.0700709 | 2000.07
73.78767 | 0.003893503 | 2000.004
73.83778 | 0.0136831 | 2000.014
73.88789 | -0.04639363 | 1999.954
73.938 | -0.03831587 | 1999.962
73.98811 | -0.02458361 | 1999.975
74.03822 | -0.1197802 | 1999.88
74.08832 | 0.02043642 | 2000.02
74.13843 | -0.04983832 | 1999.95
74.18854 | 0.05741644 | 2000.057
74.23865 | -0.02759097 | 1999.972
74.28876 | 0.1065978 | 2000.107
74.33886 | 0.05112854 | 2000.051
74.38897 | -0.07941537 | 1999.921
74.43908 | -0.06714233 | 1999.933
74.48919 | 0.1070352 | 2000.107
74.5393 | -0.04125774 | 1999.959
74.5894 | -0.004208704 | 1999.996
74.63951 | 0.04370317 | 2000.044
74.68962 | -0.001688794 | 1999.998
74.73973 | -0.05444709 | 1999.946
74.78984 | -0.1354051 | 1999.865
74.83995 | 0.03998607 | 2000.04
74.89005 | 0.05436502 | 2000.054
74.94016 | -0.003726526 | 1999.996
74.99027 | 0.08446143 | 2000.084
75.04038 | 0.01944971 | 2000.019
75.09049 | 0.07207166 | 2000.072
75.14059 | 0.01836894 | 2000.018
75.1907 | 0.1213624 | 2000.121
75.24081 | 0.2300103 | 2000.23
75.29092 | 0.0995211 | 2000.1
75.34103 | 0.2793739 | 2000.279
75.39114 | 0.2721728 | 2000.272
75.44124 | 0.3279179 | 2000.328
75.49135 | 0.3919217 | 2000.392
75.54146 | 0.4016841 | 2000.402
75.59157 | 0.6879344 | 2000.688
75.64168 | 0.6595267 | 2000.66
75.69178 | 0.7695859 | 2000.77
75.74189 | 0.9347789 | 2000.935
75.792 | 1.371251 | 2001.371
75.84211 | 1.529524 | 2001.53
75.89222 | 1.630951 | 2001.631
75.94232 | 2.113033 | 2002.113
75.99243 | 2.681498 | 2002.681
76.04254 | 3.003014 | 2003.003
76.09265 | 3.439559 | 2003.44
76.14276 | 4.183843 | 2004.184
76.19287 | 5.241072 | 2005.241
76.24297 | 6.254476 | 2006.254
76.29308 | 7.192806 | 2007.193
76.34319 | 8.68627 | 2008.686
76.3933 | 10.18539 | 2010.185
76.44341 | 11.84641 | 2011.846
76.49351 | 13.55736 | 2013.557
76.54362 | 15.59948 | 2015.599
76.59373 | 17.20976 | 2017.21
76.64384 | 18.63038 | 2018.63
76.69395 | 19.22072 | 2019.221
76.74406 | 19.39744 | 2019.397
76.79416 | 19.10585 | 2019.106
76.84427 | 17.84857 | 2017.849
76.89438 | 16.75319 | 2016.753
76.94449 | 15.39524 | 2015.395
76.9946 | 13.7669 | 2013.767
77.0447 | 12.19109 | 2012.191
77.09481 | 10.17041 | 2010.17
77.14492 | 9.108511 | 2009.109
77.19503 | 7.70331 | 2007.703
77.24514 | 6.686575 | 2006.687
77.29524 | 5.506224 | 2005.506
77.34535 | 5.042465 | 2005.042
77.39546 | 4.501028 | 2004.501
77.44557 | 3.858473 | 2003.858
77.49568 | 3.661678 | 2003.662
77.54579 | 3.22835 | 2003.228
77.59589 | 3.107967 | 2003.108
77.646 | 3.31876 | 2003.319
77.69611 | 2.993541 | 2002.994
77.74622 | 2.916164 | 2002.916
77.79633 | 3.026733 | 2003.027
77.84643 | 2.731498 | 2002.731
77.89654 | 2.559105 | 2002.559
77.94665 | 2.415805 | 2002.416
77.99676 | 2.267742 | 2002.268
78.04687 | 2.114917 | 2002.115
78.09698 | 1.860975 | 2001.861
78.14708 | 1.539771 | 2001.54
78.19719 | 1.286722 | 2001.287
78.2473 | 1.151307 | 2001.151
78.29741 | 1.029358 | 2001.029
78.34752 | 0.7047311 | 2000.705
78.39762 | 0.5394041 | 2000.539
78.44773 | 0.4552525 | 2000.455
78.49784 | 0.3038386 | 2000.304
78.54795 | 0.168496 | 2000.168
78.59806 | 0.1898495 | 2000.19
78.64817 | 0.1126908 | 2000.113
78.69827 | -0.01610498 | 1999.984
78.74838 | 0.1914829 | 2000.191
78.79849 | -0.04058729 | 1999.959
78.8486 | 0.02987205 | 2000.03
78.89871 | 0.02004839 | 2000.02
78.94881 | 0.09140006 | 2000.091
78.99892 | 0.1397604 | 2000.14
79.04903 | -0.02757893 | 1999.972
79.09914 | -0.02780543 | 1999.972
79.14925 | -0.05362743 | 1999.946
79.19935 | -0.07379493 | 1999.926
79.24946 | -0.06357179 | 1999.936
79.29957 | 0.1033475 | 2000.103
79.34968 | -0.02095367 | 1999.979
79.39979 | 0.03748297 | 2000.037
79.4499 | -0.1067592 | 1999.893
79.5 | -0.05501965 | 1999.945
79.55011 | 0.01799943 | 2000.018
79.60022 | -0.002285332 | 1999.998
79.65033 | -0.09504059 | 1999.905
79.70044 | 0.0001594502 | 2000
79.75054 | -0.03961101 | 1999.96
79.80065 | 0.009606361 | 2000.01
79.85076 | -0.0006259351 | 1999.999
79.90087 | 0.09115043 | 2000.091
79.95098 | 0.0713938 | 2000.071
80.00109 | 0 | 2000