## Feuil1
bare electrode |  | LaFePdO + supporting electrolyte OH- |  | LaFePdO + supporting electrolyte OH- + 1 M MeOH
E | j | E | j | E | j
V | µA/cm^2 | V | µA/cm^2 | V | µA/cm^2
-0.09996 | -2.19352 | -0.09996 | -1.01239 | -0.09996 | -1.19165
-0.05004 | -1.28777 | -0.08996 | -0.68223 | -0.08996 | -1.79515
-3.91006E-5 | -0.59303 | -0.07996 | -0.53157 | -0.07996 | -3.16874
0.04996 | -0.16151 | -0.06996 | -0.41103 | -0.06996 | -3.01306
0.09988 | 0.10664 | -0.06004 | -0.25347 | -0.06004 | -2.07306
0.14988 | 0.2522 | -0.05004 | -0.0594 | -0.05004 | -1.79867
0.19988 | 0.31173 | -0.04004 | 0.17856 | -0.04004 | -1.68468
0.24981 | 0.32111 | -0.03004 | 0.26555 | -0.03004 | -1.52026
0.29981 | 0.32188 | -0.02004 | 0.26214 | -0.02004 | -1.3943
0.34981 | 0.31928 | -0.01004 | 0.31371 | -0.01004 | -1.26059
0.39973 | 0.3277 | -3.91006E-5 | 0.42278 | -3.91006E-5 | -1.09215
0.44973 | 0.355 | 0.00996 | 0.60664 | 0.00996 | -1.01115
0.49973 | 0.38771 | 0.01996 | 0.84386 | 0.01996 | -0.94591
0.54965 | 0.43694 | 0.02996 | 0.93227 | 0.02996 | -0.86728
0.59965 | 0.48905 | 0.03996 | 0.93286 | 0.03996 | -0.82089
0.64957 | 0.55871 | 0.04996 | 0.9865 | 0.04996 | -0.77953
0.69957 | 0.65451 | 0.05996 | 1.09687 | 0.05996 | -0.71876
0.74957 | 0.78289 | 0.06996 | 1.2815 | 0.06996 | -0.69156
0.7995 | 0.94864 | 0.07988 | 1.51888 | 0.07988 | -0.65041
0.8495 | 1.15696 | 0.08988 | 1.546 | 0.08988 | -0.58761
0.8995 | 1.44045 | 0.09988 | 1.63448 | 0.09988 | -0.52688
0.94942 | 2.15297 | 0.10988 | 1.7713 | 0.10988 | -0.44539
0.99942 | 2.80234 | 0.11988 | 1.89469 | 0.11988 | -0.3499
1.04942 | 3.12 | 0.12988 | 2.16282 | 0.12988 | -0.24716
1.09934 | 2.90525 | 0.13988 | 2.36054 | 0.13988 | -0.14901
1.04942 | 2.03098 | 0.14988 | 2.54348 | 0.14988 | -0.05112
0.99942 | 1.3687 | 0.15988 | 2.83795 | 0.15988 | 0.04029
0.94942 | 0.83768 | 0.16988 | 3.03924 | 0.16988 | 0.12446
0.8995 | 0.46016 | 0.17988 | 3.22553 | 0.17988 | 0.21893
0.8495 | 0.23482 | 0.18988 | 3.51757 | 0.18988 | 0.31058
0.7995 | 0.07105 | 0.19988 | 3.65531 | 0.19988 | 0.39161
0.74957 | -0.04562 | 0.20988 | 3.92849 | 0.20988 | 0.48793
0.69957 | -0.11816 | 0.21981 | 4.3027 | 0.21981 | 0.58334
0.64957 | -0.17523 | 0.22981 | 4.57587 | 0.22981 | 0.67647
0.59965 | -0.22572 | 0.2398 | 4.81798 | 0.2398 | 0.77234
0.54965 | -0.26198 | 0.24981 | 4.95943 | 0.24981 | 0.86282
0.49973 | -0.31296 | 0.25981 | 5.06851 | 0.25981 | 0.94298
0.44973 | -0.35136 | 0.26981 | 5.30641 | 0.26981 | 1.02795
0.39973 | -0.38029 | 0.27981 | 5.59197 | 0.27981 | 1.10917
0.34981 | -0.41378 | 0.2898 | 5.89132 | 0.2898 | 1.17967
0.29981 | -0.44727 | 0.29981 | 6.239 | 0.29981 | 1.25969
0.24981 | -0.51073 | 0.30981 | 6.50381 | 0.30981 | 1.33373
0.19988 | -0.59197 | 0.31981 | 6.88248 | 0.31981 | 1.40458
0.14988 | -0.69108 | 0.32981 | 7.32219 | 0.32981 | 1.4777
0.09988 | -0.81876 | 0.33981 | 7.85611 | 0.33981 | 1.54306
0.04996 | -1.00532 | 0.34981 | 8.36374 | 0.34981 | 1.6048
-3.91006E-5 | -1.25281 | 0.35973 | 8.83066 | 0.35973 | 1.6655
-0.05004 | -1.51858 | 0.36973 | 9.26917 | 0.36973 | 1.72505
|  | 0.37973 | 9.85639 | 0.37973 | 1.78202
|  | 0.38973 | 10.4735 | 0.38973 | 1.84249
|  | 0.39973 | 11.12469 | 0.39973 | 1.90144
|  | 0.40973 | 11.80048 | 0.40973 | 1.95708
|  | 0.41973 | 12.47608 | 0.41973 | 2.01393
|  | 0.42973 | 13.15513 | 0.42973 | 2.06975
|  | 0.43973 | 13.77199 | 0.43973 | 2.12462
|  | 0.44973 | 14.47488 | 0.44973 | 2.1823
|  | 0.45973 | 15.19929 | 0.45973 | 2.23971
|  | 0.46973 | 16.02406 | 0.46973 | 2.29547
|  | 0.47973 | 17.07657 | 0.47973 | 2.35437
|  | 0.48973 | 18.07587 | 0.48973 | 2.41189
|  | 0.49973 | 19.20453 | 0.49973 | 2.46932
|  | 0.50965 | 20.25421 | 0.50965 | 2.52906
|  | 0.51965 | 21.37084 | 0.51965 | 2.58859
|  | 0.52965 | 22.68648 | 0.52965 | 2.65008
|  | 0.53965 | 24.12824 | 0.53965 | 2.71543
|  | 0.54965 | 25.77282 | 0.54965 | 2.78423
|  | 0.55965 | 27.41614 | 0.55965 | 2.85911
|  | 0.56965 | 29.35768 | 0.56965 | 2.94149
|  | 0.57965 | 31.38103 | 0.57965 | 3.03255
|  | 0.58965 | 33.47884 | 0.58965 | 3.13454
|  | 0.59965 | 35.79561 | 0.59965 | 3.24915
|  | 0.60965 | 38.25322 | 0.60965 | 3.378
|  | 0.61965 | 40.98528 | 0.61965 | 3.5205
|  | 0.62965 | 44.12725 | 0.62965 | 3.67638
|  | 0.63965 | 47.46426 | 0.63965 | 3.84306
|  | 0.64957 | 51.14211 | 0.64957 | 4.01731
|  | 0.65957 | 55.32682 | 0.65957 | 4.19591
|  | 0.66957 | 59.8988 | 0.66957 | 4.37549
|  | 0.67957 | 65.24586 | 0.67957 | 4.55381
|  | 0.68957 | 71.20142 | 0.68957 | 4.72758
|  | 0.69957 | 77.74947 | 0.69957 | 4.89524
|  | 0.70957 | 85.16985 | 0.70957 | 5.05581
|  | 0.71957 | 93.60849 | 0.71957 | 5.2089
|  | 0.72957 | 103.1816 | 0.72957 | 5.35455
|  | 0.73957 | 114.1959 | 0.73957 | 5.4928
|  | 0.74957 | 126.52159 | 0.74957 | 5.62384
|  | 0.75957 | 140.52456 | 0.75957 | 5.74804
|  | 0.76957 | 156.1104 | 0.76957 | 5.86591
|  | 0.77957 | 173.09696 | 0.77957 | 5.97696
|  | 0.78949 | 191.7523 | 0.78949 | 6.08161
|  | 0.7995 | 211.90517 | 0.7995 | 6.18004
|  | 0.80949 | 233.9264 | 0.80949 | 6.27251
|  | 0.81949 | 257.46921 | 0.81949 | 6.3593
|  | 0.82949 | 282.61571 | 0.82949 | 6.44047
|  | 0.8395 | 309.3673 | 0.8395 | 6.51648
|  | 0.8495 | 337.36589 | 0.8495 | 6.5878
|  | 0.8595 | 366.75584 | 0.8595 | 6.65522
|  | 0.8695 | 397.06865 | 0.8695 | 6.71885
|  | 0.8795 | 428.33121 | 0.8795 | 6.77921
|  | 0.8895 | 460.45435 | 0.8895 | 6.83692
|  | 0.8995 | 493.10262 | 0.8995 | 6.89261
|  | 0.9095 | 526.65534 | 0.9095 | 6.94752
|  | 0.9195 | 560.65393 | 0.9195 | 7.00184
|  | 0.92942 | 595.20594 | 0.92942 | 7.05634
|  | 0.93942 | 630.22788 | 0.93942 | 7.11179
|  | 0.94942 | 665.30502 | 0.94942 | 7.16902
|  | 0.95942 | 700.79406 | 0.95942 | 7.2287
|  | 0.96942 | 736.39774 | 0.96942 | 7.29114
|  | 0.97942 | 772.34961 | 0.97942 | 7.3566
|  | 0.98942 | 808.96108 | 0.98942 | 7.4252
|  | 0.99942 | 846.33829 | 0.99942 | 7.49746
|  | 1.00942 | 884.48832 | 1.00942 | 7.57255
|  | 1.01942 | 923.40269 | 1.01942 | 7.65068
|  | 1.02942 | 963.24133 | 1.02942 | 7.73202
|  | 1.03942 | 1004.29582 | 1.03942 | 7.81693
|  | 1.04942 | 1046.50106 | 1.04942 | 7.90636
|  | 1.05942 | 1090.06369 | 1.05942 | 8.00175
|  | 1.06942 | 1152.45294 | 1.06942 | 8.13627
|  | 1.07934 | 1207.5046 | 1.07934 | 8.26452
|  | 1.08934 | 1233.46497 | 1.08934 | 8.35644
|  | 1.09934 | 1212.29582 | 1.09934 | 8.38931
|  | 1.08934 | 1132.56192 | 1.08934 | 8.34017
|  | 1.07934 | 1041.07997 | 1.07934 | 8.25462
|  | 1.06942 | 945.41826 | 1.06942 | 8.13666
|  | 1.05942 | 854.23638 | 1.05942 | 7.99686
|  | 1.04942 | 773.58953 | 1.04942 | 7.84816
|  | 1.03942 | 701.67587 | 1.03942 | 7.69317
|  | 1.02942 | 638.1925 | 1.02942 | 7.53746
|  | 1.01942 | 582.04671 | 1.01942 | 7.3835
|  | 1.00942 | 531.71691 | 1.00942 | 7.23236
|  | 0.99942 | 486.49823 | 0.99942 | 7.08565
|  | 0.98942 | 445.66454 | 0.98942 | 6.94352
|  | 0.97942 | 408.49965 | 0.97942 | 6.80634
|  | 0.96942 | 374.569 | 0.96942 | 6.67414
|  | 0.95942 | 343.4862 | 0.95942 | 6.54701
|  | 0.94942 | 315.08705 | 0.94942 | 6.42498
|  | 0.93942 | 289.23425 | 0.93942 | 6.30783
|  | 0.92942 | 265.46355 | 0.92942 | 6.19495
|  | 0.9195 | 243.74947 | 0.9195 | 6.08633
|  | 0.9095 | 223.85704 | 0.9095 | 5.98151
|  | 0.8995 | 205.75655 | 0.8995 | 5.88003
|  | 0.8895 | 189.13942 | 0.8895 | 5.78133
|  | 0.8795 | 173.65464 | 0.8795 | 5.68459
|  | 0.8695 | 159.38146 | 0.8695 | 5.58958
|  | 0.8595 | 146.20241 | 0.8595 | 5.4958
|  | 0.8495 | 134.17282 | 0.8495 | 5.40278
|  | 0.8395 | 123.10134 | 0.8395 | 5.30989
|  | 0.82949 | 112.99151 | 0.82949 | 5.21652
|  | 0.81949 | 103.63284 | 0.81949 | 5.12233
|  | 0.80949 | 94.96008 | 0.80949 | 5.02686
|  | 0.7995 | 87.00142 | 0.7995 | 4.92987
|  | 0.78949 | 79.47941 | 0.78949 | 4.83028
|  | 0.77957 | 72.63539 | 0.77957 | 4.72827
|  | 0.76957 | 66.33178 | 0.76957 | 4.62343
|  | 0.75957 | 60.44091 | 0.75957 | 4.51542
|  | 0.74957 | 55.11012 | 0.74957 | 4.40426
|  | 0.73957 | 50.17608 | 0.73957 | 4.28893
|  | 0.72957 | 45.54268 | 0.72957 | 4.16949
|  | 0.71957 | 41.36999 | 0.71957 | 4.04568
|  | 0.70957 | 37.60071 | 0.70957 | 3.91693
|  | 0.69957 | 34.31578 | 0.69957 | 3.78299
|  | 0.68957 | 31.32399 | 0.68957 | 3.64334
|  | 0.67957 | 28.50573 | 0.67957 | 3.49831
|  | 0.66957 | 25.82293 | 0.66957 | 3.34804
|  | 0.65957 | 23.37339 | 0.65957 | 3.19256
|  | 0.64957 | 21.27162 | 0.64957 | 3.03266
|  | 0.63965 | 19.44062 | 0.63965 | 2.86753
|  | 0.62965 | 17.90587 | 0.62965 | 2.69947
|  | 0.61965 | 16.48592 | 0.61965 | 2.52739
|  | 0.60965 | 15.06638 | 0.60965 | 2.3536
|  | 0.59965 | 13.76183 | 0.59965 | 2.17923
|  | 0.58965 | 12.47594 | 0.58965 | 2.00248
|  | 0.57965 | 11.28814 | 0.57965 | 1.83019
|  | 0.56965 | 10.26194 | 0.56965 | 1.65612
|  | 0.55965 | 9.26613 | 0.55965 | 1.4853
|  | 0.54965 | 8.48134 | 0.54965 | 1.31079
|  | 0.53965 | 7.75189 | 0.53965 | 1.12798
|  | 0.52965 | 6.9968 | 0.52965 | 0.94112
|  | 0.51965 | 6.35735 | 0.51965 | 0.72863
|  | 0.50965 | 5.79781 | 0.50965 | 0.49792
|  | 0.49973 | 5.31372 | 0.49973 | 0.21856
|  | 0.48973 | 4.8847 | 0.48973 | -0.15295
|  | 0.47973 | 4.30326 | 0.47973 | -0.74266
|  | 0.46973 | 3.69277 | 0.46973 | -2.45702
|  | 0.45973 | 3.04624 | 0.45973 | -1.18436
|  | 0.44973 | 2.37214 | 0.44973 | -0.35949
|  | 0.43973 | 1.69761 | 0.43973 | 0.07172
|  | 0.42973 | 0.95742 | 0.42973 | 0.36647
|  | 0.41973 | 0.24432 | 0.41973 | 0.57397
|  | 0.40973 | -0.29575 | 0.40973 | 0.73085
|  | 0.39973 | -0.73922 | 0.39973 | 0.84352
|  | 0.38973 | -1.02395 | 0.38973 | 0.91925
|  | 0.37973 | -1.29106 | 0.37973 | 0.96775
|  | 0.36973 | -1.49038 | 0.36973 | 0.99002
|  | 0.35973 | -1.59992 | 0.35973 | 1.00535
|  | 0.34981 | -1.76343 | 0.34981 | 1.00273
|  | 0.33981 | -1.96572 | 0.33981 | 0.98781
|  | 0.32981 | -2.20151 | 0.32981 | 0.96733
|  | 0.31981 | -2.29074 | 0.31981 | 0.93514
|  | 0.30981 | -2.3488 | 0.30981 | 0.90613
|  | 0.29981 | -2.43469 | 0.29981 | 0.87359
|  | 0.2898 | -2.40764 | 0.2898 | 0.84427
|  | 0.27981 | -2.23592 | 0.27981 | 0.8166
|  | 0.26981 | -2.13563 | 0.26981 | 0.79552
|  | 0.25981 | -1.91305 | 0.25981 | 0.77794
|  | 0.24981 | -1.92086 | 0.24981 | 0.7579
|  | 0.2398 | -2.0232 | 0.2398 | 0.7469
|  | 0.22981 | -2.02947 | 0.22981 | 0.7286
|  | 0.21981 | -2.2413 | 0.21981 | 0.72223
|  | 0.20988 | -2.29737 | 0.20988 | 0.71167
|  | 0.19988 | -2.33731 | 0.19988 | 0.70366
|  | 0.18988 | -2.36839 | 0.18988 | 0.70766
|  | 0.17988 | -2.36654 | 0.17988 | 0.70343
|  | 0.16988 | -2.36868 | 0.16988 | 0.7141
|  | 0.15988 | -2.36712 | 0.15988 | 0.7194
|  | 0.14988 | -2.36418 | 0.14988 | 0.73141
|  | 0.13988 | -2.36352 | 0.13988 | 0.74679
|  | 0.12988 | -2.30123 | 0.12988 | 0.76104
|  | 0.11988 | -2.32742 | 0.11988 | 0.77468
|  | 0.10988 | -2.43721 | 0.10988 | 0.79097
|  | 0.09988 | -2.62134 | 0.09988 | 0.81165
|  | 0.08988 | -2.86256 | 0.08988 | 0.83426
|  | 0.07988 | -2.95432 | 0.07988 | 0.85957
|  | 0.06996 | -3.01766 | 0.06996 | 0.8746
|  | 0.05996 | -3.04585 | 0.05996 | 0.89522
|  | 0.04996 | -3.04677 | 0.04996 | 0.90802
|  | 0.03996 | -2.98587 | 0.03996 | 0.92949
|  | 0.02996 | -3.00865 | 0.02996 | 0.94964
|  | 0.01996 | -3.11515 | 0.01996 | 0.96805
|  | 0.00996 | -3.29788 | 0.00996 | 0.9944
|  | -3.91006E-5 | -3.53788 | -3.91006E-5 | 1.00824
|  | -0.01004 | -3.62921 | -0.01004 | 1.02993
|  | -0.02004 | -3.69248 | -0.02004 | 1.04694
|  | -0.03004 | -3.72062 | -0.03004 | 1.06675
|  | -0.04004 | -3.7216 | -0.04004 | 1.09149
|  | -0.05004 | -3.72211 | -0.05004 | 1.10933
|  | -0.06004 | -3.71834 | -0.06004 | 1.13142
|  | -0.06996 | -3.71506 | -0.06996 | 1.14718
|  | -0.07996 | -3.71398 | -0.07996 | 1.16727
|  | -0.08996 | -3.7121 | -0.08996 | 1.18583