## Feuil1
| E | j | E | j | E | j | E | j | E | j | E | j
| V | µA/cm^2 | V | µA/cm^2 | V | µA/cm^2 | V | µA/cm^2 | V | µA/cm^2 | V | µA/cm^2
c MeOH | 0.1 M | 0.1 M | 0.2 M | 0.2 M | 0.5 M | 0.5 M | 1.0 M | 1.0 M | 1.5 M | 1.5 M | 2.0 M | 2.0 M
| -0.09996 | -0.4387 | -0.09996 | -1.72106 | -0.09996 | -0.03375 | -0.09996 | -0.30372 | -0.09996 | -1.72106 | -0.09996 | -1.04614
| -0.08996 | -0.26661 | -0.08996 | -1.27608 | -0.08996 | 0.03988 | -0.08996 | -0.1661 | -0.08996 | -1.31056 | -0.08996 | -0.76185
| -0.07996 | -0.13104 | -0.07996 | -0.8975 | -0.07996 | 0.11048 | -0.07996 | -0.04206 | -0.07996 | -0.95577 | -0.07996 | -0.51307
| -0.06996 | -0.03633 | -0.06996 | -0.6235 | -0.06996 | 0.16518 | -0.06996 | 0.04914 | -0.06996 | -0.67384 | -0.06996 | -0.33053
| -0.06004 | 0.08441 | -0.06004 | -0.3752 | -0.06004 | 0.20285 | -0.06004 | 0.1258 | -0.06004 | -0.45646 | -0.06004 | -0.19078
| -0.05004 | 0.21849 | -0.05004 | -0.15138 | -0.05004 | 0.23396 | -0.05004 | 0.16552 | -0.05004 | -0.29847 | -0.05004 | -0.06852
| -0.04004 | 0.33639 | -0.04004 | 0.0054 | -0.04004 | 0.27166 | -0.04004 | 0.1855 | -0.04004 | -0.18041 | -0.04004 | 0.01622
| -0.03004 | 0.41627 | -0.03004 | 0.13777 | -0.03004 | 0.31606 | -0.03004 | 0.21866 | -0.03004 | -0.10236 | -0.03004 | 0.0915
| -0.02004 | 0.46631 | -0.02004 | 0.25133 | -0.02004 | 0.34236 | -0.02004 | 0.24801 | -0.02004 | -0.02791 | -0.02004 | 0.15609
| -0.01004 | 0.50749 | -0.01004 | 0.36943 | -0.01004 | 0.35342 | -0.01004 | 0.28349 | -0.01004 | 0.04922 | -0.01004 | 0.20334
| -3.91006E-5 | 0.58075 | -3.91006E-5 | 0.47046 | -3.91006E-5 | 0.37519 | -3.91006E-5 | 0.33549 | -3.91006E-5 | 0.13196 | -3.91006E-5 | 0.24494
| 0.00996 | 0.70549 | 0.00996 | 0.54189 | 0.00996 | 0.40688 | 0.00996 | 0.3638 | 0.00996 | 0.22748 | 0.00996 | 0.28513
| 0.01996 | 0.87002 | 0.01996 | 0.62594 | 0.01996 | 0.44312 | 0.01996 | 0.38832 | 0.01996 | 0.29996 | 0.01996 | 0.33097
| 0.02996 | 1.03659 | 0.02996 | 0.72111 | 0.02996 | 0.47245 | 0.02996 | 0.42009 | 0.02996 | 0.36814 | 0.02996 | 0.36832
| 0.03996 | 1.18426 | 0.03996 | 0.84532 | 0.03996 | 0.49472 | 0.03996 | 0.44004 | 0.03996 | 0.42322 | 0.03996 | 0.40039
| 0.04996 | 1.31098 | 0.04996 | 0.93635 | 0.04996 | 0.53545 | 0.04996 | 0.45862 | 0.04996 | 0.45296 | 0.04996 | 0.43903
| 0.05996 | 1.44862 | 0.05996 | 1.02114 | 0.05996 | 0.58549 | 0.05996 | 0.48736 | 0.05996 | 0.48194 | 0.05996 | 0.45829
| 0.06996 | 1.60381 | 0.06996 | 1.12445 | 0.06996 | 0.62145 | 0.06996 | 0.50079 | 0.06996 | 0.50023 | 0.06996 | 0.4705
| 0.07988 | 1.80017 | 0.07988 | 1.2486 | 0.07988 | 0.66738 | 0.07988 | 0.52183 | 0.07988 | 0.53746 | 0.07988 | 0.49853
| 0.08988 | 2.02335 | 0.08988 | 1.37432 | 0.08988 | 0.73553 | 0.08988 | 0.55566 | 0.08988 | 0.58657 | 0.08988 | 0.51853
| 0.09988 | 2.26569 | 0.09988 | 1.46324 | 0.09988 | 0.83602 | 0.09988 | 0.59044 | 0.09988 | 0.63378 | 0.09988 | 0.55964
| 0.10988 | 2.49601 | 0.10988 | 1.54343 | 0.10988 | 0.95497 | 0.10988 | 0.64057 | 0.10988 | 0.68029 | 0.10988 | 0.59426
| 0.11988 | 2.71764 | 0.11988 | 1.63516 | 0.11988 | 1.06048 | 0.11988 | 0.70476 | 0.11988 | 0.72386 | 0.11988 | 0.63893
| 0.12988 | 2.93507 | 0.12988 | 1.77074 | 0.12988 | 1.18605 | 0.12988 | 0.78102 | 0.12988 | 0.78266 | 0.12988 | 0.68248
| 0.13988 | 3.14381 | 0.13988 | 1.90644 | 0.13988 | 1.35868 | 0.13988 | 0.86156 | 0.13988 | 0.84465 | 0.13988 | 0.72369
| 0.14988 | 3.37141 | 0.14988 | 2.03063 | 0.14988 | 1.54232 | 0.14988 | 0.95016 | 0.14988 | 0.90984 | 0.14988 | 0.7826
| 0.15988 | 3.62994 | 0.15988 | 2.16075 | 0.15988 | 1.74127 | 0.15988 | 1.04111 | 0.15988 | 0.97752 | 0.15988 | 0.83813
| 0.16988 | 3.94344 | 0.16988 | 2.30678 | 0.16988 | 1.94786 | 0.16988 | 1.13254 | 0.16988 | 1.04513 | 0.16988 | 0.90606
| 0.17988 | 4.30004 | 0.17988 | 2.48722 | 0.17988 | 2.18528 | 0.17988 | 1.24474 | 0.17988 | 1.11304 | 0.17988 | 0.9849
| 0.18988 | 4.65424 | 0.18988 | 2.65612 | 0.18988 | 2.47672 | 0.18988 | 1.36422 | 0.18988 | 1.17473 | 0.18988 | 1.06481
| 0.19988 | 5.00866 | 0.19988 | 2.82098 | 0.19988 | 2.783 | 0.19988 | 1.47936 | 0.19988 | 1.23888 | 0.19988 | 1.15343
| 0.20988 | 5.36151 | 0.20988 | 2.99526 | 0.20988 | 3.11856 | 0.20988 | 1.62895 | 0.20988 | 1.31398 | 0.20988 | 1.23796
| 0.21981 | 5.71844 | 0.21981 | 3.19469 | 0.21981 | 3.49723 | 0.21981 | 1.79202 | 0.21981 | 1.40742 | 0.21981 | 1.33785
| 0.22981 | 6.07689 | 0.22981 | 3.41935 | 0.22981 | 3.9097 | 0.22981 | 1.96692 | 0.22981 | 1.5311 | 0.22981 | 1.45217
| 0.2398 | 6.44296 | 0.2398 | 3.63114 | 0.2398 | 4.33543 | 0.2398 | 2.16483 | 0.2398 | 1.65515 | 0.2398 | 1.58164
| 0.24981 | 6.85151 | 0.24981 | 3.85945 | 0.24981 | 4.77373 | 0.24981 | 2.36984 | 0.24981 | 1.77718 | 0.24981 | 1.71958
| 0.25981 | 7.30253 | 0.25981 | 4.11294 | 0.25981 | 5.2428 | 0.25981 | 2.56763 | 0.25981 | 1.88848 | 0.25981 | 1.87612
| 0.26981 | 7.79933 | 0.26981 | 4.40825 | 0.26981 | 5.76361 | 0.26981 | 2.79533 | 0.26981 | 1.99683 | 0.26981 | 2.04069
| 0.27981 | 8.31999 | 0.27981 | 4.73001 | 0.27981 | 6.31209 | 0.27981 | 3.03183 | 0.27981 | 2.13114 | 0.27981 | 2.20065
| 0.2898 | 8.86403 | 0.2898 | 5.01652 | 0.2898 | 6.87502 | 0.2898 | 3.25331 | 0.2898 | 2.28634 | 0.2898 | 2.37408
| 0.29981 | 9.43227 | 0.29981 | 5.31938 | 0.29981 | 7.44781 | 0.29981 | 3.52432 | 0.29981 | 2.46885 | 0.29981 | 2.54725
| 0.30981 | 10.02464 | 0.30981 | 5.63076 | 0.30981 | 8.04861 | 0.30981 | 3.79516 | 0.30981 | 2.66924 | 0.30981 | 2.7327
| 0.31981 | 10.61986 | 0.31981 | 5.98442 | 0.31981 | 8.65832 | 0.31981 | 4.0738 | 0.31981 | 2.86096 | 0.31981 | 2.9263
| 0.32981 | 11.2171 | 0.32981 | 6.37932 | 0.32981 | 9.24753 | 0.32981 | 4.38286 | 0.32981 | 3.05022 | 0.32981 | 3.14018
| 0.33981 | 11.83004 | 0.33981 | 6.74708 | 0.33981 | 9.85151 | 0.33981 | 4.67887 | 0.33981 | 3.24306 | 0.33981 | 3.37264
| 0.34981 | 12.46602 | 0.34981 | 7.1374 | 0.34981 | 10.47507 | 0.34981 | 4.97687 | 0.34981 | 3.44846 | 0.34981 | 3.6058
| 0.35973 | 13.14085 | 0.35973 | 7.54546 | 0.35973 | 11.14253 | 0.35973 | 5.28829 | 0.35973 | 3.69255 | 0.35973 | 3.83516
| 0.36973 | 13.85602 | 0.36973 | 8.00811 | 0.36973 | 11.8155 | 0.36973 | 5.6128 | 0.36973 | 3.94824 | 0.36973 | 4.07472
| 0.37973 | 14.61231 | 0.37973 | 8.51168 | 0.37973 | 12.48797 | 0.37973 | 5.94187 | 0.37973 | 4.20746 | 0.37973 | 4.3357
| 0.38973 | 15.4276 | 0.38973 | 8.98863 | 0.38973 | 13.1849 | 0.38973 | 6.31226 | 0.38973 | 4.47476 | 0.38973 | 4.62416
| 0.39973 | 16.31097 | 0.39973 | 9.49924 | 0.39973 | 13.9215 | 0.39973 | 6.69556 | 0.39973 | 4.74086 | 0.39973 | 4.92333
| 0.40973 | 17.25747 | 0.40973 | 10.04551 | 0.40973 | 14.68294 | 0.40973 | 7.0786 | 0.40973 | 5.0373 | 0.40973 | 5.23993
| 0.41973 | 18.26709 | 0.41973 | 10.6434 | 0.41973 | 15.45931 | 0.41973 | 7.49274 | 0.41973 | 5.37059 | 0.41973 | 5.59517
| 0.42973 | 19.3172 | 0.42973 | 11.28634 | 0.42973 | 16.25591 | 0.42973 | 7.9228 | 0.42973 | 5.74106 | 0.42973 | 5.96549
| 0.43973 | 20.40297 | 0.43973 | 11.91783 | 0.43973 | 17.09781 | 0.43973 | 8.36971 | 0.43973 | 6.1585 | 0.43973 | 6.35414
| 0.44973 | 21.53999 | 0.44973 | 12.57226 | 0.44973 | 17.99915 | 0.44973 | 8.86664 | 0.44973 | 6.5912 | 0.44973 | 6.77315
| 0.45973 | 22.72654 | 0.45973 | 13.28396 | 0.45973 | 18.92229 | 0.45973 | 9.39057 | 0.45973 | 7.03926 | 0.45973 | 7.22518
| 0.46973 | 23.99533 | 0.46973 | 14.05077 | 0.46973 | 19.89384 | 0.46973 | 9.92912 | 0.46973 | 7.48887 | 0.46973 | 7.72222
| 0.47973 | 25.33928 | 0.47973 | 14.8811 | 0.47973 | 20.91691 | 0.47973 | 10.53148 | 0.47973 | 7.96907 | 0.47973 | 8.23261
| 0.48973 | 26.76306 | 0.48973 | 15.73616 | 0.48973 | 22.01614 | 0.48973 | 11.15505 | 0.48973 | 8.4983 | 0.48973 | 8.79241
| 0.49973 | 28.29158 | 0.49973 | 16.61755 | 0.49973 | 23.16292 | 0.49973 | 11.81439 | 0.49973 | 9.10478 | 0.49973 | 9.42068
| 0.50965 | 29.93404 | 0.50965 | 17.55626 | 0.50965 | 24.34989 | 0.50965 | 12.54168 | 0.50965 | 9.78637 | 0.50965 | 10.12435
| 0.51965 | 31.71338 | 0.51965 | 18.55683 | 0.51965 | 25.59604 | 0.51965 | 13.31094 | 0.51965 | 10.54694 | 0.51965 | 10.9212
| 0.52965 | 33.64897 | 0.52965 | 19.64487 | 0.52965 | 26.93064 | 0.52965 | 14.15513 | 0.52965 | 11.41456 | 0.52965 | 11.80367
| 0.53965 | 35.74381 | 0.53965 | 20.80863 | 0.53965 | 28.3741 | 0.53965 | 15.11111 | 0.53965 | 12.41565 | 0.53965 | 12.84352
| 0.54965 | 37.98443 | 0.54965 | 22.00396 | 0.54965 | 29.90488 | 0.54965 | 16.1874 | 0.54965 | 13.60481 | 0.54965 | 14.07248
| 0.55965 | 40.37551 | 0.55965 | 23.26568 | 0.55965 | 31.57452 | 0.55965 | 17.446 | 0.55965 | 15.06143 | 0.55965 | 15.52767
| 0.56965 | 42.90559 | 0.56965 | 24.63482 | 0.56965 | 33.41982 | 0.56965 | 18.94409 | 0.56965 | 16.88818 | 0.56965 | 17.29342
| 0.57965 | 45.60637 | 0.57965 | 26.14919 | 0.57965 | 35.48634 | 0.57965 | 20.75018 | 0.57965 | 19.17749 | 0.57965 | 19.4426
| 0.58965 | 48.49979 | 0.58965 | 27.8528 | 0.58965 | 37.82052 | 0.58965 | 22.97806 | 0.58965 | 22.03411 | 0.58965 | 22.12116
| 0.59965 | 51.59929 | 0.59965 | 29.71762 | 0.59965 | 40.46553 | 0.59965 | 25.76844 | 0.59965 | 25.61047 | 0.59965 | 25.43185
| 0.60965 | 54.92569 | 0.60965 | 31.7966 | 0.60965 | 43.58174 | 0.60965 | 29.31196 | 0.60965 | 30.09144 | 0.60965 | 29.492
| 0.61965 | 58.51069 | 0.61965 | 34.18372 | 0.61965 | 47.36008 | 0.61965 | 33.80127 | 0.61965 | 35.68408 | 0.61965 | 34.48195
| 0.62965 | 62.41628 | 0.62965 | 37.01812 | 0.62965 | 52.04897 | 0.62965 | 39.50304 | 0.62965 | 42.6334 | 0.62965 | 40.57226
| 0.63965 | 66.61189 | 0.63965 | 40.41939 | 0.63965 | 57.88252 | 0.63965 | 46.66808 | 0.63965 | 51.10885 | 0.63965 | 47.91904
| 0.64957 | 71.12031 | 0.64957 | 44.51734 | 0.64957 | 65.14055 | 0.64957 | 55.55173 | 0.64957 | 61.3189 | 0.64957 | 56.66143
| 0.65957 | 75.96575 | 0.65957 | 49.51635 | 0.65957 | 74.16008 | 0.65957 | 66.41401 | 0.65957 | 73.41953 | 0.65957 | 66.96093
| 0.66957 | 81.17481 | 0.66957 | 55.64699 | 0.66957 | 85.21401 | 0.66957 | 79.47841 | 0.66957 | 87.53673 | 0.66957 | 78.95725
| 0.67957 | 86.86525 | 0.67957 | 63.21868 | 0.67957 | 98.59816 | 0.67957 | 94.99363 | 0.67957 | 103.83425 | 0.67957 | 92.83765
| 0.68957 | 93.02024 | 0.68957 | 72.41656 | 0.68957 | 114.3857 | 0.68957 | 113.02194 | 0.68957 | 122.25789 | 0.68957 | 108.57594
| 0.69957 | 99.67587 | 0.69957 | 83.40538 | 0.69957 | 132.68988 | 0.69957 | 133.65195 | 0.69957 | 142.80113 | 0.69957 | 126.18117
| 0.70957 | 106.90488 | 0.70957 | 96.36277 | 0.70957 | 153.64331 | 0.70957 | 156.93135 | 0.70957 | 165.43383 | 0.70957 | 145.69851
| 0.71957 | 114.74551 | 0.71957 | 111.46157 | 0.71957 | 177.32059 | 0.71957 | 182.89314 | 0.71957 | 190.10616 | 0.71957 | 167.13659
| 0.72957 | 123.29625 | 0.72957 | 128.89342 | 0.72957 | 203.78627 | 0.72957 | 211.56971 | 0.72957 | 216.76716 | 0.72957 | 190.5322
| 0.73957 | 132.61019 | 0.73957 | 148.78556 | 0.73957 | 233.04034 | 0.73957 | 242.93701 | 0.73957 | 245.29795 | 0.73957 | 215.82873
| 0.74957 | 142.73319 | 0.74957 | 171.17764 | 0.74957 | 265.01911 | 0.74957 | 276.95117 | 0.74957 | 275.58103 | 0.74957 | 242.97948
| 0.75957 | 153.71408 | 0.75957 | 196.04246 | 0.75957 | 299.72116 | 0.75957 | 313.57537 | 0.75957 | 307.57537 | 0.75957 | 272.00283
| 0.76957 | 165.65888 | 0.76957 | 223.25973 | 0.76957 | 337.07997 | 0.76957 | 352.80396 | 0.76957 | 341.30078 | 0.76957 | 302.97381
| 0.77957 | 178.51946 | 0.77957 | 252.40198 | 0.77957 | 376.61288 | 0.77957 | 394.24062 | 0.77957 | 376.48691 | 0.77957 | 335.66737
| 0.78949 | 192.36518 | 0.78949 | 283.04742 | 0.78949 | 418.08068 | 0.78949 | 437.73531 | 0.78949 | 413.09271 | 0.78949 | 370.03397
| 0.7995 | 207.21868 | 0.7995 | 314.65817 | 0.7995 | 461.12951 | 0.7995 | 483.0092 | 0.7995 | 451.00212 | 0.7995 | 406.00708
| 0.80949 | 223.1649 | 0.80949 | 346.73461 | 0.80949 | 505.55697 | 0.80949 | 529.80609 | 0.80949 | 490.17834 | 0.80949 | 443.56122
| 0.81949 | 240.21656 | 0.81949 | 378.80396 | 0.81949 | 551.06865 | 0.81949 | 577.84006 | 0.81949 | 530.61005 | 0.81949 | 482.64685
| 0.82949 | 258.40198 | 0.82949 | 410.48691 | 0.82949 | 597.27389 | 0.82949 | 626.70064 | 0.82949 | 572.19108 | 0.82949 | 523.11536
| 0.8395 | 277.76645 | 0.8395 | 441.68577 | 0.8395 | 643.97169 | 0.8395 | 676.19391 | 0.8395 | 615.07431 | 0.8395 | 564.9724
| 0.8495 | 298.40057 | 0.8495 | 472.41472 | 0.8495 | 691.18188 | 0.8495 | 726.18117 | 0.8495 | 659.4678 | 0.8495 | 608.28733
| 0.8595 | 320.58033 | 0.8595 | 503.0644 | 0.8595 | 739.11819 | 0.8595 | 776.82661 | 0.8595 | 705.87827 | 0.8595 | 653.43383
| 0.8695 | 344.27459 | 0.8695 | 533.56122 | 0.8695 | 787.68577 | 0.8695 | 827.86129 | 0.8695 | 754.52229 | 0.8695 | 700.43878
| 0.8795 | 369.63482 | 0.8795 | 564.20382 | 0.8795 | 837.046 | 0.8795 | 879.37155 | 0.8795 | 805.89809 | 0.8795 | 749.71691
| 0.8895 | 396.84501 | 0.8895 | 595.37297 | 0.8895 | 887.46638 | 0.8895 | 931.61217 | 0.8895 | 860.7799 | 0.8895 | 801.91507
| 0.8995 | 426.01557 | 0.8995 | 627.48195 | 0.8995 | 939.38995 | 0.8995 | 984.96815 | 0.8995 | 920.02265 | 0.8995 | 857.72682
| 0.9095 | 457.53432 | 0.9095 | 661.36023 | 0.9095 | 993.69285 | 0.9095 | 1040.569 | 0.9095 | 985.0828 | 0.9095 | 918.72328
| 0.9195 | 491.38146 | 0.9195 | 697.14084 | 0.9195 | 1050.59165 | 0.9195 | 1098.65817 | 0.9195 | 1056.74876 | 0.9195 | 985.63907
| 0.92942 | 527.61359 | 0.92942 | 735.35456 | 0.92942 | 1110.62703 | 0.92942 | 1160.1925 | 0.92942 | 1136.3765 | 0.92942 | 1059.92781
| 0.93942 | 566.33263 | 0.93942 | 776.74452 | 0.93942 | 1174.80255 | 0.93942 | 1226.34112 | 0.93942 | 1225.37155 | 0.93942 | 1143.28238
| 0.94942 | 607.54423 | 0.94942 | 822.03114 | 0.94942 | 1243.89101 | 0.94942 | 1298.57466 | 0.94942 | 1325.339 | 0.94942 | 1237.34749
| 0.95942 | 651.32201 | 0.95942 | 871.84855 | 0.95942 | 1319.01062 | 0.95942 | 1378.42887 | 0.95942 | 1438.11748 | 0.95942 | 1344.30432
| 0.96942 | 697.60934 | 0.96942 | 926.61854 | 0.96942 | 1401.19745 | 0.96942 | 1467.24699 | 0.96942 | 1565.73248 | 0.96942 | 1466.29866
| 0.97942 | 746.37792 | 0.97942 | 986.57749 | 0.97942 | 1491.25265 | 0.97942 | 1566.49682 | 0.97942 | 1710.31847 | 0.97942 | 1605.74664
| 0.98942 | 797.63765 | 0.98942 | 1052.40057 | 0.98942 | 1590.62987 | 0.98942 | 1677.73531 | 0.98942 | 1874.67799 | 0.98942 | 1765.43524
| 0.99942 | 851.53149 | 0.99942 | 1124.7799 | 0.99942 | 1700.46709 | 0.99942 | 1803.45364 | 0.99942 | 2062.12314 | 0.99942 | 1949.72399
| 1.00942 | 907.68294 | 1.00942 | 1203.31493 | 1.00942 | 1820.50955 | 1.00942 | 1944.09059 | 1.00942 | 2276.44728 | 1.00942 | 2161.79759
| 1.01942 | 966.01982 | 1.01942 | 1288.28025 | 1.01942 | 1952.2293 | 1.01942 | 2102.08068 | 1.01942 | 2524.71338 | 1.01942 | 2408.94551
| 1.02942 | 1026.30432 | 1.02942 | 1379.02619 | 1.02942 | 2096.20665 | 1.02942 | 2280.19816 | 1.02942 | 2818.86766 | 1.02942 | 2701.84006
| 1.03942 | 1088.60297 | 1.03942 | 1474.84784 | 1.03942 | 2254.45152 | 1.03942 | 2482.27884 | 1.03942 | 3180.92003 | 1.03942 | 3059.19321
| 1.04942 | 1153.03043 | 1.04942 | 1574.01274 | 1.04942 | 2428.98797 | 1.04942 | 2714.49398 | 1.04942 | 3632.78132 | 1.04942 | 3510.85633
| 1.05942 | 1219.2937 | 1.05942 | 1674.01274 | 1.05942 | 2621.65605 | 1.05942 | 2986.18542 | 1.05942 | 4177.99009 | 1.05942 | 4073.26256
| 1.06942 | 1312.11182 | 1.06942 | 1814.81953 | 1.06942 | 2912.45577 | 1.06942 | 3416.15004 | 1.06942 | 4893.60226 | 1.06942 | 4843.25548
| 1.07934 | 1393.45789 | 1.07934 | 1926.17127 | 1.07934 | 3196.85775 | 1.07934 | 3883.6235 | 1.07934 | 5553.75796 | 1.07934 | 5592.0736
| 1.08934 | 1432.10191 | 1.08934 | 1958.03255 | 1.08934 | 3382.00991 | 1.08934 | 4257.523 | 1.08934 | 5960.12739 | 1.08934 | 6098.32979
| 1.09934 | 1403.62916 | 1.09934 | 1876.00849 | 1.09934 | 3384.85492 | 1.09934 | 4399.80184 | 1.09934 | 5974.49398 | 1.09934 | 6196.51805
| 1.08934 | 1292.09483 | 1.08934 | 1663.09979 | 1.08934 | 3141.21727 | 1.08934 | 4188.78981 | 1.08934 | 5532.03114 | 1.08934 | 5801.67021
| 1.07934 | 1165.18896 | 1.07934 | 1444.57183 | 1.07934 | 2837.59377 | 1.07934 | 3845.36447 | 1.07934 | 4954.74876 | 1.07934 | 5241.55697
| 1.06942 | 1033.44091 | 1.06942 | 1234.23071 | 1.06942 | 2503.90658 | 1.06942 | 3417.48054 | 1.06942 | 4321.20311 | 1.06942 | 4599.97169
| 1.05942 | 909.37863 | 1.05942 | 1049.431 | 1.05942 | 2180.19816 | 1.05942 | 2971.62067 | 1.05942 | 3709.21444 | 1.05942 | 3964.18967
| 1.04942 | 801.75655 | 1.04942 | 900.47275 | 1.04942 | 1896.29158 | 1.04942 | 2561.00495 | 1.04942 | 3172.11607 | 1.04942 | 3395.10262
| 1.03942 | 707.76221 | 1.03942 | 778.17127 | 1.03942 | 1648.15287 | 1.03942 | 2193.31918 | 1.03942 | 2706.56759 | 1.03942 | 2895.01769
| 1.02942 | 626.98231 | 1.02942 | 679.138 | 1.02942 | 1437.15499 | 1.02942 | 1877.05591 | 1.02942 | 2312.75301 | 1.02942 | 2467.431
| 1.01942 | 557.14791 | 1.01942 | 597.84855 | 1.01942 | 1258.35103 | 1.01942 | 1609.21444 | 1.01942 | 1981.52866 | 1.01942 | 2104.40198
| 1.00942 | 496.20241 | 1.00942 | 529.67728 | 1.00942 | 1106.06511 | 1.00942 | 1383.49045 | 1.00942 | 1702.37792 | 1.00942 | 1796.61713
| 0.99942 | 442.91012 | 0.99942 | 472.03963 | 0.99942 | 976.70205 | 0.99942 | 1194.69498 | 0.99942 | 1467.33192 | 0.99942 | 1536.51805
| 0.98942 | 395.96745 | 0.98942 | 422.51805 | 0.98942 | 866.03114 | 0.98942 | 1036.41614 | 0.98942 | 1269.03185 | 0.98942 | 1316.7431
| 0.97942 | 354.54211 | 0.97942 | 379.55556 | 0.97942 | 771.05166 | 0.97942 | 903.55697 | 0.97942 | 1101.32484 | 0.97942 | 1131.32484
| 0.96942 | 317.86695 | 0.96942 | 342.00991 | 0.96942 | 689.2017 | 0.96942 | 791.66313 | 0.96942 | 959.40269 | 0.96942 | 974.77849
| 0.95942 | 285.36447 | 0.95942 | 309.00212 | 0.95942 | 618.3666 | 0.95942 | 697.15782 | 0.95942 | 839.26681 | 0.95942 | 842.82661
| 0.94942 | 256.5322 | 0.94942 | 279.83298 | 0.94942 | 556.86341 | 0.94942 | 617.07006 | 0.94942 | 737.3758 | 0.94942 | 731.65605
| 0.93942 | 230.92144 | 0.93942 | 253.88535 | 0.93942 | 503.16348 | 0.93942 | 548.85492 | 0.93942 | 650.78132 | 0.93942 | 637.8528
| 0.92942 | 208.07926 | 0.92942 | 230.6143 | 0.92942 | 455.9264 | 0.92942 | 490.26752 | 0.92942 | 576.71054 | 0.92942 | 558.37084
| 0.9195 | 187.7707 | 0.9195 | 209.72824 | 0.9195 | 414.32979 | 0.9195 | 439.80609 | 0.9195 | 513.3489 | 0.9195 | 491.03892
| 0.9095 | 169.68011 | 0.9095 | 190.89738 | 0.9095 | 377.42392 | 0.9095 | 396.0368 | 0.9095 | 458.82661 | 0.9095 | 433.7707
| 0.8995 | 153.56971 | 0.8995 | 173.8528 | 0.8995 | 344.50531 | 0.8995 | 357.82166 | 0.8995 | 411.66737 | 0.8995 | 384.86483
| 0.8895 | 139.19618 | 0.8895 | 158.36093 | 0.8895 | 314.97523 | 0.8895 | 324.18967 | 0.8895 | 370.61713 | 0.8895 | 342.88747
| 0.8795 | 126.31706 | 0.8795 | 144.20948 | 0.8795 | 288.30432 | 0.8795 | 294.29724 | 0.8795 | 334.54777 | 0.8795 | 306.52654
| 0.8695 | 114.78386 | 0.8695 | 131.2603 | 0.8695 | 264.1557 | 0.8695 | 267.6235 | 0.8695 | 302.73461 | 0.8695 | 274.88889
| 0.8595 | 104.43142 | 0.8595 | 119.42222 | 0.8595 | 242.19674 | 0.8595 | 243.66737 | 0.8595 | 274.45577 | 0.8595 | 247.19887
| 0.8495 | 95.12272 | 0.8495 | 108.57707 | 0.8495 | 222.11323 | 0.8495 | 222.02265 | 0.8495 | 249.18471 | 0.8495 | 222.80821
| 0.8395 | 86.71338 | 0.8395 | 98.5949 | 0.8395 | 203.66454 | 0.8395 | 202.32696 | 0.8395 | 226.42604 | 0.8395 | 201.17197
| 0.82949 | 79.08379 | 0.82949 | 89.40241 | 0.82949 | 186.62987 | 0.82949 | 184.29158 | 0.82949 | 205.78061 | 0.82949 | 181.83581
| 0.81949 | 72.14692 | 0.81949 | 80.91975 | 0.81949 | 170.84643 | 0.81949 | 167.72541 | 0.81949 | 187.01062 | 0.81949 | 164.44303
| 0.80949 | 65.83185 | 0.80949 | 73.11139 | 0.80949 | 156.16277 | 0.80949 | 152.45294 | 0.80949 | 169.85704 | 0.80949 | 148.74593
| 0.7995 | 60.08379 | 0.7995 | 65.92937 | 0.7995 | 142.46709 | 0.7995 | 138.36108 | 0.7995 | 154.14296 | 0.7995 | 134.50984
| 0.78949 | 54.82137 | 0.78949 | 59.27629 | 0.78949 | 129.64544 | 0.78949 | 125.24657 | 0.78949 | 139.64133 | 0.78949 | 121.5087
| 0.77957 | 50.02548 | 0.77957 | 53.17212 | 0.77957 | 117.69993 | 0.77957 | 113.09979 | 0.77957 | 126.26483 | 0.77957 | 109.62803
| 0.76957 | 45.64218 | 0.76957 | 47.56645 | 0.76957 | 106.57565 | 0.76957 | 101.84232 | 0.76957 | 113.94041 | 0.76957 | 98.75216
| 0.75957 | 41.64473 | 0.75957 | 42.4603 | 0.75957 | 96.17523 | 0.75957 | 91.41614 | 0.75957 | 102.57282 | 0.75957 | 88.79575
| 0.74957 | 38.0041 | 0.74957 | 37.7966 | 0.74957 | 86.49271 | 0.74957 | 81.79844 | 0.74957 | 92.07657 | 0.74957 | 79.65534
| 0.73957 | 34.6511 | 0.73957 | 33.55315 | 0.73957 | 77.4736 | 0.73957 | 72.88875 | 0.73957 | 82.39165 | 0.73957 | 71.24586
| 0.72957 | 31.58854 | 0.72957 | 29.72895 | 0.72957 | 69.11621 | 0.72957 | 64.68238 | 0.72957 | 73.44006 | 0.72957 | 63.50432
| 0.71957 | 28.78953 | 0.71957 | 26.29342 | 0.71957 | 61.4242 | 0.71957 | 57.14975 | 0.71957 | 65.19618 | 0.71957 | 56.40807
| 0.70957 | 26.23595 | 0.70957 | 23.21515 | 0.70957 | 54.33319 | 0.70957 | 50.24572 | 0.70957 | 57.62633 | 0.70957 | 49.91706
| 0.69957 | 23.90658 | 0.69957 | 20.43355 | 0.69957 | 47.79873 | 0.69957 | 43.9472 | 0.69957 | 50.65124 | 0.69957 | 43.95626
| 0.68957 | 21.79958 | 0.68957 | 17.97792 | 0.68957 | 41.83808 | 0.68957 | 38.21939 | 0.68957 | 44.28903 | 0.68957 | 38.51861
| 0.67957 | 19.90856 | 0.67957 | 15.82958 | 0.67957 | 36.44473 | 0.67957 | 33.05959 | 0.67957 | 38.49922 | 0.67957 | 33.5707
| 0.66957 | 18.24218 | 0.66957 | 13.96551 | 0.66957 | 31.60807 | 0.66957 | 28.44685 | 0.66957 | 33.26681 | 0.66957 | 29.11621
| 0.65957 | 16.75725 | 0.65957 | 12.31916 | 0.65957 | 27.30007 | 0.65957 | 24.35074 | 0.65957 | 28.57551 | 0.65957 | 25.12328
| 0.64957 | 15.41401 | 0.64957 | 10.87585 | 0.64957 | 23.47035 | 0.64957 | 20.7523 | 0.64957 | 24.38655 | 0.64957 | 21.53942
| 0.63965 | 14.19533 | 0.63965 | 9.64452 | 0.63965 | 20.09851 | 0.63965 | 17.59349 | 0.63965 | 20.69271 | 0.63965 | 18.37863
| 0.62965 | 13.05468 | 0.62965 | 8.59103 | 0.62965 | 17.19264 | 0.62965 | 14.8719 | 0.62965 | 17.477 | 0.62965 | 15.61019
| 0.61965 | 11.99745 | 0.61965 | 7.68365 | 0.61965 | 14.70701 | 0.61965 | 12.52082 | 0.61965 | 14.70205 | 0.61965 | 13.21335
| 0.60965 | 11.02778 | 0.60965 | 6.88776 | 0.60965 | 12.6043 | 0.60965 | 10.5234 | 0.60965 | 12.31492 | 0.60965 | 11.12899
| 0.59965 | 10.1518 | 0.59965 | 6.19543 | 0.59965 | 10.8199 | 0.59965 | 8.83949 | 0.59965 | 10.26965 | 0.59965 | 9.33635
| 0.58965 | 9.37064 | 0.58965 | 5.59757 | 0.58965 | 9.31836 | 0.58965 | 7.40743 | 0.58965 | 8.52453 | 0.58965 | 7.82098
| 0.57965 | 8.63806 | 0.57965 | 5.0567 | 0.57965 | 8.06427 | 0.57965 | 6.23505 | 0.57965 | 7.0631 | 0.57965 | 6.55033
| 0.56965 | 7.92294 | 0.56965 | 4.53775 | 0.56965 | 7.02443 | 0.56965 | 5.23892 | 0.56965 | 5.84643 | 0.56965 | 5.4662
| 0.55965 | 7.22641 | 0.55965 | 4.0687 | 0.55965 | 6.16488 | 0.55965 | 4.41628 | 0.55965 | 4.84061 | 0.55965 | 4.52357
| 0.54965 | 6.55721 | 0.54965 | 3.63911 | 0.54965 | 5.40508 | 0.54965 | 3.7091 | 0.54965 | 3.99331 | 0.54965 | 3.72981
| 0.53965 | 5.92252 | 0.53965 | 3.23471 | 0.53965 | 4.73071 | 0.53965 | 3.0894 | 0.53965 | 3.26469 | 0.53965 | 3.04954
| 0.52965 | 5.3538 | 0.52965 | 2.8319 | 0.52965 | 4.12463 | 0.52965 | 2.56285 | 0.52965 | 2.63836 | 0.52965 | 2.47274
| 0.51965 | 4.82821 | 0.51965 | 2.42018 | 0.51965 | 3.57629 | 0.51965 | 2.07224 | 0.51965 | 2.06572 | 0.51965 | 1.92989
| 0.50965 | 4.29921 | 0.50965 | 2.01659 | 0.50965 | 3.07946 | 0.50965 | 1.64529 | 0.50965 | 1.56446 | 0.50965 | 1.42889
| 0.49973 | 3.76321 | 0.49973 | 1.6287 | 0.49973 | 2.58941 | 0.49973 | 1.24428 | 0.49973 | 1.10307 | 0.49973 | 0.98258
| 0.48973 | 3.18103 | 0.48973 | 1.22298 | 0.48973 | 2.07888 | 0.48973 | 0.85818 | 0.48973 | 0.67716 | 0.48973 | 0.57332
| 0.47973 | 2.57456 | 0.47973 | 0.80448 | 0.47973 | 1.55966 | 0.47973 | 0.47585 | 0.47973 | 0.28442 | 0.47973 | 0.20157
| 0.46973 | 1.98634 | 0.46973 | 0.37756 | 0.46973 | 1.04938 | 0.46973 | 0.08569 | 0.46973 | -0.11588 | 0.46973 | -0.19626
| 0.45973 | 1.42651 | 0.45973 | -0.04723 | 0.45973 | 0.56415 | 0.45973 | -0.30594 | 0.45973 | -0.51996 | 0.45973 | -0.59863
| 0.44973 | 0.90513 | 0.44973 | -0.48758 | 0.44973 | 0.08997 | 0.44973 | -0.69803 | 0.44973 | -0.92946 | 0.44973 | -0.99207
| 0.43973 | 0.40377 | 0.43973 | -0.94662 | 0.43973 | -0.40266 | 0.43973 | -1.07435 | 0.43973 | -1.32886 | 0.43973 | -1.362
| 0.42973 | -0.13924 | 0.42973 | -1.38781 | 0.42973 | -0.89206 | 0.42973 | -1.44263 | 0.42973 | -1.71145 | 0.42973 | -1.70209
| 0.41973 | -0.68886 | 0.41973 | -1.79522 | 0.41973 | -1.36791 | 0.41973 | -1.7753 | 0.41973 | -2.04719 | 0.41973 | -2.00488
| 0.40973 | -1.20698 | 0.40973 | -2.15843 | 0.40973 | -1.77233 | 0.40973 | -2.07684 | 0.40973 | -2.34028 | 0.40973 | -2.27663
| 0.39973 | -1.65919 | 0.39973 | -2.48061 | 0.39973 | -2.10007 | 0.39973 | -2.32454 | 0.39973 | -2.57565 | 0.39973 | -2.51178
| 0.38973 | -1.99996 | 0.38973 | -2.71812 | 0.38973 | -2.36081 | 0.38973 | -2.5074 | 0.38973 | -2.73176 | 0.38973 | -2.67953
| 0.37973 | -2.26127 | 0.37973 | -2.86473 | 0.37973 | -2.55329 | 0.37973 | -2.632 | 0.37973 | -2.84198 | 0.37973 | -2.78829
| 0.36973 | -2.46422 | 0.36973 | -2.93788 | 0.36973 | -2.69962 | 0.36973 | -2.6913 | 0.36973 | -2.87967 | 0.36973 | -2.82371
| 0.35973 | -2.62297 | 0.35973 | -2.96279 | 0.35973 | -2.77338 | 0.35973 | -2.73287 | 0.35973 | -2.87442 | 0.35973 | -2.79677
| 0.34981 | -2.74903 | 0.34981 | -2.94752 | 0.34981 | -2.76675 | 0.34981 | -2.7257 | 0.34981 | -2.83114 | 0.34981 | -2.74542
| 0.33981 | -2.81342 | 0.33981 | -2.89222 | 0.33981 | -2.70476 | 0.33981 | -2.68534 | 0.33981 | -2.7528 | 0.33981 | -2.67877
| 0.32981 | -2.82166 | 0.32981 | -2.82832 | 0.32981 | -2.6248 | 0.32981 | -2.63091 | 0.32981 | -2.68106 | 0.32981 | -2.6073
| 0.31981 | -2.76337 | 0.31981 | -2.76171 | 0.31981 | -2.56369 | 0.31981 | -2.54756 | 0.31981 | -2.60655 | 0.31981 | -2.54245
| 0.30981 | -2.68807 | 0.30981 | -2.67788 | 0.30981 | -2.50208 | 0.30981 | -2.47472 | 0.30981 | -2.53384 | 0.30981 | -2.4694
| 0.29981 | -2.61816 | 0.29981 | -2.58946 | 0.29981 | -2.44163 | 0.29981 | -2.39548 | 0.29981 | -2.46469 | 0.29981 | -2.3832
| 0.2898 | -2.56846 | 0.2898 | -2.50119 | 0.2898 | -2.35638 | 0.2898 | -2.32628 | 0.2898 | -2.38974 | 0.2898 | -2.29309
| 0.27981 | -2.52795 | 0.27981 | -2.44732 | 0.27981 | -2.26028 | 0.27981 | -2.2628 | 0.27981 | -2.32464 | 0.27981 | -2.20869
| 0.26981 | -2.46859 | 0.26981 | -2.38906 | 0.26981 | -2.19643 | 0.26981 | -2.2156 | 0.26981 | -2.26208 | 0.26981 | -2.15793
| 0.25981 | -2.40827 | 0.25981 | -2.33018 | 0.25981 | -2.1659 | 0.25981 | -2.17699 | 0.25981 | -2.20957 | 0.25981 | -2.14033
| 0.24981 | -2.32981 | 0.24981 | -2.28476 | 0.24981 | -2.1616 | 0.24981 | -2.13379 | 0.24981 | -2.17383 | 0.24981 | -2.12662
| 0.2398 | -2.28822 | 0.2398 | -2.25591 | 0.2398 | -2.16616 | 0.2398 | -2.11045 | 0.2398 | -2.1415 | 0.2398 | -2.11364
| 0.22981 | -2.27839 | 0.22981 | -2.23155 | 0.22981 | -2.15466 | 0.22981 | -2.07219 | 0.22981 | -2.1304 | 0.22981 | -2.09607
| 0.21981 | -2.28558 | 0.21981 | -2.18998 | 0.21981 | -2.13189 | 0.21981 | -2.05902 | 0.21981 | -2.12497 | 0.21981 | -2.07331
| 0.20988 | -2.30745 | 0.20988 | -2.1718 | 0.20988 | -2.12326 | 0.20988 | -2.0374 | 0.20988 | -2.12311 | 0.20988 | -2.06548
| 0.19988 | -2.31696 | 0.19988 | -2.17455 | 0.19988 | -2.13176 | 0.19988 | -2.02115 | 0.19988 | -2.12402 | 0.19988 | -2.05377
| 0.18988 | -2.31808 | 0.18988 | -2.18 | 0.18988 | -2.15912 | 0.18988 | -2.02923 | 0.18988 | -2.11847 | 0.18988 | -2.0479
| 0.17988 | -2.31243 | 0.17988 | -2.17943 | 0.17988 | -2.20153 | 0.17988 | -2.02067 | 0.17988 | -2.1218 | 0.17988 | -2.06163
| 0.16988 | -2.32333 | 0.16988 | -2.18497 | 0.16988 | -2.22846 | 0.16988 | -2.04235 | 0.16988 | -2.12712 | 0.16988 | -2.09101
| 0.15988 | -2.36064 | 0.15988 | -2.22044 | 0.15988 | -2.23462 | 0.15988 | -2.05319 | 0.15988 | -2.14838 | 0.15988 | -2.13393
| 0.14988 | -2.43505 | 0.14988 | -2.2487 | 0.14988 | -2.26025 | 0.14988 | -2.078 | 0.14988 | -2.17744 | 0.14988 | -2.16139
| 0.13988 | -2.52156 | 0.13988 | -2.2725 | 0.13988 | -2.29751 | 0.13988 | -2.11022 | 0.13988 | -2.20159 | 0.13988 | -2.17355
| 0.12988 | -2.58249 | 0.12988 | -2.2985 | 0.12988 | -2.36134 | 0.12988 | -2.1405 | 0.12988 | -2.24566 | 0.12988 | -2.19643
| 0.11988 | -2.62151 | 0.11988 | -2.35151 | 0.11988 | -2.4233 | 0.11988 | -2.16989 | 0.11988 | -2.28091 | 0.11988 | -2.22265
| 0.10988 | -2.65285 | 0.10988 | -2.3879 | 0.10988 | -2.46221 | 0.10988 | -2.20553 | 0.10988 | -2.32638 | 0.10988 | -2.26184
| 0.09988 | -2.69298 | 0.09988 | -2.42405 | 0.09988 | -2.50883 | 0.09988 | -2.25162 | 0.09988 | -2.37002 | 0.09988 | -2.30229
| 0.08988 | -2.76671 | 0.08988 | -2.46637 | 0.08988 | -2.54326 | 0.08988 | -2.3031 | 0.08988 | -2.41115 | 0.08988 | -2.34301
| 0.07988 | -2.86007 | 0.07988 | -2.51657 | 0.07988 | -2.60849 | 0.07988 | -2.36214 | 0.07988 | -2.47006 | 0.07988 | -2.40171
| 0.06996 | -2.9582 | 0.06996 | -2.58255 | 0.06996 | -2.6785 | 0.06996 | -2.39791 | 0.06996 | -2.53165 | 0.06996 | -2.4697
| 0.05996 | -3.05323 | 0.05996 | -2.62617 | 0.05996 | -2.75662 | 0.05996 | -2.44788 | 0.05996 | -2.59689 | 0.05996 | -2.53871
| 0.04996 | -3.12195 | 0.04996 | -2.6882 | 0.04996 | -2.82726 | 0.04996 | -2.47942 | 0.04996 | -2.66473 | 0.04996 | -2.59305
| 0.03996 | -3.17197 | 0.03996 | -2.75507 | 0.03996 | -2.86287 | 0.03996 | -2.53322 | 0.03996 | -2.73234 | 0.03996 | -2.63138
| 0.02996 | -3.21519 | 0.02996 | -2.81318 | 0.02996 | -2.91217 | 0.02996 | -2.58478 | 0.02996 | -2.80033 | 0.02996 | -2.65687
| 0.01996 | -3.28096 | 0.01996 | -2.85976 | 0.01996 | -2.96341 | 0.01996 | -2.63281 | 0.01996 | -2.87432 | 0.01996 | -2.69145
| 0.00996 | -3.37406 | 0.00996 | -2.89699 | 0.00996 | -3.03759 | 0.00996 | -2.7031 | 0.00996 | -2.93929 | 0.00996 | -2.73745
| -3.91006E-5 | -3.49791 | -3.91006E-5 | -2.96679 | -3.91006E-5 | -3.12907 | -3.91006E-5 | -2.74076 | -3.91006E-5 | -2.99592 | -3.91006E-5 | -2.79856
| -0.01004 | -3.61393 | -0.01004 | -3.02347 | -0.01004 | -3.19987 | -0.01004 | -2.80086 | -0.01004 | -3.04502 | -0.01004 | -2.87414
| -0.02004 | -3.71597 | -0.02004 | -3.08304 | -0.02004 | -3.26269 | -0.02004 | -2.84892 | -0.02004 | -3.08839 | -0.02004 | -2.96606
| -0.03004 | -3.78095 | -0.03004 | -3.13427 | -0.03004 | -3.31471 | -0.03004 | -2.90593 | -0.03004 | -3.14672 | -0.03004 | -3.05534
| -0.04004 | -3.81673 | -0.04004 | -3.19021 | -0.04004 | -3.35244 | -0.04004 | -2.97871 | -0.04004 | -3.214 | -0.04004 | -3.12173
| -0.05004 | -3.85625 | -0.05004 | -3.2586 | -0.05004 | -3.41387 | -0.05004 | -3.03231 | -0.05004 | -3.26988 | -0.05004 | -3.17761
| -0.06004 | -3.90067 | -0.06004 | -3.30831 | -0.06004 | -3.4858 | -0.06004 | -3.10006 | -0.06004 | -3.32283 | -0.06004 | -3.22406
| -0.06996 | -3.98147 | -0.06996 | -3.35533 | -0.06996 | -3.56256 | -0.06996 | -3.14929 | -0.06996 | -3.39162 | -0.06996 | -3.28262
| -0.07996 | -4.09766 | -0.07996 | -3.41844 | -0.07996 | -3.65638 | -0.07996 | -3.21322 | -0.07996 | -3.46149 | -0.07996 | -3.34497
| -0.08996 | -4.2183 | -0.08996 | -3.47588 | -0.08996 | -3.74586 | -0.08996 | -3.2734 | -0.08996 | -3.54338 | -0.08996 | -3.40839