## Feuil1
c MeOH | 2 M
E | j | E | j | E | j | E | j | E | j | E | j | E | j | E | j | E | j | E | j | E | j | E | j | E | j
V | µA/cm^2 | V | µA/cm^2 | V | µA/cm^2 | V | µA/cm^2 | V | µA/cm^2 | V | µA/cm^2 | V | µA/cm^2 | V | µA/cm^2 | V | µA/cm^2 | V | µA/cm^2 | V | µA/cm^2 | V | µA/cm^2 | V | µA/cm^2
Supporting electrolyte 10 mv/s | Supporting electrolyte 10 mv/s | 10 mV/s | 10 mV/s | 100 mV/s | 100 mV/s | 150 mV/s | 150 mV/s | 200 mV/s | 200 mV/s | 250 mV/s | 250 mV/s | 300 mV/s | 300 mV/s | 350 mV/s | 350 mV/s | 400 mV/s | 400 mV/s | 450 mV/s | 450 mV/s | 500 mV/s | 500 mV/s | 550 mV/s | 550 mV/s | 600 mV/s | 600 mV/s
-0.09996 | -1.01239 | -0.09996 | -1.04614 | -0.09996 | -1.04614 | -0.09996 | -1.51858 | -0.09996 | -1.85605 | -0.09996 | -2.53098 | -0.09996 | -0.84366 | -0.09996 | -0.37121 | -0.09996 | 0.57369 | -0.09996 | -2.53098 | -0.09996 | -4.69076 | -0.09996 | -4.96072 | -0.09996 | 0.64118
-0.08996 | -0.68223 | -0.08996 | -0.76185 | -0.08996 | 0.03024 | -0.08996 | 0.00131 | -0.08996 | 0.03608 | -0.08996 | 0.35134 | -0.08996 | 1.8093 | -0.08996 | 1.94926 | -0.08996 | 2.63674 | -0.08996 | 1.1747 | -0.08996 | 1.59076 | -0.08996 | 0.95381 | -0.08996 | 4.85933
-0.07996 | -0.53157 | -0.07996 | -0.51307 | -0.07996 | 0.92954 | -0.07996 | 1.2842 | -0.07996 | 1.60899 | -0.07996 | 2.01711 | -0.07996 | 4.02205 | -0.07996 | 3.77631 | -0.07996 | 4.95918 | -0.07996 | 4.46072 | -0.07996 | 6.29942 | -0.07996 | 6.01761 | -0.07996 | 8.42067
-0.06996 | -0.41103 | -0.06996 | -0.33053 | -0.06996 | 1.60759 | -0.06996 | 2.23052 | -0.06996 | 2.75374 | -0.06996 | 4.03897 | -0.06996 | 5.63431 | -0.06996 | 5.868 | -0.06996 | 6.29503 | -0.06996 | 5.97347 | -0.06996 | 8.71498 | -0.06996 | 9.66872 | -0.06996 | 10.92672
-0.06004 | -0.25347 | -0.06004 | -0.19078 | -0.06004 | 2.14592 | -0.06004 | 2.998 | -0.06004 | 3.68068 | -0.06004 | 5.29103 | -0.06004 | 6.94076 | -0.06004 | 7.60955 | -0.06004 | 7.91802 | -0.06004 | 7.98696 | -0.06004 | 10.51011 | -0.06004 | 12.09667 | -0.06004 | 12.94696
-0.05004 | -0.0594 | -0.05004 | -0.06852 | -0.05004 | 2.59533 | -0.05004 | 3.60255 | -0.05004 | 4.42096 | -0.05004 | 5.82476 | -0.05004 | 8.005 | -0.05004 | 9.09791 | -0.05004 | 8.91676 | -0.05004 | 9.58129 | -0.05004 | 12.21272 | -0.05004 | 13.83642 | -0.05004 | 14.43284
-0.04004 | 0.17856 | -0.04004 | 0.01622 | -0.04004 | 2.96449 | -0.04004 | 4.09086 | -0.04004 | 5.04708 | -0.04004 | 6.99131 | -0.04004 | 8.90442 | -0.04004 | 10.13442 | -0.04004 | 10.06893 | -0.04004 | 10.7602 | -0.04004 | 13.72664 | -0.04004 | 15.22534 | -0.04004 | 15.58783
-0.03004 | 0.26555 | -0.03004 | 0.0915 | -0.03004 | 3.30013 | -0.03004 | 4.54776 | -0.03004 | 5.57411 | -0.03004 | 7.09369 | -0.03004 | 9.71635 | -0.03004 | 10.50221 | -0.03004 | 10.861 | -0.03004 | 12.80863 | -0.03004 | 14.3966 | -0.03004 | 16.44147 | -0.03004 | 16.62746
-0.02004 | 0.26214 | -0.02004 | 0.15609 | -0.02004 | 3.60592 | -0.02004 | 4.98262 | -0.02004 | 6.05901 | -0.02004 | 7.90392 | -0.02004 | 10.4718 | -0.02004 | 10.98139 | -0.02004 | 11.86279 | -0.02004 | 13.78074 | -0.02004 | 14.2518 | -0.02004 | 16.81656 | -0.02004 | 17.52668
-0.01004 | 0.31371 | -0.01004 | 0.20334 | -0.01004 | 3.88504 | -0.01004 | 5.39462 | -0.01004 | 6.52008 | -0.01004 | 8.73994 | -0.01004 | 11.20604 | -0.01004 | 11.27585 | -0.01004 | 12.59045 | -0.01004 | 14.93475 | -0.01004 | 14.31125 | -0.01004 | 16.23524 | -0.01004 | 18.41062
-3.91006E-5 | 0.42278 | -3.91006E-5 | 0.24494 | -3.91006E-5 | 4.15816 | -3.91006E-5 | 5.8033 | -3.91006E-5 | 6.97459 | -3.91006E-5 | 8.64566 | -3.91006E-5 | 11.91561 | -3.91006E-5 | 11.97803 | -3.91006E-5 | 13.55224 | -3.91006E-5 | 15.95272 | -3.91006E-5 | 14.99604 | -3.91006E-5 | 15.45166 | -3.91006E-5 | 19.22236
0.00996 | 0.60664 | 0.00996 | 0.28513 | 0.00996 | 4.42661 | 0.00996 | 6.19631 | 0.00996 | 7.44023 | 0.00996 | 9.65832 | 0.00996 | 12.58561 | 0.00996 | 12.6167 | 0.00996 | 14.1598 | 0.00996 | 16.62647 | 0.00996 | 17.27615 | 0.00996 | 15.24699 | 0.00996 | 20.01953
0.01996 | 0.84386 | 0.01996 | 0.33097 | 0.01996 | 4.69407 | 0.01996 | 6.59272 | 0.01996 | 7.87965 | 0.01996 | 9.91895 | 0.01996 | 13.24045 | 0.01996 | 12.97527 | 0.01996 | 15.046 | 0.01996 | 17.53206 | 0.01996 | 18.25888 | 0.01996 | 16.39179 | 0.01996 | 20.82463
0.02996 | 0.93227 | 0.02996 | 0.36832 | 0.02996 | 4.96255 | 0.02996 | 6.98798 | 0.02996 | 8.31803 | 0.02996 | 10.45451 | 0.02996 | 13.86946 | 0.02996 | 14.07604 | 0.02996 | 15.60382 | 0.02996 | 18.33786 | 0.02996 | 18.26539 | 0.02996 | 18.50602 | 0.02996 | 21.64232
0.03996 | 0.93286 | 0.03996 | 0.40039 | 0.03996 | 5.22524 | 0.03996 | 7.36217 | 0.03996 | 8.72967 | 0.03996 | 11.44835 | 0.03996 | 14.51663 | 0.03996 | 15.30998 | 0.03996 | 16.49441 | 0.03996 | 19.03992 | 0.03996 | 18.45294 | 0.03996 | 20.69455 | 0.03996 | 22.43015
0.04996 | 0.9865 | 0.04996 | 0.43903 | 0.04996 | 5.49732 | 0.04996 | 7.74045 | 0.04996 | 9.14249 | 0.04996 | 11.21507 | 0.04996 | 15.15456 | 0.04996 | 16.19929 | 0.04996 | 17.05732 | 0.04996 | 19.85039 | 0.04996 | 18.80948 | 0.04996 | 22.36221 | 0.04996 | 23.12753
0.05996 | 1.09687 | 0.05996 | 0.45829 | 0.05996 | 5.77809 | 0.05996 | 8.1257 | 0.05996 | 9.56071 | 0.05996 | 12.20282 | 0.05996 | 15.77197 | 0.05996 | 16.89427 | 0.05996 | 17.87657 | 0.05996 | 20.58839 | 0.05996 | 20.94211 | 0.05996 | 23.54084 | 0.05996 | 23.80085
0.06996 | 1.2815 | 0.06996 | 0.4705 | 0.06996 | 6.07255 | 0.06996 | 8.50771 | 0.06996 | 9.9771 | 0.06996 | 12.65159 | 0.06996 | 16.369 | 0.06996 | 16.95655 | 0.06996 | 18.42463 | 0.06996 | 21.2712 | 0.06996 | 22.09795 | 0.06996 | 24.61458 | 0.06996 | 24.45464
0.07988 | 1.51888 | 0.07988 | 0.49853 | 0.07988 | 6.36402 | 0.07988 | 8.91275 | 0.07988 | 10.40817 | 0.07988 | 12.91812 | 0.07988 | 16.94636 | 0.07988 | 17.3564 | 0.07988 | 19.22335 | 0.07988 | 22.02873 | 0.07988 | 22.01939 | 0.07988 | 25.6913 | 0.07988 | 25.06454
0.08988 | 1.546 | 0.08988 | 0.51853 | 0.08988 | 6.62607 | 0.08988 | 9.28762 | 0.08988 | 10.8265 | 0.08988 | 13.90306 | 0.08988 | 17.51479 | 0.08988 | 17.40028 | 0.08988 | 19.78429 | 0.08988 | 22.7564 | 0.08988 | 22.26638 | 0.08988 | 26.48648 | 0.08988 | 25.65138
0.09988 | 1.63448 | 0.09988 | 0.55964 | 0.09988 | 6.88664 | 0.09988 | 9.68478 | 0.09988 | 11.25222 | 0.09988 | 13.72887 | 0.09988 | 18.06737 | 0.09988 | 18.3046 | 0.09988 | 20.55301 | 0.09988 | 23.48535 | 0.09988 | 22.62604 | 0.09988 | 26.35598 | 0.09988 | 26.16971
0.10988 | 1.7713 | 0.10988 | 0.59426 | 0.10988 | 7.14017 | 0.10988 | 10.07646 | 0.10988 | 11.69141 | 0.10988 | 14.60878 | 0.10988 | 18.60524 | 0.10988 | 19.34183 | 0.10988 | 21.07785 | 0.10988 | 24.23623 | 0.10988 | 24.36943 | 0.10988 | 25.60453 | 0.10988 | 26.75471
0.11988 | 1.89469 | 0.11988 | 0.63893 | 0.11988 | 7.42828 | 0.11988 | 10.45618 | 0.11988 | 12.13145 | 0.11988 | 15.28068 | 0.11988 | 19.11493 | 0.11988 | 20.34452 | 0.11988 | 21.80495 | 0.11988 | 24.9707 | 0.11988 | 25.64119 | 0.11988 | 24.87771 | 0.11988 | 27.41047
0.12988 | 2.16282 | 0.12988 | 0.68248 | 0.12988 | 7.71827 | 0.12988 | 10.86695 | 0.12988 | 12.58665 | 0.12988 | 15.32144 | 0.12988 | 19.65322 | 0.12988 | 21.09653 | 0.12988 | 22.35598 | 0.12988 | 25.70786 | 0.12988 | 25.40694 | 0.12988 | 24.98471 | 0.12988 | 28.07714
0.13988 | 2.36054 | 0.13988 | 0.72369 | 0.13988 | 8.00433 | 0.13988 | 11.25282 | 0.13988 | 13.04978 | 0.13988 | 16.33546 | 0.13988 | 20.15895 | 0.13988 | 21.25209 | 0.13988 | 23.07233 | 0.13988 | 26.47473 | 0.13988 | 25.54367 | 0.13988 | 26.43949 | 0.13988 | 28.77608
0.14988 | 2.54348 | 0.14988 | 0.7826 | 0.14988 | 8.29074 | 0.14988 | 11.66246 | 0.14988 | 13.52142 | 0.14988 | 16.40127 | 0.14988 | 20.6879 | 0.14988 | 21.62095 | 0.14988 | 23.61826 | 0.14988 | 27.13206 | 0.14988 | 26.21132 | 0.14988 | 28.52994 | 0.14988 | 29.43071
0.15988 | 2.83795 | 0.15988 | 0.83813 | 0.15988 | 8.56334 | 0.15988 | 12.07465 | 0.15988 | 14.02323 | 0.15988 | 17.09087 | 0.15988 | 21.2075 | 0.15988 | 21.61571 | 0.15988 | 24.35697 | 0.15988 | 27.82958 | 0.15988 | 27.70545 | 0.15988 | 30.58528 | 0.15988 | 30.09243
0.16988 | 3.03924 | 0.16988 | 0.90606 | 0.16988 | 8.86243 | 0.16988 | 12.4769 | 0.16988 | 14.55103 | 0.16988 | 17.99292 | 0.16988 | 21.73008 | 0.16988 | 22.60977 | 0.16988 | 24.94282 | 0.16988 | 28.52866 | 0.16988 | 28.97551 | 0.16988 | 32.05223 | 0.16988 | 30.80396
0.17988 | 3.22553 | 0.17988 | 0.9849 | 0.17988 | 9.15819 | 0.17988 | 12.91105 | 0.17988 | 15.09823 | 0.17988 | 17.82817 | 0.17988 | 22.26553 | 0.17988 | 23.50602 | 0.17988 | 25.68776 | 0.17988 | 29.14112 | 0.17988 | 29.22987 | 0.17988 | 33.20764 | 0.17988 | 31.52569
0.18988 | 3.51757 | 0.18988 | 1.06481 | 0.18988 | 9.47809 | 0.18988 | 13.34752 | 0.18988 | 15.66228 | 0.18988 | 18.89469 | 0.18988 | 22.80807 | 0.18988 | 24.10007 | 0.18988 | 26.26653 | 0.18988 | 29.89257 | 0.18988 | 29.74692 | 0.18988 | 34.23553 | 0.18988 | 32.28478
0.19988 | 3.65531 | 0.19988 | 1.15343 | 0.19988 | 9.81732 | 0.19988 | 13.80018 | 0.19988 | 16.23482 | 0.19988 | 19.23992 | 0.19988 | 23.38259 | 0.19988 | 25.39207 | 0.19988 | 26.97948 | 0.19988 | 30.55994 | 0.19988 | 30.80835 | 0.19988 | 35.34423 | 0.19988 | 32.99943
0.20988 | 3.92849 | 0.20988 | 1.23796 | 0.20988 | 10.1722 | 0.20988 | 14.26398 | 0.20988 | 16.83977 | 0.20988 | 19.72923 | 0.20988 | 23.96787 | 0.20988 | 26.12243 | 0.20988 | 27.54579 | 0.20988 | 31.18641 | 0.20988 | 32.35018 | 0.20988 | 35.79632 | 0.20988 | 33.79122
0.21981 | 4.3027 | 0.21981 | 1.33785 | 0.21981 | 10.56321 | 0.21981 | 14.74777 | 0.21981 | 17.46865 | 0.21981 | 20.81713 | 0.21981 | 24.56461 | 0.21981 | 27.0167 | 0.21981 | 28.34437 | 0.21981 | 32.40099 | 0.21981 | 33.24105 | 0.21981 | 35.24728 | 0.21981 | 34.6
0.22981 | 4.57587 | 0.22981 | 1.45217 | 0.22981 | 10.96546 | 0.22981 | 15.2385 | 0.22981 | 18.11875 | 0.22981 | 20.65166 | 0.22981 | 25.1472 | 0.22981 | 27.67771 | 0.22981 | 29.00651 | 0.22981 | 32.55428 | 0.22981 | 33.65364 | 0.22981 | 34.33815 | 0.22981 | 35.4276
0.2398 | 4.81798 | 0.2398 | 1.58164 | 0.2398 | 11.37796 | 0.2398 | 15.75343 | 0.2398 | 18.77084 | 0.2398 | 21.74777 | 0.2398 | 25.71663 | 0.2398 | 27.72413 | 0.2398 | 29.84345 | 0.2398 | 32.68634 | 0.2398 | 34.1104 | 0.2398 | 33.80821 | 0.2398 | 36.27912
0.24981 | 4.95943 | 0.24981 | 1.71958 | 0.24981 | 11.81861 | 0.24981 | 16.27219 | 0.24981 | 19.45732 | 0.24981 | 22.38882 | 0.24981 | 26.29795 | 0.24981 | 28.2201 | 0.24981 | 30.61217 | 0.24981 | 33.36221 | 0.24981 | 34.99434 | 0.24981 | 34.67997 | 0.24981 | 37.07389
0.25981 | 5.06851 | 0.25981 | 1.87612 | 0.25981 | 12.27081 | 0.25981 | 16.80764 | 0.25981 | 20.18783 | 0.25981 | 22.70149 | 0.25981 | 26.88917 | 0.25981 | 28.36504 | 0.25981 | 31.41345 | 0.25981 | 33.21203 | 0.25981 | 36.71621 | 0.25981 | 36.73418 | 0.25981 | 37.92795
0.26981 | 5.30641 | 0.26981 | 2.04069 | 0.26981 | 12.73942 | 0.26981 | 17.36844 | 0.26981 | 20.93616 | 0.26981 | 23.86454 | 0.26981 | 27.48917 | 0.26981 | 29.45648 | 0.26981 | 32.21189 | 0.26981 | 34.39038 | 0.26981 | 38.29682 | 0.26981 | 39.0644 | 0.26981 | 38.77976
0.27981 | 5.59197 | 0.27981 | 2.20065 | 0.27981 | 13.22422 | 0.27981 | 17.92116 | 0.27981 | 21.72017 | 0.27981 | 23.90078 | 0.27981 | 28.12201 | 0.27981 | 30.71125 | 0.27981 | 33.03723 | 0.27981 | 35.35103 | 0.27981 | 38.69965 | 0.27981 | 41.03723 | 0.27981 | 39.62392
0.2898 | 5.89132 | 0.2898 | 2.37408 | 0.2898 | 13.71928 | 0.2898 | 18.49384 | 0.2898 | 22.46837 | 0.2898 | 24.94636 | 0.2898 | 28.73121 | 0.2898 | 31.9063 | 0.2898 | 33.84246 | 0.2898 | 35.66695 | 0.2898 | 38.86058 | 0.2898 | 42.43864 | 0.2898 | 40.50955
0.29981 | 6.239 | 0.29981 | 2.54725 | 0.29981 | 14.24487 | 0.29981 | 19.0736 | 0.29981 | 23.22548 | 0.29981 | 25.91592 | 0.29981 | 29.3949 | 0.29981 | 32.86865 | 0.29981 | 34.69752 | 0.29981 | 36.99165 | 0.29981 | 38.90814 | 0.29981 | 43.70545 | 0.29981 | 41.41713
0.30981 | 6.50381 | 0.30981 | 2.7327 | 0.30981 | 14.81727 | 0.30981 | 19.6988 | 0.30981 | 24.01373 | 0.30981 | 26.09568 | 0.30981 | 30.07091 | 0.30981 | 33.21883 | 0.30981 | 35.58231 | 0.30981 | 38.07827 | 0.30981 | 40.11323 | 0.30981 | 44.98556 | 0.30981 | 42.36858
0.31981 | 6.88248 | 0.31981 | 2.9263 | 0.31981 | 15.41642 | 0.31981 | 20.35612 | 0.31981 | 24.77735 | 0.31981 | 27.38174 | 0.31981 | 30.78372 | 0.31981 | 33.83086 | 0.31981 | 36.42109 | 0.31981 | 38.55173 | 0.31981 | 42.58967 | 0.31981 | 46.12272 | 0.31981 | 43.3397
0.32981 | 7.32219 | 0.32981 | 3.14018 | 0.32981 | 16.0402 | 0.32981 | 21.03581 | 0.32981 | 25.59448 | 0.32981 | 27.7782 | 0.32981 | 31.51182 | 0.32981 | 34.08011 | 0.32981 | 37.4 | 0.32981 | 39.88365 | 0.32981 | 43.30361 | 0.32981 | 46.45916 | 0.32981 | 44.31507
0.33981 | 7.85611 | 0.33981 | 3.37264 | 0.33981 | 16.6896 | 0.33981 | 21.73503 | 0.33981 | 26.41642 | 0.33981 | 28.67686 | 0.33981 | 32.23836 | 0.33981 | 35.36079 | 0.33981 | 38.26497 | 0.33981 | 41.04161 | 0.33981 | 43.62491 | 0.33981 | 46.0167 | 0.33981 | 45.26822
0.34981 | 8.36374 | 0.34981 | 3.6058 | 0.34981 | 17.36815 | 0.34981 | 22.44303 | 0.34981 | 27.26837 | 0.34981 | 29.98174 | 0.34981 | 32.98259 | 0.34981 | 36.63171 | 0.34981 | 39.28691 | 0.34981 | 41.69823 | 0.34981 | 43.9741 | 0.34981 | 45.46525 | 0.34981 | 46.27318
0.35973 | 8.83066 | 0.35973 | 3.83516 | 0.35973 | 18.06766 | 0.35973 | 23.17721 | 0.35973 | 28.16377 | 0.35973 | 30.06978 | 0.35973 | 33.75442 | 0.35973 | 37.58754 | 0.35973 | 40.26313 | 0.35973 | 43.03114 | 0.35973 | 45.04798 | 0.35973 | 45.66256 | 0.35973 | 47.32399
0.36973 | 9.26917 | 0.36973 | 4.07472 | 0.36973 | 18.79986 | 0.36973 | 23.93192 | 0.36973 | 29.06214 | 0.36973 | 31.52328 | 0.36973 | 34.56532 | 0.36973 | 39.29625 | 0.36973 | 41.34437 | 0.36973 | 44.21415 | 0.36973 | 47.75456 | 0.36973 | 47.3121 | 0.36973 | 48.45195
0.37973 | 9.85639 | 0.37973 | 4.3357 | 0.37973 | 19.57113 | 0.37973 | 24.72739 | 0.37973 | 29.99122 | 0.37973 | 32.33602 | 0.37973 | 35.43765 | 0.37973 | 40.4167 | 0.37973 | 42.40637 | 0.37973 | 45.04614 | 0.37973 | 48.77028 | 0.37973 | 49.86058 | 0.37973 | 49.64091
0.38973 | 10.4735 | 0.38973 | 4.62416 | 0.38973 | 20.37523 | 0.38973 | 25.55145 | 0.38973 | 30.92725 | 0.38973 | 33.14253 | 0.38973 | 36.37721 | 0.38973 | 41.662 | 0.38973 | 43.55584 | 0.38973 | 46.3356 | 0.38973 | 49.20623 | 0.38973 | 52.54763 | 0.38973 | 50.92074
0.39973 | 11.12469 | 0.39973 | 4.92333 | 0.39973 | 21.24812 | 0.39973 | 26.42916 | 0.39973 | 31.89625 | 0.39973 | 34.72144 | 0.39973 | 37.36532 | 0.39973 | 42.76221 | 0.39973 | 44.63071 | 0.39973 | 47.72442 | 0.39973 | 49.86185 | 0.39973 | 54.69597 | 0.39973 | 52.29483
0.40973 | 11.80048 | 0.40973 | 5.23993 | 0.40973 | 22.15824 | 0.40973 | 27.35258 | 0.40973 | 32.89936 | 0.40973 | 34.99873 | 0.40973 | 38.4494 | 0.40973 | 43.23892 | 0.40973 | 45.80991 | 0.40973 | 48.81359 | 0.40973 | 51.02265 | 0.40973 | 56.45931 | 0.40973 | 53.69059
0.41973 | 12.47608 | 0.41973 | 5.59517 | 0.41973 | 23.10502 | 0.41973 | 28.3397 | 0.41973 | 33.93588 | 0.41973 | 36.57948 | 0.41973 | 39.53362 | 0.41973 | 44.25464 | 0.41973 | 46.89356 | 0.41973 | 50.12215 | 0.41973 | 53.99406 | 0.41973 | 58.17396 | 0.41973 | 55.18627
0.42973 | 13.15513 | 0.42973 | 5.96549 | 0.42973 | 24.09965 | 0.42973 | 29.38485 | 0.42973 | 35.03284 | 0.42973 | 37.84912 | 0.42973 | 40.71111 | 0.42973 | 44.9949 | 0.42973 | 48.23043 | 0.42973 | 51.79958 | 0.42973 | 55.54692 | 0.42973 | 60.05308 | 0.42973 | 56.69823
0.43973 | 13.77199 | 0.43973 | 6.35414 | 0.43973 | 25.15881 | 0.43973 | 30.49073 | 0.43973 | 36.18061 | 0.43973 | 38.70134 | 0.43973 | 41.93107 | 0.43973 | 46.72258 | 0.43973 | 49.4385 | 0.43973 | 53.20425 | 0.43973 | 56.31125 | 0.43973 | 61.51904 | 0.43973 | 58.36065
0.44973 | 14.47488 | 0.44973 | 6.77315 | 0.44973 | 26.31309 | 0.44973 | 31.66299 | 0.44973 | 37.38938 | 0.44973 | 40.59207 | 0.44973 | 43.22038 | 0.44973 | 48.74041 | 0.44973 | 51.01401 | 0.44973 | 54.67473 | 0.44973 | 57.36108 | 0.44973 | 62.09866 | 0.44973 | 60.16391
0.45973 | 15.19929 | 0.45973 | 7.22518 | 0.45973 | 27.53645 | 0.45973 | 32.87544 | 0.45973 | 38.61316 | 0.45973 | 41.43015 | 0.45973 | 44.59816 | 0.45973 | 50.69908 | 0.45973 | 52.44473 | 0.45973 | 56.67176 | 0.45973 | 58.75159 | 0.45973 | 62.21642 | 0.45973 | 62.03524
0.46973 | 16.02406 | 0.46973 | 7.72222 | 0.46973 | 28.82817 | 0.46973 | 34.13984 | 0.46973 | 39.85619 | 0.46973 | 43.17792 | 0.46973 | 46.01118 | 0.46973 | 52.47742 | 0.46973 | 54.23539 | 0.46973 | 58.33277 | 0.46973 | 62.10998 | 0.46973 | 62.59646 | 0.46973 | 64.03015
0.47973 | 17.07657 | 0.47973 | 8.23261 | 0.47973 | 30.16207 | 0.47973 | 35.44388 | 0.47973 | 41.12569 | 0.47973 | 45.01769 | 0.47973 | 47.52413 | 0.47973 | 53.67856 | 0.47973 | 55.86426 | 0.47973 | 59.96787 | 0.47973 | 64.39179 | 0.47973 | 64.27544 | 0.47973 | 66.11479
0.48973 | 18.07587 | 0.48973 | 8.79241 | 0.48973 | 31.56405 | 0.48973 | 36.8235 | 0.48973 | 42.46681 | 0.48973 | 45.96801 | 0.48973 | 49.11791 | 0.48973 | 55.20552 | 0.48973 | 57.80977 | 0.48973 | 62.28379 | 0.48973 | 65.61019 | 0.48973 | 67.23595 | 0.48973 | 68.29172
0.49973 | 19.20453 | 0.49973 | 9.42068 | 0.49973 | 33.03539 | 0.49973 | 38.27714 | 0.49973 | 43.8828 | 0.49973 | 48.18188 | 0.49973 | 50.80453 | 0.49973 | 56.69809 | 0.49973 | 59.54593 | 0.49973 | 64.2402 | 0.49973 | 67.16051 | 0.49973 | 70.78684 | 0.49973 | 70.58217
0.50965 | 20.25421 | 0.50965 | 10.12435 | 0.50965 | 34.58967 | 0.50965 | 39.8218 | 0.50965 | 45.3816 | 0.50965 | 49.64713 | 0.50965 | 52.585 | 0.50965 | 58.62236 | 0.50965 | 61.67742 | 0.50965 | 65.99873 | 0.50965 | 68.78726 | 0.50965 | 74.20793 | 0.50965 | 73.02335
0.51965 | 21.37084 | 0.51965 | 10.9212 | 0.51965 | 36.2351 | 0.51965 | 41.44076 | 0.51965 | 47.00184 | 0.51965 | 51.53036 | 0.51965 | 54.47219 | 0.51965 | 60.61953 | 0.51965 | 63.64643 | 0.51965 | 68.57636 | 0.51965 | 72.37962 | 0.51965 | 77.13503 | 0.51965 | 75.54168
0.52965 | 22.68648 | 0.52965 | 11.80367 | 0.52965 | 37.98641 | 0.52965 | 43.17141 | 0.52965 | 48.73178 | 0.52965 | 53.98669 | 0.52965 | 56.47049 | 0.52965 | 62.81118 | 0.52965 | 66.01062 | 0.52965 | 70.84558 | 0.52965 | 75.41231 | 0.52965 | 79.99165 | 0.52965 | 78.17863
0.53965 | 24.12824 | 0.53965 | 12.84352 | 0.53965 | 39.89441 | 0.53965 | 45.0569 | 0.53965 | 50.62166 | 0.53965 | 55.28875 | 0.53965 | 58.62873 | 0.53965 | 65.05775 | 0.53965 | 68.21783 | 0.53965 | 72.89498 | 0.53965 | 77.1632 | 0.53965 | 82.908 | 0.53965 | 80.90403
0.54965 | 25.77282 | 0.54965 | 14.07248 | 0.54965 | 41.94904 | 0.54965 | 47.06865 | 0.54965 | 52.64459 | 0.54965 | 58.03581 | 0.54965 | 60.93701 | 0.54965 | 67.7196 | 0.54965 | 70.81798 | 0.54965 | 75.9673 | 0.54965 | 79.42024 | 0.54965 | 85.82661 | 0.54965 | 83.66582
0.55965 | 27.41614 | 0.55965 | 15.52767 | 0.55965 | 44.2184 | 0.55965 | 49.26016 | 0.55965 | 54.84515 | 0.55965 | 60.37282 | 0.55965 | 63.40481 | 0.55965 | 70.17226 | 0.55965 | 73.28422 | 0.55965 | 78.68464 | 0.55965 | 81.6494 | 0.55965 | 88.22151 | 0.55965 | 86.65577
0.56965 | 29.35768 | 0.56965 | 17.29342 | 0.56965 | 46.71083 | 0.56965 | 51.6661 | 0.56965 | 57.27077 | 0.56965 | 62.74706 | 0.56965 | 66.11267 | 0.56965 | 72.73447 | 0.56965 | 76.23737 | 0.56965 | 81.18061 | 0.56965 | 85.79476 | 0.56965 | 89.80212 | 0.56965 | 89.91493
0.57965 | 31.38103 | 0.57965 | 19.4426 | 0.57965 | 49.50078 | 0.57965 | 54.34324 | 0.57965 | 59.96617 | 0.57965 | 66.17679 | 0.57965 | 69.08266 | 0.57965 | 76.1063 | 0.57965 | 79.16221 | 0.57965 | 84.94452 | 0.57965 | 90.04119 | 0.57965 | 91.43171 | 0.57965 | 93.48889
0.58965 | 33.47884 | 0.58965 | 22.12116 | 0.58965 | 52.63142 | 0.58965 | 57.38132 | 0.58965 | 63.00127 | 0.58965 | 68.68988 | 0.58965 | 72.39788 | 0.58965 | 79.45492 | 0.58965 | 82.75301 | 0.58965 | 88.47403 | 0.58965 | 92.97141 | 0.58965 | 93.98995 | 0.58965 | 97.41996
0.59965 | 35.79561 | 0.59965 | 25.43185 | 0.59965 | 56.17962 | 0.59965 | 60.81146 | 0.59965 | 66.43241 | 0.59965 | 72.69667 | 0.59965 | 76.11592 | 0.59965 | 83.21755 | 0.59965 | 86.46327 | 0.59965 | 91.85548 | 0.59965 | 96.51621 | 0.59965 | 98.25081 | 0.59965 | 101.67587
0.60965 | 38.25322 | 0.60965 | 29.492 | 0.60965 | 60.24742 | 0.60965 | 64.71621 | 0.60965 | 70.34791 | 0.60965 | 76.95598 | 0.60965 | 80.31111 | 0.60965 | 87.43312 | 0.60965 | 90.95598 | 0.60965 | 96.75725 | 0.60965 | 100.20212 | 0.60965 | 104.01189 | 0.60965 | 106.39774
0.61965 | 40.98528 | 0.61965 | 34.48195 | 0.61965 | 64.92711 | 0.61965 | 69.20764 | 0.61965 | 74.81812 | 0.61965 | 81.10856 | 0.61965 | 85.08209 | 0.61965 | 92.28365 | 0.61965 | 95.69611 | 0.61965 | 101.70064 | 0.61965 | 105.94636 | 0.61965 | 110.44232 | 0.61965 | 111.64076
0.62965 | 44.12725 | 0.62965 | 40.57226 | 0.62965 | 70.35357 | 0.62965 | 74.39448 | 0.62965 | 80.01472 | 0.62965 | 86.92994 | 0.62965 | 90.55032 | 0.62965 | 97.73404 | 0.62965 | 101.52116 | 0.62965 | 106.65817 | 0.62965 | 112.67318 | 0.62965 | 117.02972 | 0.62965 | 117.57042
0.63965 | 47.46426 | 0.63965 | 47.91904 | 0.63965 | 76.5782 | 0.63965 | 80.36872 | 0.63965 | 86.00637 | 0.63965 | 92.59023 | 0.63965 | 96.7758 | 0.63965 | 103.78627 | 0.63965 | 107.70602 | 0.63965 | 113.58995 | 0.63965 | 118.54536 | 0.63965 | 123.93843 | 0.63965 | 124.24501
0.64957 | 51.14211 | 0.64957 | 56.66143 | 0.64957 | 83.74154 | 0.64957 | 87.26299 | 0.64957 | 92.91635 | 0.64957 | 99.73786 | 0.64957 | 103.87289 | 0.64957 | 111.22803 | 0.64957 | 115.22222 | 0.64957 | 120.92965 | 0.64957 | 125.43567 | 0.64957 | 131.65888 | 0.64957 | 131.8719
0.65957 | 55.32682 | 0.65957 | 66.96093 | 0.65957 | 91.94452 | 0.65957 | 95.17013 | 0.65957 | 100.87643 | 0.65957 | 108.16079 | 0.65957 | 112.00948 | 0.65957 | 119.26808 | 0.65957 | 123.29611 | 0.65957 | 128.50616 | 0.65957 | 132.96745 | 0.65957 | 140.35343 | 0.65957 | 140.56348
0.66957 | 59.8988 | 0.66957 | 78.95725 | 0.66957 | 101.32427 | 0.66957 | 104.25265 | 0.66957 | 109.98698 | 0.66957 | 116.63708 | 0.66957 | 121.29342 | 0.66957 | 128.39193 | 0.66957 | 132.93815 | 0.66957 | 138.53206 | 0.66957 | 143.0276 | 0.66957 | 150.02548 | 0.66957 | 150.47134
0.67957 | 65.24586 | 0.67957 | 92.83765 | 0.67957 | 112.04275 | 0.67957 | 114.68393 | 0.67957 | 120.45902 | 0.67957 | 127.61868 | 0.67957 | 131.95541 | 0.67957 | 139.17608 | 0.67957 | 143.61642 | 0.67957 | 149.48337 | 0.67957 | 155.21019 | 0.67957 | 160.04529 | 0.67957 | 161.8075
0.68957 | 71.20142 | 0.68957 | 108.57594 | 0.68957 | 124.10743 | 0.68957 | 126.50432 | 0.68957 | 132.36476 | 0.68957 | 139.40283 | 0.68957 | 144.03539 | 0.68957 | 151.26681 | 0.68957 | 156.05237 | 0.68957 | 160.99788 | 0.68957 | 167.16914 | 0.68957 | 170.92144 | 0.68957 | 174.52654
0.69957 | 77.74947 | 0.69957 | 126.18117 | 0.69957 | 137.63652 | 0.69957 | 139.83284 | 0.69957 | 145.80184 | 0.69957 | 152.78556 | 0.69957 | 157.67728 | 0.69957 | 164.97948 | 0.69957 | 169.66454 | 0.69957 | 175.47063 | 0.69957 | 180.66808 | 0.69957 | 183.431 | 0.69957 | 188.84643
0.70957 | 85.16985 | 0.70957 | 145.69851 | 0.70957 | 152.73036 | 0.70957 | 154.77424 | 0.70957 | 160.93135 | 0.70957 | 168.52512 | 0.70957 | 173.07573 | 0.70957 | 180.29016 | 0.70957 | 185.38995 | 0.70957 | 191.23142 | 0.70957 | 195.49186 | 0.70957 | 198.4586 | 0.70957 | 204.93701
0.71957 | 93.60849 | 0.71957 | 167.13659 | 0.71957 | 169.48195 | 0.71957 | 171.47488 | 0.71957 | 177.87827 | 0.71957 | 184.85067 | 0.71957 | 190.35669 | 0.71957 | 197.81883 | 0.71957 | 202.69073 | 0.71957 | 207.9448 | 0.71957 | 213.35173 | 0.71957 | 216.73036 | 0.71957 | 222.99646
0.72957 | 103.1816 | 0.72957 | 190.5322 | 0.72957 | 188.0184 | 0.72957 | 190.092 | 0.72957 | 196.80396 | 0.72957 | 204.37933 | 0.72957 | 209.75088 | 0.72957 | 217.12102 | 0.72957 | 222.5322 | 0.72957 | 228.32413 | 0.72957 | 234.64544 | 0.72957 | 237.85846 | 0.72957 | 243.26398
0.73957 | 114.1959 | 0.73957 | 215.82873 | 0.73957 | 208.36377 | 0.73957 | 210.76433 | 0.73957 | 217.93631 | 0.73957 | 225.79901 | 0.73957 | 231.45223 | 0.73957 | 238.68365 | 0.73957 | 244.35386 | 0.73957 | 250.6426 | 0.73957 | 256.71054 | 0.73957 | 261.47346 | 0.73957 | 265.92923
0.74957 | 126.52159 | 0.74957 | 242.97948 | 0.74957 | 230.64402 | 0.74957 | 233.65605 | 0.74957 | 241.42958 | 0.74957 | 249.24841 | 0.74957 | 255.68719 | 0.74957 | 263.36023 | 0.74957 | 269.1465 | 0.74957 | 274.52371 | 0.74957 | 281.07148 | 0.74957 | 287.26964 | 0.74957 | 291.30644
0.75957 | 140.52456 | 0.75957 | 272.00283 | 0.75957 | 255.01486 | 0.75957 | 259.04317 | 0.75957 | 267.615 | 0.75957 | 276.37792 | 0.75957 | 282.80538 | 0.75957 | 290.61854 | 0.75957 | 296.58174 | 0.75957 | 302.8804 | 0.75957 | 308.1189 | 0.75957 | 315.89667 | 0.75957 | 319.72965
0.76957 | 156.1104 | 0.76957 | 302.97381 | 0.76957 | 281.74098 | 0.76957 | 287.26964 | 0.76957 | 296.90163 | 0.76957 | 305.69285 | 0.76957 | 313.26822 | 0.76957 | 321.2753 | 0.76957 | 327.83581 | 0.76957 | 334.29866 | 0.76957 | 339.39278 | 0.76957 | 347.96037 | 0.76957 | 351.72116
0.77957 | 173.09696 | 0.77957 | 335.66737 | 0.77957 | 310.8903 | 0.77957 | 318.4586 | 0.77957 | 329.41684 | 0.77957 | 339.25265 | 0.77957 | 347.27672 | 0.77957 | 355.58103 | 0.77957 | 362.41189 | 0.77957 | 368.47558 | 0.77957 | 376.12173 | 0.77957 | 383.91083 | 0.77957 | 387.59236
0.78949 | 191.7523 | 0.78949 | 370.03397 | 0.78949 | 342.73885 | 0.78949 | 353.06016 | 0.78949 | 365.70842 | 0.78949 | 376.89172 | 0.78949 | 385.42675 | 0.78949 | 394.1741 | 0.78949 | 401.5598 | 0.78949 | 408.36943 | 0.78949 | 415.77212 | 0.78949 | 423.62633 | 0.78949 | 427.91083
0.7995 | 211.90517 | 0.7995 | 406.00708 | 0.7995 | 377.58386 | 0.7995 | 391.43524 | 0.7995 | 406.21515 | 0.7995 | 418.03397 | 0.7995 | 428.21515 | 0.7995 | 437.37155 | 0.7995 | 445.18188 | 0.7995 | 452.67374 | 0.7995 | 459.63765 | 0.7995 | 467.26822 | 0.7995 | 473.23567
0.80949 | 233.9264 | 0.80949 | 443.56122 | 0.80949 | 415.8627 | 0.80949 | 434.19108 | 0.80949 | 451.5966 | 0.80949 | 465.39561 | 0.80949 | 476.35103 | 0.80949 | 485.92074 | 0.80949 | 494.76716 | 0.80949 | 501.71691 | 0.80949 | 508.96391 | 0.80949 | 516.08068 | 0.80949 | 524.37367
0.81949 | 257.46921 | 0.81949 | 482.64685 | 0.81949 | 457.94763 | 0.81949 | 481.83298 | 0.81949 | 502.4402 | 0.81949 | 517.93064 | 0.81949 | 530.59448 | 0.81949 | 541.19745 | 0.81949 | 550.25902 | 0.81949 | 558.35386 | 0.81949 | 565.08139 | 0.81949 | 571.50035 | 0.81949 | 581.96603
0.82949 | 282.61571 | 0.82949 | 523.11536 | 0.82949 | 504.23638 | 0.82949 | 534.9356 | 0.82949 | 559.36872 | 0.82949 | 577.00212 | 0.82949 | 591.53149 | 0.82949 | 603.00495 | 0.82949 | 613.16207 | 0.82949 | 621.93206 | 0.82949 | 630.47275 | 0.82949 | 635.21444 | 0.82949 | 646.954
0.8395 | 309.3673 | 0.8395 | 564.9724 | 0.8395 | 555.36023 | 0.8395 | 594.27035 | 0.8395 | 623.37863 | 0.8395 | 644.2845 | 0.8395 | 660.16985 | 0.8395 | 672.55485 | 0.8395 | 683.67304 | 0.8395 | 692.87615 | 0.8395 | 703.19038 | 0.8395 | 708.27035 | 0.8395 | 720.38924
0.8495 | 337.36589 | 0.8495 | 608.28733 | 0.8495 | 611.98301 | 0.8495 | 660.74593 | 0.8495 | 695.35315 | 0.8495 | 718.65676 | 0.8495 | 737.57962 | 0.8495 | 751.43383 | 0.8495 | 763.69427 | 0.8495 | 773.97169 | 0.8495 | 784.14013 | 0.8495 | 791.20028 | 0.8495 | 803.1833
0.8595 | 366.75584 | 0.8595 | 653.43383 | 0.8595 | 675.0828 | 0.8595 | 735.56263 | 0.8595 | 776.7983 | 0.8595 | 804.02689 | 0.8595 | 825.24416 | 0.8595 | 840.71196 | 0.8595 | 853.96886 | 0.8595 | 865.81175 | 0.8595 | 875.58669 | 0.8595 | 885.14791 | 0.8595 | 897.1465
0.8695 | 397.06865 | 0.8695 | 700.43878 | 0.8695 | 745.19604 | 0.8695 | 819.50885 | 0.8695 | 868.40481 | 0.8695 | 900.13305 | 0.8695 | 924.19533 | 0.8695 | 941.45081 | 0.8695 | 956.30573 | 0.8695 | 968.68507 | 0.8695 | 978.66525 | 0.8695 | 990.71338 | 0.8695 | 1002.97523
0.8795 | 428.33121 | 0.8795 | 749.71691 | 0.8795 | 823.15782 | 0.8795 | 913.86412 | 0.8795 | 971.50035 | 0.8795 | 1007.65039 | 0.8795 | 1035.79335 | 0.8795 | 1054.91437 | 0.8795 | 1071.36306 | 0.8795 | 1085.24558 | 0.8795 | 1097.25832 | 0.8795 | 1109.69002 | 0.8795 | 1122.18825
0.8895 | 460.45435 | 0.8895 | 801.91507 | 0.8895 | 910.17693 | 0.8895 | 1020.02972 | 0.8895 | 1087.78769 | 0.8895 | 1130.18259 | 0.8895 | 1161.68719 | 0.8895 | 1183.30361 | 0.8895 | 1201.43524 | 0.8895 | 1216.71054 | 0.8895 | 1230.94975 | 0.8895 | 1243.96603 | 0.8895 | 1256.49682
0.8995 | 493.10262 | 0.8995 | 857.72682 | 0.8995 | 1007.45364 | 0.8995 | 1139.47771 | 0.8995 | 1218.91295 | 0.8995 | 1267.12243 | 0.8995 | 1303.32059 | 0.8995 | 1327.59943 | 0.8995 | 1347.58528 | 0.8995 | 1364.22647 | 0.8995 | 1379.77636 | 0.8995 | 1395.05308 | 0.8995 | 1407.34466
0.9095 | 526.65534 | 0.9095 | 918.72328 | 0.9095 | 1117.01769 | 0.9095 | 1274.69073 | 0.9095 | 1367.45789 | 0.9095 | 1422.49115 | 0.9095 | 1463.51026 | 0.9095 | 1490.27601 | 0.9095 | 1512.83793 | 0.9095 | 1531.05449 | 0.9095 | 1547.14791 | 0.9095 | 1564.65676 | 0.9095 | 1577.49469
0.9195 | 560.65393 | 0.9195 | 985.63907 | 0.9195 | 1239.8443 | 0.9195 | 1426.7799 | 0.9195 | 1534.72045 | 0.9195 | 1598.07502 | 0.9195 | 1643.52442 | 0.9195 | 1673.8995 | 0.9195 | 1697.89101 | 0.9195 | 1718.55626 | 0.9195 | 1733.78627 | 0.9195 | 1753.02194 | 0.9195 | 1767.86978
0.92942 | 595.20594 | 0.92942 | 1059.92781 | 0.92942 | 1377.431 | 0.92942 | 1597.80609 | 0.92942 | 1722.17976 | 0.92942 | 1793.02194 | 0.92942 | 1844.78415 | 0.92942 | 1878.48549 | 0.92942 | 1905.03892 | 0.92942 | 1927.615 | 0.92942 | 1944.31706 | 0.92942 | 1961.61359 | 0.92942 | 1980.32555
0.93942 | 630.22788 | 0.93942 | 1143.28238 | 0.93942 | 1531.84713 | 0.93942 | 1789.93631 | 0.93942 | 1931.77636 | 0.93942 | 2012.25761 | 0.93942 | 2069.37013 | 0.93942 | 2106.14296 | 0.93942 | 2135.3574 | 0.93942 | 2159.53291 | 0.93942 | 2180.42463 | 0.93942 | 2193.19179 | 0.93942 | 2216.44728
0.94942 | 665.30502 | 0.94942 | 1237.34749 | 0.94942 | 1704.71338 | 0.94942 | 2004.75584 | 0.94942 | 2166.19958 | 0.94942 | 2255.76787 | 0.94942 | 2318.40057 | 0.94942 | 2358.68365 | 0.94942 | 2391.11111 | 0.94942 | 2417.523 | 0.94942 | 2439.80184 | 0.94942 | 2451.21019 | 0.94942 | 2477.46638
0.95942 | 700.79406 | 0.95942 | 1344.30432 | 0.95942 | 1898.61288 | 0.95942 | 2244.4586 | 0.95942 | 2426.36943 | 0.95942 | 2525.1097 | 0.95942 | 2594.30998 | 0.95942 | 2637.23992 | 0.95942 | 2673.67304 | 0.95942 | 2702.1373 | 0.95942 | 2724.76999 | 0.95942 | 2737.46638 | 0.95942 | 2765.27955
0.96942 | 736.39774 | 0.96942 | 1466.29866 | 0.96942 | 2114.76292 | 0.96942 | 2510.47417 | 0.96942 | 2714.28167 | 0.96942 | 2823.76504 | 0.96942 | 2898.48549 | 0.96942 | 2944.1472 | 0.96942 | 2984.04812 | 0.96942 | 3013.26256 | 0.96942 | 3036.1925 | 0.96942 | 3053.23425 | 0.96942 | 3080.36801
0.97942 | 772.34961 | 0.97942 | 1605.74664 | 0.97942 | 2355.3574 | 0.97942 | 2804.01982 | 0.97942 | 3030.81387 | 0.97942 | 3149.20028 | 0.97942 | 3231.74805 | 0.97942 | 3279.71691 | 0.97942 | 3323.55272 | 0.97942 | 3354.66384 | 0.97942 | 3377.57962 | 0.97942 | 3397.48054 | 0.97942 | 3423.87827
0.98942 | 808.96108 | 0.98942 | 1765.43524 | 0.98942 | 2623.07148 | 0.98942 | 3128.2661 | 0.98942 | 3376.75867 | 0.98942 | 3506.76575 | 0.98942 | 3594.77707 | 0.98942 | 3646.68082 | 0.98942 | 3693.68719 | 0.98942 | 3726.14296 | 0.98942 | 3753.12102 | 0.98942 | 3771.16773 | 0.98942 | 3797.82024
0.99942 | 846.33829 | 0.99942 | 1949.72399 | 0.99942 | 2920.46709 | 0.99942 | 3484.76999 | 0.99942 | 3755.96603 | 0.99942 | 3896.47558 | 0.99942 | 3989.82307 | 0.99942 | 4045.27955 | 0.99942 | 4095.17339 | 0.99942 | 4128.19533 | 0.99942 | 4158.74027 | 0.99942 | 4176.58882 | 0.99942 | 4202.37792
1.00942 | 884.48832 | 1.00942 | 2161.79759 | 1.00942 | 3248.6058 | 1.00942 | 3873.46072 | 1.00942 | 4166.96391 | 1.00942 | 4315.44232 | 1.00942 | 4415.73956 | 1.00942 | 4474.45152 | 1.00942 | 4527.24699 | 1.00942 | 4560.86341 | 1.00942 | 4593.51734 | 1.00942 | 4613.41826 | 1.00942 | 4637.60793
1.01942 | 923.40269 | 1.01942 | 2408.94551 | 1.01942 | 3608.7615 | 1.01942 | 4295.93772 | 1.01942 | 4610.44586 | 1.01942 | 4769.11536 | 1.01942 | 4873.61642 | 1.01942 | 4935.98018 | 1.01942 | 4989.32767 | 1.01942 | 5025.22293 | 1.01942 | 5058.81104 | 1.01942 | 5081.51451 | 1.01942 | 5103.52442
1.02942 | 963.24133 | 1.02942 | 2701.84006 | 1.02942 | 4004.37367 | 1.02942 | 4750.91295 | 1.02942 | 5086.38358 | 1.02942 | 5253.24841 | 1.02942 | 5361.96745 | 1.02942 | 5427.89809 | 1.02942 | 5483.04317 | 1.02942 | 5517.65039 | 1.02942 | 5555.06016 | 1.02942 | 5578.00425 | 1.02942 | 5598.75442
1.03942 | 1004.29582 | 1.03942 | 3059.19321 | 1.03942 | 4436.74452 | 1.03942 | 5241.69851 | 1.03942 | 5594.46568 | 1.03942 | 5770.50248 | 1.03942 | 5881.13234 | 1.03942 | 5950.67233 | 1.03942 | 6009.62491 | 1.03942 | 6043.35456 | 1.03942 | 6086.15711 | 1.03942 | 6101.54282 | 1.03942 | 6125.138
1.04942 | 1046.50106 | 1.04942 | 3510.85633 | 1.04942 | 4907.31776 | 1.04942 | 5765.6334 | 1.04942 | 6134.0552 | 1.04942 | 6321.93914 | 1.04942 | 6438.8535 | 1.04942 | 6520.87757 | 1.04942 | 6587.30361 | 1.04942 | 6624.20382 | 1.04942 | 6670.06369 | 1.04942 | 6679.90092 | 1.04942 | 6712.37084
1.05942 | 1090.06369 | 1.05942 | 4073.26256 | 1.05942 | 5416.70205 | 1.05942 | 6325.22293 | 1.05942 | 6746.76575 | 1.05942 | 6959.0092 | 1.05942 | 7078.74027 | 1.05942 | 7160.94834 | 1.05942 | 7230.8988 | 1.05942 | 7260.43878 | 1.05942 | 7304.7983 | 1.05942 | 7311.02619 | 1.05942 | 7347.13376
1.06942 | 1152.45294 | 1.06942 | 4843.25548 | 1.06942 | 6088.32272 | 1.06942 | 7043.79335 | 1.06942 | 7425.03892 | 1.06942 | 7617.72116 | 1.06942 | 7714.98938 | 1.06942 | 7783.19887 | 1.06942 | 7843.93489 | 1.06942 | 7871.87544 | 1.06942 | 7904.76999 | 1.06942 | 7909.63907 | 1.06942 | 7943.34041
1.07934 | 1207.5046 | 1.07934 | 5592.0736 | 1.07934 | 6748.16702 | 1.07934 | 7735.25832 | 1.07934 | 8078.03255 | 1.07934 | 8248.57749 | 1.07934 | 8323.04317 | 1.07934 | 8365.18047 | 1.07934 | 8403.72258 | 1.07934 | 8421.18896 | 1.07934 | 8434.80538 | 1.07934 | 8440.21231 | 1.07934 | 8461.25973
1.08934 | 1233.46497 | 1.08934 | 6098.32979 | 1.08934 | 7227.36023 | 1.08934 | 8224.38783 | 1.08934 | 8527.34607 | 1.08934 | 8672.51238 | 1.08934 | 8729.21444 | 1.08934 | 8746.75159 | 1.08934 | 8764.1189 | 1.08934 | 8768.83227 | 1.08934 | 8776.90021 | 1.08934 | 8777.0276 | 1.08934 | 8786.31281
1.09934 | 1212.29582 | 1.09934 | 6196.51805 | 1.09934 | 7372.62562 | 1.09934 | 8349.85138 | 1.09934 | 8613.10686 | 1.09934 | 8739.81599 | 1.09934 | 8802.17976 | 1.09934 | 8824.34536 | 1.09934 | 8839.8443 | 1.09934 | 8842.17976 | 1.09934 | 8854.63553 | 1.09934 | 8853.34749 | 1.09934 | 8864.71338
1.08934 | 1132.56192 | 1.08934 | 5801.67021 | 1.08934 | 7066.07219 | 1.08934 | 7998.24487 | 1.08934 | 8337.93347 | 1.08934 | 8504.6426 | 1.08934 | 8595.15924 | 1.08934 | 8632.48408 | 1.08934 | 8658.04671 | 1.08934 | 8661.79759 | 1.08934 | 8681.1465 | 1.08934 | 8683.21302 | 1.08934 | 8698.79689
1.07934 | 1041.07997 | 1.07934 | 5241.55697 | 1.07934 | 6605.138 | 1.07934 | 7479.10828 | 1.07934 | 7813.02194 | 1.07934 | 7986.32696 | 1.07934 | 8082.73178 | 1.07934 | 8142.06653 | 1.07934 | 8185.32201 | 1.07934 | 8194.29582 | 1.07934 | 8227.06299 | 1.07934 | 8235.01769 | 1.07934 | 8258.14579
1.06942 | 945.41826 | 1.06942 | 4599.97169 | 1.06942 | 6045.49186 | 1.06942 | 6856.40481 | 1.06942 | 7187.07714 | 1.06942 | 7366.83652 | 1.06942 | 7467.30361 | 1.06942 | 7535.42817 | 1.06942 | 7584.78415 | 1.06942 | 7599.75938 | 1.06942 | 7632.17268 | 1.06942 | 7647.79901 | 1.06942 | 7669.56829
1.05942 | 854.23638 | 1.05942 | 3964.18967 | 1.05942 | 5458.86766 | 1.05942 | 6205.22293 | 1.05942 | 6529.29936 | 1.05942 | 6709.92215 | 1.05942 | 6809.96461 | 1.05942 | 6882.80255 | 1.05942 | 6938.76858 | 1.05942 | 6957.21161 | 1.05942 | 6992.51238 | 1.05942 | 7010.37509 | 1.05942 | 7029.76645
1.04942 | 773.58953 | 1.04942 | 3395.10262 | 1.04942 | 4901.44374 | 1.04942 | 5585.37863 | 1.04942 | 5888.84643 | 1.04942 | 6061.45789 | 1.04942 | 6156.17834 | 1.04942 | 6230.95541 | 1.04942 | 6286.72328 | 1.04942 | 6306.48266 | 1.04942 | 6345.22293 | 1.04942 | 6360.32555 | 1.04942 | 6380.76433
1.03942 | 701.67587 | 1.03942 | 2895.01769 | 1.03942 | 4375.23001 | 1.03942 | 4999.30644 | 1.03942 | 5285.18047 | 1.03942 | 5447.1196 | 1.03942 | 5541.13234 | 1.03942 | 5614.32413 | 1.03942 | 5667.44515 | 1.03942 | 5690.4034 | 1.03942 | 5724.17551 | 1.03942 | 5737.79193 | 1.03942 | 5758.57042
1.02942 | 638.1925 | 1.02942 | 2467.431 | 1.02942 | 3890.70064 | 1.02942 | 4457.19745 | 1.02942 | 4723.41118 | 1.02942 | 4875.11677 | 1.02942 | 4964.82661 | 1.02942 | 5035.48478 | 1.02942 | 5084.21798 | 1.02942 | 5111.64897 | 1.02942 | 5139.33475 | 1.02942 | 5151.47912 | 1.02942 | 5175.25832
1.01942 | 582.04671 | 1.01942 | 2104.40198 | 1.01942 | 3445.53432 | 1.01942 | 3958.93843 | 1.01942 | 4204.75584 | 1.01942 | 4345.66171 | 1.01942 | 4430.54494 | 1.01942 | 4498.15994 | 1.01942 | 4542.43454 | 1.01942 | 4569.18613 | 1.01942 | 4593.77212 | 1.01942 | 4605.02477 | 1.01942 | 4631.21019
1.00942 | 531.71691 | 1.00942 | 1796.61713 | 1.00942 | 3038.41472 | 1.00942 | 3501.42958 | 1.00942 | 3727.36023 | 1.00942 | 3856.8719 | 1.00942 | 3938.11748 | 1.00942 | 4002.87332 | 1.00942 | 4042.23638 | 1.00942 | 4071.33758 | 1.00942 | 4093.8712 | 1.00942 | 4102.60439 | 1.00942 | 4128.95966
0.99942 | 486.49823 | 0.99942 | 1536.51805 | 0.99942 | 2669.05874 | 0.99942 | 3084.54352 | 0.99942 | 3290.84218 | 0.99942 | 3410.99788 | 0.99942 | 3486.05803 | 0.99942 | 3546.24204 | 0.99942 | 3583.07148 | 0.99942 | 3612.10191 | 0.99942 | 3633.98443 | 0.99942 | 3641.68436 | 0.99942 | 3666.49682
0.98942 | 445.66454 | 0.98942 | 1316.7431 | 0.98942 | 2334.98938 | 0.98942 | 2705.64756 | 0.98942 | 2893.53149 | 0.98942 | 3003.14225 | 0.98942 | 3073.63057 | 0.98942 | 3128.40764 | 0.98942 | 3162.53362 | 0.98942 | 3188.66242 | 0.98942 | 3211.46497 | 0.98942 | 3220.60863 | 0.98942 | 3242.06653
0.97942 | 408.49965 | 0.97942 | 1131.32484 | 0.97942 | 2036.06511 | 0.97942 | 2364.31706 | 0.97942 | 2533.8995 | 0.97942 | 2633.92781 | 0.97942 | 2698.69781 | 0.97942 | 2749.11536 | 0.97942 | 2780.72187 | 0.97942 | 2806.42604 | 0.97942 | 2826.18542 | 0.97942 | 2837.89101 | 0.97942 | 2856.15004
0.96942 | 374.569 | 0.96942 | 974.77849 | 0.96942 | 1769.93631 | 0.96942 | 2058.82519 | 0.96942 | 2210.75725 | 0.96942 | 2302.19391 | 0.96942 | 2360.09908 | 0.96942 | 2405.9448 | 0.96942 | 2434.64968 | 0.96942 | 2459.74522 | 0.96942 | 2476.58882 | 0.96942 | 2491.16773 | 0.96942 | 2506.75159
0.95942 | 343.4862 | 0.95942 | 842.82661 | 0.95942 | 1534.93277 | 0.95942 | 1787.40269 | 0.95942 | 1922.53362 | 0.95942 | 2003.60934 | 0.95942 | 2057.08422 | 0.95942 | 2097.93347 | 0.95942 | 2125.03892 | 0.95942 | 2147.0913 | 0.95942 | 2165.09554 | 0.95942 | 2179.47629 | 0.95942 | 2192.42746
0.94942 | 315.08705 | 0.94942 | 731.65605 | 0.94942 | 1329.18047 | 0.94942 | 1548.4218 | 0.94942 | 1667.34607 | 0.94942 | 1740.08493 | 0.94942 | 1787.74239 | 0.94942 | 1824.52937 | 0.94942 | 1848.88889 | 0.94942 | 1870.60156 | 0.94942 | 1887.0913 | 0.94942 | 1901.1465 | 0.94942 | 1912.13022
0.93942 | 289.23425 | 0.93942 | 637.8528 | 0.93942 | 1149.98018 | 0.93942 | 1339.18754 | 0.93942 | 1443.14225 | 0.93942 | 1507.0913 | 0.93942 | 1549.95046 | 0.93942 | 1583.28379 | 0.93942 | 1605.16631 | 0.93942 | 1625.09554 | 0.93942 | 1639.58953 | 0.93942 | 1653.03609 | 0.93942 | 1663.35456
0.92942 | 265.46355 | 0.92942 | 558.37084 | 0.92942 | 994.38783 | 0.92942 | 1156.63553 | 0.92942 | 1246.82519 | 0.92942 | 1302.76292 | 0.92942 | 1340.90163 | 0.92942 | 1370.21939 | 0.92942 | 1390.10899 | 0.92942 | 1407.29653 | 0.92942 | 1420.80679 | 0.92942 | 1432.92286 | 0.92942 | 1443.53857
0.9195 | 243.74947 | 0.9195 | 491.03892 | 0.9195 | 860.45435 | 0.9195 | 998.8535 | 0.9195 | 1076.67091 | 0.9195 | 1126.04954 | 0.9195 | 1158.9908 | 0.9195 | 1184.98655 | 0.9195 | 1202.88606 | 0.9195 | 1218.78273 | 0.9195 | 1229.4126 | 0.9195 | 1239.6971 | 0.9195 | 1251.44232
0.9095 | 223.85704 | 0.9095 | 433.7707 | 0.9095 | 745.49186 | 0.9095 | 862.91437 | 0.9095 | 929.84713 | 0.9095 | 971.91507 | 0.9095 | 1001.3305 | 0.9095 | 1024.38924 | 0.9095 | 1039.94338 | 0.9095 | 1054.63977 | 0.9095 | 1064.96957 | 0.9095 | 1071.89526 | 0.9095 | 1084.18684
0.8995 | 205.75655 | 0.8995 | 384.86483 | 0.8995 | 647.11536 | 0.8995 | 746.38924 | 0.8995 | 803.50602 | 0.8995 | 840.14013 | 0.8995 | 865.38995 | 0.8995 | 885.45081 | 0.8995 | 899.46072 | 0.8995 | 911.66737 | 0.8995 | 922.29582 | 0.8995 | 927.71408 | 0.8995 | 939.36023
0.8895 | 189.13942 | 0.8895 | 342.88747 | 0.8895 | 562.95683 | 0.8895 | 646.65393 | 0.8895 | 695.23992 | 0.8895 | 726.54636 | 0.8895 | 748.51522 | 0.8895 | 765.85987 | 0.8895 | 778.11465 | 0.8895 | 789.7891 | 0.8895 | 798.34678 | 0.8895 | 804.12173 | 0.8895 | 814.21798
0.8795 | 173.65464 | 0.8795 | 306.52654 | 0.8795 | 490.78698 | 0.8795 | 561.19038 | 0.8795 | 602.29299 | 0.8795 | 628.97665 | 0.8795 | 647.95046 | 0.8795 | 663.00495 | 0.8795 | 673.86412 | 0.8795 | 684.41189 | 0.8795 | 691.22718 | 0.8795 | 697.82449 | 0.8795 | 706.08493
0.8695 | 159.38146 | 0.8695 | 274.88889 | 0.8695 | 429.0092 | 0.8695 | 488.11182 | 0.8695 | 522.75867 | 0.8695 | 546 | 0.8695 | 561.78485 | 0.8695 | 575.06582 | 0.8695 | 584.0552 | 0.8695 | 592.87049 | 0.8695 | 599.1012 | 0.8695 | 606.27035 | 0.8695 | 612.89597
0.8595 | 146.20241 | 0.8595 | 247.19887 | 0.8595 | 375.98301 | 0.8595 | 425.54565 | 0.8595 | 454.71762 | 0.8595 | 473.87969 | 0.8595 | 487.89667 | 0.8595 | 499.27955 | 0.8595 | 507.1833 | 0.8595 | 515.45931 | 0.8595 | 521.42958 | 0.8595 | 527.49752 | 0.8595 | 532.72328
0.8495 | 134.17282 | 0.8495 | 222.80821 | 0.8495 | 330.42887 | 0.8495 | 371.92781 | 0.8495 | 396.39349 | 0.8495 | 412.9356 | 0.8495 | 424.54777 | 0.8495 | 434.32272 | 0.8495 | 440.95966 | 0.8495 | 448.65534 | 0.8495 | 454.08209 | 0.8495 | 459.64473 | 0.8495 | 463.68153
0.8395 | 123.10134 | 0.8395 | 201.17197 | 0.8395 | 291.10262 | 0.8395 | 325.83015 | 0.8395 | 346.27742 | 0.8395 | 360.29582 | 0.8395 | 370.09059 | 0.8395 | 378.58457 | 0.8395 | 384.21798 | 0.8395 | 390.16985 | 0.8395 | 395.15216 | 0.8395 | 401.15216 | 0.8395 | 404.18117
0.82949 | 112.99151 | 0.82949 | 181.83581 | 0.82949 | 256.96957 | 0.82949 | 285.98018 | 0.82949 | 303.01203 | 0.82949 | 314.70205 | 0.82949 | 323.1196 | 0.82949 | 330.3765 | 0.82949 | 335.0644 | 0.82949 | 340.8903 | 0.82949 | 344.21798 | 0.82949 | 349.9816 | 0.82949 | 352.70771
0.81949 | 103.63284 | 0.81949 | 164.44303 | 0.81949 | 227.24133 | 0.81949 | 251.48903 | 0.81949 | 265.63623 | 0.81949 | 275.96886 | 0.81949 | 282.53928 | 0.81949 | 288.84784 | 0.81949 | 292.78556 | 0.81949 | 298.00566 | 0.81949 | 300.10474 | 0.81949 | 304.7063 | 0.81949 | 308.12456
0.80949 | 94.96008 | 0.80949 | 148.74593 | 0.80949 | 201.21585 | 0.80949 | 221.50177 | 0.80949 | 233.17339 | 0.80949 | 241.36872 | 0.80949 | 247.32626 | 0.80949 | 252.74168 | 0.80949 | 255.97877 | 0.80949 | 259.85987 | 0.80949 | 263.37155 | 0.80949 | 264.83086 | 0.80949 | 269.40835
0.7995 | 87.00142 | 0.7995 | 134.50984 | 0.7995 | 178.3765 | 0.7995 | 195.30644 | 0.7995 | 204.90729 | 0.7995 | 212.14437 | 0.7995 | 216.75018 | 0.7995 | 221.61925 | 0.7995 | 224.20241 | 0.7995 | 227.99151 | 0.7995 | 230.98372 | 0.7995 | 230.30998 | 0.7995 | 235.70701
0.78949 | 79.47941 | 0.78949 | 121.5087 | 0.78949 | 158.16561 | 0.78949 | 172.2845 | 0.78949 | 180.10333 | 0.78949 | 186.34112 | 0.78949 | 189.95046 | 0.78949 | 194.04812 | 0.78949 | 196.14579 | 0.78949 | 199.73956 | 0.78949 | 201.49894 | 0.78949 | 201.03609 | 0.78949 | 206.14862
0.77957 | 72.63539 | 0.77957 | 109.62803 | 0.77957 | 140.27544 | 0.77957 | 151.99575 | 0.77957 | 158.30432 | 0.77957 | 163.30078 | 0.77957 | 166.46568 | 0.77957 | 169.80467 | 0.77957 | 171.90092 | 0.77957 | 174.04529 | 0.77957 | 175.83723 | 0.77957 | 176.41755 | 0.77957 | 180.26469
0.76957 | 66.33178 | 0.76957 | 98.75216 | 0.76957 | 124.36023 | 0.76957 | 134.05421 | 0.76957 | 139.09936 | 0.76957 | 143.75655 | 0.76957 | 145.77495 | 0.76957 | 148.83793 | 0.76957 | 150.25478 | 0.76957 | 152.74735 | 0.76957 | 153.02052 | 0.76957 | 155.12102 | 0.76957 | 157.47629
0.75957 | 60.44091 | 0.75957 | 88.79575 | 0.75957 | 110.15867 | 0.75957 | 118.14055 | 0.75957 | 122.08946 | 0.75957 | 125.57509 | 0.75957 | 127.47247 | 0.75957 | 130.10672 | 0.75957 | 131.49894 | 0.75957 | 133.50474 | 0.75957 | 134.35442 | 0.75957 | 136.03949 | 0.75957 | 137.31791
0.74957 | 55.11012 | 0.74957 | 79.65534 | 0.74957 | 97.47091 | 0.74957 | 103.95386 | 0.74957 | 106.9983 | 0.74957 | 110.15952 | 0.74957 | 111.2426 | 0.74957 | 113.62619 | 0.74957 | 114.5523 | 0.74957 | 115.55796 | 0.74957 | 117.63369 | 0.74957 | 118.75301 | 0.74957 | 119.42675
0.73957 | 50.17608 | 0.73957 | 71.24586 | 0.73957 | 86.07233 | 0.73957 | 91.28294 | 0.73957 | 93.54975 | 0.73957 | 96.42095 | 0.73957 | 96.77495 | 0.73957 | 98.8586 | 0.73957 | 99.71069 | 0.73957 | 100.88309 | 0.73957 | 101.43949 | 0.73957 | 103.27997 | 0.73957 | 103.44742
0.72957 | 45.54268 | 0.72957 | 63.50432 | 0.72957 | 75.84331 | 0.72957 | 79.96787 | 0.72957 | 81.56065 | 0.72957 | 83.4477 | 0.72957 | 83.84869 | 0.72957 | 85.81741 | 0.72957 | 86.1966 | 0.72957 | 87.37155 | 0.72957 | 87.25166 | 0.72957 | 89.42845 | 0.72957 | 89.16461
0.71957 | 41.36999 | 0.71957 | 56.40807 | 0.71957 | 66.64685 | 0.71957 | 69.82817 | 0.71957 | 70.84091 | 0.71957 | 72.77311 | 0.71957 | 72.29356 | 0.71957 | 73.96065 | 0.71957 | 74.3816 | 0.71957 | 74.44671 | 0.71957 | 74.2862 | 0.71957 | 76.88549 | 0.71957 | 76.3414
0.70957 | 37.60071 | 0.70957 | 49.91706 | 0.70957 | 58.36914 | 0.70957 | 60.74055 | 0.70957 | 61.27884 | 0.70957 | 62.52781 | 0.70957 | 61.96249 | 0.70957 | 63.28606 | 0.70957 | 63.55216 | 0.70957 | 64.15527 | 0.70957 | 64.04855 | 0.70957 | 64.87544 | 0.70957 | 64.91295
0.69957 | 34.31578 | 0.69957 | 43.95626 | 0.69957 | 50.92003 | 0.69957 | 52.55683 | 0.69957 | 52.70786 | 0.69957 | 53.68592 | 0.69957 | 52.67063 | 0.69957 | 54.12923 | 0.69957 | 54.11281 | 0.69957 | 54.46808 | 0.69957 | 54.91224 | 0.69957 | 53.33022 | 0.69957 | 54.58344
0.68957 | 31.32399 | 0.68957 | 38.51861 | 0.68957 | 44.231 | 0.68957 | 45.24048 | 0.68957 | 45.06384 | 0.68957 | 46.12909 | 0.68957 | 44.38089 | 0.68957 | 45.64841 | 0.68957 | 45.41146 | 0.68957 | 44.9632 | 0.68957 | 45.36546 | 0.68957 | 42.85591 | 0.68957 | 45.37849
0.67957 | 28.50573 | 0.67957 | 33.5707 | 0.67957 | 38.26539 | 0.67957 | 38.71451 | 0.67957 | 38.26355 | 0.67957 | 38.33786 | 0.67957 | 36.97834 | 0.67957 | 38.09724 | 0.67957 | 37.92484 | 0.67957 | 37.69243 | 0.67957 | 36.99193 | 0.67957 | 33.99038 | 0.67957 | 37.1472
0.66957 | 25.82293 | 0.66957 | 29.11621 | 0.66957 | 32.95655 | 0.66957 | 32.9012 | 0.66957 | 32.19958 | 0.66957 | 32.45945 | 0.66957 | 30.40057 | 0.66957 | 31.39292 | 0.66957 | 31.01953 | 0.66957 | 30.75272 | 0.66957 | 29.17297 | 0.66957 | 27.23326 | 0.66957 | 29.73744
0.65957 | 23.37339 | 0.65957 | 25.12328 | 0.65957 | 28.23595 | 0.65957 | 27.74381 | 0.65957 | 26.83355 | 0.65957 | 26.75272 | 0.65957 | 24.59604 | 0.65957 | 25.48323 | 0.65957 | 25.11989 | 0.65957 | 23.90234 | 0.65957 | 23.48238 | 0.65957 | 21.92711 | 0.65957 | 23.16447
0.64957 | 21.27162 | 0.64957 | 21.53942 | 0.64957 | 24.05039 | 0.64957 | 23.16603 | 0.64957 | 22.09314 | 0.64957 | 21.63482 | 0.64957 | 19.41996 | 0.64957 | 20.24303 | 0.64957 | 19.66086 | 0.64957 | 18.90771 | 0.64957 | 18.79774 | 0.64957 | 17.42151 | 0.64957 | 17.27757
0.63965 | 19.44062 | 0.63965 | 18.37863 | 0.63965 | 20.35117 | 0.63965 | 19.14239 | 0.63965 | 17.92739 | 0.63965 | 17.75272 | 0.63965 | 14.85931 | 0.63965 | 15.47926 | 0.63965 | 15.0695 | 0.63965 | 14.11482 | 0.63965 | 13.32525 | 0.63965 | 12.96964 | 0.63965 | 12.02794
0.62965 | 17.90587 | 0.62965 | 15.61019 | 0.62965 | 17.09186 | 0.62965 | 15.62534 | 0.62965 | 14.26483 | 0.62965 | 13.26815 | 0.62965 | 10.83035 | 0.62965 | 11.6525 | 0.62965 | 10.81967 | 0.62965 | 9.28937 | 0.62965 | 8.54348 | 0.62965 | 8.80535 | 0.62965 | 7.48904
0.61965 | 16.48592 | 0.61965 | 13.21335 | 0.61965 | 14.22067 | 0.61965 | 12.55319 | 0.61965 | 11.05783 | 0.61965 | 10.29694 | 0.61965 | 7.30335 | 0.61965 | 7.94634 | 0.61965 | 7.32377 | 0.61965 | 5.88117 | 0.61965 | 3.94838 | 0.61965 | 5.04593 | 0.61965 | 3.44125
0.60965 | 15.06638 | 0.60965 | 11.12899 | 0.60965 | 11.70136 | 0.60965 | 9.86238 | 0.60965 | 8.21163 | 0.60965 | 7.42238 | 0.60965 | 4.21898 | 0.60965 | 4.57983 | 0.60965 | 4.00447 | 0.60965 | 2.6204 | 0.60965 | 0.90357 | 0.60965 | 1.7596 | 0.60965 | -0.14568
0.59965 | 13.76183 | 0.59965 | 9.33635 | 0.59965 | 9.46624 | 0.59965 | 7.4967 | 0.59965 | 5.69543 | 0.59965 | 4.4693 | 0.59965 | 1.4908 | 0.59965 | 1.90887 | 0.59965 | 1.29227 | 0.59965 | -0.84657 | 0.59965 | -0.9852 | 0.59965 | -1.6306 | 0.59965 | -3.36545
0.58965 | 12.47594 | 0.58965 | 7.82098 | 0.58965 | 7.50122 | 0.58965 | 5.40512 | 0.58965 | 3.49725 | 0.58965 | 2.63071 | 0.58965 | -0.86885 | 0.58965 | -0.60485 | 0.58965 | -1.40448 | 0.58965 | -3.16576 | 0.58965 | -4.1182 | 0.58965 | -5.69581 | 0.58965 | -6.28347
0.57965 | 11.28814 | 0.57965 | 6.55033 | 0.57965 | 5.76979 | 0.57965 | 3.57357 | 0.57965 | 1.55507 | 0.57965 | 0.11734 | 0.57965 | -2.97918 | 0.57965 | -2.76951 | 0.57965 | -3.58869 | 0.57965 | -5.43796 | 0.57965 | -7.0864 | 0.57965 | -9.86824 | 0.57965 | -8.8712
0.56965 | 10.26194 | 0.56965 | 5.4662 | 0.56965 | 4.24594 | 0.56965 | 1.96324 | 0.56965 | -0.13997 | 0.56965 | -1.45179 | 0.56965 | -4.8585 | 0.56965 | -4.85916 | 0.56965 | -5.78488 | 0.56965 | -8.01662 | 0.56965 | -9.97122 | 0.56965 | -13.48657 | 0.56965 | -11.24788
0.55965 | 9.26613 | 0.55965 | 4.52357 | 0.55965 | 2.91015 | 0.55965 | 0.52821 | 0.55965 | -1.68954 | 0.55965 | -2.85257 | 0.55965 | -6.57144 | 0.55965 | -6.5503 | 0.55965 | -7.55598 | 0.55965 | -9.69326 | 0.55965 | -11.82961 | 0.55965 | -15.73093 | 0.55965 | -13.4089
0.54965 | 8.48134 | 0.54965 | 3.72981 | 0.54965 | 1.71864 | 0.54965 | -0.74066 | 0.54965 | -3.09846 | 0.54965 | -4.92314 | 0.54965 | -8.12931 | 0.54965 | -8.35345 | 0.54965 | -9.35114 | 0.54965 | -11.40286 | 0.54965 | -12.29175 | 0.54965 | -16.67346 | 0.54965 | -15.41741
0.53965 | 7.75189 | 0.53965 | 3.04954 | 0.53965 | 0.65525 | 0.53965 | -1.89989 | 0.53965 | -4.39571 | 0.53965 | -5.83052 | 0.53965 | -9.53161 | 0.53965 | -10.08045 | 0.53965 | -10.81513 | 0.53965 | -13.39683 | 0.53965 | -14.28691 | 0.53965 | -17.12413 | 0.53965 | -17.28917
0.52965 | 6.9968 | 0.52965 | 2.47274 | 0.52965 | -0.3131 | 0.52965 | -2.96409 | 0.52965 | -5.58957 | 0.52965 | -7.35386 | 0.52965 | -10.81213 | 0.52965 | -11.18555 | 0.52965 | -12.36358 | 0.52965 | -14.76122 | 0.52965 | -16.57438 | 0.52965 | -17.785 | 0.52965 | -18.97806
0.51965 | 6.35735 | 0.51965 | 1.92989 | 0.51965 | -1.20709 | 0.51965 | -3.96333 | 0.51965 | -6.73019 | 0.51965 | -8.47955 | 0.51965 | -12.00393 | 0.51965 | -12.53217 | 0.51965 | -13.64745 | 0.51965 | -16.10248 | 0.51965 | -18.76886 | 0.51965 | -18.88422 | 0.51965 | -20.54437
0.50965 | 5.79781 | 0.50965 | 1.42889 | 0.50965 | -2.05605 | 0.50965 | -4.90386 | 0.50965 | -7.79962 | 0.50965 | -9.11966 | 0.50965 | -13.13308 | 0.50965 | -13.75732 | 0.50965 | -15.04204 | 0.50965 | -17.70786 | 0.50965 | -20.24827 | 0.50965 | -20.11536 | 0.50965 | -21.93843
0.49973 | 5.31372 | 0.49973 | 0.98258 | 0.49973 | -2.86212 | 0.49973 | -5.80377 | 0.49973 | -8.81134 | 0.49973 | -10.88361 | 0.49973 | -14.22718 | 0.49973 | -14.93376 | 0.49973 | -16.17721 | 0.49973 | -18.93999 | 0.49973 | -20.13829 | 0.49973 | -21.26185 | 0.49973 | -23.2586
0.48973 | 4.8847 | 0.48973 | 0.57332 | 0.48973 | -3.64183 | 0.48973 | -6.67639 | 0.48973 | -9.78971 | 0.48973 | -11.43488 | 0.48973 | -15.28931 | 0.48973 | -16.03015 | 0.48973 | -17.43751 | 0.48973 | -19.98542 | 0.48973 | -21.58089 | 0.48973 | -22.44614 | 0.48973 | -24.53843
0.47973 | 4.30326 | 0.47973 | 0.20157 | 0.47973 | -4.41363 | 0.47973 | -7.55127 | 0.47973 | -10.72215 | 0.47973 | -12.50829 | 0.47973 | -16.32838 | 0.47973 | -17.41175 | 0.47973 | -18.55173 | 0.47973 | -21.37141 | 0.47973 | -23.56178 | 0.47973 | -24.35556 | 0.47973 | -25.81628
0.46973 | 3.69277 | 0.46973 | -0.19626 | 0.46973 | -5.16953 | 0.46973 | -8.40742 | 0.46973 | -11.65725 | 0.46973 | -13.71909 | 0.46973 | -17.36561 | 0.46973 | -18.29214 | 0.46973 | -19.8426 | 0.46973 | -22.60269 | 0.46973 | -25.42732 | 0.46973 | -27.05237 | 0.46973 | -27.10163
0.45973 | 3.04624 | 0.45973 | -0.59863 | 0.45973 | -5.91244 | 0.45973 | -9.26219 | 0.45973 | -12.57999 | 0.45973 | -14.20453 | 0.45973 | -18.34919 | 0.45973 | -18.72272 | 0.45973 | -20.92682 | 0.45973 | -23.56093 | 0.45973 | -26.80368 | 0.45973 | -29.92286 | 0.45973 | -28.4051
0.44973 | 2.37214 | 0.44973 | -0.99207 | 0.44973 | -6.65038 | 0.44973 | -10.08981 | 0.44973 | -13.48766 | 0.44973 | -15.82208 | 0.44973 | -19.32045 | 0.44973 | -19.5581 | 0.44973 | -22.15527 | 0.44973 | -24.85506 | 0.44973 | -26.52243 | 0.44973 | -32.10828 | 0.44973 | -29.72739
0.43973 | 1.69761 | 0.43973 | -1.362 | 0.43973 | -7.37625 | 0.43973 | -10.9168 | 0.43973 | -14.4017 | 0.43973 | -16.37919 | 0.43973 | -20.23524 | 0.43973 | -20.52739 | 0.43973 | -23.18089 | 0.43973 | -26.10248 | 0.43973 | -27.64289 | 0.43973 | -32.9414 | 0.43973 | -31.00255
0.42973 | 0.95742 | 0.42973 | -1.70209 | 0.42973 | -8.0924 | 0.42973 | -11.75121 | 0.42973 | -15.29837 | 0.42973 | -17.20538 | 0.42973 | -21.12045 | 0.42973 | -22.11975 | 0.42973 | -24.34636 | 0.42973 | -26.98174 | 0.42973 | -29.57565 | 0.42973 | -32.9373 | 0.42973 | -32.26582
0.41973 | 0.24432 | 0.41973 | -2.00488 | 0.41973 | -8.80249 | 0.41973 | -12.5673 | 0.41973 | -16.17693 | 0.41973 | -18.59151 | 0.41973 | -22.03326 | 0.41973 | -23.32923 | 0.41973 | -25.36943 | 0.41973 | -28.20708 | 0.41973 | -31.34805 | 0.41973 | -32.85548 | 0.41973 | -33.46936
0.40973 | -0.29575 | 0.40973 | -2.27663 | 0.40973 | -9.48061 | 0.40973 | -13.39012 | 0.40973 | -17.0351 | 0.40973 | -19.061 | 0.40973 | -22.89413 | 0.40973 | -24.81033 | 0.40973 | -26.48917 | 0.40973 | -29.55357 | 0.40973 | -32.80156 | 0.40973 | -33.30432 | 0.40973 | -34.66086
0.39973 | -0.73922 | 0.39973 | -2.51178 | 0.39973 | -10.14109 | 0.39973 | -14.185 | 0.39973 | -17.83043 | 0.39973 | -20.43142 | 0.39973 | -23.77636 | 0.39973 | -25.58018 | 0.39973 | -27.49299 | 0.39973 | -30.37268 | 0.39973 | -32.51975 | 0.39973 | -34.1431 | 0.39973 | -35.87771
0.38973 | -1.02395 | 0.38973 | -2.67953 | 0.38973 | -10.78351 | 0.38973 | -14.96377 | 0.38973 | -18.59462 | 0.38973 | -21.12229 | 0.38973 | -24.61755 | 0.38973 | -25.96079 | 0.38973 | -28.56136 | 0.38973 | -31.51069 | 0.38973 | -33.30616 | 0.38973 | -35.02166 | 0.38973 | -37.07643
0.37973 | -1.29106 | 0.37973 | -2.78829 | 0.37973 | -11.39778 | 0.37973 | -15.71635 | 0.37973 | -19.3264 | 0.37973 | -21.65973 | 0.37973 | -25.42321 | 0.37973 | -26.70899 | 0.37973 | -29.56037 | 0.37973 | -32.90234 | 0.37973 | -35.18882 | 0.37973 | -35.89498 | 0.37973 | -38.26907
0.36973 | -1.49038 | 0.36973 | -2.82371 | 0.36973 | -11.96568 | 0.36973 | -16.42548 | 0.36973 | -19.99604 | 0.36973 | -23.17254 | 0.36973 | -26.24501 | 0.36973 | -27.56164 | 0.36973 | -30.56674 | 0.36973 | -33.55895 | 0.36973 | -36.81005 | 0.36973 | -37.07063 | 0.36973 | -39.43977
0.35973 | -1.59992 | 0.35973 | -2.79677 | 0.35973 | -12.48198 | 0.35973 | -17.07488 | 0.35973 | -20.64161 | 0.35973 | -23.51139 | 0.35973 | -26.98132 | 0.35973 | -28.99165 | 0.35973 | -31.54098 | 0.35973 | -34.62604 | 0.35973 | -38.39915 | 0.35973 | -39.1758 | 0.35973 | -40.57268
0.34981 | -1.76343 | 0.34981 | -2.74542 | 0.34981 | -12.93565 | 0.34981 | -17.6528 | 0.34981 | -21.21996 | 0.34981 | -24.49299 | 0.34981 | -27.69087 | 0.34981 | -30.04487 | 0.34981 | -32.46978 | 0.34981 | -35.99802 | 0.34981 | -38.16957 | 0.34981 | -41.74338 | 0.34981 | -41.6586
0.33981 | -1.96572 | 0.33981 | -2.67877 | 0.33981 | -13.34296 | 0.33981 | -18.18273 | 0.33981 | -21.74536 | 0.33981 | -25.2385 | 0.33981 | -28.35456 | 0.33981 | -31.35414 | 0.33981 | -33.3908 | 0.33981 | -36.43071 | 0.33981 | -38.57636 | 0.33981 | -44.14183 | 0.33981 | -42.72456
0.32981 | -2.20151 | 0.32981 | -2.6073 | 0.32981 | -13.71063 | 0.32981 | -18.67091 | 0.32981 | -22.22633 | 0.32981 | -25.41047 | 0.32981 | -28.95824 | 0.32981 | -31.84628 | 0.32981 | -34.22972 | 0.32981 | -37.4167 | 0.32981 | -40.06709 | 0.32981 | -45.62647 | 0.32981 | -43.75612
0.31981 | -2.29074 | 0.31981 | -2.54245 | 0.31981 | -14.01333 | 0.31981 | -19.0954 | 0.31981 | -22.59958 | 0.31981 | -26.73942 | 0.31981 | -29.52498 | 0.31981 | -32.09752 | 0.31981 | -35.08719 | 0.31981 | -38.69342 | 0.31981 | -41.65435 | 0.31981 | -45.83383 | 0.31981 | -44.75287
0.30981 | -2.3488 | 0.30981 | -2.4694 | 0.30981 | -14.2845 | 0.30981 | -19.46171 | 0.30981 | -22.90616 | 0.30981 | -26.83638 | 0.30981 | -30.04218 | 0.30981 | -32.69342 | 0.30981 | -35.79816 | 0.30981 | -38.95966 | 0.30981 | -43.14664 | 0.30981 | -45.43977 | 0.30981 | -45.7097
0.29981 | -2.43469 | 0.29981 | -2.3832 | 0.29981 | -14.51479 | 0.29981 | -19.7482 | 0.29981 | -23.16433 | 0.29981 | -27.32442 | 0.29981 | -30.48309 | 0.29981 | -32.78754 | 0.29981 | -36.50941 | 0.29981 | -40.07473 | 0.29981 | -43.4351 | 0.29981 | -45.13914 | 0.29981 | -46.54692
0.2898 | -2.40764 | 0.2898 | -2.29309 | 0.2898 | -14.70602 | 0.2898 | -19.97113 | 0.2898 | -23.38386 | 0.2898 | -28.015 | 0.2898 | -30.89342 | 0.2898 | -33.46369 | 0.2898 | -37.07686 | 0.2898 | -40.63963 | 0.2898 | -43.80694 | 0.2898 | -45.28606 | 0.2898 | -47.33008
0.27981 | -2.23592 | 0.27981 | -2.20869 | 0.27981 | -14.88252 | 0.27981 | -20.15527 | 0.27981 | -23.58061 | 0.27981 | -27.88762 | 0.27981 | -31.24105 | 0.27981 | -33.862 | 0.27981 | -37.63326 | 0.27981 | -40.19632 | 0.27981 | -44.70757 | 0.27981 | -45.62576 | 0.27981 | -47.9959
0.26981 | -2.13563 | 0.26981 | -2.15793 | 0.26981 | -15.02689 | 0.26981 | -20.28393 | 0.26981 | -23.71536 | 0.26981 | -28.79731 | 0.26981 | -31.53701 | 0.26981 | -34.40538 | 0.26981 | -38.09101 | 0.26981 | -40.67601 | 0.26981 | -46.02335 | 0.26981 | -45.98684 | 0.26981 | -48.63071
0.25981 | -1.91305 | 0.25981 | -2.14033 | 0.25981 | -15.1305 | 0.25981 | -20.38259 | 0.25981 | -23.82604 | 0.25981 | -28.71621 | 0.25981 | -31.78938 | 0.25981 | -35.51706 | 0.25981 | -38.63029 | 0.25981 | -40.82987 | 0.25981 | -46.79604 | 0.25981 | -46.31861 | 0.25981 | -49.27275
0.24981 | -1.92086 | 0.24981 | -2.12662 | 0.24981 | -15.20736 | 0.24981 | -20.44529 | 0.24981 | -23.88365 | 0.24981 | -28.73673 | 0.24981 | -31.9598 | 0.24981 | -36.03383 | 0.24981 | -39.07332 | 0.24981 | -41.08946 | 0.24981 | -46.51507 | 0.24981 | -47.26752 | 0.24981 | -49.83808
0.2398 | -2.0232 | 0.2398 | -2.11364 | 0.2398 | -15.28577 | 0.2398 | -20.50078 | 0.2398 | -23.93178 | 0.2398 | -29.4184 | 0.2398 | -32.11125 | 0.2398 | -36.83397 | 0.2398 | -39.56617 | 0.2398 | -41.57877 | 0.2398 | -46.07063 | 0.2398 | -49.16872 | 0.2398 | -50.4051
0.22981 | -2.02947 | 0.22981 | -2.09607 | 0.22981 | -15.3431 | 0.22981 | -20.53588 | 0.22981 | -23.95386 | 0.22981 | -29.09342 | 0.22981 | -32.2058 | 0.22981 | -36.84246 | 0.22981 | -39.92753 | 0.22981 | -41.80453 | 0.22981 | -46.54268 | 0.22981 | -51.33687 | 0.22981 | -50.96164
0.21981 | -2.2413 | 0.21981 | -2.07331 | 0.21981 | -15.4017 | 0.21981 | -20.5482 | 0.21981 | -23.95088 | 0.21981 | -29.59887 | 0.21981 | -32.30899 | 0.21981 | -36.44501 | 0.21981 | -40.41132 | 0.21981 | -42.1121 | 0.21981 | -47.21939 | 0.21981 | -52.92555 | 0.21981 | -51.47261
0.20988 | -2.29737 | 0.20988 | -2.06548 | 0.20988 | -15.43977 | 0.20988 | -20.54862 | 0.20988 | -23.98231 | 0.20988 | -29.57282 | 0.20988 | -32.39802 | 0.20988 | -36.43935 | 0.20988 | -40.67233 | 0.20988 | -42.47771 | 0.20988 | -48.17693 | 0.20988 | -53.25265 | 0.20988 | -52.01783
0.19988 | -2.33731 | 0.19988 | -2.05377 | 0.19988 | -15.45874 | 0.19988 | -20.55188 | 0.19988 | -24.01656 | 0.19988 | -29.31125 | 0.19988 | -32.4753 | 0.19988 | -36.55994 | 0.19988 | -41.20991 | 0.19988 | -42.72909 | 0.19988 | -47.85393 | 0.19988 | -52.45916 | 0.19988 | -52.52427
0.18988 | -2.36839 | 0.18988 | -2.0479 | 0.18988 | -15.49894 | 0.18988 | -20.55556 | 0.18988 | -24.08379 | 0.18988 | -30.12243 | 0.18988 | -32.55541 | 0.18988 | -37.30842 | 0.18988 | -41.43864 | 0.18988 | -43.01175 | 0.18988 | -47.08125 | 0.18988 | -51.48153 | 0.18988 | -52.93602
0.17988 | -2.36654 | 0.17988 | -2.06163 | 0.17988 | -15.53503 | 0.17988 | -20.56971 | 0.17988 | -24.17028 | 0.17988 | -29.76207 | 0.17988 | -32.60594 | 0.17988 | -37.68875 | 0.17988 | -41.91026 | 0.17988 | -43.30248 | 0.17988 | -47.87955 | 0.17988 | -50.92173 | 0.17988 | -53.39731
0.16988 | -2.36868 | 0.16988 | -2.09101 | 0.16988 | -15.57311 | 0.16988 | -20.5942 | 0.16988 | -24.2603 | 0.16988 | -30.02095 | 0.16988 | -32.66794 | 0.16988 | -38.36745 | 0.16988 | -42.13376 | 0.16988 | -43.51493 | 0.16988 | -48.63836 | 0.16988 | -50.86638 | 0.16988 | -53.83808
0.15988 | -2.36712 | 0.15988 | -2.13393 | 0.15988 | -15.63128 | 0.15988 | -20.62534 | 0.15988 | -24.38896 | 0.15988 | -30.22449 | 0.15988 | -32.75046 | 0.15988 | -38.25959 | 0.15988 | -42.46412 | 0.15988 | -43.75768 | 0.15988 | -49.71762 | 0.15988 | -50.91847 | 0.15988 | -54.32512
0.14988 | -2.36418 | 0.14988 | -2.16139 | 0.14988 | -15.69214 | 0.14988 | -20.69512 | 0.14988 | -24.5465 | 0.14988 | -29.88535 | 0.14988 | -32.87035 | 0.14988 | -37.96971 | 0.14988 | -42.62774 | 0.14988 | -44.01486 | 0.14988 | -49.74494 | 0.14988 | -51.05322 | 0.14988 | -54.82944
0.13988 | -2.36352 | 0.13988 | -2.17355 | 0.13988 | -15.75145 | 0.13988 | -20.78018 | 0.13988 | -24.75895 | 0.13988 | -30.74027 | 0.13988 | -33.01132 | 0.13988 | -37.88677 | 0.13988 | -43.02194 | 0.13988 | -44.26214 | 0.13988 | -48.72512 | 0.13988 | -51.39958 | 0.13988 | -55.31238
0.12988 | -2.30123 | 0.12988 | -2.19643 | 0.12988 | -15.82208 | 0.12988 | -20.87884 | 0.12988 | -25.00948 | 0.12988 | -30.45732 | 0.12988 | -33.15796 | 0.12988 | -37.97778 | 0.12988 | -43.2058 | 0.12988 | -44.54904 | 0.12988 | -49.38684 | 0.12988 | -52.5431 | 0.12988 | -55.79462
0.11988 | -2.32742 | 0.11988 | -2.22265 | 0.11988 | -15.90078 | 0.11988 | -20.99066 | 0.11988 | -25.29115 | 0.11988 | -30.58415 | 0.11988 | -33.3196 | 0.11988 | -38.67431 | 0.11988 | -43.66157 | 0.11988 | -44.85039 | 0.11988 | -50.29965 | 0.11988 | -54.38287 | 0.11988 | -56.28054
0.10988 | -2.43721 | 0.10988 | -2.26184 | 0.10988 | -15.98726 | 0.10988 | -21.10502 | 0.10988 | -25.58981 | 0.10988 | -31.08167 | 0.10988 | -33.50488 | 0.10988 | -39.13531 | 0.10988 | -43.83355 | 0.10988 | -45.1431 | 0.10988 | -51.3472 | 0.10988 | -56.20863 | 0.10988 | -56.81047
0.09988 | -2.62134 | 0.09988 | -2.30229 | 0.09988 | -16.07318 | 0.09988 | -21.24728 | 0.09988 | -25.8862 | 0.09988 | -30.81019 | 0.09988 | -33.70177 | 0.09988 | -39.70856 | 0.09988 | -44.33008 | 0.09988 | -45.52399 | 0.09988 | -51.69526 | 0.09988 | -57.38712 | 0.09988 | -57.31791
0.08988 | -2.86256 | 0.08988 | -2.34301 | 0.08988 | -16.15272 | 0.08988 | -21.40906 | 0.08988 | -26.19023 | 0.08988 | -31.5966 | 0.08988 | -33.92569 | 0.08988 | -40.08733 | 0.08988 | -44.56008 | 0.08988 | -45.8518 | 0.08988 | -51.01146 | 0.08988 | -57.25548 | 0.08988 | -57.88408
0.07988 | -2.95432 | 0.07988 | -2.40171 | 0.07988 | -16.23765 | 0.07988 | -21.57141 | 0.07988 | -26.50248 | 0.07988 | -31.50856 | 0.07988 | -34.18061 | 0.07988 | -40.42873 | 0.07988 | -45.08563 | 0.07988 | -46.19858 | 0.07988 | -50.96546 | 0.07988 | -56.41486 | 0.07988 | -58.42335
0.06996 | -3.01766 | 0.06996 | -2.4697 | 0.06996 | -16.32017 | 0.06996 | -21.76603 | 0.06996 | -26.83468 | 0.06996 | -31.53319 | 0.06996 | -34.46553 | 0.06996 | -41.03114 | 0.06996 | -45.35202 | 0.06996 | -46.631 | 0.06996 | -51.4753 | 0.06996 | -55.55117 | 0.06996 | -58.94961
0.05996 | -3.04585 | 0.05996 | -2.53871 | 0.05996 | -16.40849 | 0.05996 | -21.96815 | 0.05996 | -27.19434 | 0.05996 | -32.36037 | 0.05996 | -34.79816 | 0.05996 | -40.98217 | 0.05996 | -45.84091 | 0.05996 | -46.97452 | 0.05996 | -52.02477 | 0.05996 | -55.28096 | 0.05996 | -59.51975
0.04996 | -3.04677 | 0.04996 | -2.59305 | 0.04996 | -16.49257 | 0.04996 | -22.18429 | 0.04996 | -27.54989 | 0.04996 | -32.15131 | 0.04996 | -35.14593 | 0.04996 | -40.61925 | 0.04996 | -46.10814 | 0.04996 | -47.43638 | 0.04996 | -52.17636 | 0.04996 | -55.35725 | 0.04996 | -60.08648
0.03996 | -2.98587 | 0.03996 | -2.63138 | 0.03996 | -16.58585 | 0.03996 | -22.41953 | 0.03996 | -27.90984 | 0.03996 | -32.76815 | 0.03996 | -35.52442 | 0.03996 | -40.69667 | 0.03996 | -46.58542 | 0.03996 | -47.96815 | 0.03996 | -52.16929 | 0.03996 | -55.55541 | 0.03996 | -60.69696
0.02996 | -3.00865 | 0.02996 | -2.65687 | 0.02996 | -16.69625 | 0.02996 | -22.65789 | 0.02996 | -28.2695 | 0.02996 | -32.96405 | 0.02996 | -35.90941 | 0.02996 | -40.96221 | 0.02996 | -46.76391 | 0.02996 | -48.3833 | 0.02996 | -52.84841 | 0.02996 | -55.73121 | 0.02996 | -61.27997
0.01996 | -3.11515 | 0.01996 | -2.69145 | 0.01996 | -16.83312 | 0.01996 | -22.91139 | 0.01996 | -28.63751 | 0.01996 | -32.83935 | 0.01996 | -36.31097 | 0.01996 | -41.88507 | 0.01996 | -47.26157 | 0.01996 | -48.90219 | 0.01996 | -54.26653 | 0.01996 | -56.47799 | 0.01996 | -61.8954
0.00996 | -3.29788 | 0.00996 | -2.73745 | 0.00996 | -16.99674 | 0.00996 | -23.17282 | 0.00996 | -29.03666 | 0.00996 | -33.92059 | 0.00996 | -36.74409 | 0.00996 | -42.49979 | 0.00996 | -47.44133 | 0.00996 | -49.51748 | 0.00996 | -55.58797 | 0.00996 | -58.25577 | 0.00996 | -62.62194
-3.91006E-5 | -3.53788 | -3.91006E-5 | -2.79856 | -3.91006E-5 | -17.19717 | -3.91006E-5 | -23.44869 | -3.91006E-5 | -29.42251 | -3.91006E-5 | -33.78117 | -3.91006E-5 | -37.15966 | -3.91006E-5 | -43.39731 | -3.91006E-5 | -48.01628 | -3.91006E-5 | -49.96334 | -3.91006E-5 | -56.31097 | -3.91006E-5 | -60.45832 | -3.91006E-5 | -63.34409
-0.01004 | -3.62921 | -0.01004 | -2.87414 | -0.01004 | -17.41132 | -0.01004 | -23.73942 | -0.01004 | -29.81925 | -0.01004 | -34.27445 | -0.01004 | -37.58669 | -0.01004 | -43.55343 | -0.01004 | -48.2075 | -0.01004 | -50.55315 | -0.01004 | -55.4034 | -0.01004 | -62.3925 | -0.01004 | -64.11691
-0.02004 | -3.69248 | -0.02004 | -2.96606 | -0.02004 | -17.64699 | -0.02004 | -24.05662 | -0.02004 | -30.20892 | -0.02004 | -34.81585 | -0.02004 | -38.01925 | -0.02004 | -43.45662 | -0.02004 | -48.7908 | -0.02004 | -51.21883 | -0.02004 | -55.77353 | -0.02004 | -63.138 | -0.02004 | -64.92413
-0.03004 | -3.72062 | -0.03004 | -3.05534 | -0.03004 | -17.9196 | -0.03004 | -24.4 | -0.03004 | -30.62576 | -0.03004 | -34.72413 | -0.03004 | -38.47657 | -0.03004 | -43.82406 | -0.03004 | -49.03708 | -0.03004 | -51.66129 | -0.03004 | -57.10219 | -0.03004 | -62.77806 | -0.03004 | -65.80071
-0.04004 | -3.7216 | -0.04004 | -3.12173 | -0.04004 | -18.2201 | -0.04004 | -24.75315 | -0.04004 | -31.03779 | -0.04004 | -35.87544 | -0.04004 | -38.97537 | -0.04004 | -43.87983 | -0.04004 | -49.65081 | -0.04004 | -52.30318 | -0.04004 | -58.28195 | -0.04004 | -62.05449 | -0.04004 | -66.73263
-0.05004 | -3.72211 | -0.05004 | -3.17761 | -0.05004 | -18.57976 | -0.05004 | -25.12116 | -0.05004 | -31.44388 | -0.05004 | -35.88493 | -0.05004 | -39.49667 | -0.05004 | -44.58471 | -0.05004 | -49.96136 | -0.05004 | -53.03312 | -0.05004 | -59.28662 | -0.05004 | -61.64572 | -0.05004 | -67.65803
-0.06004 | -3.71834 | -0.06004 | -3.22406 | -0.06004 | -18.96008 | -0.06004 | -25.50446 | -0.06004 | -31.84388 | -0.06004 | -36.0218 | -0.06004 | -40.06256 | -0.06004 | -45.46044 | -0.06004 | -51.30941 | -0.06004 | -53.70602 | -0.06004 | -58.91522 | -0.06004 | -61.80991 | -0.06004 | -68.57636
-0.06996 | -3.71506 | -0.06996 | -3.28262 | -0.06996 | -19.35145 | -0.06996 | -25.92385 | -0.06996 | -32.27063 | -0.06996 | -37.09073 | -0.06996 | -40.69342 | -0.06996 | -46.03213 | -0.06996 | -50.73079 | -0.06996 | -54.38769 | -0.06996 | -58.75683 | -0.06996 | -62.22958 | -0.06996 | -69.45011
-0.07996 | -3.71398 | -0.07996 | -3.34497 | -0.07996 | -19.75173 | -0.07996 | -26.40665 | -0.07996 | -32.75428 | -0.07996 | -37.67417 | -0.07996 | -41.37834 | -0.07996 | -46.34069 | -0.07996 | -51.04006 | -0.07996 | -54.82364 | -0.07996 | -59.43992 | -0.07996 | -62.82887 | -0.07996 | -70.35414
-0.08996 | -3.7121 | -0.08996 | -3.40839 | -0.08996 | -20.14664 | -0.08996 | -26.89597 | -0.08996 | -33.2402 | -0.08996 | -38.9097 | -0.08996 | -42.08181 | -0.08996 | -46.40142 | -0.08996 | -50.45096 | -0.08996 | -55.17537 | -0.08996 | -59.83241 | -0.08996 | -63.477 | -0.08996 | -71.23878
-0.08996 | -3.7121