## Feuil1
| SR | 600 mV/s
| E | j | E | j | E | j | E | j | E | j | E | j
| V | µA/cm^2 | V | µA/cm^2 | V | µA/cm^2 | V | µA/cm^2 | V | µA/cm^2 | V | µA/cm^2
c MeOH | 0.1M | 0.1M | 0.2M | 0.2M | 0.5M | 0.5M | 1.0M | 1.0M | 1.5M | 1.5M | 2.0M | 2.0M
| -0.09996 | 2.05853 | -0.09996 | -2.12603 | -0.09996 | 1.65357 | -0.09996 | 0.03375 | -0.09996 | -2.32851 | -0.09996 | 0.64118
| -0.08996 | 6.88442 | -0.08996 | 1.563 | -0.08996 | 6.70678 | -0.08996 | 4.46783 | -0.08996 | 2.06437 | -0.08996 | 4.85933
| -0.07996 | 10.61438 | -0.07996 | 4.66981 | -0.07996 | 10.79018 | -0.07996 | 8.12876 | -0.07996 | 5.70446 | -0.07996 | 8.42067
| -0.06996 | 13.1357 | -0.06996 | 6.91706 | -0.06996 | 13.62239 | -0.06996 | 10.71939 | -0.06996 | 8.30856 | -0.06996 | 10.92672
| -0.06004 | 15.16249 | -0.06004 | 8.83948 | -0.06004 | 15.75782 | -0.06004 | 12.78137 | -0.06004 | 10.38222 | -0.06004 | 12.94696
| -0.05004 | 16.74466 | -0.05004 | 10.31592 | -0.05004 | 17.40326 | -0.05004 | 14.31139 | -0.05004 | 12.04035 | -0.05004 | 14.43284
| -0.04004 | 18.22873 | -0.04004 | 11.66713 | -0.04004 | 18.78386 | -0.04004 | 15.51451 | -0.04004 | 13.40788 | -0.04004 | 15.58783
| -0.03004 | 19.69639 | -0.03004 | 13.03912 | -0.03004 | 20.00778 | -0.03004 | 16.51677 | -0.03004 | 14.6351 | -0.03004 | 16.62746
| -0.02004 | 21.15655 | -0.02004 | 14.33333 | -0.02004 | 21.21302 | -0.02004 | 17.39646 | -0.02004 | 15.71989 | -0.02004 | 17.52668
| -0.01004 | 22.78344 | -0.01004 | 15.74933 | -0.01004 | 22.37481 | -0.01004 | 18.23057 | -0.01004 | 16.76164 | -0.01004 | 18.41062
| -3.91006E-5 | 24.4879 | -3.91006E-5 | 17.13531 | -3.91006E-5 | 23.48861 | -3.91006E-5 | 18.97976 | -3.91006E-5 | 17.80552 | -3.91006E-5 | 19.22236
| 0.00996 | 26.27148 | 0.00996 | 18.58995 | 0.00996 | 24.63708 | 0.00996 | 19.70262 | 0.00996 | 18.81217 | 0.00996 | 20.01953
| 0.01996 | 28.16037 | 0.01996 | 20.11097 | 0.01996 | 25.78797 | 0.01996 | 20.41359 | 0.01996 | 19.82689 | 0.01996 | 20.82463
| 0.02996 | 30.06624 | 0.02996 | 21.58401 | 0.02996 | 27.03652 | 0.02996 | 21.16221 | 0.02996 | 20.8276 | 0.02996 | 21.64232
| 0.03996 | 32.0753 | 0.03996 | 23.14777 | 0.03996 | 28.32059 | 0.03996 | 21.86667 | 0.03996 | 21.83822 | 0.03996 | 22.43015
| 0.04996 | 34.13475 | 0.04996 | 24.66157 | 0.04996 | 29.57226 | 0.04996 | 22.52045 | 0.04996 | 22.79406 | 0.04996 | 23.12753
| 0.05996 | 36.25449 | 0.05996 | 26.20594 | 0.05996 | 30.83808 | 0.05996 | 23.18018 | 0.05996 | 23.75839 | 0.05996 | 23.80085
| 0.06996 | 38.39023 | 0.06996 | 27.77481 | 0.06996 | 32.07459 | 0.06996 | 23.82732 | 0.06996 | 24.70502 | 0.06996 | 24.45464
| 0.07988 | 40.52725 | 0.07988 | 29.37254 | 0.07988 | 33.43921 | 0.07988 | 24.57367 | 0.07988 | 25.69936 | 0.07988 | 25.06454
| 0.08988 | 42.70205 | 0.08988 | 31.03623 | 0.08988 | 34.78754 | 0.08988 | 25.30786 | 0.08988 | 26.66865 | 0.08988 | 25.65138
| 0.09988 | 44.87714 | 0.09988 | 32.73786 | 0.09988 | 36.10757 | 0.09988 | 26.01359 | 0.09988 | 27.5949 | 0.09988 | 26.16971
| 0.10988 | 47.0828 | 0.10988 | 34.40396 | 0.10988 | 37.44883 | 0.10988 | 26.78684 | 0.10988 | 28.58018 | 0.10988 | 26.75471
| 0.11988 | 49.36391 | 0.11988 | 36.0402 | 0.11988 | 38.80481 | 0.11988 | 27.58245 | 0.11988 | 29.52102 | 0.11988 | 27.41047
| 0.12988 | 51.71338 | 0.12988 | 37.73107 | 0.12988 | 40.20226 | 0.12988 | 28.50248 | 0.12988 | 30.54183 | 0.12988 | 28.07714
| 0.13988 | 54.06157 | 0.13988 | 39.44515 | 0.13988 | 41.59901 | 0.13988 | 29.47841 | 0.13988 | 31.47629 | 0.13988 | 28.77608
| 0.14988 | 56.39632 | 0.14988 | 41.19745 | 0.14988 | 43.00524 | 0.14988 | 30.4385 | 0.14988 | 32.37764 | 0.14988 | 29.43071
| 0.15988 | 58.78061 | 0.15988 | 43.03779 | 0.15988 | 44.43086 | 0.15988 | 31.4259 | 0.15988 | 33.27615 | 0.15988 | 30.09243
| 0.16988 | 61.28224 | 0.16988 | 44.8913 | 0.16988 | 45.89455 | 0.16988 | 32.4552 | 0.16988 | 34.16702 | 0.16988 | 30.80396
| 0.17988 | 63.93489 | 0.17988 | 46.84996 | 0.17988 | 47.35924 | 0.17988 | 33.56391 | 0.17988 | 35.11083 | 0.17988 | 31.52569
| 0.18988 | 66.63907 | 0.18988 | 48.88096 | 0.18988 | 48.81316 | 0.18988 | 34.69257 | 0.18988 | 36.03496 | 0.18988 | 32.28478
| 0.19988 | 69.3741 | 0.19988 | 50.90545 | 0.19988 | 50.31975 | 0.19988 | 35.86978 | 0.19988 | 37.01571 | 0.19988 | 32.99943
| 0.20988 | 72.20127 | 0.20988 | 52.97863 | 0.20988 | 51.9104 | 0.20988 | 37.04487 | 0.20988 | 37.96773 | 0.20988 | 33.79122
| 0.21981 | 75.16943 | 0.21981 | 55.19264 | 0.21981 | 53.5983 | 0.21981 | 38.24487 | 0.21981 | 38.97381 | 0.21981 | 34.6
| 0.22981 | 78.16334 | 0.22981 | 57.4719 | 0.22981 | 55.29979 | 0.22981 | 39.53376 | 0.22981 | 39.98712 | 0.22981 | 35.4276
| 0.2398 | 81.25605 | 0.2398 | 59.85322 | 0.2398 | 57.07417 | 0.2398 | 40.83751 | 0.2398 | 40.99816 | 0.2398 | 36.27912
| 0.24981 | 84.41571 | 0.24981 | 62.30771 | 0.24981 | 58.86822 | 0.24981 | 42.21076 | 0.24981 | 42.06695 | 0.24981 | 37.07389
| 0.25981 | 87.69866 | 0.25981 | 64.78316 | 0.25981 | 60.71607 | 0.25981 | 43.58018 | 0.25981 | 43.15485 | 0.25981 | 37.92795
| 0.26981 | 91.13489 | 0.26981 | 67.4218 | 0.26981 | 62.69342 | 0.26981 | 44.93616 | 0.26981 | 44.26893 | 0.26981 | 38.77976
| 0.27981 | 94.67558 | 0.27981 | 70.10941 | 0.27981 | 64.64048 | 0.27981 | 46.28818 | 0.27981 | 45.3799 | 0.27981 | 39.62392
| 0.2898 | 98.37169 | 0.2898 | 72.90757 | 0.2898 | 66.69229 | 0.2898 | 47.68818 | 0.2898 | 46.53248 | 0.2898 | 40.50955
| 0.29981 | 102.2242 | 0.29981 | 75.80212 | 0.29981 | 68.83595 | 0.29981 | 49.16914 | 0.29981 | 47.71607 | 0.29981 | 41.41713
| 0.30981 | 106.29851 | 0.30981 | 78.82321 | 0.30981 | 71.15824 | 0.30981 | 50.65407 | 0.30981 | 48.95556 | 0.30981 | 42.36858
| 0.31981 | 110.42519 | 0.31981 | 81.92527 | 0.31981 | 73.57028 | 0.31981 | 52.20311 | 0.31981 | 50.23737 | 0.31981 | 43.3397
| 0.32981 | 114.662 | 0.32981 | 85.09243 | 0.32981 | 75.99052 | 0.32981 | 53.71196 | 0.32981 | 51.46483 | 0.32981 | 44.31507
| 0.33981 | 119.04897 | 0.33981 | 88.26893 | 0.33981 | 78.45662 | 0.33981 | 55.27233 | 0.33981 | 52.74494 | 0.33981 | 45.26822
| 0.34981 | 123.58457 | 0.34981 | 91.58627 | 0.34981 | 80.99434 | 0.34981 | 56.89809 | 0.34981 | 54.03779 | 0.34981 | 46.27318
| 0.35973 | 128.36447 | 0.35973 | 95.04657 | 0.35973 | 83.69738 | 0.35973 | 58.56957 | 0.35973 | 55.43114 | 0.35973 | 47.32399
| 0.36973 | 133.27516 | 0.36973 | 98.56815 | 0.36973 | 86.48846 | 0.36973 | 60.32838 | 0.36973 | 56.89328 | 0.36973 | 48.45195
| 0.37973 | 138.28818 | 0.37973 | 102.22647 | 0.37973 | 89.34947 | 0.37973 | 62.12399 | 0.37973 | 58.37891 | 0.37973 | 49.64091
| 0.38973 | 143.45506 | 0.38973 | 105.90276 | 0.38973 | 92.2712 | 0.38973 | 64.01472 | 0.38973 | 59.96037 | 0.38973 | 50.92074
| 0.39973 | 148.89172 | 0.39973 | 109.76079 | 0.39973 | 95.31564 | 0.39973 | 65.96589 | 0.39973 | 61.5373 | 0.39973 | 52.29483
| 0.40973 | 154.45435 | 0.40973 | 113.81713 | 0.40973 | 98.4586 | 0.40973 | 67.96546 | 0.40973 | 63.26313 | 0.40973 | 53.69059
| 0.41973 | 160.22788 | 0.41973 | 117.94961 | 0.41973 | 101.7414 | 0.41973 | 70.01854 | 0.41973 | 65.05067 | 0.41973 | 55.18627
| 0.42973 | 166.14013 | 0.42973 | 122.18669 | 0.42973 | 105.13999 | 0.42973 | 72.11238 | 0.42973 | 66.89554 | 0.42973 | 56.69823
| 0.43973 | 172.23213 | 0.43973 | 126.57339 | 0.43973 | 108.68139 | 0.43973 | 74.33503 | 0.43973 | 68.82519 | 0.43973 | 58.36065
| 0.44973 | 178.64827 | 0.44973 | 131.1574 | 0.44973 | 112.43779 | 0.44973 | 76.67516 | 0.44973 | 70.86695 | 0.44973 | 60.16391
| 0.45973 | 185.25407 | 0.45973 | 135.96745 | 0.45973 | 116.27176 | 0.45973 | 79.12243 | 0.45973 | 73.05563 | 0.45973 | 62.03524
| 0.46973 | 192.07219 | 0.46973 | 140.83793 | 0.46973 | 120.22887 | 0.46973 | 81.73263 | 0.46973 | 75.34168 | 0.46973 | 64.03015
| 0.47973 | 199.11536 | 0.47973 | 145.87969 | 0.47973 | 124.35372 | 0.47973 | 84.43142 | 0.47973 | 77.7564 | 0.47973 | 66.11479
| 0.48973 | 206.4954 | 0.48973 | 151.17905 | 0.48973 | 128.66044 | 0.48973 | 87.30517 | 0.48973 | 80.23921 | 0.48973 | 68.29172
| 0.49973 | 214.18542 | 0.49973 | 156.66384 | 0.49973 | 133.16943 | 0.49973 | 90.23992 | 0.49973 | 82.87346 | 0.49973 | 70.58217
| 0.50965 | 222.1189 | 0.50965 | 162.43029 | 0.50965 | 137.91706 | 0.50965 | 93.32031 | 0.50965 | 85.55485 | 0.50965 | 73.02335
| 0.51965 | 230.42746 | 0.51965 | 168.40198 | 0.51965 | 142.81953 | 0.51965 | 96.53022 | 0.51965 | 88.33347 | 0.51965 | 75.54168
| 0.52965 | 239.1649 | 0.52965 | 174.65676 | 0.52965 | 147.92074 | 0.52965 | 99.85534 | 0.52965 | 91.26667 | 0.52965 | 78.17863
| 0.53965 | 248.46568 | 0.53965 | 181.35456 | 0.53965 | 153.34183 | 0.53965 | 103.39391 | 0.53965 | 94.34112 | 0.53965 | 80.90403
| 0.54965 | 258.18117 | 0.54965 | 188.39774 | 0.54965 | 159.02335 | 0.54965 | 107.04289 | 0.54965 | 97.58075 | 0.54965 | 83.66582
| 0.55965 | 268.24628 | 0.55965 | 195.79052 | 0.55965 | 165.06016 | 0.55965 | 110.8988 | 0.55965 | 101.00113 | 0.55965 | 86.65577
| 0.56965 | 278.79689 | 0.56965 | 203.56546 | 0.56965 | 171.4126 | 0.56965 | 114.94168 | 0.56965 | 104.67162 | 0.56965 | 89.91493
| 0.57965 | 289.96461 | 0.57965 | 211.79476 | 0.57965 | 178.14437 | 0.57965 | 119.23213 | 0.57965 | 108.65237 | 0.57965 | 93.48889
| 0.58965 | 301.76504 | 0.58965 | 220.41614 | 0.58965 | 185.29512 | 0.58965 | 123.82378 | 0.58965 | 112.95711 | 0.58965 | 97.41996
| 0.59965 | 314.17834 | 0.59965 | 229.58103 | 0.59965 | 192.88181 | 0.59965 | 128.79222 | 0.59965 | 117.62916 | 0.59965 | 101.67587
| 0.60965 | 327.22576 | 0.60965 | 239.23992 | 0.60965 | 201.11677 | 0.60965 | 134.22222 | 0.60965 | 122.85195 | 0.60965 | 106.39774
| 0.61965 | 340.95824 | 0.61965 | 249.46638 | 0.61965 | 209.93631 | 0.61965 | 140.2092 | 0.61965 | 128.71522 | 0.61965 | 111.64076
| 0.62965 | 355.63482 | 0.62965 | 260.54352 | 0.62965 | 219.63765 | 0.62965 | 146.82378 | 0.62965 | 135.47969 | 0.62965 | 117.57042
| 0.63965 | 371.1012 | 0.63965 | 272.29016 | 0.63965 | 230.1189 | 0.63965 | 154.23355 | 0.63965 | 143.1833 | 0.63965 | 124.24501
| 0.64957 | 387.48337 | 0.64957 | 284.79406 | 0.64957 | 241.53999 | 0.64957 | 162.50672 | 0.64957 | 151.97877 | 0.64957 | 131.8719
| 0.65957 | 404.73885 | 0.65957 | 298.1288 | 0.65957 | 254.09625 | 0.65957 | 171.91083 | 0.65957 | 162.06228 | 0.65957 | 140.56348
| 0.66957 | 423.04317 | 0.66957 | 312.35669 | 0.66957 | 267.91932 | 0.66957 | 182.69781 | 0.66957 | 173.59094 | 0.66957 | 150.47134
| 0.67957 | 442.74593 | 0.67957 | 327.87827 | 0.67957 | 283.42675 | 0.67957 | 194.99788 | 0.67957 | 186.8719 | 0.67957 | 161.8075
| 0.68957 | 463.61642 | 0.68957 | 344.60439 | 0.68957 | 300.53786 | 0.68957 | 209.02335 | 0.68957 | 202.08351 | 0.68957 | 174.52654
| 0.69957 | 485.73956 | 0.69957 | 362.65959 | 0.69957 | 319.41118 | 0.69957 | 224.82095 | 0.69957 | 219.28521 | 0.69957 | 188.84643
| 0.70957 | 509.08422 | 0.70957 | 382.20524 | 0.70957 | 340.20948 | 0.70957 | 242.60156 | 0.70957 | 238.73319 | 0.70957 | 204.93701
| 0.71957 | 533.98585 | 0.71957 | 403.28804 | 0.71957 | 363.14084 | 0.71957 | 262.70205 | 0.71957 | 260.6143 | 0.71957 | 222.99646
| 0.72957 | 560.50389 | 0.72957 | 426.29724 | 0.72957 | 388.55768 | 0.72957 | 285.26964 | 0.72957 | 285.19038 | 0.72957 | 243.26398
| 0.73957 | 588.73036 | 0.73957 | 451.20453 | 0.73957 | 416.52088 | 0.73957 | 310.54494 | 0.73957 | 312.76999 | 0.73957 | 265.92923
| 0.74957 | 618.63411 | 0.74957 | 478.41755 | 0.74957 | 447.31352 | 0.74957 | 338.6879 | 0.74957 | 343.52866 | 0.74957 | 291.30644
| 0.75957 | 650.62279 | 0.75957 | 508.11182 | 0.75957 | 481.1833 | 0.75957 | 369.93772 | 0.75957 | 377.82449 | 0.75957 | 319.72965
| 0.76957 | 685.08422 | 0.76957 | 540.6879 | 0.76957 | 518.59731 | 0.76957 | 404.77849 | 0.76957 | 416.1925 | 0.76957 | 351.72116
| 0.77957 | 721.57537 | 0.77957 | 576.13305 | 0.77957 | 559.52017 | 0.77957 | 443.2385 | 0.77957 | 458.86341 | 0.77957 | 387.59236
| 0.78949 | 760.36235 | 0.78949 | 614.68365 | 0.78949 | 604.24204 | 0.78949 | 485.77636 | 0.78949 | 506.44586 | 0.78949 | 427.91083
| 0.7995 | 801.28238 | 0.7995 | 656.59448 | 0.7995 | 653.22293 | 0.7995 | 532.73602 | 0.7995 | 559.4862 | 0.7995 | 473.23567
| 0.80949 | 844.78415 | 0.80949 | 702.31281 | 0.80949 | 706.99929 | 0.80949 | 584.65959 | 0.80949 | 618.75584 | 0.80949 | 524.37367
| 0.81949 | 891.11111 | 0.81949 | 752.2845 | 0.81949 | 765.94055 | 0.81949 | 641.98585 | 0.81949 | 684.86907 | 0.81949 | 581.96603
| 0.82949 | 939.88252 | 0.82949 | 806.77282 | 0.82949 | 830.35952 | 0.82949 | 705.04883 | 0.82949 | 758.50955 | 0.82949 | 646.954
| 0.8395 | 991.35456 | 0.8395 | 866.29016 | 0.8395 | 900.78839 | 0.8395 | 774.49398 | 0.8395 | 840.63553 | 0.8395 | 720.38924
| 0.8495 | 1045.73248 | 0.8495 | 931.20453 | 0.8495 | 977.8075 | 0.8495 | 851.14508 | 0.8495 | 932.31564 | 0.8495 | 803.1833
| 0.8595 | 1103.31352 | 0.8595 | 1002.38075 | 0.8595 | 1062.38075 | 0.8595 | 935.96745 | 0.8595 | 1035.08705 | 0.8595 | 897.1465
| 0.8695 | 1163.99858 | 0.8695 | 1079.9816 | 0.8695 | 1154.67516 | 0.8695 | 1029.36872 | 0.8695 | 1149.65888 | 0.8695 | 1002.97523
| 0.8795 | 1228.0368 | 0.8795 | 1164.42463 | 0.8795 | 1255.32767 | 0.8795 | 1132.08351 | 0.8795 | 1277.27813 | 0.8795 | 1122.18825
| 0.8895 | 1295.38854 | 0.8895 | 1256.48266 | 0.8895 | 1365.18754 | 0.8895 | 1245.19462 | 0.8895 | 1419.30644 | 0.8895 | 1256.49682
| 0.8995 | 1366.46426 | 0.8995 | 1356.74876 | 0.8995 | 1485.33616 | 0.8995 | 1369.77212 | 0.8995 | 1577.46638 | 0.8995 | 1407.34466
| 0.9095 | 1441.86837 | 0.9095 | 1466.7799 | 0.9095 | 1617.65039 | 0.9095 | 1507.99717 | 0.9095 | 1753.99858 | 0.9095 | 1577.49469
| 0.9195 | 1521.18896 | 0.9195 | 1586.68082 | 0.9195 | 1762.6327 | 0.9195 | 1660.58033 | 0.9195 | 1949.96461 | 0.9195 | 1767.86978
| 0.92942 | 1604.99646 | 0.92942 | 1717.21161 | 0.92942 | 1921.6419 | 0.92942 | 1828.64827 | 0.92942 | 2166.86483 | 0.92942 | 1980.32555
| 0.93942 | 1693.14933 | 0.93942 | 1859.47629 | 0.93942 | 2095.65464 | 0.93942 | 2014.29582 | 0.93942 | 2406.11465 | 0.93942 | 2216.44728
| 0.94942 | 1785.93064 | 0.94942 | 2014.67799 | 0.94942 | 2285.9448 | 0.94942 | 2218.79689 | 0.94942 | 2669.35598 | 0.94942 | 2477.46638
| 0.95942 | 1883.90658 | 0.95942 | 2184.50106 | 0.95942 | 2494.42321 | 0.95942 | 2444.1472 | 0.95942 | 2957.69285 | 0.95942 | 2765.27955
| 0.96942 | 1987.615 | 0.96942 | 2370.48832 | 0.96942 | 2722.17976 | 0.96942 | 2691.94621 | 0.96942 | 3273.16348 | 0.96942 | 3080.36801
| 0.97942 | 2097.08422 | 0.97942 | 2574.12597 | 0.97942 | 2970.84218 | 0.97942 | 2963.02902 | 0.97942 | 3615.6971 | 0.97942 | 3423.87827
| 0.98942 | 2212.55485 | 0.98942 | 2797.69285 | 0.98942 | 3242.39207 | 0.98942 | 3259.51875 | 0.98942 | 3986.7799 | 0.98942 | 3797.82024
| 0.99942 | 2334.84784 | 0.99942 | 3043.82166 | 0.99942 | 3538.59873 | 0.99942 | 3584.04812 | 0.99942 | 4387.85563 | 0.99942 | 4202.37792
| 1.00942 | 2462.77424 | 1.00942 | 3312.7247 | 1.00942 | 3859.5046 | 1.00942 | 3935.75372 | 1.00942 | 4817.07006 | 1.00942 | 4637.60793
| 1.01942 | 2597.62208 | 1.01942 | 3607.16207 | 1.01942 | 4206.75159 | 1.01942 | 4316.22081 | 1.01942 | 5277.70701 | 1.01942 | 5103.52442
| 1.02942 | 2739.29229 | 1.02942 | 3928.4218 | 1.02942 | 4579.6603 | 1.02942 | 4727.13376 | 1.02942 | 5768.35103 | 1.02942 | 5598.75442
| 1.03942 | 2887.84147 | 1.03942 | 4279.23567 | 1.03942 | 4980.94834 | 1.03942 | 5167.96886 | 1.03942 | 6289.53999 | 1.03942 | 6125.138
| 1.04942 | 3043.77919 | 1.04942 | 4660.87757 | 1.04942 | 5410.2477 | 1.04942 | 5640.8351 | 1.04942 | 6883.36872 | 1.04942 | 6712.37084
| 1.05942 | 3205.81741 | 1.05942 | 5073.77212 | 1.05942 | 5866.72328 | 1.05942 | 6143.9632 | 1.05942 | 7505.6051 | 1.05942 | 7347.13376
| 1.06942 | 3423.59519 | 1.06942 | 5649.96461 | 1.06942 | 6474.84784 | 1.06942 | 6804.85492 | 1.06942 | 8072.58316 | 1.06942 | 7943.34041
| 1.07934 | 3625.9448 | 1.07934 | 6196.3482 | 1.07934 | 7054.16844 | 1.07934 | 7440.9908 | 1.07934 | 8536.92852 | 1.07934 | 8461.25973
| 1.08934 | 3748.78981 | 1.08934 | 6541.8259 | 1.08934 | 7441.28804 | 1.08934 | 7878.89597 | 1.08934 | 8816.00849 | 1.08934 | 8786.31281
| 1.09934 | 3736.70205 | 1.09934 | 6540.59448 | 1.09934 | 7493.07856 | 1.09934 | 7966.73744 | 1.09934 | 8895.81033 | 1.09934 | 8864.71338
| 1.08934 | 3549.29936 | 1.08934 | 6088.4218 | 1.08934 | 7100.97665 | 1.08934 | 7588.53503 | 1.08934 | 8750.5874 | 1.08934 | 8698.79689
| 1.07934 | 3310.7431 | 1.07934 | 5522.42038 | 1.07934 | 6574.0552 | 1.07934 | 7060.38217 | 1.07934 | 8348.74735 | 1.07934 | 8258.14579
| 1.06942 | 3043.66596 | 1.06942 | 4900.92003 | 1.06942 | 5968.81812 | 1.06942 | 6441.50035 | 1.06942 | 7776.23496 | 1.06942 | 7669.56829
| 1.05942 | 2774.94692 | 1.05942 | 4295.03185 | 1.05942 | 5354.7063 | 1.05942 | 5806.00142 | 1.05942 | 7147.07714 | 1.05942 | 7029.76645
| 1.04942 | 2525.67587 | 1.04942 | 3757.74947 | 1.04942 | 4786.34112 | 1.04942 | 5211.04034 | 1.04942 | 6504.17551 | 1.04942 | 6380.76433
| 1.03942 | 2294.8903 | 1.03942 | 3282.05237 | 1.03942 | 4261.44374 | 1.03942 | 4656.20665 | 1.03942 | 5881.6419 | 1.03942 | 5758.57042
| 1.02942 | 2084.74168 | 1.02942 | 2870.60156 | 1.02942 | 3787.58669 | 1.02942 | 4149.80892 | 1.02942 | 5297.22576 | 1.02942 | 5175.25832
| 1.01942 | 1893.3758 | 1.01942 | 2515.01769 | 1.01942 | 3360.02831 | 1.01942 | 3689.29936 | 1.01942 | 4751.0828 | 1.01942 | 4631.21019
| 1.00942 | 1718.30149 | 1.00942 | 2206.70913 | 1.00942 | 2975.58386 | 1.00942 | 3270.67233 | 1.00942 | 4247.41684 | 1.00942 | 4128.95966
| 0.99942 | 1558.34395 | 0.99942 | 1940.01415 | 0.99942 | 2631.42251 | 0.99942 | 2892.8804 | 0.99942 | 3784.13305 | 0.99942 | 3666.49682
| 0.98942 | 1412.07643 | 0.98942 | 1708.22364 | 0.98942 | 2323.93489 | 0.98942 | 2552.80962 | 0.98942 | 3359.20736 | 0.98942 | 3242.06653
| 0.97942 | 1278.98089 | 0.97942 | 1506.73744 | 0.97942 | 2050.16277 | 0.97942 | 2247.79901 | 0.97942 | 2972.08776 | 0.97942 | 2856.15004
| 0.96942 | 1157.78769 | 0.96942 | 1331.20736 | 0.96942 | 1806.86483 | 0.96942 | 1975.96603 | 0.96942 | 2620.79264 | 0.96942 | 2506.75159
| 0.95942 | 1048.20948 | 0.95942 | 1178.12173 | 0.95942 | 1591.87544 | 0.95942 | 1734.79122 | 0.95942 | 2304.51522 | 0.95942 | 2192.42746
| 0.94942 | 949.08563 | 0.94942 | 1044.41614 | 0.94942 | 1402.54211 | 0.94942 | 1522.03822 | 0.94942 | 2021.71267 | 0.94942 | 1912.13022
| 0.93942 | 859.4494 | 0.93942 | 927.14084 | 0.93942 | 1236.10616 | 0.93942 | 1335.15782 | 0.93942 | 1769.908 | 0.93942 | 1663.35456
| 0.92942 | 778.56617 | 0.92942 | 823.69002 | 0.92942 | 1089.74805 | 0.92942 | 1170.8804 | 0.92942 | 1546.65251 | 0.92942 | 1443.53857
| 0.9195 | 705.71267 | 0.9195 | 732.49682 | 0.9195 | 961.63765 | 0.9195 | 1027.54282 | 0.9195 | 1350.36377 | 0.9195 | 1251.44232
| 0.9095 | 640.24204 | 0.9095 | 651.88393 | 0.9095 | 849.54989 | 0.9095 | 902.43878 | 0.9095 | 1178.50672 | 0.9095 | 1084.18684
| 0.8995 | 581.48054 | 0.8995 | 580.49257 | 0.8995 | 751.50743 | 0.8995 | 793.32767 | 0.8995 | 1028.67941 | 0.8995 | 939.36023
| 0.8895 | 528.6879 | 0.8895 | 517.19887 | 0.8895 | 665.64756 | 0.8895 | 698.13447 | 0.8895 | 898.37367 | 0.8895 | 814.21798
| 0.8795 | 481.12385 | 0.8795 | 460.93135 | 0.8795 | 590.25761 | 0.8795 | 614.70488 | 0.8795 | 784.93135 | 0.8795 | 706.08493
| 0.8695 | 438.46001 | 0.8695 | 411.13517 | 0.8695 | 524.11323 | 0.8695 | 541.77495 | 0.8695 | 686.47134 | 0.8695 | 612.89597
| 0.8595 | 400.1288 | 0.8595 | 367.08988 | 0.8595 | 465.95895 | 0.8595 | 477.89101 | 0.8595 | 601.03751 | 0.8595 | 532.72328
| 0.8495 | 365.6334 | 0.8495 | 328.20524 | 0.8495 | 414.77849 | 0.8495 | 421.86129 | 0.8495 | 526.84784 | 0.8495 | 463.68153
| 0.8395 | 334.59306 | 0.8395 | 293.84572 | 0.8395 | 369.56688 | 0.8395 | 372.59873 | 0.8395 | 462.31706 | 0.8395 | 404.18117
| 0.82949 | 306.48691 | 0.82949 | 263.39137 | 0.82949 | 329.55839 | 0.82949 | 329.09696 | 0.82949 | 406 | 0.82949 | 352.70771
| 0.81949 | 281.1196 | 0.81949 | 236.44444 | 0.81949 | 294.09766 | 0.81949 | 290.71621 | 0.81949 | 356.8535 | 0.81949 | 308.12456
| 0.80949 | 258.13022 | 0.80949 | 212.5959 | 0.80949 | 262.54636 | 0.80949 | 256.68648 | 0.80949 | 313.82024 | 0.80949 | 269.40835
| 0.7995 | 237.29087 | 0.7995 | 191.47346 | 0.7995 | 234.45577 | 0.7995 | 226.47983 | 0.7995 | 276.08634 | 0.7995 | 235.70701
| 0.78949 | 218.33829 | 0.78949 | 172.64685 | 0.78949 | 209.28946 | 0.78949 | 199.57254 | 0.78949 | 242.71762 | 0.78949 | 206.14862
| 0.77957 | 201.07148 | 0.77957 | 155.8811 | 0.77957 | 186.73602 | 0.77957 | 175.47346 | 0.77957 | 213.21019 | 0.77957 | 180.26469
| 0.76957 | 185.33475 | 0.76957 | 140.86016 | 0.76957 | 166.48125 | 0.76957 | 153.92074 | 0.76957 | 187.046 | 0.76957 | 157.47629
| 0.75957 | 170.98938 | 0.75957 | 127.38344 | 0.75957 | 148.22081 | 0.75957 | 134.55131 | 0.75957 | 163.76645 | 0.75957 | 137.31791
| 0.74957 | 157.89809 | 0.74957 | 115.28691 | 0.74957 | 131.70729 | 0.74957 | 117.05336 | 0.74957 | 143.00637 | 0.74957 | 119.42675
| 0.73957 | 145.94338 | 0.73957 | 104.33645 | 0.73957 | 116.67502 | 0.73957 | 101.3523 | 0.73957 | 124.38627 | 0.73957 | 103.44742
| 0.72957 | 134.98698 | 0.72957 | 94.44487 | 0.72957 | 102.98415 | 0.72957 | 87.16759 | 0.72957 | 107.69299 | 0.72957 | 89.16461
| 0.71957 | 124.92442 | 0.71957 | 85.51012 | 0.71957 | 90.54607 | 0.71957 | 74.43057 | 0.71957 | 92.7087 | 0.71957 | 76.3414
| 0.70957 | 115.66398 | 0.70957 | 77.39023 | 0.70957 | 79.26709 | 0.70957 | 62.9632 | 0.70957 | 79.22803 | 0.70957 | 64.91295
| 0.69957 | 107.0627 | 0.69957 | 70.04572 | 0.69957 | 68.97452 | 0.69957 | 52.54338 | 0.69957 | 67.07686 | 0.69957 | 54.58344
| 0.68957 | 99.10432 | 0.68957 | 63.37622 | 0.68957 | 59.62236 | 0.68957 | 43.20142 | 0.68957 | 56.17311 | 0.68957 | 45.37849
| 0.67957 | 91.80793 | 0.67957 | 57.35343 | 0.67957 | 51.21104 | 0.67957 | 34.7959 | 0.67957 | 46.42251 | 0.67957 | 37.1472
| 0.66957 | 85.08422 | 0.66957 | 51.81246 | 0.66957 | 43.68096 | 0.66957 | 27.32527 | 0.66957 | 37.73631 | 0.66957 | 29.73744
| 0.65957 | 78.86808 | 0.65957 | 46.82803 | 0.65957 | 36.95456 | 0.65957 | 20.71649 | 0.65957 | 30.03454 | 0.65957 | 23.16447
| 0.64957 | 73.07389 | 0.64957 | 42.24515 | 0.64957 | 30.93206 | 0.64957 | 14.87672 | 0.64957 | 23.21132 | 0.64957 | 17.27757
| 0.63965 | 67.65563 | 0.63965 | 38.09795 | 0.63965 | 25.55004 | 0.63965 | 9.74746 | 0.63965 | 17.28054 | 0.63965 | 12.02794
| 0.62965 | 62.57226 | 0.62965 | 34.33263 | 0.62965 | 20.75471 | 0.62965 | 5.23955 | 0.62965 | 12.04454 | 0.62965 | 7.48904
| 0.61965 | 57.81656 | 0.61965 | 30.82194 | 0.61965 | 16.47728 | 0.61965 | 1.25843 | 0.61965 | 7.43186 | 0.61965 | 3.44125
| 0.60965 | 53.37764 | 0.60965 | 27.62321 | 0.60965 | 12.5879 | 0.60965 | -2.25734 | 0.60965 | 3.34743 | 0.60965 | -0.14568
| 0.59965 | 49.13673 | 0.59965 | 24.60071 | 0.59965 | 9.07633 | 0.59965 | -5.38611 | 0.59965 | -0.30217 | 0.59965 | -3.36545
| 0.58965 | 45.19207 | 0.58965 | 21.76745 | 0.58965 | 5.89124 | 0.58965 | -8.15333 | 0.58965 | -3.4696 | 0.58965 | -6.28347
| 0.57965 | 41.40283 | 0.57965 | 19.04416 | 0.57965 | 2.97931 | 0.57965 | -10.64341 | 0.57965 | -6.31718 | 0.57965 | -8.8712
| 0.56965 | 37.78797 | 0.56965 | 16.46228 | 0.56965 | 0.34548 | 0.56965 | -12.90525 | 0.56965 | -8.84007 | 0.56965 | -11.24788
| 0.55965 | 34.33772 | 0.55965 | 14.01428 | 0.55965 | -2.20317 | 0.55965 | -15.0017 | 0.55965 | -11.18667 | 0.55965 | -13.4089
| 0.54965 | 31.0201 | 0.54965 | 11.66289 | 0.54965 | -4.55551 | 0.54965 | -16.92965 | 0.54965 | -13.31442 | 0.54965 | -15.41741
| 0.53965 | 27.81812 | 0.53965 | 9.39059 | 0.53965 | -6.77141 | 0.53965 | -18.70828 | 0.53965 | -15.27686 | 0.53965 | -17.28917
| 0.52965 | 24.74536 | 0.52965 | 7.14602 | 0.52965 | -8.87635 | 0.52965 | -20.3874 | 0.52965 | -17.12413 | 0.52965 | -18.97806
| 0.51965 | 21.69965 | 0.51965 | 4.87963 | 0.51965 | -10.90041 | 0.51965 | -21.9356 | 0.51965 | -18.85067 | 0.51965 | -20.54437
| 0.50965 | 18.69894 | 0.50965 | 2.62694 | 0.50965 | -12.99223 | 0.50965 | -23.42491 | 0.50965 | -20.49639 | 0.50965 | -21.93843
| 0.49973 | 15.75499 | 0.49973 | 0.35803 | 0.49973 | -15.07615 | 0.49973 | -24.80127 | 0.49973 | -22.03298 | 0.49973 | -23.2586
| 0.48973 | 12.80771 | 0.48973 | -1.88524 | 0.48973 | -17.12371 | 0.48973 | -26.14848 | 0.48973 | -23.50347 | 0.48973 | -24.53843
| 0.47973 | 9.9035 | 0.47973 | -4.11628 | 0.47973 | -19.12909 | 0.47973 | -27.49597 | 0.47973 | -24.94055 | 0.47973 | -25.81628
| 0.46973 | 6.96897 | 0.46973 | -6.40549 | 0.46973 | -21.16815 | 0.46973 | -28.84119 | 0.46973 | -26.36348 | 0.46973 | -27.10163
| 0.45973 | 4.07193 | 0.45973 | -8.77829 | 0.45973 | -23.19689 | 0.45973 | -30.16787 | 0.45973 | -27.74536 | 0.45973 | -28.4051
| 0.44973 | 1.18348 | 0.44973 | -11.135 | 0.44973 | -25.27884 | 0.44973 | -31.45209 | 0.44973 | -29.0896 | 0.44973 | -29.72739
| 0.43973 | -1.68368 | 0.43973 | -13.51781 | 0.43973 | -27.4041 | 0.43973 | -32.74522 | 0.43973 | -30.39561 | 0.43973 | -31.00255
| 0.42973 | -4.61127 | 0.42973 | -16.00255 | 0.42973 | -29.57396 | 0.42973 | -34.07884 | 0.42973 | -31.74621 | 0.42973 | -32.26582
| 0.41973 | -7.64226 | 0.41973 | -18.54197 | 0.41973 | -31.75131 | 0.41973 | -35.47771 | 0.41973 | -33.10333 | 0.41973 | -33.46936
| 0.40973 | -10.68667 | 0.40973 | -21.23892 | 0.40973 | -33.92328 | 0.40973 | -36.81458 | 0.40973 | -34.3966 | 0.40973 | -34.66086
| 0.39973 | -13.79758 | 0.39973 | -24.00708 | 0.39973 | -36.06638 | 0.39973 | -38.14055 | 0.39973 | -35.67969 | 0.39973 | -35.87771
| 0.38973 | -16.89257 | 0.38973 | -26.83581 | 0.38973 | -38.30205 | 0.38973 | -39.44345 | 0.38973 | -36.89498 | 0.38973 | -37.07643
| 0.37973 | -20.0535 | 0.37973 | -29.83454 | 0.37973 | -40.50375 | 0.37973 | -40.72838 | 0.37973 | -38.11932 | 0.37973 | -38.26907
| 0.36973 | -23.3029 | 0.36973 | -32.74749 | 0.36973 | -42.71139 | 0.36973 | -42.02364 | 0.36973 | -39.37297 | 0.36973 | -39.43977
| 0.35973 | -26.55725 | 0.35973 | -35.65577 | 0.35973 | -45.00142 | 0.35973 | -43.27105 | 0.35973 | -40.59816 | 0.35973 | -40.57268
| 0.34981 | -29.83312 | 0.34981 | -38.51932 | 0.34981 | -47.19731 | 0.34981 | -44.50106 | 0.34981 | -41.82024 | 0.34981 | -41.6586
| 0.33981 | -33.10644 | 0.33981 | -41.33347 | 0.33981 | -49.45506 | 0.33981 | -45.70941 | 0.33981 | -42.96164 | 0.33981 | -42.72456
| 0.32981 | -36.47205 | 0.32981 | -44.20679 | 0.32981 | -51.6351 | 0.32981 | -46.87941 | 0.32981 | -44.0896 | 0.32981 | -43.75612
| 0.31981 | -39.79023 | 0.31981 | -46.98174 | 0.31981 | -53.70517 | 0.31981 | -48.01486 | 0.31981 | -45.14621 | 0.31981 | -44.75287
| 0.30981 | -43.09922 | 0.30981 | -49.64204 | 0.30981 | -55.73744 | 0.30981 | -49.12795 | 0.30981 | -46.13772 | 0.30981 | -45.7097
| 0.29981 | -46.26285 | 0.29981 | -52.16801 | 0.29981 | -57.60127 | 0.29981 | -50.10828 | 0.29981 | -47.06299 | 0.29981 | -46.54692
| 0.2898 | -49.27587 | 0.2898 | -54.49809 | 0.2898 | -59.35103 | 0.2898 | -51.05322 | 0.2898 | -47.92597 | 0.2898 | -47.33008
| 0.27981 | -52.11663 | 0.27981 | -56.60382 | 0.27981 | -60.96008 | 0.27981 | -51.89356 | 0.27981 | -48.75513 | 0.27981 | -47.9959
| 0.26981 | -54.67587 | 0.26981 | -58.52442 | 0.26981 | -62.39434 | 0.26981 | -52.63836 | 0.26981 | -49.48195 | 0.26981 | -48.63071
| 0.25981 | -57.03312 | 0.25981 | -60.21345 | 0.25981 | -63.70134 | 0.25981 | -53.29766 | 0.25981 | -50.13574 | 0.25981 | -49.27275
| 0.24981 | -59.1765 | 0.24981 | -61.66964 | 0.24981 | -64.88323 | 0.24981 | -53.82307 | 0.24981 | -50.74154 | 0.24981 | -49.83808
| 0.2398 | -61.23454 | 0.2398 | -63.02251 | 0.2398 | -65.99122 | 0.2398 | -54.34947 | 0.2398 | -51.33121 | 0.2398 | -50.4051
| 0.22981 | -63.03977 | 0.22981 | -64.19264 | 0.22981 | -67.00962 | 0.22981 | -54.81472 | 0.22981 | -51.91776 | 0.22981 | -50.96164
| 0.21981 | -64.67827 | 0.21981 | -65.1598 | 0.21981 | -67.8971 | 0.21981 | -55.2811 | 0.21981 | -52.36575 | 0.21981 | -51.47261
| 0.20988 | -66.19377 | 0.20988 | -66.02718 | 0.20988 | -68.64317 | 0.20988 | -55.70205 | 0.20988 | -52.80311 | 0.20988 | -52.01783
| 0.19988 | -67.60694 | 0.19988 | -66.69498 | 0.19988 | -69.3097 | 0.19988 | -56.11677 | 0.19988 | -53.2242 | 0.19988 | -52.52427
| 0.18988 | -68.98641 | 0.18988 | -67.28224 | 0.18988 | -69.91946 | 0.18988 | -56.57127 | 0.18988 | -53.63878 | 0.18988 | -52.93602
| 0.17988 | -70.26384 | 0.17988 | -67.81387 | 0.17988 | -70.46921 | 0.17988 | -57.00241 | 0.17988 | -54.10318 | 0.17988 | -53.39731
| 0.16988 | -71.44968 | 0.16988 | -68.27573 | 0.16988 | -70.99717 | 0.16988 | -57.39264 | 0.16988 | -54.49398 | 0.16988 | -53.83808
| 0.15988 | -72.60849 | 0.15988 | -68.71649 | 0.15988 | -71.50474 | 0.15988 | -57.79844 | 0.15988 | -54.90856 | 0.15988 | -54.32512
| 0.14988 | -73.81033 | 0.14988 | -69.13984 | 0.14988 | -72.06681 | 0.14988 | -58.21515 | 0.14988 | -55.27346 | 0.14988 | -54.82944
| 0.13988 | -74.95202 | 0.13988 | -69.45308 | 0.13988 | -72.59052 | 0.13988 | -58.60623 | 0.13988 | -55.61033 | 0.13988 | -55.31238
| 0.12988 | -76.02647 | 0.12988 | -69.65874 | 0.12988 | -73.1138 | 0.12988 | -58.99901 | 0.12988 | -55.94013 | 0.12988 | -55.79462
| 0.11988 | -77.01699 | 0.11988 | -69.88634 | 0.11988 | -73.55754 | 0.11988 | -59.34834 | 0.11988 | -56.30248 | 0.11988 | -56.28054
| 0.10988 | -77.97806 | 0.10988 | -70.14791 | 0.10988 | -74.0218 | 0.10988 | -59.78301 | 0.10988 | -56.65633 | 0.10988 | -56.81047
| 0.09988 | -79.02887 | 0.09988 | -70.40849 | 0.09988 | -74.52979 | 0.09988 | -60.25888 | 0.09988 | -56.97381 | 0.09988 | -57.31791
| 0.08988 | -80.06044 | 0.08988 | -70.67615 | 0.08988 | -74.99986 | 0.08988 | -60.67176 | 0.08988 | -57.31904 | 0.08988 | -57.88408
| 0.07988 | -81.10403 | 0.07988 | -70.88195 | 0.07988 | -75.56645 | 0.07988 | -61.0477 | 0.07988 | -57.6661 | 0.07988 | -58.42335
| 0.06996 | -82.20962 | 0.06996 | -71.13404 | 0.06996 | -76.08662 | 0.06996 | -61.40085 | 0.06996 | -58.09016 | 0.06996 | -58.94961
| 0.05996 | -83.29257 | 0.05996 | -71.44076 | 0.05996 | -76.67318 | 0.05996 | -61.79802 | 0.05996 | -58.57056 | 0.05996 | -59.51975
| 0.04996 | -84.41911 | 0.04996 | -71.77962 | 0.04996 | -77.28408 | 0.04996 | -62.23666 | 0.04996 | -59.05067 | 0.04996 | -60.08648
| 0.03996 | -85.49568 | 0.03996 | -72.09271 | 0.03996 | -77.90587 | 0.03996 | -62.67926 | 0.03996 | -59.55541 | 0.03996 | -60.69696
| 0.02996 | -86.5564 | 0.02996 | -72.42803 | 0.02996 | -78.60849 | 0.02996 | -63.13022 | 0.02996 | -60.04246 | 0.02996 | -61.27997
| 0.01996 | -87.65294 | 0.01996 | -72.7891 | 0.01996 | -79.27304 | 0.01996 | -63.61812 | 0.01996 | -60.53815 | 0.01996 | -61.8954
| 0.00996 | -88.83383 | 0.00996 | -73.26285 | 0.00996 | -79.96999 | 0.00996 | -64.13871 | 0.00996 | -61.11323 | 0.00996 | -62.62194
| -3.91006E-5 | -90.00623 | -3.91006E-5 | -73.81585 | -3.91006E-5 | -80.68181 | -3.91006E-5 | -64.67587 | -3.91006E-5 | -61.73631 | -3.91006E-5 | -63.34409
| -0.01004 | -91.26242 | -0.01004 | -74.38669 | -0.01004 | -81.37466 | -0.01004 | -65.185 | -0.01004 | -62.369 | -0.01004 | -64.11691
| -0.02004 | -92.56093 | -0.02004 | -74.98882 | -0.02004 | -82.13263 | -0.02004 | -65.71451 | -0.02004 | -63.01769 | -0.02004 | -64.92413
| -0.03004 | -93.87389 | -0.03004 | -75.58698 | -0.03004 | -82.90856 | -0.03004 | -66.27403 | -0.03004 | -63.67997 | -0.03004 | -65.80071
| -0.04004 | -95.2552 | -0.04004 | -76.29229 | -0.04004 | -83.64105 | -0.04004 | -66.93786 | -0.04004 | -64.38273 | -0.04004 | -66.73263
| -0.05004 | -96.61684 | -0.05004 | -77.05081 | -0.05004 | -84.39844 | -0.05004 | -67.66921 | -0.05004 | -65.06044 | -0.05004 | -67.65803
| -0.06004 | -98.06072 | -0.06004 | -77.91069 | -0.06004 | -85.17396 | -0.06004 | -68.42208 | -0.06004 | -65.70998 | -0.06004 | -68.57636
| -0.06996 | -99.58854 | -0.06996 | -78.91762 | -0.06996 | -86.06822 | -0.06996 | -69.21727 | -0.06996 | -66.45025 | -0.06996 | -69.45011
| -0.07996 | -101.22803 | -0.07996 | -79.9758 | -0.07996 | -87.14593 | -0.07996 | -69.97933 | -0.07996 | -67.31437 | -0.07996 | -70.35414
| -0.08996 | -102.89356 | -0.08996 | -81.09271 | -0.08996 | -88.24699 | -0.08996 | -70.76631 | -0.08996 | -68.20156 | -0.08996 | -71.23878