## Feuil1
c MeOH | j microA/cm2 at 1.1 V | j microA/cm2 at 0.8 V | log c | log j at 1.1 V | log j at 0.8 V
0.1 | 1403.63 | 207 | -1 | 3.14725 | 2.31597
0.2 | 1876 | 314 | -0.69897 | 3.27323 | 2.49693
0.5 | 3384.85 | 461 | -0.30103 | 3.52954 | 2.6637
1 | 4399.8 | 483 | 0 | 3.64343 | 2.68395
1.5 | 5974.49 | 451 | 0.17609 | 3.7763 | 2.65418
2 | 6196.51 | 406 | 0.30103 | 3.79215 | 2.60853