## Sheet1
wavelength (nm) | EQE (%)
300 | 35.85
320 | 6.45
340 | 5.05
360 | 8.59
380 | 21.86
400 | 45.18
420 | 61.07
440 | 70.5
460 | 76.56
480 | 80.47
500 | 83.13
520 | 88
540 | 91.78
560 | 92.88
580 | 92.51
600 | 90.31
620 | 89.19
640 | 87.44
660 | 85.77
680 | 83.81
700 | 81.83
720 | 80.06
740 | 78.78
760 | 77.53
780 | 76.67
800 | 75.62
820 | 74.4
840 | 73.9
860 | 73.1
880 | 71.28
900 | 69.92
920 | 68.02
940 | 66.01
960 | 63.39
980 | 59.98
1000 | 56.1
1020 | 49.71
1040 | 43.52
1060 | 38.46
1080 | 35.22
1100 | 29.82
1120 | 26.8
1140 | 21.5
1160 | 16.7
1180 | 12.8
1200 | 8.3
1220 | 5.1
1240 | 3.1
1260 | 1.6
1280 | 0.8
1300 | 0.4