## Sheet1
Voltage (V) | Current density (mA/cm2)
-50 | 36.99
-45 | 36.98333
-40 | 37.01667
-35 | 37.05
-30 | 37.05333
-25 | 36.94667
-20 | 36.90333
-15 | 36.91
-10 | 36.92667
-5 | 36.90333
0 | 36.85
5 | 36.83667
10 | 36.82
15 | 36.62667
20 | 36.62667
25 | 36.57667
30 | 36.52667
35 | 36.51667
40 | 36.55
45 | 36.53333
50 | 36.56
55 | 36.55667
60 | 36.6
65 | 36.61667
70 | 36.60667
75 | 36.53667
80 | 36.59
85 | 36.64333
90 | 36.68667
95 | 36.71333
100 | 36.68
105 | 36.49333
110 | 36.36333
115 | 36.39333
120 | 36.37
125 | 36.40333
130 | 36.38333
135 | 36.33667
140 | 36.33333
145 | 36.37667
150 | 36.38333
155 | 36.36333
160 | 36.33333
165 | 36.29333
170 | 36.25667
175 | 36.21
180 | 36.17
185 | 36.15333
190 | 36.10333
195 | 36.07333
200 | 36.04
205 | 35.99333
210 | 35.92
215 | 35.86333
220 | 35.83333
225 | 35.79
230 | 35.70333
235 | 35.62333
240 | 35.59
245 | 35.52333
250 | 35.45333
255 | 35.37
260 | 35.18333
265 | 35.03333
270 | 34.87333
275 | 34.63667
280 | 34.37
285 | 34.24333
290 | 34.07333
295 | 33.84333
300 | 33.59333
305 | 33.38667
310 | 33.02
315 | 32.55
320 | 32.11333
325 | 31.62333
330 | 31.3
335 | 30.83333
340 | 30.23
345 | 29.54333
350 | 28.82667
355 | 28.06667
360 | 27.22333
365 | 26.27667
370 | 25.23333
375 | 24.08667
380 | 22.85333
385 | 21.47
390 | 19.98333
395 | 18.41333
400 | 16.7
405 | 14.85667
410 | 12.96667
415 | 10.95
420 | 8.76333
425 | 6.46667
430 | 3.96
435 | 1.52068
440 | -1.11218
445 | -3.80333
450 | -6.66