## Sheet1
PIXEL | Voc (V) | Jsc (mA/cm^2) | FF % | Efficiency % | Rs (Ohm) | Rsh (Ohm) | Cell area (m^2) | Light power (W/m^2) | Blade Speed (mm/s) | Rs (Ohm·cm^2) | Rsh (Ohm·cm^2) | AL Thickness (nm)
L.02 | 0,68 | -12,66 | 38,59 | 3,32 | 28,93 | 173 | 0,000061 | 1000,00 | 70 | 17.6473 | 105.53 | 279
L.05 | 0,68 | -17,01 | 40,07 | 4,63 | 37,74 | 329 | 0,000031 | 1000,00 | 70 | 11.6994 | 101.99 | 279
L.07 | 0,69 | -17,91 | 41,76 | 5,13 | 44,26 | 422 | 0,000022 | 1000,00 | 70 | 9.7372 | 92.84 | 279
L.10 | 0,69 | -17,77 | 37,01 | 4,55 | 21,27 | 111 | 0,000085 | 1000,00 | 70 | 18.0795 | 94.35 | 279
R.01 | 0,67 | -8,76 | 36,94 | 2,15 | 58,34 | 312 | 0,000044 | 1000,00 | 70 | 25.6696 | 137.28 | 279
R.03 | 0,67 | -14,31 | 39,00 | 3,75 | 63,27 | 755 | 0,000011 | 1000,00 | 70 | 6.9597 | 83.05 | 279
R.04 | 0,69 | -13,91 | 41,01 | 3,91 | 139,24 | 1261 | 0,000008 | 1000,00 | 70 | 11.1392 | 100.88 | 279
R.05 | 0,68 | -15,37 | 40,04 | 4,18 | 69,84 | 531 | 0,000016 | 1000,00 | 70 | 11.1744 | 84.96 | 279
R.09 | 0,69 | -17,62 | 37,85 | 4,57 | 13,54 | 81 | 0,000120 | 1000,00 | 70 | 16.248 | 97.2 | 279
L.02 | 0,69 | -19,96 | 50,12 | 6,93 | 16,58 | 1565 | 0,000061 | 1000,00 | 10 | 10.1138 |  | 90
R.09 | 0,57 | -14,62 | 29,82 | 2,49 | 21,31 | 43 | 0,000120 | 1000,00 | 10 | 25.572 | 51.6 | 90
R.05 | 0,59 | -18,69 | 42,49 | 4,70 | 19,50 | 287 | 0,000016 | 1000,00 | 10 | 3.12 | 45.92 | 90
R.04 | 0,71 | -19,63 | 62,33 | 8,64 | 51,40 | 5726 | 0,000008 | 1000,00 | 10 | 4.112 | 458.08 | 90
R.03 | 0,71 | -19,98 | 63,07 | 8,90 | 35,93 | 1745 | 0,000011 | 1000,00 | 10 | 3.9523 | 191.95 | 90
R.01 | 0,54 | -15,98 | 28,34 | 2,44 | 39,08 | 99 | 0,000044 | 1000,00 | 10 | 17.1952 | 43.56 | 90
L.05 | 0,61 | -21,58 | 43,07 | 5,69 | 32,64 | 443 | 0,000031 | 1000,00 | 10 | 10.1184 | 137.33 | 90
L.10 | 0,58 | -11,07 | 28,44 | 1,82 | 29,09 | 67 | 0,000085 | 1000,00 | 10 | 24.7265 | 56.95 | 90
L.07 | 0,68 | -14,14 | 69,59 | 6,68 | 45,58 | 94 | 0,000022 | 1000,00 | 10 | 10.0276 | 20.68 | 90
L.02 | 0,69 | -18,26 | 40,09 | 5,07 | 21,21 | 178 | 0,000061 | 1000,00 | 50 | 12.9381 | 108.58 | 195
L.05 | 0,69 | -21,51 | 44,89 | 6,69 | 28,01 | 523 | 0,000031 | 1000,00 | 50 | 8.6831 | 162.13 | 195
L.07 | 0,69 | -20,80 | 44,73 | 6,44 | 35,70 | 643 | 0,000022 | 1000,00 | 50 | 7.854 | 141.46 | 195
L.10 | 0,69 | -18,69 | 39,88 | 5,16 | 15,91 | 125 | 0,000084 | 1000,00 | 50 | 13.3644 | 105 | 195
R.01 | 0,70 | -14,46 | 40,11 | 4,06 | 31,69 | 238 | 0,000044 | 1000,00 | 50 | 13.9436 | 104.72 | 195
R.03 | 0,69 | -19,61 | 41,46 | 5,63 | 74,58 | 800 | 0,000011 | 1000,00 | 50 | 8.2038 | 88 | 195
R.04 | 0,70 | -21,11 | 42,28 | 6,24 | 89,46 | 1101 | 0,000008 | 1000,00 | 50 | 7.1568 | 88.08 | 195
R.05 | 0,70 | -19,92 | 42,13 | 5,87 | 51,48 | 603 | 0,000016 | 1000,00 | 50 | 8.2368 | 96.48 | 195
R.09 | 0,69 | -16,90 | 36,75 | 4,26 | 13,99 | 83 | 0,000120 | 1000,00 | 50 | 16.788 | 99.6 | 195
L.02 | 0,69 | -19,10 | 42,69 | 5,59 | 19,12 | 228 | 0,000061 | 1000,00 | 40 | 11.6632 | 139.08 | 175
L.05 | 0,69 | -21,72 | 43,33 | 6,45 | 28,06 | 304 | 0,000031 | 1000,00 | 40 | 8.6986 | 94.24 | 175
L.07 | 0,64 | -19,08 | 32,89 | 4,01 | 73,64 | 263 | 0,000022 | 1000,00 | 40 | 16.2008 | 57.86 | 175
L.10 | 0,69 | -11,63 | 26,95 | 2,15 | 62,96 | 85 | 0,000085 | 1000,00 | 40 | 53.516 | 72.25 | 175
R.01 | 0,69 | -15,63 | 43,34 | 4,65 | 27,94 | 387 | 0,000044 | 1000,00 | 40 | 12.2936 | 170.28 | 175
R.03 | 0,69 | -23,03 | 44,59 | 7,11 | 58,53 | 1107 | 0,000011 | 1000,00 | 40 | 6.4383 | 121.77 | 175
R.04 | 0,70 | -22,69 | 44,15 | 7,01 | 76,65 | 1513 | 0,000008 | 1000,00 | 40 | 6.132 | 121.04 | 175
R.05 | 0,69 | -21,89 | 42,99 | 6,52 | 45,81 | 835 | 0,000016 | 1000,00 | 40 | 7.3296 | 133.6 | 175
R.09 | 0,68 | -18,34 | 37,85 | 4,72 | 13,19 | 72 | 0,000120 | 1000,00 | 40 | 15.828 | 86.4 | 175
L.02 | 0,70 | -21,78 | 48,28 | 7,35 | 15,64 | 463 | 0,000061 | 1000,00 | 20 | 9.5404 | 282.43 | 116
L.05 | 0,70 | -22,18 | 52,74 | 8,18 | 21,60 | 990 | 0,000031 | 1000,00 | 20 | 6.696 | 306.9 | 116
L.07 | 0,70 | -23,09 | 53,49 | 8,64 | 26,71 | 845 | 0,000022 | 1000,00 | 20 | 5.8762 | 185.9 | 116
L.10 | 0,70 | -18,57 | 46,34 | 6,02 | 13,47 | 309 | 0,000085 | 1000,00 | 20 | 11.4495 | 262.65 | 116
R.01 | 0,71 | -20,58 | 49,77 | 7,23 | 19,68 | 879 | 0,000044 | 1000,00 | 20 | 8.6592 | 386.76 | 116
R.03 | 0,71 | -24,64 | 55,54 | 9,66 | 40,34 | 1539 | 0,000011 | 1000,00 | 20 | 4.4374 | 169.29 | 116
R.04 | 0,71 | -25,63 | 56,69 | 10,26 | 51,54 | 2477 | 0,000008 | 1000,00 | 20 | 4.1232 | 198.16 | 116
R.05 | 0,70 | -22,54 | 54,60 | 8,61 | 34,18 | 1984 | 0,000016 | 1000,00 | 20 | 5.4688 | 317.44 | 116
R.09 | 0,70 | -20,21 | 44,23 | 6,25 | 10,71 | 176 | 0,000120 | 1000,00 | 20 | 12.852 | 211.2 | 116
L.02 | 0,69 | -20,18 | 40,87 | 5,66 | 19,72 | 171 | 0,000061 | 1000,00 | 30 | 12.0292 | 104.31 | 150
L.05 | 0,69 | -20,40 | 42,54 | 5,95 | 30,37 | 340 | 0,000031 | 1000,00 | 30 | 9.4147 | 105.4 | 150
L.07 | 0,69 | -21,32 | 43,25 | 6,39 | 36,62 | 450 | 0,000022 | 1000,00 | 30 | 8.0564 | 99 | 150
R.01 | 0,69 | -19,59 | 43,97 | 5,91 | 24,04 | 511 | 0,000044 | 1000,00 | 30 | 10.5776 | 150 | 150
R.03 | 0,70 | -24,48 | 44,69 | 7,65 | 53,51 | 1131 | 0,000011 | 1000,00 | 30 | 5.8861 | 124.41 | 150
R.04 | 0,70 | -24,57 | 44,57 | 7,66 | 74,58 | 1200 | 0,000008 | 1000,00 | 30 | 5.9664 | 96 | 150
R.05 | 0,69 | -22,12 | 44,99 | 6,89 | 45,84 | 765 | 0,000016 | 1000,00 | 30 | 7.3344 | 122.4 | 150
R.09 | 0,69 | -18,63 | 38,88 | 4,97 | 13,04 | 86 | 0,000120 | 1000,00 | 30 | 15.648 | 103.2 | 150