## Sheet1
PIXEL | Voc (V) | Jsc (mA/cm^2) | FF % | Efficiency % | Rs (Ohm) | Rsh (Ohm) | Cell area (m^2) | Light power (W/m^2) | Blade Speed (mm/s) | Rs (Ohm·cm^2) | Rsh (Ohm·cm^2) | AL Thickness (nm)
L.02 | 0,66 | -6,63 | 26,40 | 1,15 | 150,14 | 179 | 0,000061 | 1000,00 | 70 | 91.5854 | 109.19 | 279
L.05 | 0,67 | -11,78 | 27,87 | 2,19 | 153,08 | 238 | 0,000031 | 1000,00 | 70 | 47.4548 | 73.78 | 279
L.07 | 0,67 | -10,07 | 28,11 | 1,90 | 252,94 | 404 | 0,000022 | 1000,00 | 70 | 55.6468 | 88.88 | 279
L.10 | 0,66 | -11,38 | 29,52 | 2,21 | 51,14 | 94 | 0,000085 | 1000,00 | 70 | 43.469 | 79.9 | 279
R.03 | 0,69 | -13,81 | 32,20 | 3,05 | 276,07 | 689 | 0,000011 | 1000,00 | 70 | 30.3677 | 75.79 | 279
R.04 | 0,69 | -13,69 | 33,35 | 3,13 | 362,19 | 996 | 0,000008 | 1000,00 | 70 | 28.9752 | 79.68 | 279
R.09 | 0,66 | -4,12 | 25,91 | 0,70 | 112,10 | 162 | 0,000119 | 1000,00 | 70 | 133.399 | 192.78 | 279
L.10 | 0,65 | -11,86 | 28,71 | 2,23 | 51,11 | 98 | 0,000085 | 1000,00 | 60 | 43.4435 | 83.3 | 209
R.01 | 0,63 | -13,38 | 37,93 | 3,19 | 56,08 | 428 | 0,000044 | 1000,00 | 60 | 24.6752 | 188.32 | 209
R.03 | 0,63 | -20,45 | 40,30 | 5,19 | 74,50 | 1310 | 0,000011 | 1000,00 | 60 | 8.195 | 144.1 | 209
R.04 | 0,64 | -21,03 | 41,34 | 5,54 | 106,62 | 1372 | 0,000008 | 1000,00 | 60 | 8.5296 | 109.76 | 209
R.05 | 0,65 | -18,35 | 43,27 | 5,13 | 79,42 | 1347 | 0,000016 | 1000,00 | 60 | 12.7072 | 215.52 | 209
R.09 | 0,65 | -12,20 | 28,12 | 2,22 | 36,90 | 62 | 0,000120 | 1000,00 | 60 | 44.28 | 74.4 | 209
L.02 | 0,55 | -9,75 | 29,02 | 1,55 | 85,31 | 121 | 0,000061 | 1000,00 | 50 | 52.0391 | 73.81 | 194
L.05 | 0,69 | -15,45 | 36,15 | 3,87 | 76,27 | 465 | 0,000031 | 1000,00 | 50 | 23.6437 | 144.15 | 194
L.07 | 0,69 | -15,18 | 40,42 | 4,26 | 91,57 | 1042 | 0,000022 | 1000,00 | 50 | 20.1454 | 229.24 | 194
L.10 | 0,68 | -4,42 | 25,35 | 0,76 | 176,76 | 182 | 0,000085 | 1000,00 | 50 | 150.246 | 154.7 | 194
R.01 | 0,67 | -12,73 | 40,04 | 3,41 | 57,40 | 535 | 0,000044 | 1000,00 | 50 | 25.256 | 235.4 | 194
R.03 | 0,70 | -16,57 | 47,58 | 5,53 | 107,89 | 10929 | 0,000011 | 1000,00 | 50 | 11.8679 | 1202.19 | 194
R.04 | 0,71 | -15,60 | 50,53 | 5,60 | 134,92 | 7492 | 0,000008 | 1000,00 | 50 | 10.7936 | 599.36 | 194
R.05 | 0,70 | -16,71 | 47,56 | 5,58 | 79,51 | 2500 | 0,000016 | 1000,00 | 50 | 12.7216 | 400 | 194
R.09 | 0,68 | -11,59 | 27,87 | 2,19 | 40,26 | 68 | 0,000120 | 1000,00 | 50 | 48.312 | 81.6 | 194
L.02 | 0,69 | -14,72 | 38,72 | 3,91 | 39,32 | 278 | 0,000061 | 1000,00 | 40 | 23.9852 | 169.58 | 175
L.05 | 0,70 | -16,74 | 44,28 | 5,20 | 54,55 | 930 | 0,000031 | 1000,00 | 40 | 16.9105 | 288.3 | 175
L.07 | 0,70 | -16,54 | 50,49 | 5,86 | 56,86 | 1863 | 0,000022 | 1000,00 | 40 | 12.5092 | 409.86 | 175
L.10 | 0,69 | -14,04 | 33,63 | 3,24 | 37,78 | 162 | 0,000085 | 1000,00 | 40 | 32.113 | 137.7 | 175
R.01 | 0,67 | -13,05 | 43,80 | 3,83 | 46,27 | 526 | 0,000044 | 1000,00 | 40 | 20.3588 | 231.44 | 175
R.03 | 0,69 | -18,16 | 56,46 | 7,12 | 73,56 | 4253 | 0,000011 | 1000,00 | 40 | 8.0916 | 467.83 | 175
R.04 | 0,71 | -18,28 | 56,68 | 7,36 | 88,97 | 5981 | 0,000008 | 1000,00 | 40 | 7.1176 | 478.48 | 175
R.05 | 0,59 | -16,54 | 35,89 | 3,50 | 20,77 | 367 | 0,000016 | 1000,00 | 40 | 3.3232 | 58.72 | 175
R.09 | 0,69 | -13,67 | 29,97 | 2,84 | 32,41 | 82 | 0,000120 | 1000,00 | 40 | 38.892 | 98.4 | 175
L.02 | 0,67 | -12,21 | 32,71 | 2,66 | 53,13 | 142 | 0,000061 | 1000,00 | 80 | 32.4093 | 86.62 | 333
L.05 | 0,67 | -13,20 | 34,84 | 3,06 | 71,71 | 253 | 0,000031 | 1000,00 | 80 | 22.2301 | 78.43 | 333
L.07 | 0,68 | -13,63 | 35,76 | 3,31 | 91,42 | 369 | 0,000022 | 1000,00 | 80 | 20.1124 | 81.18 | 333
L.10 | 0,67 | -10,18 | 31,93 | 2,19 | 47,93 | 119 | 0,000085 | 1000,00 | 80 | 40.7405 | 101.15 | 333
R.01 | 0,67 | -11,77 | 34,35 | 2,69 | 65,92 | 214 | 0,000044 | 1000,00 | 80 | 29.0048 | 94.16 | 333
R.03 | 0,67 | -15,62 | 36,69 | 3,85 | 134,59 | 643 | 0,000011 | 1000,00 | 80 | 14.8049 | 70.73 | 333
R.04 | 0,68 | -15,79 | 36,82 | 3,95 | 176,22 | 981 | 0,000008 | 1000,00 | 80 | 14.0976 | 78.48 | 333
R.05 | 0,67 | -13,85 | 36,40 | 3,39 | 114,08 | 570 | 0,000016 | 1000,00 | 80 | 18.2528 | 91.2 | 333
R.09 | 0,67 | -8,06 | 32,21 | 1,73 | 42,91 | 102 | 0,000120 | 1000,00 | 80 | 51.492 | 122.4 | 333
L.02 | 0,57 | -10,52 | 29,21 | 1,74 | 44,98 | 116 | 0,000061 | 1000,00 | 20 | 27.4378 | 70.76 | 116
L.05 | 0,69 | -15,67 | 47,98 | 5,16 | 45,73 | 816 | 0,000031 | 1000,00 | 20 | 14.1763 | 252.96 | 116
L.07 | 0,68 | -15,49 | 53,77 | 5,65 | 56,18 | 1300 | 0,000022 | 1000,00 | 20 | 12.3596 | 286 | 116
L.10 | 0,68 | -12,34 | 36,22 | 3,03 | 39,30 | 233 | 0,000085 | 1000,00 | 20 | 33.405 | 198.05 | 116
R.01 | 0,50 | -10,72 | 28,11 | 1,51 | 25,56 | 126 | 0,000044 | 1000,00 | 20 | 11.2464 | 55.44 | 116
R.03 | 0,64 | -16,20 | 43,06 | 4,45 | 99,00 | 1085 | 0,000011 | 1000,00 | 20 | 10.89 | 119.35 | 116
R.04 | 0,70 | -16,13 | 60,33 | 6,83 | 89,49 | 7458 | 0,000008 | 1000,00 | 20 | 7.1592 | 596.64 | 116
R.05 | 0,62 | -15,09 | 45,40 | 4,26 | 85,41 | 1350 | 0,000016 | 1000,00 | 20 | 13.6656 | 216 | 116
R.09 | 0,67 | -11,70 | 29,50 | 2,31 | 42,31 | 98 | 0,000119 | 1000,00 | 20 | 50.3489 | 116.62 | 116