## description
This is a supplementary to 'Experimental thermodynamic study of the “high-entropy” oxide (MgCoNiCuZn)0.2O: entropic stabilization confirmed, but is it all that matters?' by Vladimir V. Sereda, Dmitry S. Tsvetkov, Anna V. Sereda, Dmitry A. Malyshkin, Irina A. Bajenova, Ivan L. Ivanov, Andrey Yu. Zuev
This workbook contains two worksheets with the thermodynamic data for (MgCoNiCuZn)0.2O:
experimental Cp and H data | The experimental data to which the smoothed heat capacity function was fitted (see Eq. 3 and Table 2 in the text). Except for the relaxation calorimetry (Zhang et al. https://doi.org/10.1021/acs.chemmater.9b00624 and Jimenez-Segura et al. https://doi.org/10.1063/1.5091787), the data were obtained in this study. The data columns are similar to those used in the Cpfit software (see https://doi.org/10.1016/j.calphad.2018.02.001 , https://doi.org/10.1134/S0036024422090291)
tabulated functions | The values of Cp(J/K), H(J), G(J), S(J/K), and H-H298(J) calculated using the smoothed heat capacity functions (see Eq. 3 and Table 2 in the text, Eq. S1 and Table S3 in Supplementary) and the enthalpy of formation (see Table 4 in the text). The data columns are similar to those generated by the FactSage software (https://doi.org/10.1016/j.calphad.2016.05.002)
Thermodynamic data correspond to the standard conditions (the absolute pressure of (100 ± 3) kPa)
The relative expanded standard uncertainties (≈95% confidence level) are believed to be up to 1% for Cp and S above 80 K, up to 0.5% for H in the whole temperature range, and up to 3% and Cp and S below 80 K

## experimental Cp and H data
Type | T1 | T2 | Y | W | Series | Ycalc
either "Cp" for the heat capacity or "H" for the enthalpy increments | Low temperature in the drop calorimetry, in K | Either temperature to which Cp refers or the high temperature in the drop calorimetry, in K | Measured value (heat capacity in J/mol/K or enthalpy increment in J/mol) | Weight used in the fitting (see Eq. 2 in the text) | Data source / measurement series | Calculated value (with the smoothed heat capacity function, see Eq. 3 and Table 2 in the text), in J/mol/K or J/mol
Cp |  | 4.08343 | 0.01272 | 2.144928 | Zhang et al. | 0.002883759
Cp |  | 7.07702 | 0.04656 | 2.144928 | Zhang et al. | 0.01501187
Cp |  | 10.07036 | 0.0486 | 2.144928 | Zhang et al. | 0.04325323
Cp |  | 13.06414 | 0.10555 | 2.144928 | Zhang et al. | 0.09443349
Cp |  | 16.05796 | 0.16828 | 2.144928 | Zhang et al. | 0.1753693
Cp |  | 19.05204 | 0.26175 | 2.144928 | Zhang et al. | 0.2928802
Cp |  | 22.0464 | 0.3909 | 2.144928 | Zhang et al. | 0.4536941
Cp |  | 25.04112 | 0.56308 | 2.144928 | Zhang et al. | 0.6641488
Cp |  | 28.03651 | 0.82008 | 2.144928 | Zhang et al. | 0.9295977
Cp |  | 31.03204 | 1.09311 | 2.144928 | Zhang et al. | 1.253556
Cp |  | 34.0285 | 1.48068 | 2.144928 | Zhang et al. | 1.637364
Cp |  | 37.02592 | 1.98821 | 2.144928 | Zhang et al. | 2.079878
Cp |  | 40.02315 | 2.47166 | 2.144928 | Zhang et al. | 2.577642
Cp |  | 43.0205 | 2.96916 | 2.144928 | Zhang et al. | 3.125897
Cp |  | 46.01873 | 3.5762 | 2.144928 | Zhang et al. | 3.719164
Cp |  | 49.01711 | 4.20211 | 2.144928 | Zhang et al. | 4.351438
Cp |  | 52.01521 | 4.79257 | 2.144928 | Zhang et al. | 5.01693
Cp |  | 55.01399 | 5.46766 | 2.144928 | Zhang et al. | 5.710612
Cp |  | 58.01352 | 6.2363 | 2.144928 | Zhang et al. | 6.427833
Cp |  | 61.01247 | 6.93134 | 2.144928 | Zhang et al. | 7.16417
Cp |  | 64.01194 | 7.69185 | 2.144928 | Zhang et al. | 7.916315
Cp |  | 67.01135 | 8.44486 | 2.144928 | Zhang et al. | 8.681005
Cp |  | 70.01093 | 9.2183 | 2.144928 | Zhang et al. | 9.455546
Cp |  | 73.0105 | 9.99132 | 2.144928 | Zhang et al. | 10.23744
Cp |  | 76.01082 | 10.85619 | 2.144928 | Zhang et al. | 11.02466
Cp |  | 79.01078 | 11.67736 | 1.333333 | Zhang et al. | 11.81489
Cp |  | 82.0105 | 12.46876 | 1.333333 | Zhang et al. | 12.60627
Cp |  | 85.01046 | 13.28964 | 1.333333 | Zhang et al. | 13.39718
Cp |  | 88.01044 | 14.11266 | 1.333333 | Zhang et al. | 14.18595
Cp |  | 91.01034 | 14.92657 | 1.333333 | Zhang et al. | 14.97104
Cp |  | 94.00983 | 15.6887 | 1.333333 | Zhang et al. | 15.75097
Cp |  | 97.00964 | 16.4915 | 1.333333 | Zhang et al. | 16.52464
Cp |  | 100.00934 | 17.27939 | 1.333333 | Zhang et al. | 17.29079
Cp |  | 103.00891 | 18.05306 | 1.333333 | Zhang et al. | 18.04834
Cp |  | 106.00838 | 18.81229 | 1.333333 | Zhang et al. | 18.79637
Cp |  | 109.00739 | 19.5166 | 1.333333 | Zhang et al. | 19.53396
Cp |  | 112.00632 | 20.20935 | 1.333333 | Zhang et al. | 20.26047
Cp |  | 115.00545 | 20.92812 | 1.541667 | Zhang et al. | 20.97537
Cp |  | 118.00426 | 21.60642 | 1.541667 | Zhang et al. | 21.67799
Cp |  | 121.00313 | 22.29339 | 1.541667 | Zhang et al. | 22.368
Cp |  | 124.00185 | 22.96014 | 1.541667 | Zhang et al. | 23.045
Cp |  | 127.00028 | 23.5922 | 1.541667 | Zhang et al. | 23.70871
Cp |  | 129.99867 | 24.21849 | 1.541667 | Zhang et al. | 24.35898
Cp |  | 132.9967 | 24.80142 | 1.541667 | Zhang et al. | 24.99562
Cp |  | 135.99439 | 25.341 | 1.541667 | Zhang et al. | 25.61857
Cp |  | 145.37425 | 27.1794 | 1.541667 | Zhang et al. | 27.47992
Cp |  | 154.12448 | 28.70811 | 0 | Zhang et al. | 29.09811
Cp |  | 162.63154 | 30.18018 | 0 | Zhang et al. | 30.56583
Cp |  | 171.38039 | 31.53876 | 0 | Zhang et al. | 31.97212
Cp |  | 180.12833 | 32.78391 | 0 | Zhang et al. | 33.27982
Cp |  | 188.63264 | 33.91572 | 0 | Zhang et al. | 34.46291
Cp |  | 197.13648 | 34.99081 | 0 | Zhang et al. | 35.56504
Cp |  | 5.88769 | 0.01078 | 2.144928 | Jimenez-Segura et al. | 0.008644053
Cp |  | 9.50185 | 0.09389 | 2.144928 | Jimenez-Segura et al. | 0.03633357
Cp |  | 13.11601 | 0.20817 | 2.144928 | Jimenez-Segura et al. | 0.09556278
Cp |  | 16.73017 | 0.26011 | 2.144928 | Jimenez-Segura et al. | 0.1983273
Cp |  | 20.34432 | 0.364 | 2.144928 | Jimenez-Segura et al. | 0.356588
Cp |  | 23.95848 | 0.56658 | 2.144928 | Jimenez-Segura et al. | 0.581974
Cp |  | 27.57264 | 0.85747 | 2.144928 | Jimenez-Segura et al. | 0.8847263
Cp |  | 31.1868 | 1.24705 | 2.144928 | Jimenez-Segura et al. | 1.271915
Cp |  | 34.80095 | 1.73532 | 2.144928 | Jimenez-Segura et al. | 1.745898
Cp |  | 38.41511 | 2.26745 | 2.144928 | Jimenez-Segura et al. | 2.303979
Cp |  | 42.02927 | 2.96119 | 2.144928 | Jimenez-Segura et al. | 2.939339
Cp |  | 45.64343 | 3.65205 | 2.144928 | Jimenez-Segura et al. | 3.642648
Cp |  | 49.25758 | 4.3993 | 2.144928 | Jimenez-Segura et al. | 4.403661
Cp |  | 52.87174 | 5.22595 | 2.144928 | Jimenez-Segura et al. | 5.212419
Cp |  | 56.4859 | 6.07857 | 2.144928 | Jimenez-Segura et al. | 6.05991
Cp |  | 60.10006 | 6.9707 | 2.144928 | Jimenez-Segura et al. | 6.93833
Cp |  | 63.45606 | 7.845 | 2.144928 | Jimenez-Segura et al. | 7.775887
Cp |  | 66.55391 | 8.56161 | 2.144928 | Jimenez-Segura et al. | 8.563683
Cp |  | 69.90991 | 9.46456 | 2.144928 | Jimenez-Segura et al. | 9.429328
Cp |  | 73.52407 | 10.43591 | 2.144928 | Jimenez-Segura et al. | 10.37188
Cp |  | 76.62192 | 11.18079 | 2.144928 | Jimenez-Segura et al. | 11.18544
Cp |  | 79.71977 | 12.00981 | 1.333333 | Jimenez-Segura et al. | 12.00189
Cp |  | 83.33393 | 12.97986 | 1.333333 | Jimenez-Segura et al. | 12.95534
Cp |  | 86.94808 | 13.82958 | 1.333333 | Jimenez-Segura et al. | 13.90698
Cp |  | 90.56224 | 14.82309 | 1.333333 | Jimenez-Segura et al. | 14.85406
Cp |  | 93.91825 | 15.66709 | 1.333333 | Jimenez-Segura et al. | 15.72724
Cp |  | 97.27425 | 16.50815 | 1.333333 | Jimenez-Segura et al. | 16.59255
Cp |  | 100.88841 | 17.44833 | 1.333333 | Jimenez-Segura et al. | 17.51373
Cp |  | 104.50256 | 18.28463 | 1.333333 | Jimenez-Segura et al. | 18.42208
Cp |  | 108.11672 | 19.24559 | 1.333333 | Jimenez-Segura et al. | 19.31602
Cp |  | 111.73088 | 20.06631 | 1.333333 | Jimenez-Segura et al. | 20.19422
Cp |  | 115.34504 | 21.01168 | 1.541667 | Jimenez-Segura et al. | 21.05555
Cp |  | 118.95919 | 21.80642 | 1.541667 | Jimenez-Segura et al. | 21.8991
Cp |  | 122.57335 | 22.65311 | 1.541667 | Jimenez-Segura et al. | 22.72413
Cp |  | 126.18751 | 23.54135 | 1.541667 | Jimenez-Segura et al. | 23.53012
Cp |  | 129.80167 | 24.24259 | 1.541667 | Jimenez-Segura et al. | 24.31667
Cp |  | 133.41582 | 24.99578 | 1.541667 | Jimenez-Segura et al. | 25.08353
Cp |  | 137.02998 | 25.72819 | 1.541667 | Jimenez-Segura et al. | 25.8306
Cp |  | 140.64414 | 26.43462 | 1.541667 | Jimenez-Segura et al. | 26.55787
Cp |  | 144.2583 | 27.12547 | 1.541667 | Jimenez-Segura et al. | 27.26541
Cp |  | 147.87245 | 27.79555 | 1.541667 | Jimenez-Segura et al. | 27.9534
Cp |  | 151.48661 | 28.45004 | 0 | Jimenez-Segura et al. | 28.62208
Cp |  | 155.10077 | 29.06298 | 0 | Jimenez-Segura et al. | 29.27174
Cp |  | 158.71493 | 29.66033 | 0 | Jimenez-Segura et al. | 29.90271
Cp |  | 162.32908 | 30.22133 | 0 | Jimenez-Segura et al. | 30.51538
Cp |  | 165.94324 | 30.79271 | 0 | Jimenez-Segura et al. | 31.11014
Cp |  | 169.5574 | 31.32773 | 0 | Jimenez-Segura et al. | 31.68743
Cp |  | 173.17156 | 31.85756 | 0 | Jimenez-Segura et al. | 32.24768
Cp |  | 176.78571 | 32.35622 | 0 | Jimenez-Segura et al. | 32.79135
Cp |  | 180.39987 | 32.94319 | 0 | Jimenez-Segura et al. | 33.31891
Cp |  | 184.01403 | 33.43146 | 0 | Jimenez-Segura et al. | 33.8308
Cp |  | 187.62819 | 33.87818 | 0 | Jimenez-Segura et al. | 34.3275
Cp |  | 191.24234 | 34.35606 | 0 | Jimenez-Segura et al. | 34.80946
Cp |  | 194.8565 | 34.81317 | 0 | Jimenez-Segura et al. | 35.27715
Cp |  | 198.47066 | 35.22872 | 0 | Jimenez-Segura et al. | 35.731
Cp |  | 202.08482 | 35.65985 | 0 | Jimenez-Segura et al. | 36.17146
Cp |  | 205.69897 | 36.08579 | 0 | Jimenez-Segura et al. | 36.59895
Cp |  | 209.31313 | 36.47537 | 0 | Jimenez-Segura et al. | 37.0139
Cp |  | 212.92729 | 36.80261 | 0 | Jimenez-Segura et al. | 37.41673
Cp |  | 216.54145 | 37.15064 | 0 | Jimenez-Segura et al. | 37.80782
Cp |  | 220.1556 | 37.561 | 0 | Jimenez-Segura et al. | 38.18756
Cp |  | 223.76976 | 37.93499 | 0 | Jimenez-Segura et al. | 38.55633
Cp |  | 227.38392 | 38.2986 | 0 | Jimenez-Segura et al. | 38.91451
Cp |  | 230.99808 | 38.68818 | 0 | Jimenez-Segura et al. | 39.26243
Cp |  | 234.61223 | 38.96867 | 0 | Jimenez-Segura et al. | 39.60044
Cp |  | 238.22639 | 39.19723 | 0 | Jimenez-Segura et al. | 39.92887
Cp |  | 241.84055 | 39.47253 | 0 | Jimenez-Segura et al. | 40.24804
Cp |  | 245.45471 | 39.81536 | 0 | Jimenez-Segura et al. | 40.55825
Cp |  | 249.06886 | 40.05949 | 0 | Jimenez-Segura et al. | 40.85982
Cp |  | 252.68302 | 40.31921 | 0 | Jimenez-Segura et al. | 41.15301
Cp |  | 256.29718 | 40.59971 | 0 | Jimenez-Segura et al. | 41.43812
Cp |  | 259.91134 | 40.82307 | 0 | Jimenez-Segura et al. | 41.7154
Cp |  | 263.52549 | 40.99968 | 0 | Jimenez-Segura et al. | 41.98511
Cp |  | 267.13965 | 41.21784 | 0 | Jimenez-Segura et al. | 42.2475
Cp |  | 270.75381 | 41.45678 | 0 | Jimenez-Segura et al. | 42.50282
Cp |  | 274.36797 | 41.69573 | 0 | Jimenez-Segura et al. | 42.75129
Cp |  | 277.98213 | 41.89831 | 0 | Jimenez-Segura et al. | 42.99313
Cp |  | 281.59628 | 42.10089 | 0 | Jimenez-Segura et al. | 43.22856
Cp |  | 285.21044 | 42.32944 | 0 | Jimenez-Segura et al. | 43.45778
Cp |  | 288.8246 | 42.49566 | 0 | Jimenez-Segura et al. | 43.681
Cp |  | 292.43876 | 42.70863 | 0 | Jimenez-Segura et al. | 43.8984
Cp |  | 296.05291 | 42.84888 | 0 | Jimenez-Segura et al. | 44.11017
Cp |  | 299.66707 | 43.08782 | 0 | Jimenez-Segura et al. | 44.3165
Cp |  | 302.76492 | 43.30183 | 0 | Jimenez-Segura et al. | 44.48914
Cp |  | 81.3065 | 12.31303 | 4 | adiabatic 1 | 12.42052
Cp |  | 83.1984 | 13.06245 | 4 | adiabatic 1 | 12.9196
Cp |  | 85.1425 | 12.9151 | 4 | adiabatic 1 | 13.43196
Cp |  | 86.8365 | 13.92974 | 4 | adiabatic 1 | 13.87765
Cp |  | 88.5666 | 14.39607 | 4 | adiabatic 1 | 14.33182
Cp |  | 90.4992 | 14.90782 | 4 | adiabatic 1 | 14.8376
Cp |  | 92.4321 | 15.41991 | 4 | adiabatic 1 | 15.34144
Cp |  | 94.3632 | 15.92566 | 4 | adiabatic 1 | 15.84246
Cp |  | 96.2955 | 16.41925 | 4 | adiabatic 1 | 16.3411
Cp |  | 98.2308 | 16.93858 | 4 | adiabatic 1 | 16.8375
Cp |  | 100.1672 | 17.44025 | 4 | adiabatic 1 | 17.33088
Cp |  | 102.5601 | 18.05072 | 4 | adiabatic 1 | 17.93557
Cp |  | 105.4383 | 18.79174 | 4 | adiabatic 1 | 18.65497
Cp |  | 108.3187 | 19.51248 | 4 | adiabatic 1 | 19.36553
Cp |  | 111.2035 | 20.20272 | 4 | adiabatic 1 | 20.0671
Cp |  | 114.0907 | 20.89711 | 4.625 | adiabatic 1 | 20.75859
Cp |  | 116.9824 | 21.54334 | 4.625 | adiabatic 1 | 21.43996
Cp |  | 119.8762 | 22.19618 | 4.625 | adiabatic 1 | 22.11021
Cp |  | 122.7775 | 22.84523 | 4.625 | adiabatic 1 | 22.77017
Cp |  | 125.6788 | 23.46904 | 4.625 | adiabatic 1 | 23.41784
Cp |  | 128.5739 | 24.10694 | 4.625 | adiabatic 1 | 24.05167
Cp |  | 131.4716 | 24.70115 | 4.625 | adiabatic 1 | 24.67346
Cp |  | 134.3705 | 25.29459 | 4.625 | adiabatic 1 | 25.2828
Cp |  | 137.2674 | 25.89819 | 4.625 | adiabatic 1 | 25.87899
Cp |  | 140.1634 | 26.46047 | 4.625 | adiabatic 1 | 26.46227
Cp |  | 143.0608 | 27.03226 | 4.625 | adiabatic 1 | 27.03315
Cp |  | 145.9581 | 27.59296 | 4.625 | adiabatic 1 | 27.59141
Cp |  | 148.8539 | 28.12535 | 4.625 | adiabatic 1 | 28.13689
Cp |  | 152.1833 | 28.75715 | 16.44444 | adiabatic 1 | 28.74878
Cp |  | 156.0454 | 29.43045 | 16.44444 | adiabatic 1 | 29.43845
Cp |  | 159.9142 | 30.10968 | 16.44444 | adiabatic 1 | 30.10802
Cp |  | 163.7812 | 30.75702 | 16.44444 | adiabatic 1 | 30.75647
Cp |  | 167.6389 | 31.40548 | 16.44444 | adiabatic 1 | 31.38314
Cp |  | 171.4969 | 32.00642 | 16.44444 | adiabatic 1 | 31.99017
Cp |  | 175.354 | 32.60632 | 16.44444 | adiabatic 1 | 32.57794
Cp |  | 179.2095 | 33.17524 | 16.44444 | adiabatic 1 | 33.1469
Cp |  | 183.064 | 33.73981 | 16.44444 | adiabatic 1 | 33.69773
Cp |  | 186.9148 | 34.26291 | 4.625 | adiabatic 1 | 34.23064
Cp |  | 190.7628 | 34.79611 | 4.625 | adiabatic 1 | 34.74635
Cp |  | 194.6087 | 35.29038 | 4.625 | adiabatic 1 | 35.24553
Cp |  | 198.4516 | 35.78035 | 4.625 | adiabatic 1 | 35.72864
Cp |  | 202.3171 | 36.27608 | 4.625 | adiabatic 1 | 36.19932
Cp |  | 206.2094 | 36.70518 | 4.625 | adiabatic 1 | 36.65831
Cp |  | 210.101 | 37.15482 | 4.625 | adiabatic 1 | 37.10274
Cp |  | 213.9881 | 37.58029 | 4.625 | adiabatic 1 | 37.53272
Cp |  | 217.8635 | 38.00858 | 4.625 | adiabatic 1 | 37.94802
Cp |  | 221.7335 | 38.39949 | 4.625 | adiabatic 1 | 38.34989
Cp |  | 225.604 | 38.79983 | 2.901961 | adiabatic 1 | 38.73941
Cp |  | 229.4604 | 39.17656 | 2.901961 | adiabatic 1 | 39.11563
Cp |  | 233.3101 | 39.54756 | 2.901961 | adiabatic 1 | 39.47978
Cp |  | 237.1594 | 39.89916 | 2.901961 | adiabatic 1 | 39.83288
Cp |  | 240.9936 | 40.23758 | 2.901961 | adiabatic 1 | 40.17406
Cp |  | 244.8184 | 40.5612 | 2.901961 | adiabatic 1 | 40.50427
Cp |  | 248.6397 | 40.89524 | 2.901961 | adiabatic 1 | 40.82445
Cp |  | 252.4444 | 41.19102 | 2.901961 | adiabatic 1 | 41.13391
Cp |  | 256.2373 | 41.49891 | 2.901961 | adiabatic 1 | 41.43346
Cp |  | 260.0259 | 41.78904 | 2.508475 | adiabatic 1 | 41.72406
Cp |  | 263.7943 | 42.06304 | 2.508475 | adiabatic 1 | 42.00487
Cp |  | 267.549 | 42.33349 | 2.508475 | adiabatic 1 | 42.27677
Cp |  | 271.2961 | 42.59444 | 2.508475 | adiabatic 1 | 42.54053
Cp |  | 275.0288 | 42.84916 | 2.508475 | adiabatic 1 | 42.79599
Cp |  | 278.7383 | 43.08682 | 2.508475 | adiabatic 1 | 43.04291
Cp |  | 282.43 | 43.3228 | 2.508475 | adiabatic 1 | 43.28198
Cp |  | 286.1095 | 43.54509 | 2.508475 | adiabatic 1 | 43.51386
Cp |  | 289.7634 | 43.75942 | 2.508475 | adiabatic 1 | 43.73802
Cp |  | 293.3988 | 43.96279 | 2.508475 | adiabatic 1 | 43.9552
Cp |  | 297.02 | 44.15082 | 2 | adiabatic 1 | 44.16591
Cp |  | 300.6141 | 44.35181 | 2 | adiabatic 1 | 44.36968
Cp |  | 304.1836 | 44.5308 | 2 | adiabatic 1 | 44.56693
Cp |  | 307.7368 | 44.71329 | 2 | adiabatic 1 | 44.75837
Cp |  | 311.2625 | 44.90262 | 2 | adiabatic 1 | 44.94362
Cp |  | 314.7675 | 45.0625 | 2 | adiabatic 1 | 45.12329
Cp |  | 318.2579 | 45.2267 | 2 | adiabatic 1 | 45.29789
Cp |  | 321.7184 | 45.40879 | 2 | adiabatic 1 | 45.46686
Cp |  | 325.1594 | 45.55678 | 2 | adiabatic 1 | 45.63092
Cp |  | 328.5841 | 45.73998 | 2 | adiabatic 1 | 45.79039
Cp |  | 331.7222 | 45.86823 | 3.7 | adiabatic 1 | 45.93328
Cp |  | 335.2364 | 46.0896 | 3.7 | adiabatic 1 | 46.08972
Cp |  | 338.736 | 46.3617 | 3.7 | adiabatic 1 | 46.24186
Cp |  | 342.253 | 46.45917 | 3.7 | adiabatic 1 | 46.39119
Cp |  | 345.7711 | 46.53801 | 3.7 | adiabatic 1 | 46.5371
Cp |  | 202.8926 | 36.20699 | 4.625 | adiabatic 2 | 36.26811
Cp |  | 203.409 | 36.29309 | 4.625 | adiabatic 2 | 36.32957
Cp |  | 204.3311 | 36.37317 | 4.625 | adiabatic 2 | 36.43865
Cp |  | 205.2648 | 36.48407 | 4.625 | adiabatic 2 | 36.54827
Cp |  | 206.1969 | 36.59322 | 4.625 | adiabatic 2 | 36.65686
Cp |  | 207.1252 | 36.70874 | 4.625 | adiabatic 2 | 36.76418
Cp |  | 208.053 | 36.77033 | 4.625 | adiabatic 2 | 36.87062
Cp |  | 208.9802 | 36.84826 | 4.625 | adiabatic 2 | 36.97619
Cp |  | 209.904 | 37.01987 | 4.625 | adiabatic 2 | 37.08058
Cp |  | 210.828 | 37.12549 | 4.625 | adiabatic 2 | 37.1842
Cp |  | 211.7486 | 37.22623 | 4.625 | adiabatic 2 | 37.28666
Cp |  | 212.6678 | 37.30787 | 4.625 | adiabatic 2 | 37.3882
Cp |  | 213.5875 | 37.41065 | 4.625 | adiabatic 2 | 37.48903
Cp |  | 214.5053 | 37.51585 | 4.625 | adiabatic 2 | 37.5889
Cp |  | 215.4219 | 37.58801 | 4.625 | adiabatic 2 | 37.6879
Cp |  | 216.3345 | 37.72177 | 4.625 | adiabatic 2 | 37.78573
Cp |  | 217.2463 | 37.79038 | 4.625 | adiabatic 2 | 37.88275
Cp |  | 218.1573 | 37.90694 | 4.625 | adiabatic 2 | 37.97897
Cp |  | 219.0672 | 37.97439 | 4.625 | adiabatic 2 | 38.07437
Cp |  | 219.9741 | 38.07025 | 4.625 | adiabatic 2 | 38.16875
Cp |  | 220.8784 | 38.12908 | 4.625 | adiabatic 2 | 38.26218
Cp |  | 221.7802 | 38.2395 | 4.625 | adiabatic 2 | 38.35466
Cp |  | 222.6814 | 38.32821 | 2.901961 | adiabatic 2 | 38.44641
Cp |  | 223.5805 | 38.4381 | 2.901961 | adiabatic 2 | 38.53729
Cp |  | 224.4791 | 38.58704 | 2.901961 | adiabatic 2 | 38.62746
Cp |  | 225.3771 | 38.62943 | 2.901961 | adiabatic 2 | 38.71691
Cp |  | 226.2711 | 38.67196 | 2.901961 | adiabatic 2 | 38.80533
Cp |  | 227.163 | 38.76435 | 2.901961 | adiabatic 2 | 38.89291
Cp |  | 228.0538 | 38.83798 | 2.901961 | adiabatic 2 | 38.97976
Cp |  | 228.9428 | 38.97855 | 2.901961 | adiabatic 2 | 39.06581
Cp |  | 229.8311 | 39.04737 | 2.901961 | adiabatic 2 | 39.15119
Cp |  | 230.7151 | 39.09205 | 2.901961 | adiabatic 2 | 39.23555
Cp |  | 231.5973 | 39.2349 | 2.901961 | adiabatic 2 | 39.31914
Cp |  | 232.4786 | 39.31654 | 2.901961 | adiabatic 2 | 39.40207
Cp |  | 233.3581 | 39.3731 | 2.901961 | adiabatic 2 | 39.48425
Cp |  | 234.2357 | 39.45523 | 2.901961 | adiabatic 2 | 39.56567
Cp |  | 235.1103 | 39.49268 | 2.901961 | adiabatic 2 | 39.64626
Cp |  | 235.9823 | 39.57006 | 2.901961 | adiabatic 2 | 39.72605
Cp |  | 236.8538 | 39.65311 | 2.901961 | adiabatic 2 | 39.80524
Cp |  | 237.7231 | 39.70875 | 2.901961 | adiabatic 2 | 39.88369
Cp |  | 238.5903 | 39.82202 | 2.901961 | adiabatic 2 | 39.96142
Cp |  | 239.4555 | 39.87137 | 2.901961 | adiabatic 2 | 40.03843
Cp |  | 240.3164 | 39.94993 | 2.901961 | adiabatic 2 | 40.11455
Cp |  | 241.1755 | 40.01456 | 2.901961 | adiabatic 2 | 40.18999
Cp |  | 242.0336 | 40.13762 | 2.901961 | adiabatic 2 | 40.26483
Cp |  | 242.89 | 40.17183 | 2.901961 | adiabatic 2 | 40.33902
Cp |  | 243.7439 | 40.25734 | 2.901961 | adiabatic 2 | 40.41251
Cp |  | 244.5941 | 40.30681 | 2.901961 | adiabatic 2 | 40.48518
Cp |  | 245.4417 | 40.38648 | 2.901961 | adiabatic 2 | 40.55715
Cp |  | 246.2888 | 40.42242 | 2.901961 | adiabatic 2 | 40.62861
Cp |  | 247.1332 | 40.45773 | 2.901961 | adiabatic 2 | 40.69937
Cp |  | 247.9743 | 40.56862 | 2.901961 | adiabatic 2 | 40.76938
Cp |  | 248.8121 | 40.63523 | 2.901961 | adiabatic 2 | 40.83867
Cp |  | 249.6474 | 40.74193 | 2.901961 | adiabatic 2 | 40.90731
Cp |  | 250.483 | 40.77109 | 2.901961 | adiabatic 2 | 40.97552
Cp |  | 251.316 | 40.78359 | 2.901961 | adiabatic 2 | 41.04308
Cp |  | 252.1454 | 40.89762 | 2.901961 | adiabatic 2 | 41.10992
Cp |  | 252.9734 | 40.92867 | 2.901961 | adiabatic 2 | 41.17621
Cp |  | 253.7972 | 40.98424 | 2.901961 | adiabatic 2 | 41.24175
Cp |  | 254.618 | 41.07927 | 2.901961 | adiabatic 2 | 41.30664
Cp |  | 255.4384 | 41.12042 | 2.901961 | adiabatic 2 | 41.37109
Cp |  | 256.2559 | 41.17592 | 2.901961 | adiabatic 2 | 41.4349
Cp |  | 257.0713 | 41.24531 | 2.901961 | adiabatic 2 | 41.49816
Cp |  | 257.8823 | 41.36475 | 2.901961 | adiabatic 2 | 41.56067
Cp |  | 258.6916 | 41.41366 | 2.508475 | adiabatic 2 | 41.62268
Cp |  | 259.5007 | 41.44265 | 2.508475 | adiabatic 2 | 41.68428
Cp |  | 260.3072 | 41.45874 | 2.508475 | adiabatic 2 | 41.7453
Cp |  | 261.1099 | 41.48666 | 2.508475 | adiabatic 2 | 41.80567
Cp |  | 261.908 | 41.55239 | 2.508475 | adiabatic 2 | 41.86532
Cp |  | 262.7033 | 41.64995 | 2.508475 | adiabatic 2 | 41.9244
Cp |  | 263.4984 | 41.67146 | 2.508475 | adiabatic 2 | 41.98311
Cp |  | 264.2902 | 41.73388 | 2.508475 | adiabatic 2 | 42.04123
Cp |  | 265.0793 | 41.8005 | 2.508475 | adiabatic 2 | 42.0988
Cp |  | 265.8654 | 41.88145 | 2.508475 | adiabatic 2 | 42.15581
Cp |  | 266.6478 | 41.93981 | 2.508475 | adiabatic 2 | 42.21222
Cp |  | 267.4282 | 41.95506 | 2.508475 | adiabatic 2 | 42.26814
Cp |  | 268.2074 | 42.01519 | 2.508475 | adiabatic 2 | 42.32366
Cp |  | 268.9836 | 42.06747 | 2.508475 | adiabatic 2 | 42.37864
Cp |  | 269.7574 | 42.10937 | 2.508475 | adiabatic 2 | 42.43312
Cp |  | 270.5272 | 42.1863 | 2.508475 | adiabatic 2 | 42.48701
Cp |  | 271.2949 | 42.22919 | 2.508475 | adiabatic 2 | 42.54045
Cp |  | 272.062 | 42.31081 | 2.508475 | adiabatic 2 | 42.59353
Cp |  | 272.8262 | 42.38057 | 2.508475 | adiabatic 2 | 42.64611
Cp |  | 273.5875 | 42.42349 | 2.508475 | adiabatic 2 | 42.6982
Cp |  | 274.345 | 42.42313 | 2.508475 | adiabatic 2 | 42.74973
Cp |  | 275.0988 | 42.53353 | 2.508475 | adiabatic 2 | 42.80072
Cp |  | 275.8509 | 42.5643 | 2.508475 | adiabatic 2 | 42.85131
Cp |  | 276.6007 | 42.61653 | 2.508475 | adiabatic 2 | 42.90146
Cp |  | 277.348 | 42.66722 | 2.508475 | adiabatic 2 | 42.95116
Cp |  | 278.0912 | 42.69321 | 2.508475 | adiabatic 2 | 43.00032
Cp |  | 278.8307 | 42.74829 | 2.508475 | adiabatic 2 | 43.04897
Cp |  | 279.5691 | 42.83323 | 2.508475 | adiabatic 2 | 43.09728
Cp |  | 280.3052 | 42.85374 | 2.508475 | adiabatic 2 | 43.14518
Cp |  | 281.0379 | 42.93624 | 2.508475 | adiabatic 2 | 43.19259
Cp |  | 281.7686 | 42.98174 | 2.508475 | adiabatic 2 | 43.23962
Cp |  | 282.4947 | 43.03081 | 2.508475 | adiabatic 2 | 43.28611
Cp |  | 283.2177 | 43.09713 | 2.508475 | adiabatic 2 | 43.33215
Cp |  | 283.9403 | 43.1034 | 2.508475 | adiabatic 2 | 43.37792
Cp |  | 284.6602 | 43.13787 | 2.508475 | adiabatic 2 | 43.42327
Cp |  | 285.3768 | 43.21619 | 2.508475 | adiabatic 2 | 43.46818
Cp |  | 286.0884 | 43.35315 | 2.508475 | adiabatic 2 | 43.51255
Cp |  | 286.7991 | 43.34102 | 2.508475 | adiabatic 2 | 43.55663
Cp |  | 287.5071 | 43.33916 | 2.508475 | adiabatic 2 | 43.60031
Cp |  | 288.2111 | 43.42504 | 2.508475 | adiabatic 2 | 43.64352
Cp |  | 288.9133 | 43.47347 | 2.508475 | adiabatic 2 | 43.6864
Cp |  | 289.6134 | 43.43762 | 2.508475 | adiabatic 2 | 43.72894
Cp |  | 290.3072 | 43.55435 | 2.508475 | adiabatic 2 | 43.77087
Cp |  | 290.9989 | 43.57918 | 2.508475 | adiabatic 2 | 43.81247
Cp |  | 291.6888 | 43.67673 | 2.508475 | adiabatic 2 | 43.85376
Cp |  | 292.3767 | 43.74041 | 2.508475 | adiabatic 2 | 43.89471
Cp |  | 293.0614 | 43.79663 | 2.508475 | adiabatic 2 | 43.93528
Cp |  | 293.7417 | 43.82348 | 2.508475 | adiabatic 2 | 43.97539
Cp |  | 294.4189 | 43.89943 | 2.508475 | adiabatic 2 | 44.01511
Cp |  | 295.0954 | 43.86952 | 2 | adiabatic 2 | 44.05461
Cp |  | 295.7676 | 43.93136 | 2 | adiabatic 2 | 44.09366
Cp |  | 296.4364 | 43.95641 | 2 | adiabatic 2 | 44.13232
Cp |  | 297.1004 | 44.01096 | 2 | adiabatic 2 | 44.17052
Cp |  | 297.7619 | 44.04327 | 2 | adiabatic 2 | 44.2084
Cp |  | 298.4202 | 44.09702 | 2 | adiabatic 2 | 44.24592
Cp |  | 299.0753 | 44.15681 | 2 | adiabatic 2 | 44.28308
Cp |  | 299.7271 | 44.19753 | 2 | adiabatic 2 | 44.31988
Cp |  | 300.3761 | 44.24596 | 2 | adiabatic 2 | 44.35635
Cp |  | 301.0207 | 44.25467 | 2 | adiabatic 2 | 44.3924
Cp |  | 301.6604 | 44.33403 | 2 | adiabatic 2 | 44.42802
Cp |  | 302.2991 | 44.37315 | 2 | adiabatic 2 | 44.46342
Cp |  | 302.9343 | 44.44217 | 2 | adiabatic 2 | 44.49847
Cp |  | 303.5675 | 44.44438 | 2 | adiabatic 2 | 44.53324
Cp |  | 304.195 | 44.49151 | 2 | adiabatic 2 | 44.56755
Cp |  | 304.8191 | 44.55312 | 2 | adiabatic 2 | 44.60153
Cp |  | 305.4417 | 44.55488 | 2 | adiabatic 2 | 44.63527
Cp |  | 306.0607 | 44.63738 | 2 | adiabatic 2 | 44.66866
Cp |  | 306.6768 | 44.6493 | 2 | adiabatic 2 | 44.70176
Cp |  | 307.2875 | 44.69114 | 2 | adiabatic 2 | 44.73443
Cp |  | 307.8953 | 44.72781 | 2 | adiabatic 2 | 44.76679
Cp |  | 308.5011 | 44.72385 | 2 | adiabatic 2 | 44.79892
Cp |  | 309.1021 | 44.78651 | 2 | adiabatic 2 | 44.83065
Cp |  | 309.7005 | 44.81994 | 2 | adiabatic 2 | 44.86212
Cp |  | 310.2939 | 44.89973 | 2 | adiabatic 2 | 44.89319
Cp |  | 310.8841 | 44.88615 | 2 | adiabatic 2 | 44.92396
Cp |  | 311.4723 | 44.91824 | 2 | adiabatic 2 | 44.9545
Cp |  | 312.0562 | 44.96186 | 2 | adiabatic 2 | 44.9847
Cp |  | 312.6372 | 44.94924 | 2 | adiabatic 2 | 45.01462
Cp |  | 313.2133 | 45.0313 | 2 | adiabatic 2 | 45.04417
Cp |  | 313.786 | 45.0757 | 2 | adiabatic 2 | 45.07342
Cp |  | 314.3553 | 45.12717 | 2 | adiabatic 2 | 45.10239
Cp |  | 314.9227 | 45.1667 | 2 | adiabatic 2 | 45.13115
Cp |  | 315.4879 | 45.12527 | 2 | adiabatic 2 | 45.15968
Cp |  | 316.0469 | 45.23342 | 2 | adiabatic 2 | 45.18778
Cp |  | 316.6019 | 45.25623 | 2 | adiabatic 2 | 45.21558
Cp |  | 317.1542 | 45.28482 | 2 | adiabatic 2 | 45.24314
Cp |  | 317.7037 | 45.33102 | 2 | adiabatic 2 | 45.27045
Cp |  | 318.2504 | 45.29649 | 2 | adiabatic 2 | 45.29752
Cp |  | 318.7917 | 45.35581 | 2 | adiabatic 2 | 45.32422
Cp |  | 319.3286 | 45.37684 | 2 | adiabatic 2 | 45.3506
Cp |  | 319.8625 | 45.44017 | 2 | adiabatic 2 | 45.37674
Cp |  | 320.3941 | 45.44639 | 2 | adiabatic 2 | 45.40268
Cp |  | 320.9222 | 45.4238 | 2 | adiabatic 2 | 45.42834
Cp |  | 321.4454 | 45.46317 | 2 | adiabatic 2 | 45.45368
Cp |  | 321.9636 | 45.52948 | 2 | adiabatic 2 | 45.47868
Cp |  | 322.4792 | 45.50154 | 2 | adiabatic 2 | 45.50347
Cp |  | 322.992 | 45.5659 | 2 | adiabatic 2 | 45.52804
Cp |  | 323.501 | 45.55525 | 2 | adiabatic 2 | 45.55234
Cp |  | 324.0061 | 45.61835 | 2 | adiabatic 2 | 45.57637
Cp |  | 324.5083 | 45.64249 | 2 | adiabatic 2 | 45.60017
Cp |  | 325.0055 | 45.66444 | 2 | adiabatic 2 | 45.62366
Cp |  | 325.4991 | 45.6694 | 2 | adiabatic 2 | 45.64691
Cp |  | 325.9898 | 45.70377 | 2 | adiabatic 2 | 45.66993
Cp |  | 326.4769 | 45.7566 | 2 | adiabatic 2 | 45.69271
Cp |  | 326.961 | 45.77532 | 2 | adiabatic 2 | 45.71528
Cp |  | 327.4401 | 45.7948 | 2 | adiabatic 2 | 45.73754
Cp |  | 327.9159 | 45.84919 | 2 | adiabatic 2 | 45.75957
Cp |  | 328.3894 | 45.82536 | 2 | adiabatic 2 | 45.78143
Cp |  | 328.8592 | 45.87443 | 2 | adiabatic 2 | 45.80304
Cp |  | 329.3259 | 45.89045 | 2 | adiabatic 2 | 45.82445
Cp |  | 329.7891 | 45.91162 | 2 | adiabatic 2 | 45.84562
Cp |  | 330.2469 | 45.92216 | 2 | adiabatic 2 | 45.86649
Cp |  | 330.4755 | 45.8252 | 2 | adiabatic 2 | 45.87688
Cp |  | 331.0721 | 45.90829 | 3.7 | adiabatic 2 | 45.90393
Cp |  | 331.6654 | 45.93091 | 3.7 | adiabatic 2 | 45.93072
Cp |  | 332.2531 | 45.95768 | 3.7 | adiabatic 2 | 45.95715
Cp |  | 332.8359 | 45.99387 | 3.7 | adiabatic 2 | 45.98326
Cp |  | 333.4163 | 46.06475 | 3.7 | adiabatic 2 | 46.00916
Cp |  | 333.9921 | 46.09101 | 3.7 | adiabatic 2 | 46.03475
Cp |  | 334.5636 | 46.08573 | 3.7 | adiabatic 2 | 46.06005
Cp |  | 335.1331 | 46.12357 | 3.7 | adiabatic 2 | 46.08517
Cp |  | 335.6969 | 46.17906 | 3.7 | adiabatic 2 | 46.10994
Cp |  | 336.2566 | 46.23699 | 3.7 | adiabatic 2 | 46.13444
Cp |  | 336.8144 | 46.22408 | 3.7 | adiabatic 2 | 46.15876
Cp |  | 337.3685 | 46.26613 | 3.7 | adiabatic 2 | 46.18283
Cp |  | 337.9172 | 46.30346 | 3.7 | adiabatic 2 | 46.20658
Cp |  | 338.4612 | 46.34027 | 3.7 | adiabatic 2 | 46.23004
Cp |  | 339.0032 | 46.35056 | 3.7 | adiabatic 2 | 46.25333
Cp |  | 339.5399 | 46.37997 | 3.7 | adiabatic 2 | 46.2763
Cp |  | 340.0721 | 46.4021 | 3.7 | adiabatic 2 | 46.299
Cp |  | 340.6018 | 46.40087 | 3.7 | adiabatic 2 | 46.32152
Cp |  | 341.1262 | 46.41982 | 3.7 | adiabatic 2 | 46.34373
Cp |  | 341.6466 | 46.43359 | 3.7 | adiabatic 2 | 46.36569
Cp |  | 342.1644 | 46.43794 | 3.7 | adiabatic 2 | 46.38747
Cp |  | 342.676 | 46.49413 | 3.7 | adiabatic 2 | 46.40892
Cp |  | 343.1841 | 46.53732 | 3.7 | adiabatic 2 | 46.43014
Cp |  | 343.6901 | 46.59872 | 3.7 | adiabatic 2 | 46.45121
Cp |  | 344.1905 | 46.61128 | 3.7 | adiabatic 2 | 46.47197
Cp |  | 344.6877 | 46.64503 | 3.7 | adiabatic 2 | 46.49253
Cp |  | 345.1824 | 46.68116 | 3.7 | adiabatic 2 | 46.51292
Cp |  | 345.6736 | 46.70366 | 3.7 | adiabatic 2 | 46.53311
Cp |  | 346.1603 | 46.72078 | 3.7 | adiabatic 2 | 46.55304
Cp |  | 346.6432 | 46.71329 | 3.7 | adiabatic 2 | 46.57275
Cp |  | 347.1238 | 46.73605 | 3.7 | adiabatic 2 | 46.5923
Cp |  | 347.6 | 46.71627 | 3.7 | adiabatic 2 | 46.61162
Cp |  | 348.0707 | 46.8055 | 3.7 | adiabatic 2 | 46.63065
Cp |  | 348.5411 | 46.80317 | 3.7 | adiabatic 2 | 46.64961
Cp |  | 349.0067 | 46.84778 | 3.7 | adiabatic 2 | 46.66832
Cp |  | 311.73822 | 45.88847 | 0 | DSC 1 | 44.96827
Cp |  | 312.23653 | 45.91759 | 0 | DSC 1 | 44.994
Cp |  | 312.73484 | 45.94547 | 0 | DSC 1 | 45.01963
Cp |  | 313.23315 | 45.97591 | 0 | DSC 1 | 45.04518
Cp |  | 313.73146 | 46.00613 | 0 | DSC 1 | 45.07064
Cp |  | 314.22977 | 46.03989 | 0 | DSC 1 | 45.09601
Cp |  | 314.72808 | 46.07211 | 0 | DSC 1 | 45.1213
Cp |  | 315.22639 | 46.10032 | 0 | DSC 1 | 45.14649
Cp |  | 315.7247 | 46.1291 | 0 | DSC 1 | 45.1716
Cp |  | 316.22301 | 46.15868 | 0 | DSC 1 | 45.19662
Cp |  | 316.72132 | 46.18766 | 0 | DSC 1 | 45.22155
Cp |  | 317.21963 | 46.21846 | 0 | DSC 1 | 45.2464
Cp |  | 317.71794 | 46.24922 | 0 | DSC 1 | 45.27116
Cp |  | 318.21625 | 46.28139 | 0 | DSC 1 | 45.29583
Cp |  | 318.71456 | 46.31601 | 0 | DSC 1 | 45.32042
Cp |  | 319.21287 | 46.3496 | 0 | DSC 1 | 45.34493
Cp |  | 319.71118 | 46.38326 | 0 | DSC 1 | 45.36935
Cp |  | 320.20949 | 46.417 | 0 | DSC 1 | 45.39368
Cp |  | 320.7078 | 46.45177 | 0 | DSC 1 | 45.41793
Cp |  | 321.20611 | 46.48521 | 0 | DSC 1 | 45.4421
Cp |  | 321.70442 | 46.51599 | 0 | DSC 1 | 45.46619
Cp |  | 322.20273 | 46.5477 | 0 | DSC 1 | 45.49019
Cp |  | 322.70104 | 46.57808 | 0 | DSC 1 | 45.51411
Cp |  | 323.19935 | 46.60906 | 0 | DSC 1 | 45.53795
Cp |  | 323.69766 | 46.63752 | 0 | DSC 1 | 45.5617
Cp |  | 324.19597 | 46.66591 | 0 | DSC 1 | 45.58538
Cp |  | 324.69428 | 46.69628 | 0 | DSC 1 | 45.60897
Cp |  | 325.19259 | 46.72688 | 0 | DSC 1 | 45.63248
Cp |  | 325.6909 | 46.75545 | 0 | DSC 1 | 45.65591
Cp |  | 326.18921 | 46.78201 | 0 | DSC 1 | 45.67927
Cp |  | 326.68752 | 46.80913 | 0 | DSC 1 | 45.70254
Cp |  | 327.18583 | 46.83602 | 0 | DSC 1 | 45.72573
Cp |  | 327.68414 | 46.86323 | 0 | DSC 1 | 45.74885
Cp |  | 328.18245 | 46.88992 | 0 | DSC 1 | 45.77188
Cp |  | 328.68076 | 46.91755 | 0 | DSC 1 | 45.79484
Cp |  | 329.17907 | 46.94459 | 0 | DSC 1 | 45.81772
Cp |  | 329.67738 | 46.97277 | 0 | DSC 1 | 45.84052
Cp |  | 330.17569 | 46.99965 | 0 | DSC 1 | 45.86324
Cp |  | 330.674 | 47.02394 | 0 | DSC 1 | 45.88589
Cp |  | 331.17231 | 47.04804 | 0 | DSC 1 | 45.90846
Cp |  | 331.67062 | 47.07268 | 0 | DSC 1 | 45.93096
Cp |  | 332.16893 | 47.09749 | 0 | DSC 1 | 45.95337
Cp |  | 332.66724 | 47.12165 | 0 | DSC 1 | 45.97572
Cp |  | 333.16555 | 47.14587 | 0 | DSC 1 | 45.99798
Cp |  | 333.66386 | 47.1702 | 0 | DSC 1 | 46.02017
Cp |  | 334.16217 | 47.19571 | 0 | DSC 1 | 46.04229
Cp |  | 334.66048 | 47.22166 | 0 | DSC 1 | 46.06433
Cp |  | 335.15879 | 47.24892 | 0 | DSC 1 | 46.0863
Cp |  | 335.6571 | 47.27707 | 0 | DSC 1 | 46.1082
Cp |  | 336.15541 | 47.30661 | 0 | DSC 1 | 46.13002
Cp |  | 336.65372 | 47.33623 | 0 | DSC 1 | 46.15177
Cp |  | 337.15203 | 47.36559 | 0 | DSC 1 | 46.17344
Cp |  | 337.65034 | 47.39439 | 0 | DSC 1 | 46.19504
Cp |  | 338.14865 | 47.42043 | 0 | DSC 1 | 46.21657
Cp |  | 338.64696 | 47.44584 | 0 | DSC 1 | 46.23803
Cp |  | 339.14527 | 47.47251 | 0 | DSC 1 | 46.25942
Cp |  | 339.64358 | 47.49986 | 0 | DSC 1 | 46.28073
Cp |  | 340.14189 | 47.52726 | 0 | DSC 1 | 46.30197
Cp |  | 340.6402 | 47.55364 | 0 | DSC 1 | 46.32315
Cp |  | 341.13851 | 47.57727 | 0 | DSC 1 | 46.34425
Cp |  | 341.63682 | 47.59939 | 0 | DSC 1 | 46.36528
Cp |  | 342.13513 | 47.62044 | 0 | DSC 1 | 46.38624
Cp |  | 342.63344 | 47.64281 | 0 | DSC 1 | 46.40713
Cp |  | 343.13175 | 47.66546 | 0 | DSC 1 | 46.42796
Cp |  | 343.63006 | 47.68604 | 0 | DSC 1 | 46.44871
Cp |  | 344.12837 | 47.70716 | 0 | DSC 1 | 46.4694
Cp |  | 344.62668 | 47.72816 | 0 | DSC 1 | 46.49001
Cp |  | 345.12499 | 47.74887 | 0 | DSC 1 | 46.51056
Cp |  | 345.6233 | 47.77006 | 0 | DSC 1 | 46.53104
Cp |  | 346.12161 | 47.79331 | 0 | DSC 1 | 46.55145
Cp |  | 346.61992 | 47.81768 | 0 | DSC 1 | 46.5718
Cp |  | 347.11823 | 47.84242 | 0 | DSC 1 | 46.59208
Cp |  | 347.61654 | 47.86656 | 0 | DSC 1 | 46.61229
Cp |  | 348.11485 | 47.88887 | 0 | DSC 1 | 46.63243
Cp |  | 348.61316 | 47.91054 | 0 | DSC 1 | 46.65251
Cp |  | 349.11147 | 47.93201 | 0 | DSC 1 | 46.67253
Cp |  | 349.60978 | 47.95274 | 0 | DSC 1 | 46.69247
Cp |  | 350.10809 | 47.97252 | 0 | DSC 1 | 46.71235
Cp |  | 350.6064 | 47.99175 | 0 | DSC 1 | 46.73217
Cp |  | 351.10471 | 48.01023 | 0 | DSC 1 | 46.75192
Cp |  | 351.60302 | 48.02719 | 0 | DSC 1 | 46.77161
Cp |  | 352.10133 | 48.04274 | 0 | DSC 1 | 46.79123
Cp |  | 352.59964 | 48.05756 | 0 | DSC 1 | 46.81079
Cp |  | 353.09795 | 48.07154 | 0 | DSC 1 | 46.83028
Cp |  | 353.59626 | 48.08652 | 0 | DSC 1 | 46.84971
Cp |  | 354.09457 | 48.10259 | 0 | DSC 1 | 46.86908
Cp |  | 354.59288 | 48.1196 | 0 | DSC 1 | 46.88839
Cp |  | 355.09119 | 48.13758 | 0 | DSC 1 | 46.90763
Cp |  | 355.5895 | 48.15429 | 0 | DSC 1 | 46.92681
Cp |  | 356.08781 | 48.16899 | 0 | DSC 1 | 46.94592
Cp |  | 356.58612 | 48.18231 | 0 | DSC 1 | 46.96498
Cp |  | 357.08443 | 48.19554 | 0 | DSC 1 | 46.98397
Cp |  | 357.58274 | 48.21038 | 0 | DSC 1 | 47.0029
Cp |  | 358.08105 | 48.22535 | 0 | DSC 1 | 47.02177
Cp |  | 358.57936 | 48.23962 | 0 | DSC 1 | 47.04058
Cp |  | 359.07767 | 48.2536 | 0 | DSC 1 | 47.05933
Cp |  | 359.57598 | 48.26743 | 0 | DSC 1 | 47.07801
Cp |  | 360.07429 | 48.28033 | 0 | DSC 1 | 47.09664
Cp |  | 360.5726 | 48.29157 | 0 | DSC 1 | 47.11521
Cp |  | 361.07091 | 48.30205 | 0 | DSC 1 | 47.13372
Cp |  | 361.56922 | 48.31349 | 0 | DSC 1 | 47.15216
Cp |  | 362.06753 | 48.32608 | 0 | DSC 1 | 47.17055
Cp |  | 362.56584 | 48.33978 | 0 | DSC 1 | 47.18888
Cp |  | 363.06415 | 48.35439 | 0 | DSC 1 | 47.20715
Cp |  | 363.56246 | 48.36915 | 0 | DSC 1 | 47.22536
Cp |  | 364.06077 | 48.38442 | 0 | DSC 1 | 47.24351
Cp |  | 364.55908 | 48.401 | 0 | DSC 1 | 47.26161
Cp |  | 365.05739 | 48.41776 | 0 | DSC 1 | 47.27965
Cp |  | 365.5557 | 48.43399 | 0 | DSC 1 | 47.29763
Cp |  | 366.05401 | 48.44967 | 0 | DSC 1 | 47.31555
Cp |  | 366.55232 | 48.46542 | 0 | DSC 1 | 47.33341
Cp |  | 367.05063 | 48.47985 | 0 | DSC 1 | 47.35122
Cp |  | 367.54894 | 48.49405 | 0 | DSC 1 | 47.36897
Cp |  | 368.04725 | 48.50854 | 0 | DSC 1 | 47.38667
Cp |  | 368.54556 | 48.5242 | 0 | DSC 1 | 47.4043
Cp |  | 369.04387 | 48.54019 | 0 | DSC 1 | 47.42189
Cp |  | 369.54218 | 48.55627 | 0 | DSC 1 | 47.43941
Cp |  | 370.04049 | 48.57151 | 0 | DSC 1 | 47.45688
Cp |  | 370.5388 | 48.58707 | 0 | DSC 1 | 47.4743
Cp |  | 371.03711 | 48.60236 | 0 | DSC 1 | 47.49166
Cp |  | 371.53542 | 48.61673 | 0 | DSC 1 | 47.50896
Cp |  | 372.03373 | 48.63242 | 0 | DSC 1 | 47.52621
Cp |  | 372.53204 | 48.65003 | 0 | DSC 1 | 47.54341
Cp |  | 373.03035 | 48.6686 | 0 | DSC 1 | 47.56055
Cp |  | 373.52866 | 48.68809 | 0 | DSC 1 | 47.57764
Cp |  | 374.02697 | 48.70868 | 0 | DSC 1 | 47.59467
Cp |  | 374.52528 | 48.73041 | 0 | DSC 1 | 47.61165
Cp |  | 375.02359 | 48.75377 | 0 | DSC 1 | 47.62857
Cp |  | 375.5219 | 48.77764 | 0 | DSC 1 | 47.64545
Cp |  | 376.02021 | 48.80103 | 0 | DSC 1 | 47.66227
Cp |  | 376.51852 | 48.83347 | 0 | DSC 1 | 47.67903
Cp |  | 377.01683 | 48.85033 | 0 | DSC 1 | 47.69575
Cp |  | 377.51514 | 48.86563 | 0 | DSC 1 | 47.71241
Cp |  | 378.01345 | 48.88008 | 0 | DSC 1 | 47.72902
Cp |  | 378.51176 | 48.89416 | 0 | DSC 1 | 47.74558
Cp |  | 379.01007 | 48.9074 | 0 | DSC 1 | 47.76208
Cp |  | 379.50838 | 48.91965 | 0 | DSC 1 | 47.77854
Cp |  | 380.00669 | 48.93104 | 0 | DSC 1 | 47.79494
Cp |  | 380.505 | 48.94145 | 0 | DSC 1 | 47.81129
Cp |  | 381.00331 | 48.95073 | 0 | DSC 1 | 47.82759
Cp |  | 381.50162 | 48.95987 | 0 | DSC 1 | 47.84384
Cp |  | 381.99993 | 48.96872 | 0 | DSC 1 | 47.86004
Cp |  | 382.49824 | 48.97765 | 0 | DSC 1 | 47.87619
Cp |  | 382.99655 | 48.98662 | 0 | DSC 1 | 47.89229
Cp |  | 383.49486 | 48.99574 | 0 | DSC 1 | 47.90834
Cp |  | 383.99317 | 49.00414 | 0 | DSC 1 | 47.92434
Cp |  | 384.49148 | 49.0122 | 0 | DSC 1 | 47.94029
Cp |  | 384.98979 | 49.02031 | 0 | DSC 1 | 47.95619
Cp |  | 385.4881 | 49.02804 | 0 | DSC 1 | 47.97204
Cp |  | 385.98641 | 49.03517 | 0 | DSC 1 | 47.98784
Cp |  | 386.48472 | 49.0424 | 0 | DSC 1 | 48.00359
Cp |  | 386.98303 | 49.04963 | 0 | DSC 1 | 48.0193
Cp |  | 387.48134 | 49.05569 | 0 | DSC 1 | 48.03495
Cp |  | 387.97965 | 49.06074 | 0 | DSC 1 | 48.05056
Cp |  | 388.47796 | 49.06511 | 0 | DSC 1 | 48.06612
Cp |  | 388.97627 | 49.06957 | 0 | DSC 1 | 48.08163
Cp |  | 389.47458 | 49.07464 | 0 | DSC 1 | 48.09709
Cp |  | 389.97289 | 49.08051 | 0 | DSC 1 | 48.11251
Cp |  | 390.4712 | 49.0864 | 0 | DSC 1 | 48.12788
Cp |  | 390.96951 | 49.09287 | 0 | DSC 1 | 48.1432
Cp |  | 391.46782 | 49.09964 | 0 | DSC 1 | 48.15847
Cp |  | 391.96613 | 49.10712 | 0 | DSC 1 | 48.1737
Cp |  | 392.46444 | 49.11531 | 0 | DSC 1 | 48.18888
Cp |  | 392.96275 | 49.12452 | 0 | DSC 1 | 48.20402
Cp |  | 393.46106 | 49.13629 | 0 | DSC 1 | 48.21911
Cp |  | 393.95937 | 49.1503 | 0 | DSC 1 | 48.23415
Cp |  | 394.45768 | 49.16649 | 0 | DSC 1 | 48.24915
Cp |  | 394.95599 | 49.18378 | 0 | DSC 1 | 48.2641
Cp |  | 395.4543 | 49.20179 | 0 | DSC 1 | 48.279
Cp |  | 395.95261 | 49.21968 | 0 | DSC 1 | 48.29386
Cp |  | 396.45092 | 49.23727 | 0 | DSC 1 | 48.30868
Cp |  | 396.94923 | 49.25443 | 0 | DSC 1 | 48.32345
Cp |  | 397.44754 | 49.27169 | 0 | DSC 1 | 48.33817
Cp |  | 397.94585 | 49.28915 | 0 | DSC 1 | 48.35285
Cp |  | 398.44416 | 49.30605 | 0 | DSC 1 | 48.36749
Cp |  | 398.94247 | 49.32263 | 0 | DSC 1 | 48.38208
Cp |  | 399.44078 | 49.33929 | 0 | DSC 1 | 48.39663
Cp |  | 399.93909 | 49.35603 | 0 | DSC 1 | 48.41113
Cp |  | 400.4374 | 49.37297 | 3.52381 | DSC 1 | 48.42559
Cp |  | 400.93571 | 49.39022 | 3.52381 | DSC 1 | 48.44001
Cp |  | 401.43402 | 49.40734 | 3.52381 | DSC 1 | 48.45438
Cp |  | 401.93233 | 49.42423 | 3.52381 | DSC 1 | 48.46871
Cp |  | 402.43064 | 49.43918 | 3.52381 | DSC 1 | 48.483
Cp |  | 402.92895 | 49.45276 | 3.52381 | DSC 1 | 48.49724
Cp |  | 403.42726 | 49.46542 | 3.52381 | DSC 1 | 48.51144
Cp |  | 403.92557 | 49.47712 | 0.3333333 | DSC 1 | 48.5256
Cp |  | 404.42388 | 49.4883 | 0.3333333 | DSC 1 | 48.53971
Cp |  | 404.92219 | 49.49909 | 0.3333333 | DSC 1 | 48.55379
Cp |  | 405.4205 | 49.5095 | 0.3333333 | DSC 1 | 48.56782
Cp |  | 405.91881 | 49.51964 | 0.3333333 | DSC 1 | 48.5818
Cp |  | 406.41712 | 49.52963 | 0.3333333 | DSC 1 | 48.59575
Cp |  | 406.91543 | 49.54026 | 0.3333333 | DSC 1 | 48.60966
Cp |  | 407.41374 | 49.55047 | 0.3333333 | DSC 1 | 48.62352
Cp |  | 407.91205 | 49.56112 | 0.3333333 | DSC 1 | 48.63734
Cp |  | 408.41036 | 49.57172 | 0.3333333 | DSC 1 | 48.65112
Cp |  | 408.90867 | 49.58186 | 0.3333333 | DSC 1 | 48.66486
Cp |  | 409.40698 | 49.59116 | 0.3333333 | DSC 1 | 48.67856
Cp |  | 409.90529 | 49.59769 | 0.3333333 | DSC 1 | 48.69222
Cp |  | 410.4036 | 49.6061 | 0.3333333 | DSC 1 | 48.70584
Cp |  | 410.90191 | 49.61403 | 0.3333333 | DSC 1 | 48.71941
Cp |  | 411.40022 | 49.62282 | 0.3333333 | DSC 1 | 48.73295
Cp |  | 411.89853 | 49.63256 | 0.3333333 | DSC 1 | 48.74645
Cp |  | 412.39684 | 49.64077 | 0.3333333 | DSC 1 | 48.7599
Cp |  | 412.89515 | 49.6468 | 0.3333333 | DSC 1 | 48.77332
Cp |  | 413.39346 | 49.65308 | 0.3333333 | DSC 1 | 48.7867
Cp |  | 413.89177 | 49.66047 | 0.3333333 | DSC 1 | 48.80004
Cp |  | 414.39008 | 49.66742 | 0.3333333 | DSC 1 | 48.81333
Cp |  | 414.88839 | 49.67594 | 0.3333333 | DSC 1 | 48.82659
Cp |  | 415.3867 | 49.68644 | 0.3333333 | DSC 1 | 48.83981
Cp |  | 415.88501 | 49.69888 | 0.3333333 | DSC 1 | 48.85299
Cp |  | 416.38332 | 49.71113 | 0.3333333 | DSC 1 | 48.86614
Cp |  | 416.88163 | 49.72204 | 0.3333333 | DSC 1 | 48.87924
Cp |  | 417.37994 | 49.73143 | 0.3333333 | DSC 1 | 48.8923
Cp |  | 417.87825 | 49.74024 | 0.3333333 | DSC 1 | 48.90533
Cp |  | 418.37656 | 49.74911 | 0.3333333 | DSC 1 | 48.91832
Cp |  | 418.87487 | 49.759 | 0.3333333 | DSC 1 | 48.93127
Cp |  | 419.37318 | 49.76843 | 0.3333333 | DSC 1 | 48.94418
Cp |  | 419.87149 | 49.77802 | 0.3333333 | DSC 1 | 48.95706
Cp |  | 420.3698 | 49.78826 | 0.3333333 | DSC 1 | 48.96989
Cp |  | 420.86811 | 49.7992 | 0.3333333 | DSC 1 | 48.98269
Cp |  | 421.36642 | 49.81005 | 0.3333333 | DSC 1 | 48.99545
Cp |  | 421.86473 | 49.82196 | 0.3333333 | DSC 1 | 49.00818
Cp |  | 422.36304 | 49.83458 | 0.3333333 | DSC 1 | 49.02086
Cp |  | 422.86135 | 49.84723 | 0.3333333 | DSC 1 | 49.03352
Cp |  | 423.35966 | 49.85944 | 0.3333333 | DSC 1 | 49.04613
Cp |  | 423.85797 | 49.87192 | 0.3333333 | DSC 1 | 49.05871
Cp |  | 424.35628 | 49.88387 | 0.3333333 | DSC 1 | 49.07125
Cp |  | 424.85459 | 49.89587 | 0.3333333 | DSC 1 | 49.08375
Cp |  | 425.3529 | 49.90909 | 0.3333333 | DSC 1 | 49.09622
Cp |  | 425.85121 | 49.92338 | 0.3333333 | DSC 1 | 49.10865
Cp |  | 426.34952 | 49.93765 | 0.3333333 | DSC 1 | 49.12104
Cp |  | 426.84783 | 49.95255 | 0.3333333 | DSC 1 | 49.1334
Cp |  | 427.34614 | 49.96722 | 0.3333333 | DSC 1 | 49.14573
Cp |  | 427.84445 | 49.98148 | 0.3333333 | DSC 1 | 49.15802
Cp |  | 428.34276 | 49.99571 | 0.3333333 | DSC 1 | 49.17027
Cp |  | 428.84107 | 50.01016 | 0.3333333 | DSC 1 | 49.18249
Cp |  | 429.33938 | 50.02426 | 0.3333333 | DSC 1 | 49.19467
Cp |  | 429.83769 | 50.03788 | 0.3333333 | DSC 1 | 49.20681
Cp |  | 430.336 | 50.0524 | 0.3333333 | DSC 1 | 49.21893
Cp |  | 430.83431 | 50.06684 | 0.3333333 | DSC 1 | 49.231
Cp |  | 431.33262 | 50.08022 | 0.3333333 | DSC 1 | 49.24305
Cp |  | 431.83093 | 50.09243 | 0.3333333 | DSC 1 | 49.25505
Cp |  | 432.32924 | 50.10358 | 0.3333333 | DSC 1 | 49.26703
Cp |  | 432.82755 | 50.11615 | 0.3333333 | DSC 1 | 49.27897
Cp |  | 433.32586 | 50.12831 | 0.3333333 | DSC 1 | 49.29087
Cp |  | 433.82417 | 50.1386 | 0.3333333 | DSC 1 | 49.30274
Cp |  | 434.32248 | 50.14853 | 0.3333333 | DSC 1 | 49.31458
Cp |  | 434.82079 | 50.15839 | 0.3333333 | DSC 1 | 49.32638
Cp |  | 435.3191 | 50.16738 | 0.3333333 | DSC 1 | 49.33815
Cp |  | 435.81741 | 50.17483 | 0.3333333 | DSC 1 | 49.34989
Cp |  | 436.31572 | 50.18133 | 0.3333333 | DSC 1 | 49.36159
Cp |  | 436.81403 | 50.18903 | 0.3333333 | DSC 1 | 49.37326
Cp |  | 437.31234 | 50.19595 | 0.3333333 | DSC 1 | 49.38489
Cp |  | 437.81065 | 50.20205 | 0.3333333 | DSC 1 | 49.39649
Cp |  | 438.30896 | 50.20715 | 0.3333333 | DSC 1 | 49.40806
Cp |  | 438.80727 | 50.21152 | 0.3333333 | DSC 1 | 49.4196
Cp |  | 439.30558 | 50.21613 | 0.3333333 | DSC 1 | 49.4311
Cp |  | 439.80389 | 50.22119 | 0.3333333 | DSC 1 | 49.44257
Cp |  | 440.3022 | 50.22739 | 0.3356009 | DSC 1 | 49.45401
Cp |  | 440.80051 | 50.23446 | 0.3356009 | DSC 1 | 49.46542
Cp |  | 441.29882 | 50.24162 | 0.3356009 | DSC 1 | 49.47679
Cp |  | 441.79713 | 50.24712 | 0.3356009 | DSC 1 | 49.48813
Cp |  | 442.29544 | 50.25128 | 0.3356009 | DSC 1 | 49.49944
Cp |  | 442.79375 | 50.25434 | 0.3356009 | DSC 1 | 49.51072
Cp |  | 443.29206 | 50.2578 | 0.3356009 | DSC 1 | 49.52197
Cp |  | 443.79037 | 50.26166 | 0.3356009 | DSC 1 | 49.53318
Cp |  | 444.28868 | 50.26499 | 0.3356009 | DSC 1 | 49.54436
Cp |  | 444.78699 | 50.26908 | 0.3356009 | DSC 1 | 49.55551
Cp |  | 445.2853 | 50.27321 | 0.3356009 | DSC 1 | 49.56663
Cp |  | 445.78361 | 50.2764 | 0.3356009 | DSC 1 | 49.57772
Cp |  | 446.28192 | 50.27838 | 0.3356009 | DSC 1 | 49.58878
Cp |  | 446.78023 | 50.27978 | 0.3356009 | DSC 1 | 49.59981
Cp |  | 447.27854 | 50.28282 | 0.3356009 | DSC 1 | 49.6108
Cp |  | 447.77685 | 50.2877 | 0.3356009 | DSC 1 | 49.62177
Cp |  | 448.27516 | 50.29191 | 0.3356009 | DSC 1 | 49.6327
Cp |  | 448.77347 | 50.29536 | 0.3356009 | DSC 1 | 49.6436
Cp |  | 449.27178 | 50.2985 | 0.3356009 | DSC 1 | 49.65448
Cp |  | 449.77009 | 50.30158 | 0.3356009 | DSC 1 | 49.66532
Cp |  | 450.2684 | 50.30377 | 0.3356009 | DSC 1 | 49.67613
Cp |  | 450.76671 | 50.30633 | 0.3356009 | DSC 1 | 49.68691
Cp |  | 451.26502 | 50.3098 | 0.3356009 | DSC 1 | 49.69766
Cp |  | 451.76333 | 50.31368 | 0.3356009 | DSC 1 | 49.70839
Cp |  | 452.26164 | 50.3178 | 0.3356009 | DSC 1 | 49.71908
Cp |  | 452.75995 | 50.32129 | 0.3356009 | DSC 1 | 49.72974
Cp |  | 453.25826 | 50.32385 | 0.3356009 | DSC 1 | 49.74037
Cp |  | 453.75657 | 50.32593 | 0.3356009 | DSC 1 | 49.75098
Cp |  | 454.25488 | 50.32884 | 0.3356009 | DSC 1 | 49.76155
Cp |  | 454.75319 | 50.3323 | 0.3356009 | DSC 1 | 49.77209
Cp |  | 455.2515 | 50.33614 | 0.3356009 | DSC 1 | 49.78261
Cp |  | 455.74981 | 50.33985 | 0.3356009 | DSC 1 | 49.7931
Cp |  | 456.24812 | 50.34404 | 0.3356009 | DSC 1 | 49.80355
Cp |  | 456.74643 | 50.34679 | 0.3356009 | DSC 1 | 49.81398
Cp |  | 457.24474 | 50.34935 | 0.3356009 | DSC 1 | 49.82438
Cp |  | 457.74305 | 50.35359 | 0.3356009 | DSC 1 | 49.83475
Cp |  | 458.24136 | 50.35813 | 0.3356009 | DSC 1 | 49.84509
Cp |  | 458.73967 | 50.36264 | 0.3356009 | DSC 1 | 49.85541
Cp |  | 459.23798 | 50.36616 | 0.3356009 | DSC 1 | 49.86569
Cp |  | 459.73629 | 50.3698 | 0.3356009 | DSC 1 | 49.87595
Cp |  | 460.2346 | 50.37355 | 0.3356009 | DSC 1 | 49.88618
Cp |  | 460.73291 | 50.37748 | 0.3356009 | DSC 1 | 49.89638
Cp |  | 461.23122 | 50.38118 | 0.3356009 | DSC 1 | 49.90655
Cp |  | 461.72953 | 50.38552 | 0.3356009 | DSC 1 | 49.9167
Cp |  | 462.22784 | 50.39028 | 0.3356009 | DSC 1 | 49.92682
Cp |  | 462.72615 | 50.39525 | 0.3356009 | DSC 1 | 49.9369
Cp |  | 463.22446 | 50.39902 | 0.3356009 | DSC 1 | 49.94697
Cp |  | 463.72277 | 50.40124 | 0.3356009 | DSC 1 | 49.957
Cp |  | 464.22108 | 50.40382 | 0.3356009 | DSC 1 | 49.96701
Cp |  | 464.71939 | 50.40719 | 0.3356009 | DSC 1 | 49.97699
Cp |  | 465.2177 | 50.4119 | 0.3356009 | DSC 1 | 49.98694
Cp |  | 465.71601 | 50.41592 | 0.3356009 | DSC 1 | 49.99687
Cp |  | 466.21432 | 50.42008 | 0.3356009 | DSC 1 | 50.00676
Cp |  | 466.71263 | 50.42473 | 0.3356009 | DSC 1 | 50.01663
Cp |  | 467.21094 | 50.42967 | 0.3356009 | DSC 1 | 50.02648
Cp |  | 467.70925 | 50.43305 | 0.3356009 | DSC 1 | 50.0363
Cp |  | 468.20756 | 50.43655 | 0.3356009 | DSC 1 | 50.04609
Cp |  | 468.70587 | 50.44043 | 0.3356009 | DSC 1 | 50.05585
Cp |  | 469.20418 | 50.44543 | 0.3356009 | DSC 1 | 50.06559
Cp |  | 469.70249 | 50.44933 | 0.3356009 | DSC 1 | 50.0753
Cp |  | 470.2008 | 50.45249 | 0.3356009 | DSC 1 | 50.08499
Cp |  | 470.69911 | 50.45567 | 0.3356009 | DSC 1 | 50.09465
Cp |  | 471.19742 | 50.4582 | 0.3356009 | DSC 1 | 50.10428
Cp |  | 471.69573 | 50.46176 | 0.3356009 | DSC 1 | 50.11389
Cp |  | 472.19404 | 50.46562 | 0.3356009 | DSC 1 | 50.12347
Cp |  | 472.69235 | 50.47011 | 0.3356009 | DSC 1 | 50.13302
Cp |  | 473.19066 | 50.47524 | 0.3356009 | DSC 1 | 50.14255
Cp |  | 473.68897 | 50.47924 | 0.3356009 | DSC 1 | 50.15206
Cp |  | 474.18728 | 50.48286 | 0.3356009 | DSC 1 | 50.16153
Cp |  | 474.68559 | 50.4859 | 0.3356009 | DSC 1 | 50.17099
Cp |  | 475.1839 | 50.48932 | 0.3356009 | DSC 1 | 50.18042
Cp |  | 475.68221 | 50.4943 | 0.3356009 | DSC 1 | 50.18982
Cp |  | 476.18052 | 50.49995 | 0.3356009 | DSC 1 | 50.19919
Cp |  | 476.67883 | 50.50575 | 0.3356009 | DSC 1 | 50.20855
Cp |  | 477.17714 | 50.51134 | 0.3356009 | DSC 1 | 50.21787
Cp |  | 477.67545 | 50.51593 | 0.3356009 | DSC 1 | 50.22717
Cp |  | 478.17376 | 50.51909 | 0.3356009 | DSC 1 | 50.23645
Cp |  | 478.67207 | 50.52271 | 0.3356009 | DSC 1 | 50.2457
Cp |  | 479.17038 | 50.52795 | 0.3356009 | DSC 1 | 50.25493
Cp |  | 479.66869 | 50.53562 | 0.3356009 | DSC 1 | 50.26413
Cp |  | 480.167 | 50.5429 | 0.3356009 | DSC 1 | 50.27331
Cp |  | 480.66531 | 50.54843 | 0.3356009 | DSC 1 | 50.28247
Cp |  | 481.16362 | 50.55386 | 0.3356009 | DSC 1 | 50.2916
Cp |  | 481.66193 | 50.55892 | 0.3356009 | DSC 1 | 50.3007
Cp |  | 482.16024 | 50.56319 | 0.3356009 | DSC 1 | 50.30978
Cp |  | 482.65855 | 50.56756 | 0.3356009 | DSC 1 | 50.31884
Cp |  | 483.15686 | 50.5725 | 0.3356009 | DSC 1 | 50.32787
Cp |  | 483.65517 | 50.57798 | 0.3356009 | DSC 1 | 50.33688
Cp |  | 484.15348 | 50.58351 | 0.3356009 | DSC 1 | 50.34587
Cp |  | 484.65179 | 50.58824 | 0.3356009 | DSC 1 | 50.35483
Cp |  | 485.1501 | 50.59096 | 0.3356009 | DSC 1 | 50.36376
Cp |  | 485.64841 | 50.5925 | 0.3356009 | DSC 1 | 50.37268
Cp |  | 486.14672 | 50.59482 | 0.3356009 | DSC 1 | 50.38157
Cp |  | 486.64503 | 50.59765 | 0.3356009 | DSC 1 | 50.39044
Cp |  | 487.14334 | 50.59996 | 0.3356009 | DSC 1 | 50.39928
Cp |  | 487.64165 | 50.60202 | 0.3356009 | DSC 1 | 50.4081
Cp |  | 488.13996 | 50.60374 | 0.3356009 | DSC 1 | 50.4169
Cp |  | 488.63827 | 50.605 | 0.3356009 | DSC 1 | 50.42567
Cp |  | 489.13658 | 50.60545 | 0.3356009 | DSC 1 | 50.43442
Cp |  | 489.63489 | 50.60615 | 0.3356009 | DSC 1 | 50.44315
Cp |  | 490.1332 | 50.609 | 0.3356009 | DSC 1 | 50.45185
Cp |  | 490.63151 | 50.61096 | 0.3356009 | DSC 1 | 50.46053
Cp |  | 491.12982 | 50.61255 | 0.3356009 | DSC 1 | 50.46919
Cp |  | 491.62813 | 50.61442 | 0.3356009 | DSC 1 | 50.47783
Cp |  | 492.12644 | 50.61633 | 0.3356009 | DSC 1 | 50.48644
Cp |  | 492.62475 | 50.61861 | 0.3356009 | DSC 1 | 50.49504
Cp |  | 493.12306 | 50.62187 | 0.3356009 | DSC 1 | 50.5036
Cp |  | 493.62137 | 50.6276 | 0.3356009 | DSC 1 | 50.51215
Cp |  | 494.11968 | 50.63314 | 0.3356009 | DSC 1 | 50.52068
Cp |  | 494.61799 | 50.63885 | 0.3356009 | DSC 1 | 50.52918
Cp |  | 495.1163 | 50.64451 | 0.3356009 | DSC 1 | 50.53766
Cp |  | 495.61461 | 50.64916 | 0.3356009 | DSC 1 | 50.54612
Cp |  | 496.11292 | 50.65324 | 0.3356009 | DSC 1 | 50.55455
Cp |  | 496.61123 | 50.65739 | 0.3356009 | DSC 1 | 50.56296
Cp |  | 497.10954 | 50.66233 | 0.3356009 | DSC 1 | 50.57136
Cp |  | 497.60785 | 50.66749 | 0.3356009 | DSC 1 | 50.57973
Cp |  | 498.10616 | 50.67247 | 0.3356009 | DSC 1 | 50.58807
Cp |  | 498.60447 | 50.67693 | 0.3356009 | DSC 1 | 50.5964
Cp |  | 499.10278 | 50.6817 | 0.3356009 | DSC 1 | 50.60471
Cp |  | 499.60109 | 50.68607 | 0.3356009 | DSC 1 | 50.61299
Cp |  | 500.0994 | 50.6898 | 0.3356009 | DSC 1 | 50.62125
Cp |  | 500.59771 | 50.69481 | 0.3356009 | DSC 1 | 50.62949
Cp |  | 501.09602 | 50.70049 | 0.3356009 | DSC 1 | 50.63771
Cp |  | 501.59433 | 50.70614 | 0.3356009 | DSC 1 | 50.64591
Cp |  | 502.09264 | 50.71056 | 0.3356009 | DSC 1 | 50.65409
Cp |  | 502.59095 | 50.71441 | 0.3356009 | DSC 1 | 50.66225
Cp |  | 503.08926 | 50.71751 | 0.3356009 | DSC 1 | 50.67038
Cp |  | 503.58757 | 50.72032 | 0.3356009 | DSC 1 | 50.67849
Cp |  | 504.08588 | 50.72341 | 0.3356009 | DSC 1 | 50.68659
Cp |  | 504.58419 | 50.72607 | 0.3356009 | DSC 1 | 50.69466
Cp |  | 505.0825 | 50.72845 | 0.3356009 | DSC 1 | 50.70271
Cp |  | 505.58081 | 50.73169 | 0.3356009 | DSC 1 | 50.71074
Cp |  | 506.07912 | 50.73647 | 0.3356009 | DSC 1 | 50.71875
Cp |  | 506.57743 | 50.74061 | 0.3356009 | DSC 1 | 50.72674
Cp |  | 507.07574 | 50.7441 | 0.3356009 | DSC 1 | 50.73471
Cp |  | 507.57405 | 50.74868 | 0.3356009 | DSC 1 | 50.74266
Cp |  | 508.07236 | 50.75475 | 0.3356009 | DSC 1 | 50.75059
Cp |  | 508.57067 | 50.76034 | 0.3356009 | DSC 1 | 50.7585
Cp |  | 509.06898 | 50.76515 | 0.3356009 | DSC 1 | 50.76639
Cp |  | 509.56729 | 50.76975 | 0.3356009 | DSC 1 | 50.77426
Cp |  | 510.0656 | 50.77312 | 0.3356009 | DSC 1 | 50.7821
Cp |  | 510.56391 | 50.77632 | 0.3356009 | DSC 1 | 50.78993
Cp |  | 511.06222 | 50.77996 | 0.3356009 | DSC 1 | 50.79774
Cp |  | 511.56053 | 50.78342 | 0.3356009 | DSC 1 | 50.80553
Cp |  | 512.05884 | 50.78753 | 0.3356009 | DSC 1 | 50.8133
Cp |  | 512.55715 | 50.79135 | 0.3333333 | DSC 1 | 50.82105
Cp |  | 513.05546 | 50.79574 | 0.3333333 | DSC 1 | 50.82878
Cp |  | 513.55377 | 50.79996 | 0.3333333 | DSC 1 | 50.83649
Cp |  | 514.05208 | 50.80292 | 0.3333333 | DSC 1 | 50.84418
Cp |  | 514.55039 | 50.80641 | 0.3333333 | DSC 1 | 50.85185
Cp |  | 515.0487 | 50.81062 | 0.3333333 | DSC 1 | 50.8595
Cp |  | 515.54701 | 50.81466 | 0.3333333 | DSC 1 | 50.86713
Cp |  | 516.04532 | 50.81802 | 0.3333333 | DSC 1 | 50.87474
Cp |  | 516.54363 | 50.82134 | 0.3333333 | DSC 1 | 50.88234
Cp |  | 517.04194 | 50.82471 | 0.3333333 | DSC 1 | 50.88991
Cp |  | 517.54025 | 50.82716 | 0.3333333 | DSC 1 | 50.89747
Cp |  | 518.03856 | 50.82986 | 0.3333333 | DSC 1 | 50.905
Cp |  | 518.53687 | 50.8331 | 0.3333333 | DSC 1 | 50.91252
Cp |  | 519.03518 | 50.83684 | 0.3333333 | DSC 1 | 50.92002
Cp |  | 519.53349 | 50.84018 | 0.3333333 | DSC 1 | 50.9275
Cp |  | 520.0318 | 50.84384 | 0.3333333 | DSC 1 | 50.93496
Cp |  | 520.53011 | 50.8479 | 0.3333333 | DSC 1 | 50.9424
Cp |  | 521.02842 | 50.85041 | 0.3333333 | DSC 1 | 50.94982
Cp |  | 521.52673 | 50.85287 | 0.3333333 | DSC 1 | 50.95723
Cp |  | 522.02504 | 50.85705 | 0.3333333 | DSC 1 | 50.96461
Cp |  | 522.52335 | 50.86235 | 0.3333333 | DSC 1 | 50.97198
Cp |  | 523.02166 | 50.86866 | 0.3333333 | DSC 1 | 50.97933
Cp |  | 523.51997 | 50.87494 | 0.3333333 | DSC 1 | 50.98666
Cp |  | 524.01828 | 50.88067 | 0.3333333 | DSC 1 | 50.99397
Cp |  | 524.51659 | 50.88532 | 0.3333333 | DSC 1 | 51.00127
Cp |  | 525.0149 | 50.88955 | 0.3333333 | DSC 1 | 51.00854
Cp |  | 525.51321 | 50.89446 | 0.3333333 | DSC 1 | 51.0158
Cp |  | 526.01152 | 50.90078 | 0.3333333 | DSC 1 | 51.02304
Cp |  | 526.50983 | 50.90847 | 0.3333333 | DSC 1 | 51.03026
Cp |  | 527.00814 | 50.91597 | 0.3333333 | DSC 1 | 51.03747
Cp |  | 527.50645 | 50.92384 | 0.3333333 | DSC 1 | 51.04465
Cp |  | 528.00476 | 50.93146 | 0.3333333 | DSC 1 | 51.05182
Cp |  | 528.50307 | 50.93908 | 0.3333333 | DSC 1 | 51.05897
Cp |  | 529.00138 | 50.9473 | 0.3333333 | DSC 1 | 51.0661
Cp |  | 529.49969 | 50.95411 | 0.3333333 | DSC 1 | 51.07322
Cp |  | 529.998 | 50.9598 | 0.3333333 | DSC 1 | 51.08031
Cp |  | 530.49631 | 50.96631 | 0.3333333 | DSC 1 | 51.08739
Cp |  | 530.99462 | 50.97284 | 0.3333333 | DSC 1 | 51.09446
Cp |  | 531.49293 | 50.9794 | 0.3333333 | DSC 1 | 51.1015
Cp |  | 531.99124 | 50.98528 | 0.3333333 | DSC 1 | 51.10853
Cp |  | 532.48955 | 50.99256 | 0.3333333 | DSC 1 | 51.11554
Cp |  | 532.98786 | 51.00166 | 0.3333333 | DSC 1 | 51.12253
Cp |  | 533.48617 | 51.01028 | 0.3333333 | DSC 1 | 51.12951
Cp |  | 533.98448 | 51.01859 | 0.3333333 | DSC 1 | 51.13646
Cp |  | 534.48279 | 51.02708 | 0.3333333 | DSC 1 | 51.14341
Cp |  | 534.9811 | 51.0355 | 0.3333333 | DSC 1 | 51.15033
Cp |  | 535.47941 | 51.04303 | 0.3333333 | DSC 1 | 51.15724
Cp |  | 535.97772 | 51.05096 | 0.3333333 | DSC 1 | 51.16413
Cp |  | 536.47603 | 51.06014 | 0.3333333 | DSC 1 | 51.171
Cp |  | 536.97434 | 51.0695 | 0.3333333 | DSC 1 | 51.17786
Cp |  | 537.47265 | 51.07851 | 0.3333333 | DSC 1 | 51.1847
Cp |  | 537.97096 | 51.08709 | 0.3333333 | DSC 1 | 51.19152
Cp |  | 538.46927 | 51.09576 | 0.3333333 | DSC 1 | 51.19832
Cp |  | 538.96758 | 51.10436 | 0.3333333 | DSC 1 | 51.20511
Cp |  | 539.46589 | 51.11378 | 0.3333333 | DSC 1 | 51.21189
Cp |  | 539.9642 | 51.12329 | 0.3333333 | DSC 1 | 51.21864
Cp |  | 540.46251 | 51.13291 | 0.3333333 | DSC 1 | 51.22538
Cp |  | 540.96082 | 51.14188 | 0.3333333 | DSC 1 | 51.23211
Cp |  | 541.45913 | 51.15036 | 0.3333333 | DSC 1 | 51.23881
Cp |  | 541.95744 | 51.15696 | 0.3333333 | DSC 1 | 51.2455
Cp |  | 542.45575 | 51.16143 | 0.3333333 | DSC 1 | 51.25218
Cp |  | 542.95406 | 51.16678 | 0.3333333 | DSC 1 | 51.25884
Cp |  | 543.45237 | 51.17416 | 0.3333333 | DSC 1 | 51.26548
Cp |  | 543.95068 | 51.18145 | 0.3333333 | DSC 1 | 51.27211
Cp |  | 544.44899 | 51.18889 | 0.3333333 | DSC 1 | 51.27872
Cp |  | 544.9473 | 51.1964 | 0.3333333 | DSC 1 | 51.28531
Cp |  | 545.44561 | 51.20373 | 0.3333333 | DSC 1 | 51.29189
Cp |  | 545.94392 | 51.21034 | 0.3333333 | DSC 1 | 51.29845
Cp |  | 546.44223 | 51.215 | 0.3333333 | DSC 1 | 51.305
Cp |  | 546.94054 | 51.22097 | 0.3333333 | DSC 1 | 51.31153
Cp |  | 547.43885 | 51.22779 | 0.3333333 | DSC 1 | 51.31804
Cp |  | 547.93716 | 51.2351 | 0.3333333 | DSC 1 | 51.32454
Cp |  | 548.43547 | 51.24198 | 0.3333333 | DSC 1 | 51.33102
Cp |  | 548.93378 | 51.24799 | 0.3356009 | DSC 1 | 51.33749
Cp |  | 549.43209 | 51.25407 | 0.3356009 | DSC 1 | 51.34394
Cp |  | 549.9304 | 51.26181 | 0.3356009 | DSC 1 | 51.35038
Cp |  | 550.42871 | 51.2712 | 0.3356009 | DSC 1 | 51.3568
Cp |  | 550.92702 | 51.28158 | 0.3356009 | DSC 1 | 51.36321
Cp |  | 551.42533 | 51.29296 | 0.3356009 | DSC 1 | 51.3696
Cp |  | 551.92364 | 51.30521 | 0.3356009 | DSC 1 | 51.37597
Cp |  | 552.42195 | 51.31896 | 0.3356009 | DSC 1 | 51.38233
Cp |  | 552.92026 | 51.3294 | 0.3356009 | DSC 1 | 51.38867
Cp |  | 553.41857 | 51.33867 | 0.3356009 | DSC 1 | 51.395
Cp |  | 553.91688 | 51.34883 | 0.3356009 | DSC 1 | 51.40132
Cp |  | 554.41519 | 51.35955 | 0.3356009 | DSC 1 | 51.40762
Cp |  | 554.9135 | 51.37083 | 0.3356009 | DSC 1 | 51.4139
Cp |  | 555.41181 | 51.38224 | 0.3356009 | DSC 1 | 51.42017
Cp |  | 555.91012 | 51.393 | 0.3356009 | DSC 1 | 51.42642
Cp |  | 556.40843 | 51.4018 | 0.3356009 | DSC 1 | 51.43266
Cp |  | 556.90674 | 51.40954 | 0.3356009 | DSC 1 | 51.43889
Cp |  | 557.40505 | 51.41945 | 0.3356009 | DSC 1 | 51.4451
Cp |  | 557.90336 | 51.43095 | 0.3356009 | DSC 1 | 51.45129
Cp |  | 558.40167 | 51.4429 | 0.3356009 | DSC 1 | 51.45747
Cp |  | 558.89998 | 51.45549 | 0.3356009 | DSC 1 | 51.46363
Cp |  | 559.39829 | 51.46865 | 0.3356009 | DSC 1 | 51.46979
Cp |  | 559.8966 | 51.47999 | 0.3356009 | DSC 1 | 51.47592
Cp |  | 560.39491 | 51.48973 | 0.3356009 | DSC 1 | 51.48204
Cp |  | 560.89322 | 51.49923 | 0.3356009 | DSC 1 | 51.48815
Cp |  | 561.39153 | 51.50976 | 0.3356009 | DSC 1 | 51.49424
Cp |  | 561.88984 | 51.52168 | 0.3356009 | DSC 1 | 51.50032
Cp |  | 562.38815 | 51.53307 | 0.3356009 | DSC 1 | 51.50638
Cp |  | 562.88646 | 51.54402 | 0.3356009 | DSC 1 | 51.51243
Cp |  | 563.38477 | 51.55447 | 0.3356009 | DSC 1 | 51.51847
Cp |  | 563.88308 | 51.56401 | 0.3356009 | DSC 1 | 51.52449
Cp |  | 564.38139 | 51.5736 | 0.3356009 | DSC 1 | 51.53049
Cp |  | 564.8797 | 51.58434 | 0.3356009 | DSC 1 | 51.53649
Cp |  | 565.37801 | 51.59525 | 0.3356009 | DSC 1 | 51.54246
Cp |  | 565.87632 | 51.60363 | 0.3356009 | DSC 1 | 51.54843
Cp |  | 566.37463 | 51.61337 | 0.3356009 | DSC 1 | 51.55438
Cp |  | 566.87294 | 51.62175 | 0.3356009 | DSC 1 | 51.56032
Cp |  | 567.37125 | 51.6296 | 0.3356009 | DSC 1 | 51.56624
Cp |  | 567.86956 | 51.63808 | 0.3356009 | DSC 1 | 51.57215
Cp |  | 568.36787 | 51.64623 | 0.3356009 | DSC 1 | 51.57804
Cp |  | 568.86618 | 51.65557 | 0.3356009 | DSC 1 | 51.58392
Cp |  | 569.36449 | 51.66537 | 0.3356009 | DSC 1 | 51.58979
Cp |  | 569.8628 | 51.67578 | 0.3356009 | DSC 1 | 51.59564
Cp |  | 570.36111 | 51.68697 | 0.3356009 | DSC 1 | 51.60148
Cp |  | 570.85942 | 51.69752 | 0.3356009 | DSC 1 | 51.60731
Cp |  | 571.35773 | 51.70924 | 0.3356009 | DSC 1 | 51.61312
Cp |  | 571.85604 | 51.72141 | 0.3356009 | DSC 1 | 51.61892
Cp |  | 572.35435 | 51.73455 | 0.3356009 | DSC 1 | 51.6247
Cp |  | 572.85266 | 51.74858 | 0.3356009 | DSC 1 | 51.63047
Cp |  | 573.35097 | 51.76243 | 0.3356009 | DSC 1 | 51.63623
Cp |  | 573.84928 | 51.77633 | 0.3356009 | DSC 1 | 51.64198
Cp |  | 574.34759 | 51.78891 | 0.3356009 | DSC 1 | 51.64771
Cp |  | 574.8459 | 51.80199 | 0.3356009 | DSC 1 | 51.65343
Cp |  | 575.34421 | 51.81646 | 0.3356009 | DSC 1 | 51.65913
Cp |  | 575.84252 | 51.83221 | 0.3356009 | DSC 1 | 51.66482
Cp |  | 576.34083 | 51.84922 | 0.3356009 | DSC 1 | 51.6705
Cp |  | 576.83914 | 51.86609 | 0.3356009 | DSC 1 | 51.67617
Cp |  | 577.33745 | 51.88053 | 0.3356009 | DSC 1 | 51.68182
Cp |  | 577.83576 | 51.89334 | 0.3356009 | DSC 1 | 51.68746
Cp |  | 578.33407 | 51.90699 | 0.3356009 | DSC 1 | 51.69308
Cp |  | 578.83238 | 51.9222 | 0.3356009 | DSC 1 | 51.6987
Cp |  | 579.33069 | 51.93736 | 0.3356009 | DSC 1 | 51.7043
Cp |  | 579.829 | 51.95124 | 0.3356009 | DSC 1 | 51.70988
Cp |  | 580.32731 | 51.96365 | 0.3356009 | DSC 1 | 51.71546
Cp |  | 580.82562 | 51.97602 | 0.3356009 | DSC 1 | 51.72102
Cp |  | 581.32393 | 51.98893 | 0.3356009 | DSC 1 | 51.72657
Cp |  | 581.82224 | 52.00221 | 0.3356009 | DSC 1 | 51.7321
Cp |  | 582.32055 | 52.01596 | 0.3356009 | DSC 1 | 51.73763
Cp |  | 582.81886 | 52.0299 | 0.3356009 | DSC 1 | 51.74314
Cp |  | 583.31717 | 52.04447 | 0.3356009 | DSC 1 | 51.74864
Cp |  | 583.81548 | 52.05763 | 0.3356009 | DSC 1 | 51.75412
Cp |  | 584.31379 | 52.07056 | 0.3356009 | DSC 1 | 51.75959
Cp |  | 584.8121 | 52.0823 | 0.3356009 | DSC 1 | 51.76505
Cp |  | 585.31041 | 52.09233 | 0.3333333 | DSC 1 | 51.7705
Cp |  | 585.80872 | 52.10338 | 0.3333333 | DSC 1 | 51.77594
Cp |  | 586.30703 | 52.11592 | 0.3333333 | DSC 1 | 51.78136
Cp |  | 586.80534 | 52.12984 | 0.3333333 | DSC 1 | 51.78677
Cp |  | 587.30365 | 52.14297 | 0.3333333 | DSC 1 | 51.79217
Cp |  | 587.80196 | 52.15485 | 0.3333333 | DSC 1 | 51.79755
Cp |  | 588.30027 | 52.16662 | 0.3333333 | DSC 1 | 51.80293
Cp |  | 588.79858 | 52.1765 | 0.3333333 | DSC 1 | 51.80829
Cp |  | 589.29689 | 52.18676 | 0.3333333 | DSC 1 | 51.81364
Cp |  | 589.7952 | 52.19774 | 0.3333333 | DSC 1 | 51.81897
Cp |  | 590.29351 | 52.20834 | 0.3333333 | DSC 1 | 51.8243
Cp |  | 590.79182 | 52.21833 | 0.3333333 | DSC 1 | 51.82961
Cp |  | 591.29013 | 52.2282 | 0.3333333 | DSC 1 | 51.83491
Cp |  | 591.78844 | 52.2367 | 0.3333333 | DSC 1 | 51.8402
Cp |  | 592.28675 | 52.24437 | 0.3333333 | DSC 1 | 51.84547
Cp |  | 592.78506 | 52.25318 | 0.3333333 | DSC 1 | 51.85074
Cp |  | 593.28337 | 52.26277 | 0.3333333 | DSC 1 | 51.85599
Cp |  | 593.78168 | 52.27301 | 0.3333333 | DSC 1 | 51.86123
Cp |  | 594.27999 | 52.28294 | 0.3333333 | DSC 1 | 51.86646
Cp |  | 594.7783 | 52.29205 | 0.3333333 | DSC 1 | 51.87168
Cp |  | 595.27661 | 52.30076 | 0.3333333 | DSC 1 | 51.87688
Cp |  | 595.77492 | 52.30789 | 0.3333333 | DSC 1 | 51.88207
Cp |  | 596.27323 | 52.31459 | 0.3333333 | DSC 1 | 51.88726
Cp |  | 596.77154 | 52.32114 | 0.3333333 | DSC 1 | 51.89243
Cp |  | 597.26985 | 52.32613 | 0.3333333 | DSC 1 | 51.89758
Cp |  | 597.76816 | 52.33182 | 0.3333333 | DSC 1 | 51.90273
Cp |  | 598.26647 | 52.33873 | 0.3333333 | DSC 1 | 51.90787
Cp |  | 598.76478 | 52.34439 | 0.3333333 | DSC 1 | 51.91299
Cp |  | 599.26309 | 52.34643 | 0.3333333 | DSC 1 | 51.9181
Cp |  | 599.7614 | 52.35299 | 0.3333333 | DSC 1 | 51.9232
Cp |  | 600.25971 | 52.36158 | 0.3333333 | DSC 1 | 51.92829
Cp |  | 600.75802 | 52.37189 | 0.3333333 | DSC 1 | 51.93337
Cp |  | 601.25633 | 52.38196 | 0.3333333 | DSC 1 | 51.93843
Cp |  | 601.75464 | 52.39433 | 0.3333333 | DSC 1 | 51.94349
Cp |  | 602.25295 | 52.40722 | 0.3333333 | DSC 1 | 51.94853
Cp |  | 602.75126 | 52.41804 | 0.3333333 | DSC 1 | 51.95356
Cp |  | 603.24957 | 52.42751 | 0.3333333 | DSC 1 | 51.95859
Cp |  | 603.74788 | 52.44044 | 0.3333333 | DSC 1 | 51.9636
Cp |  | 604.24619 | 52.45347 | 0.3333333 | DSC 1 | 51.96859
Cp |  | 604.7445 | 52.46587 | 0.3333333 | DSC 1 | 51.97358
Cp |  | 605.24281 | 52.47749 | 0.3333333 | DSC 1 | 51.97856
Cp |  | 605.74112 | 52.48941 | 0.3333333 | DSC 1 | 51.98352
Cp |  | 606.23943 | 52.49903 | 0.3333333 | DSC 1 | 51.98848
Cp |  | 606.73774 | 52.50789 | 0.3333333 | DSC 1 | 51.99342
Cp |  | 607.23605 | 52.51701 | 0.3333333 | DSC 1 | 51.99835
Cp |  | 607.73436 | 52.52626 | 0.3333333 | DSC 1 | 52.00327
Cp |  | 608.23267 | 52.53526 | 0.3333333 | DSC 1 | 52.00818
Cp |  | 608.73098 | 52.54352 | 0.3333333 | DSC 1 | 52.01308
Cp |  | 609.22929 | 52.55073 | 0.3333333 | DSC 1 | 52.01797
Cp |  | 609.7276 | 52.55509 | 0.3333333 | DSC 1 | 52.02285
Cp |  | 610.22591 | 52.55813 | 0.3333333 | DSC 1 | 52.02772
Cp |  | 610.72422 | 52.5634 | 0.3333333 | DSC 1 | 52.03257
Cp |  | 611.22253 | 52.57027 | 0.3333333 | DSC 1 | 52.03742
Cp |  | 611.72084 | 52.57795 | 0.3333333 | DSC 1 | 52.04225
Cp |  | 612.21915 | 52.58491 | 0.3333333 | DSC 1 | 52.04708
Cp |  | 612.71746 | 52.59193 | 0.3333333 | DSC 1 | 52.05189
Cp |  | 613.21577 | 52.59894 | 0.3333333 | DSC 1 | 52.05669
Cp |  | 613.71408 | 52.60594 | 0.3333333 | DSC 1 | 52.06148
Cp |  | 614.21239 | 52.61395 | 0.3333333 | DSC 1 | 52.06627
Cp |  | 614.7107 | 52.62193 | 0.3333333 | DSC 1 | 52.07104
Cp |  | 615.20901 | 52.62999 | 0.3333333 | DSC 1 | 52.0758
Cp |  | 615.70732 | 52.63527 | 0.3333333 | DSC 1 | 52.08055
Cp |  | 616.20563 | 52.64087 | 0.3333333 | DSC 1 | 52.08529
Cp |  | 616.70394 | 52.64551 | 0.3333333 | DSC 1 | 52.09002
Cp |  | 617.20225 | 52.64929 | 0.3333333 | DSC 1 | 52.09473
Cp |  | 617.70056 | 52.65385 | 0.3333333 | DSC 1 | 52.09944
Cp |  | 618.19887 | 52.65976 | 0.3333333 | DSC 1 | 52.10414
Cp |  | 618.69718 | 52.66577 | 0.3333333 | DSC 1 | 52.10883
Cp |  | 619.19549 | 52.67508 | 0.3333333 | DSC 1 | 52.11351
Cp |  | 619.6938 | 52.68398 | 0.3333333 | DSC 1 | 52.11817
Cp |  | 620.19211 | 52.69086 | 0.3333333 | DSC 1 | 52.12283
Cp |  | 620.69042 | 52.69821 | 0.3333333 | DSC 1 | 52.12748
Cp |  | 621.18873 | 52.70772 | 0.3333333 | DSC 1 | 52.13212
Cp |  | 621.68704 | 52.71479 | 0.3356009 | DSC 1 | 52.13674
Cp |  | 622.18535 | 52.7217 | 0.3356009 | DSC 1 | 52.14136
Cp |  | 622.68366 | 52.72732 | 0.3356009 | DSC 1 | 52.14597
Cp |  | 623.18197 | 52.73291 | 0.3356009 | DSC 1 | 52.15056
Cp |  | 623.68028 | 52.73592 | 0.3356009 | DSC 1 | 52.15515
Cp |  | 624.17859 | 52.73816 | 0.3356009 | DSC 1 | 52.15973
Cp |  | 624.6769 | 52.74281 | 0.3356009 | DSC 1 | 52.16429
Cp |  | 625.17521 | 52.74766 | 0.3356009 | DSC 1 | 52.16885
Cp |  | 625.67352 | 52.75402 | 0.3356009 | DSC 1 | 52.1734
Cp |  | 626.17183 | 52.76004 | 0.3356009 | DSC 1 | 52.17793
Cp |  | 626.67014 | 52.7672 | 0.3356009 | DSC 1 | 52.18246
Cp |  | 627.16845 | 52.77408 | 0.3356009 | DSC 1 | 52.18698
Cp |  | 627.66676 | 52.78073 | 0.3356009 | DSC 1 | 52.19149
Cp |  | 628.16507 | 52.78799 | 0.3356009 | DSC 1 | 52.19598
Cp |  | 628.66338 | 52.79665 | 0.3356009 | DSC 1 | 52.20047
Cp |  | 629.16169 | 52.80626 | 0.3356009 | DSC 1 | 52.20495
Cp |  | 629.66 | 52.81555 | 0.3356009 | DSC 1 | 52.20942
Cp |  | 630.15831 | 52.82453 | 0.3356009 | DSC 1 | 52.21388
Cp |  | 630.65662 | 52.8322 | 0.3356009 | DSC 1 | 52.21833
Cp |  | 631.15493 | 52.84104 | 0.3356009 | DSC 1 | 52.22277
Cp |  | 631.65324 | 52.84823 | 0.3356009 | DSC 1 | 52.2272
Cp |  | 632.15155 | 52.85262 | 0.3356009 | DSC 1 | 52.23162
Cp |  | 632.64986 | 52.85817 | 0.3356009 | DSC 1 | 52.23603
Cp |  | 633.14817 | 52.86376 | 0.3356009 | DSC 1 | 52.24043
Cp |  | 633.64648 | 52.87215 | 0.3356009 | DSC 1 | 52.24482
Cp |  | 634.14479 | 52.87431 | 0.3356009 | DSC 1 | 52.24921
Cp |  | 634.6431 | 52.87535 | 0.3356009 | DSC 1 | 52.25358
Cp |  | 635.14141 | 52.87837 | 0.3356009 | DSC 1 | 52.25794
Cp |  | 635.63972 | 52.88432 | 0.3356009 | DSC 1 | 52.2623
Cp |  | 636.13803 | 52.89122 | 0.3356009 | DSC 1 | 52.26664
Cp |  | 636.63634 | 52.89857 | 0.3356009 | DSC 1 | 52.27098
Cp |  | 637.13465 | 52.90626 | 0.3356009 | DSC 1 | 52.27531
Cp |  | 637.63296 | 52.91391 | 0.3356009 | DSC 1 | 52.27963
Cp |  | 638.13127 | 52.91962 | 0.3356009 | DSC 1 | 52.28393
Cp |  | 638.62958 | 52.92504 | 0.3356009 | DSC 1 | 52.28823
Cp |  | 639.12789 | 52.93002 | 0.3356009 | DSC 1 | 52.29252
Cp |  | 639.6262 | 52.93369 | 0.3356009 | DSC 1 | 52.2968
Cp |  | 640.12451 | 52.93757 | 0.3356009 | DSC 1 | 52.30108
Cp |  | 640.62282 | 52.93974 | 0.3356009 | DSC 1 | 52.30534
Cp |  | 641.12113 | 52.94069 | 0.3356009 | DSC 1 | 52.30959
Cp |  | 641.61944 | 52.94187 | 0.3356009 | DSC 1 | 52.31384
Cp |  | 642.11775 | 52.94259 | 0.3356009 | DSC 1 | 52.31807
Cp |  | 642.61606 | 52.94406 | 0.3356009 | DSC 1 | 52.3223
Cp |  | 643.11437 | 52.94429 | 0.3356009 | DSC 1 | 52.32652
Cp |  | 643.61268 | 52.94415 | 0.3356009 | DSC 1 | 52.33073
Cp |  | 644.11099 | 52.94554 | 0.3356009 | DSC 1 | 52.33493
Cp |  | 644.6093 | 52.94504 | 0.3356009 | DSC 1 | 52.33912
Cp |  | 645.10761 | 52.94681 | 0.3356009 | DSC 1 | 52.3433
Cp |  | 645.60592 | 52.94786 | 0.3356009 | DSC 1 | 52.34747
Cp |  | 646.10423 | 52.94989 | 0.3356009 | DSC 1 | 52.35164
Cp |  | 646.60254 | 52.95199 | 0.3356009 | DSC 1 | 52.35579
Cp |  | 647.10085 | 52.95401 | 0.3356009 | DSC 1 | 52.35994
Cp |  | 647.59916 | 52.95607 | 0.3356009 | DSC 1 | 52.36408
Cp |  | 648.09747 | 52.95779 | 0.3356009 | DSC 1 | 52.36821
Cp |  | 648.59578 | 52.95803 | 0.3356009 | DSC 1 | 52.37233
Cp |  | 649.09409 | 52.95709 | 0.3356009 | DSC 1 | 52.37644
Cp |  | 649.5924 | 52.95721 | 0.3356009 | DSC 1 | 52.38054
Cp |  | 650.09071 | 52.95866 | 0.3356009 | DSC 1 | 52.38464
Cp |  | 650.58902 | 52.96157 | 0.3356009 | DSC 1 | 52.38872
Cp |  | 651.08733 | 52.96453 | 0.3356009 | DSC 1 | 52.3928
Cp |  | 651.58564 | 52.96834 | 0.3356009 | DSC 1 | 52.39687
Cp |  | 652.08395 | 52.97307 | 0.3356009 | DSC 1 | 52.40093
Cp |  | 652.58226 | 52.9763 | 0.3356009 | DSC 1 | 52.40498
Cp |  | 653.08057 | 52.98057 | 0.3356009 | DSC 1 | 52.40903
Cp |  | 653.57888 | 52.98813 | 0.3356009 | DSC 1 | 52.41306
Cp |  | 654.07719 | 52.99548 | 0.3356009 | DSC 1 | 52.41709
Cp |  | 654.5755 | 53.00223 | 0.3356009 | DSC 1 | 52.42111
Cp |  | 655.07381 | 53.00831 | 0.3356009 | DSC 1 | 52.42512
Cp |  | 655.57212 | 53.01263 | 0.3356009 | DSC 1 | 52.42912
Cp |  | 656.07043 | 53.01666 | 0.3356009 | DSC 1 | 52.43311
Cp |  | 656.56874 | 53.01983 | 0.3356009 | DSC 1 | 52.4371
Cp |  | 657.06705 | 53.02366 | 0.3356009 | DSC 1 | 52.44107
Cp |  | 657.56536 | 53.02769 | 0.3356009 | DSC 1 | 52.44504
Cp |  | 658.06367 | 53.0326 | 0.3333333 | DSC 1 | 52.449
Cp |  | 658.56198 | 53.03851 | 0.3333333 | DSC 1 | 52.45295
Cp |  | 659.06029 | 53.04358 | 0.3333333 | DSC 1 | 52.4569
Cp |  | 659.5586 | 53.04751 | 0.3333333 | DSC 1 | 52.46083
Cp |  | 660.05691 | 53.05342 | 0.3333333 | DSC 1 | 52.46476
Cp |  | 660.55522 | 53.05991 | 0.3333333 | DSC 1 | 52.46868
Cp |  | 661.05353 | 53.06581 | 0.3333333 | DSC 1 | 52.47259
Cp |  | 661.55184 | 53.07045 | 0.3333333 | DSC 1 | 52.47649
Cp |  | 662.05015 | 53.07385 | 0.3333333 | DSC 1 | 52.48039
Cp |  | 662.54846 | 53.07701 | 0.3333333 | DSC 1 | 52.48427
Cp |  | 663.04677 | 53.07982 | 0.3333333 | DSC 1 | 52.48815
Cp |  | 663.54508 | 53.08458 | 0.3333333 | DSC 1 | 52.49202
Cp |  | 664.04339 | 53.0909 | 0.3333333 | DSC 1 | 52.49588
Cp |  | 664.5417 | 53.09646 | 0.3333333 | DSC 1 | 52.49974
Cp |  | 665.04001 | 53.10089 | 0.3333333 | DSC 1 | 52.50358
Cp |  | 665.53832 | 53.10427 | 0.3333333 | DSC 1 | 52.50742
Cp |  | 666.03663 | 53.10792 | 0.3333333 | DSC 1 | 52.51125
Cp |  | 666.53494 | 53.11113 | 0.3333333 | DSC 1 | 52.51508
Cp |  | 667.03325 | 53.11455 | 0.3333333 | DSC 1 | 52.51889
Cp |  | 667.53156 | 53.11816 | 0.3333333 | DSC 1 | 52.5227
Cp |  | 668.02987 | 53.1217 | 0.3333333 | DSC 1 | 52.5265
Cp |  | 668.52818 | 53.12641 | 0.3333333 | DSC 1 | 52.53029
Cp |  | 669.02649 | 53.13428 | 0.3333333 | DSC 1 | 52.53407
Cp |  | 669.5248 | 53.14235 | 0.3333333 | DSC 1 | 52.53785
Cp |  | 670.02311 | 53.15038 | 0.3333333 | DSC 1 | 52.54162
Cp |  | 670.52142 | 53.15919 | 0.3333333 | DSC 1 | 52.54538
Cp |  | 671.01973 | 53.17127 | 0.3333333 | DSC 1 | 52.54913
Cp |  | 671.51804 | 53.18252 | 0.3333333 | DSC 1 | 52.55288
Cp |  | 672.01635 | 53.19079 | 0.3333333 | DSC 1 | 52.55661
Cp |  | 672.51466 | 53.19746 | 0.3333333 | DSC 1 | 52.56034
Cp |  | 673.01297 | 53.20283 | 0.3333333 | DSC 1 | 52.56407
Cp |  | 673.51128 | 53.20605 | 0.3333333 | DSC 1 | 52.56778
Cp |  | 674.00959 | 53.20694 | 0.3333333 | DSC 1 | 52.57149
Cp |  | 674.5079 | 53.20904 | 0.3333333 | DSC 1 | 52.57519
Cp |  | 675.00621 | 53.21126 | 0.3333333 | DSC 1 | 52.57888
Cp |  | 675.50452 | 53.21446 | 0.3333333 | DSC 1 | 52.58256
Cp |  | 676.00283 | 53.21586 | 0.3333333 | DSC 1 | 52.58624
Cp |  | 676.50114 | 53.21505 | 0.3333333 | DSC 1 | 52.58991
Cp |  | 676.99945 | 53.21195 | 0.3333333 | DSC 1 | 52.59357
Cp |  | 677.49776 | 53.20697 | 0.3333333 | DSC 1 | 52.59723
Cp |  | 677.99607 | 53.20296 | 0.3333333 | DSC 1 | 52.60087
Cp |  | 678.49438 | 53.20314 | 0.3333333 | DSC 1 | 52.60451
Cp |  | 678.99269 | 53.20429 | 0.3333333 | DSC 1 | 52.60815
Cp |  | 679.491 | 53.2081 | 0.3333333 | DSC 1 | 52.61177
Cp |  | 679.98931 | 53.2142 | 0.3333333 | DSC 1 | 52.61539
Cp |  | 680.48762 | 53.22142 | 0.3333333 | DSC 1 | 52.619
Cp |  | 680.98593 | 53.22731 | 0.3333333 | DSC 1 | 52.6226
Cp |  | 681.48424 | 53.2307 | 0.3333333 | DSC 1 | 52.6262
Cp |  | 681.98255 | 53.2307 | 0.3333333 | DSC 1 | 52.62979
Cp |  | 682.48086 | 53.22669 | 0.3333333 | DSC 1 | 52.63337
Cp |  | 682.97917 | 53.22113 | 0.3333333 | DSC 1 | 52.63694
Cp |  | 683.47748 | 53.214 | 0.3333333 | DSC 1 | 52.64051
Cp |  | 683.97579 | 53.2064 | 0.3333333 | DSC 1 | 52.64407
Cp |  | 684.4741 | 53.19956 | 0.3333333 | DSC 1 | 52.64762
Cp |  | 684.97241 | 53.19403 | 0.3333333 | DSC 1 | 52.65117
Cp |  | 685.47072 | 53.19012 | 0.3333333 | DSC 1 | 52.65471
Cp |  | 685.96903 | 53.18931 | 0.3333333 | DSC 1 | 52.65824
Cp |  | 686.46734 | 53.19259 | 0.3333333 | DSC 1 | 52.66176
Cp |  | 686.96565 | 53.1989 | 0.3333333 | DSC 1 | 52.66528
Cp |  | 687.46396 | 53.20515 | 0.3333333 | DSC 1 | 52.66879
Cp |  | 687.96227 | 53.21252 | 0.3333333 | DSC 1 | 52.67229
Cp |  | 688.46058 | 53.22016 | 0.3333333 | DSC 1 | 52.67579
Cp |  | 688.95889 | 53.22879 | 0.3333333 | DSC 1 | 52.67928
Cp |  | 689.4572 | 53.23724 | 0.3333333 | DSC 1 | 52.68276
Cp |  | 689.95551 | 53.24495 | 0.3333333 | DSC 1 | 52.68623
Cp |  | 690.45382 | 53.25288 | 0.3333333 | DSC 1 | 52.6897
Cp |  | 690.95213 | 53.25896 | 0.3333333 | DSC 1 | 52.69316
Cp |  | 691.45044 | 53.26367 | 0.3333333 | DSC 1 | 52.69662
Cp |  | 691.94875 | 53.26886 | 0.3333333 | DSC 1 | 52.70006
Cp |  | 692.44706 | 53.273 | 0.3333333 | DSC 1 | 52.7035
Cp |  | 692.94537 | 53.27814 | 0.3333333 | DSC 1 | 52.70694
Cp |  | 693.44368 | 53.28475 | 0.3333333 | DSC 1 | 52.71036
Cp |  | 693.94199 | 53.29349 | 0.3333333 | DSC 1 | 52.71378
Cp |  | 694.4403 | 53.30097 | 0.5736434 | DSC 1 | 52.7172
Cp |  | 694.93861 | 53.30641 | 0.5736434 | DSC 1 | 52.7206
Cp |  | 695.43692 | 53.31087 | 0.5736434 | DSC 1 | 52.724
Cp |  | 695.93523 | 53.3164 | 0.5736434 | DSC 1 | 52.7274
Cp |  | 696.43354 | 53.32274 | 0.5736434 | DSC 1 | 52.73078
Cp |  | 696.93185 | 53.33039 | 0.5736434 | DSC 1 | 52.73416
Cp |  | 697.43016 | 53.33854 | 0.5736434 | DSC 1 | 52.73753
Cp |  | 697.92847 | 53.34675 | 0.5736434 | DSC 1 | 52.7409
Cp |  | 698.42678 | 53.35399 | 0.5736434 | DSC 1 | 52.74426
Cp |  | 698.92509 | 53.35964 | 0.5736434 | DSC 1 | 52.74761
Cp |  | 699.4234 | 53.36316 | 0.5736434 | DSC 1 | 52.75096
Cp |  | 699.92171 | 53.36739 | 0.5736434 | DSC 1 | 52.7543
Cp |  | 700.42002 | 53.37155 | 0.5736434 | DSC 1 | 52.75763
Cp |  | 700.91833 | 53.37316 | 0.5736434 | DSC 1 | 52.76096
Cp |  | 701.41664 | 53.37339 | 0.5736434 | DSC 1 | 52.76428
Cp |  | 701.91495 | 53.372 | 0.5736434 | DSC 1 | 52.76759
Cp |  | 702.41326 | 53.36893 | 0.5736434 | DSC 1 | 52.7709
Cp |  | 702.91157 | 53.36917 | 0.5736434 | DSC 1 | 52.7742
Cp |  | 703.40988 | 53.37147 | 0.5736434 | DSC 1 | 52.77749
Cp |  | 703.90819 | 53.3727 | 0.5736434 | DSC 1 | 52.78078
Cp |  | 704.4065 | 53.3731 | 0.5736434 | DSC 1 | 52.78406
Cp |  | 704.90481 | 53.3727 | 0.5736434 | DSC 1 | 52.78733
Cp |  | 705.40312 | 53.37249 | 0.5736434 | DSC 1 | 52.7906
Cp |  | 705.90143 | 53.37249 | 0.5736434 | DSC 1 | 52.79386
Cp |  | 706.39974 | 53.3729 | 0.5736434 | DSC 1 | 52.79712
Cp |  | 706.89805 | 53.37446 | 0.5736434 | DSC 1 | 52.80037
Cp |  | 707.39636 | 53.37722 | 0.5736434 | DSC 1 | 52.80361
Cp |  | 707.89467 | 53.37932 | 0.5736434 | DSC 1 | 52.80684
Cp |  | 708.39298 | 53.38084 | 0.5736434 | DSC 1 | 52.81007
Cp |  | 708.89129 | 53.38406 | 0.5736434 | DSC 1 | 52.8133
Cp |  | 709.3896 | 53.38665 | 0.5736434 | DSC 1 | 52.81651
Cp |  | 709.88791 | 53.38945 | 0.5736434 | DSC 1 | 52.81973
Cp |  | 710.38622 | 53.39539 | 0.5736434 | DSC 1 | 52.82293
Cp |  | 710.88453 | 53.40162 | 0.5736434 | DSC 1 | 52.82613
Cp |  | 711.38284 | 53.40641 | 0.5736434 | DSC 1 | 52.82932
Cp |  | 711.88115 | 53.40815 | 0.5736434 | DSC 1 | 52.83251
Cp |  | 712.37946 | 53.40807 | 0.5736434 | DSC 1 | 52.83569
Cp |  | 712.87777 | 53.40733 | 0.5736434 | DSC 1 | 52.83886
Cp |  | 713.37608 | 53.40758 | 0.5736434 | DSC 1 | 52.84203
Cp |  | 713.87439 | 53.40769 | 0.5736434 | DSC 1 | 52.84519
Cp |  | 714.3727 | 53.40804 | 0.5736434 | DSC 1 | 52.84834
Cp |  | 714.87101 | 53.40858 | 0.5736434 | DSC 1 | 52.85149
Cp |  | 715.36932 | 53.40755 | 0.5736434 | DSC 1 | 52.85463
Cp |  | 715.86763 | 53.40761 | 0.5736434 | DSC 1 | 52.85777
Cp |  | 716.36594 | 53.40697 | 0.5736434 | DSC 1 | 52.8609
Cp |  | 716.86425 | 53.40885 | 0.5736434 | DSC 1 | 52.86403
Cp |  | 717.36256 | 53.41504 | 0.5736434 | DSC 1 | 52.86714
Cp |  | 717.86087 | 53.42171 | 0.5736434 | DSC 1 | 52.87026
Cp |  | 718.35918 | 53.4276 | 0.5736434 | DSC 1 | 52.87336
Cp |  | 718.85749 | 53.43207 | 0.5736434 | DSC 1 | 52.87646
Cp |  | 719.3558 | 53.43472 | 0.5736434 | DSC 1 | 52.87956
Cp |  | 719.85411 | 53.43294 | 0.5736434 | DSC 1 | 52.88265
Cp |  | 720.35242 | 53.42817 | 0.5736434 | DSC 1 | 52.88573
Cp |  | 720.85073 | 53.42588 | 0.5736434 | DSC 1 | 52.88881
Cp |  | 721.34904 | 53.42311 | 0.5736434 | DSC 1 | 52.89188
Cp |  | 721.84735 | 53.42064 | 0.5736434 | DSC 1 | 52.89494
Cp |  | 722.34566 | 53.41999 | 0.5736434 | DSC 1 | 52.898
Cp |  | 722.84397 | 53.42226 | 0.5736434 | DSC 1 | 52.90105
Cp |  | 723.34228 | 53.42568 | 0.5736434 | DSC 1 | 52.9041
Cp |  | 723.84059 | 53.42964 | 0.5736434 | DSC 1 | 52.90714
Cp |  | 724.3389 | 53.43277 | 0.5736434 | DSC 1 | 52.91018
Cp |  | 724.83721 | 53.43788 | 0.5736434 | DSC 1 | 52.91321
Cp |  | 725.33552 | 53.44306 | 0.5736434 | DSC 1 | 52.91623
Cp |  | 725.83383 | 53.44512 | 0.5736434 | DSC 1 | 52.91925
Cp |  | 726.33214 | 53.44611 | 0.5736434 | DSC 1 | 52.92226
Cp |  | 726.83045 | 53.44613 | 0.5736434 | DSC 1 | 52.92527
Cp |  | 727.32876 | 53.44833 | 0.5736434 | DSC 1 | 52.92827
Cp |  | 727.82707 | 53.45323 | 0.5736434 | DSC 1 | 52.93126
Cp |  | 728.32538 | 53.46048 | 0.5736434 | DSC 1 | 52.93425
Cp |  | 728.82369 | 53.46603 | 0.5736434 | DSC 1 | 52.93724
Cp |  | 729.322 | 53.47065 | 0.5736434 | DSC 1 | 52.94022
Cp |  | 729.82031 | 53.47452 | 0.5736434 | DSC 1 | 52.94319
Cp |  | 730.31862 | 53.47542 | 0.5736434 | DSC 1 | 52.94615
Cp |  | 730.81693 | 53.47419 | 0.6757991 | DSC 1 | 52.94912
Cp |  | 731.31524 | 53.47435 | 0.6757991 | DSC 1 | 52.95207
Cp |  | 731.81355 | 53.47613 | 0.6757991 | DSC 1 | 52.95502
Cp |  | 732.31186 | 53.48101 | 0.6757991 | DSC 1 | 52.95796
Cp |  | 732.81017 | 53.48651 | 0.6757991 | DSC 1 | 52.9609
Cp |  | 733.30848 | 53.49018 | 0.6757991 | DSC 1 | 52.96384
Cp |  | 733.80679 | 53.49015 | 0.6757991 | DSC 1 | 52.96676
Cp |  | 734.3051 | 53.48794 | 0.6757991 | DSC 1 | 52.96969
Cp |  | 734.80341 | 53.48751 | 0.6757991 | DSC 1 | 52.9726
Cp |  | 735.30172 | 53.48857 | 0.6757991 | DSC 1 | 52.97551
Cp |  | 735.80003 | 53.49248 | 0.6757991 | DSC 1 | 52.97842
Cp |  | 736.29834 | 53.49828 | 0.6757991 | DSC 1 | 52.98132
Cp |  | 736.79665 | 53.50281 | 0.6757991 | DSC 1 | 52.98421
Cp |  | 737.29496 | 53.50587 | 0.6757991 | DSC 1 | 52.9871
Cp |  | 737.79327 | 53.50832 | 0.6757991 | DSC 1 | 52.98998
Cp |  | 738.29158 | 53.50925 | 0.6757991 | DSC 1 | 52.99286
Cp |  | 738.78989 | 53.51094 | 0.6757991 | DSC 1 | 52.99573
Cp |  | 739.2882 | 53.51448 | 0.6757991 | DSC 1 | 52.9986
Cp |  | 739.78651 | 53.52145 | 0.6757991 | DSC 1 | 53.00146
Cp |  | 740.28482 | 53.52883 | 0.6757991 | DSC 1 | 53.00432
Cp |  | 740.78313 | 53.53259 | 0.6757991 | DSC 1 | 53.00717
Cp |  | 741.28144 | 53.53281 | 0.6757991 | DSC 1 | 53.01002
Cp |  | 741.77975 | 53.53643 | 0.6757991 | DSC 1 | 53.01286
Cp |  | 742.27806 | 53.54351 | 0.6757991 | DSC 1 | 53.01569
Cp |  | 742.77637 | 53.55119 | 0.6757991 | DSC 1 | 53.01852
Cp |  | 743.27468 | 53.55725 | 0.6757991 | DSC 1 | 53.02135
Cp |  | 743.77299 | 53.56153 | 0.6757991 | DSC 1 | 53.02416
Cp |  | 744.2713 | 53.56379 | 0.6757991 | DSC 1 | 53.02698
Cp |  | 744.76961 | 53.56382 | 0.6757991 | DSC 1 | 53.02979
Cp |  | 745.26792 | 53.56396 | 0.6757991 | DSC 1 | 53.03259
Cp |  | 745.76623 | 53.56674 | 0.6757991 | DSC 1 | 53.03539
Cp |  | 746.26454 | 53.57453 | 0.6757991 | DSC 1 | 53.03818
Cp |  | 746.76285 | 53.58142 | 0.6757991 | DSC 1 | 53.04097
Cp |  | 747.26116 | 53.59018 | 0.6757991 | DSC 1 | 53.04375
Cp |  | 747.75947 | 53.59695 | 0.6757991 | DSC 1 | 53.04653
Cp |  | 748.25778 | 53.60267 | 0.6757991 | DSC 1 | 53.0493
Cp |  | 748.75609 | 53.60841 | 0.6757991 | DSC 1 | 53.05207
Cp |  | 749.2544 | 53.61356 | 0.6757991 | DSC 1 | 53.05483
Cp |  | 749.75271 | 53.62051 | 0.6757991 | DSC 1 | 53.05758
Cp |  | 750.25102 | 53.62634 | 0.6757991 | DSC 1 | 53.06034
Cp |  | 750.74933 | 53.62881 | 0.6757991 | DSC 1 | 53.06308
Cp |  | 751.24764 | 53.62723 | 0.6757991 | DSC 1 | 53.06582
Cp |  | 751.74595 | 53.62491 | 0.6757991 | DSC 1 | 53.06856
Cp |  | 752.24426 | 53.62462 | 0.6757991 | DSC 1 | 53.07129
Cp |  | 752.74257 | 53.62404 | 0.6757991 | DSC 1 | 53.07402
Cp |  | 753.24088 | 53.62626 | 0.6757991 | DSC 1 | 53.07674
Cp |  | 753.73919 | 53.62871 | 0.6757991 | DSC 1 | 53.07945
Cp |  | 754.2375 | 53.63166 | 0.6757991 | DSC 1 | 53.08216
Cp |  | 754.73581 | 53.63362 | 0.6757991 | DSC 1 | 53.08487
Cp |  | 755.23412 | 53.63415 | 0.6757991 | DSC 1 | 53.08757
Cp |  | 755.73243 | 53.63645 | 0.6757991 | DSC 1 | 53.09026
Cp |  | 756.23074 | 53.63943 | 0.6757991 | DSC 1 | 53.09296
Cp |  | 756.72905 | 53.64082 | 0.6757991 | DSC 1 | 53.09564
Cp |  | 757.22736 | 53.64075 | 0.6757991 | DSC 1 | 53.09832
Cp |  | 757.72567 | 53.64096 | 0.6757991 | DSC 1 | 53.101
Cp |  | 758.22398 | 53.63964 | 0.6757991 | DSC 1 | 53.10367
Cp |  | 758.72229 | 53.6377 | 0.6757991 | DSC 1 | 53.10634
Cp |  | 759.2206 | 53.63669 | 0.6757991 | DSC 1 | 53.109
Cp |  | 759.71891 | 53.63815 | 0.6757991 | DSC 1 | 53.11165
Cp |  | 760.21722 | 53.64288 | 0.6757991 | DSC 1 | 53.1143
Cp |  | 760.71553 | 53.648 | 0.6757991 | DSC 1 | 53.11695
Cp |  | 761.21384 | 53.65168 | 0.6757991 | DSC 1 | 53.11959
Cp |  | 761.71215 | 53.65416 | 0.6757991 | DSC 1 | 53.12223
Cp |  | 762.21046 | 53.65382 | 0.6757991 | DSC 1 | 53.12486
Cp |  | 762.70877 | 53.65047 | 0.6757991 | DSC 1 | 53.12749
Cp |  | 763.20708 | 53.65067 | 0.6757991 | DSC 1 | 53.13011
Cp |  | 763.70539 | 53.65242 | 0.6757991 | DSC 1 | 53.13273
Cp |  | 764.2037 | 53.65383 | 0.6757991 | DSC 1 | 53.13534
Cp |  | 764.70201 | 53.65402 | 0.6757991 | DSC 1 | 53.13795
Cp |  | 765.20032 | 53.65794 | 0.6757991 | DSC 1 | 53.14055
Cp |  | 765.69863 | 53.66233 | 0.6757991 | DSC 1 | 53.14315
Cp |  | 766.19694 | 53.66883 | 0.6757991 | DSC 1 | 53.14574
Cp |  | 766.69525 | 53.67571 | 0.6757991 | DSC 1 | 53.14833
Cp |  | 767.19356 | 53.67925 | 0.7474747 | DSC 1 | 53.15092
Cp |  | 767.69187 | 53.68035 | 0.7474747 | DSC 1 | 53.1535
Cp |  | 768.19018 | 53.68053 | 0.7474747 | DSC 1 | 53.15607
Cp |  | 768.68849 | 53.68079 | 0.7474747 | DSC 1 | 53.15864
Cp |  | 769.1868 | 53.67962 | 0.7474747 | DSC 1 | 53.16121
Cp |  | 769.68511 | 53.68103 | 0.7474747 | DSC 1 | 53.16377
Cp |  | 770.18342 | 53.68442 | 0.7474747 | DSC 1 | 53.16632
Cp |  | 770.68173 | 53.68817 | 0.7474747 | DSC 1 | 53.16887
Cp |  | 771.18004 | 53.69285 | 0.7474747 | DSC 1 | 53.17142
Cp |  | 771.67835 | 53.69727 | 0.7474747 | DSC 1 | 53.17396
Cp |  | 772.17666 | 53.70264 | 0.7474747 | DSC 1 | 53.1765
Cp |  | 772.67497 | 53.70328 | 0.7474747 | DSC 1 | 53.17903
Cp |  | 773.17328 | 53.70092 | 0.7474747 | DSC 1 | 53.18156
Cp |  | 773.67159 | 53.6991 | 0.7474747 | DSC 1 | 53.18409
Cp |  | 774.1699 | 53.69593 | 0.7474747 | DSC 1 | 53.18661
Cp |  | 774.66821 | 53.69416 | 0.7474747 | DSC 1 | 53.18912
Cp |  | 775.16652 | 53.69554 | 0.7474747 | DSC 1 | 53.19163
Cp |  | 775.66483 | 53.70006 | 0.7474747 | DSC 1 | 53.19414
Cp |  | 776.16314 | 53.70412 | 0.7474747 | DSC 1 | 53.19664
Cp |  | 776.66145 | 53.70712 | 0.7474747 | DSC 1 | 53.19913
Cp |  | 777.15976 | 53.7105 | 0.7474747 | DSC 1 | 53.20162
Cp |  | 777.65807 | 53.71368 | 0.7474747 | DSC 1 | 53.20411
Cp |  | 778.15638 | 53.71782 | 0.7474747 | DSC 1 | 53.2066
Cp |  | 778.65469 | 53.72133 | 0.7474747 | DSC 1 | 53.20907
Cp |  | 779.153 | 53.72525 | 0.7474747 | DSC 1 | 53.21155
Cp |  | 779.65131 | 53.72714 | 0.7474747 | DSC 1 | 53.21402
Cp |  | 780.14962 | 53.72729 | 0.7474747 | DSC 1 | 53.21648
Cp |  | 780.64793 | 53.73077 | 0.7474747 | DSC 1 | 53.21894
Cp |  | 781.14624 | 53.73473 | 0.7474747 | DSC 1 | 53.2214
Cp |  | 781.64455 | 53.74112 | 0.7474747 | DSC 1 | 53.22385
Cp |  | 782.14286 | 53.7459 | 0.7474747 | DSC 1 | 53.2263
Cp |  | 782.64117 | 53.75114 | 0.7474747 | DSC 1 | 53.22874
Cp |  | 783.13948 | 53.75563 | 0.7474747 | DSC 1 | 53.23118
Cp |  | 783.63779 | 53.75924 | 0.7474747 | DSC 1 | 53.23362
Cp |  | 784.1361 | 53.76403 | 0.7474747 | DSC 1 | 53.23605
Cp |  | 784.63441 | 53.76946 | 0.7474747 | DSC 1 | 53.23847
Cp |  | 785.13272 | 53.77713 | 0.7474747 | DSC 1 | 53.24089
Cp |  | 785.63103 | 53.78818 | 0.7474747 | DSC 1 | 53.24331
Cp |  | 786.12934 | 53.79558 | 0.7474747 | DSC 1 | 53.24572
Cp |  | 786.62765 | 53.79992 | 0.7474747 | DSC 1 | 53.24813
Cp |  | 787.12596 | 53.80135 | 0.7474747 | DSC 1 | 53.25054
Cp |  | 787.62427 | 53.80417 | 0.7474747 | DSC 1 | 53.25294
Cp |  | 788.12258 | 53.80766 | 0.7474747 | DSC 1 | 53.25533
Cp |  | 788.62089 | 53.81278 | 0.7474747 | DSC 1 | 53.25772
Cp |  | 789.1192 | 53.81727 | 0.7474747 | DSC 1 | 53.26011
Cp |  | 789.61751 | 53.8245 | 0.7474747 | DSC 1 | 53.26249
Cp |  | 790.11582 | 53.82995 | 0.7474747 | DSC 1 | 53.26487
Cp |  | 790.61413 | 53.83216 | 0.7474747 | DSC 1 | 53.26725
Cp |  | 791.11244 | 53.83139 | 0.7474747 | DSC 1 | 53.26962
Cp |  | 791.61075 | 53.82941 | 0.7474747 | DSC 1 | 53.27198
Cp |  | 792.10906 | 53.83066 | 0.7474747 | DSC 1 | 53.27434
Cp |  | 792.60737 | 53.83209 | 0.7474747 | DSC 1 | 53.2767
Cp |  | 793.10568 | 53.83308 | 0.7474747 | DSC 1 | 53.27905
Cp |  | 793.60399 | 53.83545 | 0.7474747 | DSC 1 | 53.2814
Cp |  | 794.1023 | 53.83765 | 0.7474747 | DSC 1 | 53.28375
Cp |  | 794.60061 | 53.84031 | 0.7474747 | DSC 1 | 53.28609
Cp |  | 795.09892 | 53.84352 | 0.7474747 | DSC 1 | 53.28843
Cp |  | 795.59723 | 53.84387 | 0.7474747 | DSC 1 | 53.29076
Cp |  | 796.09554 | 53.84246 | 0.7474747 | DSC 1 | 53.29309
Cp |  | 796.59385 | 53.83974 | 0.7474747 | DSC 1 | 53.29541
Cp |  | 797.09216 | 53.84019 | 0.7474747 | DSC 1 | 53.29773
Cp |  | 797.59047 | 53.84057 | 0.7474747 | DSC 1 | 53.30005
Cp |  | 798.08878 | 53.84099 | 0.7474747 | DSC 1 | 53.30236
Cp |  | 798.58709 | 53.84131 | 0.7474747 | DSC 1 | 53.30467
Cp |  | 799.0854 | 53.83943 | 0.7474747 | DSC 1 | 53.30697
Cp |  | 799.58371 | 53.83933 | 0.7474747 | DSC 1 | 53.30927
Cp |  | 333.67384 | 47.25094 | 0 | DSC 2 | 46.02062
Cp |  | 334.16067 | 47.28312 | 0 | DSC 2 | 46.04223
Cp |  | 334.64751 | 47.31341 | 0 | DSC 2 | 46.06376
Cp |  | 335.13435 | 47.3422 | 0 | DSC 2 | 46.08523
Cp |  | 335.62119 | 47.36998 | 0 | DSC 2 | 46.10662
Cp |  | 336.10802 | 47.39813 | 0 | DSC 2 | 46.12795
Cp |  | 336.59486 | 47.42593 | 0 | DSC 2 | 46.1492
Cp |  | 337.0817 | 47.4546 | 0 | DSC 2 | 46.17039
Cp |  | 337.56854 | 47.48141 | 0 | DSC 2 | 46.1915
Cp |  | 338.05537 | 47.50585 | 0 | DSC 2 | 46.21255
Cp |  | 338.54221 | 47.52851 | 0 | DSC 2 | 46.23352
Cp |  | 339.02905 | 47.55075 | 0 | DSC 2 | 46.25443
Cp |  | 339.51588 | 47.57427 | 0 | DSC 2 | 46.27527
Cp |  | 340.00272 | 47.60008 | 0 | DSC 2 | 46.29605
Cp |  | 340.48956 | 47.62594 | 0 | DSC 2 | 46.31675
Cp |  | 340.9764 | 47.64993 | 0 | DSC 2 | 46.33739
Cp |  | 341.46323 | 47.67202 | 0 | DSC 2 | 46.35796
Cp |  | 341.95007 | 47.69276 | 0 | DSC 2 | 46.37847
Cp |  | 342.43691 | 47.71338 | 0 | DSC 2 | 46.3989
Cp |  | 342.92375 | 47.73407 | 0 | DSC 2 | 46.41927
Cp |  | 343.41058 | 47.75424 | 0 | DSC 2 | 46.43958
Cp |  | 343.89742 | 47.77483 | 0 | DSC 2 | 46.45982
Cp |  | 344.38426 | 47.79429 | 0 | DSC 2 | 46.47999
Cp |  | 344.8711 | 47.81069 | 0 | DSC 2 | 46.5001
Cp |  | 345.35793 | 47.82423 | 0 | DSC 2 | 46.52014
Cp |  | 345.84477 | 47.83552 | 0 | DSC 2 | 46.54012
Cp |  | 346.33161 | 47.8466 | 0 | DSC 2 | 46.56004
Cp |  | 346.81845 | 47.858 | 0 | DSC 2 | 46.57989
Cp |  | 347.30528 | 47.87049 | 0 | DSC 2 | 46.59967
Cp |  | 347.79212 | 47.88236 | 0 | DSC 2 | 46.6194
Cp |  | 348.27896 | 47.89335 | 0 | DSC 2 | 46.63905
Cp |  | 348.7658 | 47.9028 | 0 | DSC 2 | 46.65865
Cp |  | 349.25263 | 47.91188 | 0 | DSC 2 | 46.67818
Cp |  | 349.73947 | 47.92262 | 0 | DSC 2 | 46.69765
Cp |  | 350.22631 | 47.93673 | 0 | DSC 2 | 46.71706
Cp |  | 350.71315 | 47.95425 | 0 | DSC 2 | 46.73641
Cp |  | 351.19998 | 47.97359 | 0 | DSC 2 | 46.75569
Cp |  | 351.68682 | 47.99446 | 0 | DSC 2 | 46.77491
Cp |  | 352.17366 | 48.01538 | 0 | DSC 2 | 46.79407
Cp |  | 352.66049 | 48.03571 | 0 | DSC 2 | 46.81317
Cp |  | 353.14733 | 48.05544 | 0 | DSC 2 | 46.83221
Cp |  | 353.63417 | 48.07528 | 0 | DSC 2 | 46.85119
Cp |  | 354.12101 | 48.09724 | 0 | DSC 2 | 46.87011
Cp |  | 354.60784 | 48.12098 | 0 | DSC 2 | 46.88896
Cp |  | 355.09468 | 48.14398 | 0 | DSC 2 | 46.90776
Cp |  | 355.58152 | 48.16427 | 0 | DSC 2 | 46.9265
Cp |  | 356.06836 | 48.18196 | 0 | DSC 2 | 46.94518
Cp |  | 356.55519 | 48.19646 | 0 | DSC 2 | 46.9638
Cp |  | 357.04203 | 48.2111 | 0 | DSC 2 | 46.98236
Cp |  | 357.52887 | 48.22595 | 0 | DSC 2 | 47.00086
Cp |  | 358.01571 | 48.24107 | 0 | DSC 2 | 47.0193
Cp |  | 358.50254 | 48.25613 | 0 | DSC 2 | 47.03768
Cp |  | 358.98938 | 48.27131 | 0 | DSC 2 | 47.05601
Cp |  | 359.47622 | 48.2868 | 0 | DSC 2 | 47.07428
Cp |  | 359.96306 | 48.30224 | 0 | DSC 2 | 47.09249
Cp |  | 360.44989 | 48.31806 | 0 | DSC 2 | 47.11064
Cp |  | 360.93673 | 48.33401 | 0 | DSC 2 | 47.12874
Cp |  | 361.42357 | 48.35326 | 0 | DSC 2 | 47.14678
Cp |  | 361.91041 | 48.37458 | 0 | DSC 2 | 47.16476
Cp |  | 362.39724 | 48.39575 | 0 | DSC 2 | 47.18268
Cp |  | 362.88408 | 48.41594 | 0 | DSC 2 | 47.20055
Cp |  | 363.37092 | 48.43455 | 0 | DSC 2 | 47.21837
Cp |  | 363.85775 | 48.45466 | 0 | DSC 2 | 47.23613
Cp |  | 364.34459 | 48.4742 | 0 | DSC 2 | 47.25383
Cp |  | 364.83143 | 48.49441 | 0 | DSC 2 | 47.27148
Cp |  | 365.31827 | 48.51494 | 0 | DSC 2 | 47.28907
Cp |  | 365.8051 | 48.53583 | 0 | DSC 2 | 47.3066
Cp |  | 366.29194 | 48.55451 | 0 | DSC 2 | 47.32409
Cp |  | 366.77878 | 48.56995 | 0 | DSC 2 | 47.34151
Cp |  | 367.26562 | 48.58411 | 0 | DSC 2 | 47.35889
Cp |  | 367.75245 | 48.59848 | 0 | DSC 2 | 47.3762
Cp |  | 368.23929 | 48.61407 | 0 | DSC 2 | 47.39347
Cp |  | 368.72613 | 48.63074 | 0 | DSC 2 | 47.41068
Cp |  | 369.21297 | 48.64936 | 0 | DSC 2 | 47.42784
Cp |  | 369.6998 | 48.66878 | 0 | DSC 2 | 47.44494
Cp |  | 370.18664 | 48.68902 | 0 | DSC 2 | 47.462
Cp |  | 370.67348 | 48.70843 | 0 | DSC 2 | 47.47899
Cp |  | 371.16032 | 48.72857 | 0 | DSC 2 | 47.49594
Cp |  | 371.64715 | 48.74989 | 0 | DSC 2 | 47.51283
Cp |  | 372.13399 | 48.77313 | 0 | DSC 2 | 47.52968
Cp |  | 372.62083 | 48.79763 | 0 | DSC 2 | 47.54647
Cp |  | 373.10767 | 48.82042 | 0 | DSC 2 | 47.5632
Cp |  | 373.5945 | 48.83882 | 0 | DSC 2 | 47.57989
Cp |  | 374.08134 | 48.85313 | 0 | DSC 2 | 47.59652
Cp |  | 374.56818 | 48.86532 | 0 | DSC 2 | 47.61311
Cp |  | 375.05501 | 48.87619 | 0 | DSC 2 | 47.62964
Cp |  | 375.54185 | 48.88787 | 0 | DSC 2 | 47.64612
Cp |  | 376.02869 | 48.89995 | 0 | DSC 2 | 47.66255
Cp |  | 376.51553 | 48.91239 | 0 | DSC 2 | 47.67893
Cp |  | 377.00236 | 48.92403 | 0 | DSC 2 | 47.69526
Cp |  | 377.4892 | 48.93113 | 0 | DSC 2 | 47.71154
Cp |  | 377.97604 | 48.9331 | 0 | DSC 2 | 47.72777
Cp |  | 378.46288 | 48.93084 | 0 | DSC 2 | 47.74396
Cp |  | 378.94971 | 48.92769 | 0 | DSC 2 | 47.76009
Cp |  | 379.43655 | 48.92585 | 0 | DSC 2 | 47.77617
Cp |  | 379.92339 | 48.92494 | 0 | DSC 2 | 47.7922
Cp |  | 380.41023 | 48.9211 | 0 | DSC 2 | 47.80819
Cp |  | 380.89706 | 48.91761 | 0 | DSC 2 | 47.82412
Cp |  | 381.3839 | 48.91495 | 0 | DSC 2 | 47.84001
Cp |  | 381.87074 | 48.91452 | 0 | DSC 2 | 47.85585
Cp |  | 382.35758 | 48.91575 | 0 | DSC 2 | 47.87164
Cp |  | 382.84441 | 48.9189 | 0 | DSC 2 | 47.88738
Cp |  | 383.33125 | 48.92538 | 0 | DSC 2 | 47.90307
Cp |  | 383.81809 | 48.93424 | 0 | DSC 2 | 47.91872
Cp |  | 384.30493 | 48.94454 | 0 | DSC 2 | 47.93432
Cp |  | 384.79176 | 48.95406 | 0 | DSC 2 | 47.94987
Cp |  | 385.2786 | 48.96266 | 0 | DSC 2 | 47.96538
Cp |  | 385.76544 | 48.97044 | 0 | DSC 2 | 47.98084
Cp |  | 386.25228 | 48.97837 | 0 | DSC 2 | 47.99625
Cp |  | 386.73911 | 48.98732 | 0 | DSC 2 | 48.01161
Cp |  | 387.22595 | 48.99583 | 0 | DSC 2 | 48.02693
Cp |  | 387.71279 | 49.00292 | 0 | DSC 2 | 48.04221
Cp |  | 388.19962 | 49.00755 | 0 | DSC 2 | 48.05743
Cp |  | 388.68646 | 49.01117 | 0 | DSC 2 | 48.07261
Cp |  | 389.1733 | 49.01403 | 0 | DSC 2 | 48.08775
Cp |  | 389.66014 | 49.0174 | 0 | DSC 2 | 48.10284
Cp |  | 390.14697 | 49.02099 | 0 | DSC 2 | 48.11788
Cp |  | 390.63381 | 49.02299 | 0 | DSC 2 | 48.13288
Cp |  | 391.12065 | 49.02304 | 0 | DSC 2 | 48.14784
Cp |  | 391.60749 | 49.0216 | 0 | DSC 2 | 48.16275
Cp |  | 392.09432 | 49.01966 | 0 | DSC 2 | 48.17761
Cp |  | 392.58116 | 49.01745 | 0 | DSC 2 | 48.19243
Cp |  | 393.068 | 49.01575 | 0 | DSC 2 | 48.20721
Cp |  | 393.55484 | 49.01581 | 0 | DSC 2 | 48.22194
Cp |  | 394.04167 | 49.018 | 0 | DSC 2 | 48.23663
Cp |  | 394.52851 | 49.02022 | 0 | DSC 2 | 48.25128
Cp |  | 395.01535 | 49.02031 | 0 | DSC 2 | 48.26588
Cp |  | 395.50219 | 49.01721 | 0 | DSC 2 | 48.28043
Cp |  | 395.98902 | 49.01059 | 0 | DSC 2 | 48.29495
Cp |  | 396.47586 | 49.00241 | 0 | DSC 2 | 48.30942
Cp |  | 396.9627 | 48.99373 | 0 | DSC 2 | 48.32385
Cp |  | 397.44954 | 48.98908 | 0 | DSC 2 | 48.33823
Cp |  | 397.93637 | 48.98884 | 0 | DSC 2 | 48.35258
Cp |  | 398.42321 | 48.99128 | 0 | DSC 2 | 48.36688
Cp |  | 398.91005 | 48.99344 | 0 | DSC 2 | 48.38113
Cp |  | 399.39688 | 48.99612 | 0 | DSC 2 | 48.39535
Cp |  | 399.88372 | 48.99892 | 0 | DSC 2 | 48.40952
Cp |  | 400.37056 | 49.00294 | 3.52381 | DSC 2 | 48.42366
Cp |  | 400.8574 | 49.00971 | 3.52381 | DSC 2 | 48.43775
Cp |  | 401.34423 | 49.02012 | 3.52381 | DSC 2 | 48.45179
Cp |  | 401.83107 | 49.03128 | 3.52381 | DSC 2 | 48.4658
Cp |  | 402.31791 | 49.03958 | 3.52381 | DSC 2 | 48.47977
Cp |  | 402.80475 | 49.04433 | 3.52381 | DSC 2 | 48.49369
Cp |  | 403.29158 | 49.04493 | 3.52381 | DSC 2 | 48.50758
Cp |  | 403.77842 | 49.04411 | 0.3333333 | DSC 2 | 48.52142
Cp |  | 404.26526 | 49.04504 | 0.3333333 | DSC 2 | 48.53522
Cp |  | 404.7521 | 49.04824 | 0.3333333 | DSC 2 | 48.54899
Cp |  | 405.23893 | 49.05413 | 0.3333333 | DSC 2 | 48.56271
Cp |  | 405.72577 | 49.0603 | 0.3333333 | DSC 2 | 48.57639
Cp |  | 406.21261 | 49.06643 | 0.3333333 | DSC 2 | 48.59003
Cp |  | 406.69945 | 49.07284 | 0.3333333 | DSC 2 | 48.60363
Cp |  | 407.18628 | 49.08068 | 0.3333333 | DSC 2 | 48.6172
Cp |  | 407.67312 | 49.09037 | 0.3333333 | DSC 2 | 48.63072
Cp |  | 408.15996 | 49.10172 | 0.3333333 | DSC 2 | 48.6442
Cp |  | 408.6468 | 49.11532 | 0.3333333 | DSC 2 | 48.65765
Cp |  | 409.13363 | 49.12886 | 0.3333333 | DSC 2 | 48.67105
Cp |  | 409.62047 | 49.14108 | 0.3333333 | DSC 2 | 48.68442
Cp |  | 410.10731 | 49.15307 | 0.3333333 | DSC 2 | 48.69775
Cp |  | 410.59414 | 49.16494 | 0.3333333 | DSC 2 | 48.71103
Cp |  | 411.08098 | 49.17828 | 0.3333333 | DSC 2 | 48.72428
Cp |  | 411.56782 | 49.19355 | 0.3333333 | DSC 2 | 48.7375
Cp |  | 412.05466 | 49.20839 | 0.3333333 | DSC 2 | 48.75067
Cp |  | 412.54149 | 49.22155 | 0.3333333 | DSC 2 | 48.7638
Cp |  | 413.02833 | 49.23334 | 0.3333333 | DSC 2 | 48.7769
Cp |  | 413.51517 | 49.24461 | 0.3333333 | DSC 2 | 48.78996
Cp |  | 414.00201 | 49.25639 | 0.3333333 | DSC 2 | 48.80298
Cp |  | 414.48884 | 49.26845 | 0.3333333 | DSC 2 | 48.81596
Cp |  | 414.97568 | 49.28194 | 0.3333333 | DSC 2 | 48.82891
Cp |  | 415.46252 | 49.295 | 0.3333333 | DSC 2 | 48.84182
Cp |  | 415.94936 | 49.30922 | 0.3333333 | DSC 2 | 48.85469
Cp |  | 416.43619 | 49.32167 | 0.3333333 | DSC 2 | 48.86753
Cp |  | 416.92303 | 49.33131 | 0.3333333 | DSC 2 | 48.88033
Cp |  | 417.40987 | 49.33847 | 0.3333333 | DSC 2 | 48.89309
Cp |  | 417.89671 | 49.34602 | 0.3333333 | DSC 2 | 48.90581
Cp |  | 418.38354 | 49.35538 | 0.3333333 | DSC 2 | 48.9185
Cp |  | 418.87038 | 49.36599 | 0.3333333 | DSC 2 | 48.93115
Cp |  | 419.35722 | 49.37573 | 0.3333333 | DSC 2 | 48.94377
Cp |  | 419.84406 | 49.38329 | 0.3333333 | DSC 2 | 48.95635
Cp |  | 420.33089 | 49.38976 | 0.3333333 | DSC 2 | 48.96889
Cp |  | 420.81773 | 49.39631 | 0.3333333 | DSC 2 | 48.9814
Cp |  | 421.30457 | 49.40357 | 0.3333333 | DSC 2 | 48.99387
Cp |  | 421.79141 | 49.41211 | 0.3333333 | DSC 2 | 49.00631
Cp |  | 422.27824 | 49.42218 | 0.3333333 | DSC 2 | 49.01871
Cp |  | 422.76508 | 49.4324 | 0.3333333 | DSC 2 | 49.03107
Cp |  | 423.25192 | 49.4417 | 0.3333333 | DSC 2 | 49.0434
Cp |  | 423.73875 | 49.4497 | 0.3333333 | DSC 2 | 49.0557
Cp |  | 424.22559 | 49.45708 | 0.3333333 | DSC 2 | 49.06796
Cp |  | 424.71243 | 49.46383 | 0.3333333 | DSC 2 | 49.08019
Cp |  | 425.19927 | 49.46983 | 0.3333333 | DSC 2 | 49.09238
Cp |  | 425.6861 | 49.47788 | 0.3333333 | DSC 2 | 49.10453
Cp |  | 426.17294 | 49.48732 | 0.3333333 | DSC 2 | 49.11666
Cp |  | 426.65978 | 49.49721 | 0.3333333 | DSC 2 | 49.12874
Cp |  | 427.14662 | 49.50552 | 0.3333333 | DSC 2 | 49.1408
Cp |  | 427.63345 | 49.51226 | 0.3333333 | DSC 2 | 49.15282
Cp |  | 428.12029 | 49.51858 | 0.3333333 | DSC 2 | 49.1648
Cp |  | 428.60713 | 49.52537 | 0.3333333 | DSC 2 | 49.17675
Cp |  | 429.09397 | 49.53306 | 0.3333333 | DSC 2 | 49.18867
Cp |  | 429.5808 | 49.5404 | 0.3333333 | DSC 2 | 49.20056
Cp |  | 430.06764 | 49.54665 | 0.3333333 | DSC 2 | 49.21241
Cp |  | 430.55448 | 49.55181 | 0.3333333 | DSC 2 | 49.22423
Cp |  | 431.04132 | 49.55604 | 0.3333333 | DSC 2 | 49.23601
Cp |  | 431.52815 | 49.55916 | 0.3333333 | DSC 2 | 49.24776
Cp |  | 432.01499 | 49.56156 | 0.3333333 | DSC 2 | 49.25948
Cp |  | 432.50183 | 49.56513 | 0.3333333 | DSC 2 | 49.27117
Cp |  | 432.98867 | 49.57079 | 0.3333333 | DSC 2 | 49.28282
Cp |  | 433.4755 | 49.57797 | 0.3333333 | DSC 2 | 49.29444
Cp |  | 433.96234 | 49.58487 | 0.3333333 | DSC 2 | 49.30603
Cp |  | 434.44918 | 49.58968 | 0.3333333 | DSC 2 | 49.31758
Cp |  | 434.93601 | 49.59322 | 0.3333333 | DSC 2 | 49.3291
Cp |  | 435.42285 | 49.59804 | 0.3333333 | DSC 2 | 49.3406
Cp |  | 435.90969 | 49.60456 | 0.3333333 | DSC 2 | 49.35205
Cp |  | 436.39653 | 49.61277 | 0.3333333 | DSC 2 | 49.36348
Cp |  | 436.88336 | 49.62145 | 0.3333333 | DSC 2 | 49.37488
Cp |  | 437.3702 | 49.62844 | 0.3333333 | DSC 2 | 49.38624
Cp |  | 437.85704 | 49.63484 | 0.3333333 | DSC 2 | 49.39757
Cp |  | 438.34388 | 49.63931 | 0.3333333 | DSC 2 | 49.40887
Cp |  | 438.83071 | 49.64338 | 0.3333333 | DSC 2 | 49.42014
Cp |  | 439.31755 | 49.64878 | 0.3333333 | DSC 2 | 49.43138
Cp |  | 439.80439 | 49.65674 | 0.3333333 | DSC 2 | 49.44259
Cp |  | 440.29123 | 49.66585 | 0.3356009 | DSC 2 | 49.45376
Cp |  | 440.77806 | 49.67433 | 0.3356009 | DSC 2 | 49.46491
Cp |  | 441.2649 | 49.68163 | 0.3356009 | DSC 2 | 49.47602
Cp |  | 441.75174 | 49.68745 | 0.3356009 | DSC 2 | 49.4871
Cp |  | 442.23858 | 49.69172 | 0.3356009 | DSC 2 | 49.49815
Cp |  | 442.72541 | 49.69605 | 0.3356009 | DSC 2 | 49.50918
Cp |  | 443.21225 | 49.70179 | 0.3356009 | DSC 2 | 49.52017
Cp |  | 443.69909 | 49.70894 | 0.3356009 | DSC 2 | 49.53113
Cp |  | 444.18593 | 49.71612 | 0.3356009 | DSC 2 | 49.54206
Cp |  | 444.67276 | 49.72214 | 0.3356009 | DSC 2 | 49.55296
Cp |  | 445.1596 | 49.72695 | 0.3356009 | DSC 2 | 49.56383
Cp |  | 445.64644 | 49.73149 | 0.3356009 | DSC 2 | 49.57467
Cp |  | 446.13327 | 49.73672 | 0.3356009 | DSC 2 | 49.58548
Cp |  | 446.62011 | 49.74298 | 0.3356009 | DSC 2 | 49.59627
Cp |  | 447.10695 | 49.75135 | 0.3356009 | DSC 2 | 49.60702
Cp |  | 447.59379 | 49.76057 | 0.3356009 | DSC 2 | 49.61774
Cp |  | 448.08062 | 49.76941 | 0.3356009 | DSC 2 | 49.62843
Cp |  | 448.56746 | 49.77776 | 0.3356009 | DSC 2 | 49.6391
Cp |  | 449.0543 | 49.78516 | 0.3356009 | DSC 2 | 49.64973
Cp |  | 449.54114 | 49.79161 | 0.3356009 | DSC 2 | 49.66034
Cp |  | 450.02797 | 49.79893 | 0.3356009 | DSC 2 | 49.67092
Cp |  | 450.51481 | 49.80892 | 0.3356009 | DSC 2 | 49.68147
Cp |  | 451.00165 | 49.81966 | 0.3356009 | DSC 2 | 49.69198
Cp |  | 451.48849 | 49.82996 | 0.3356009 | DSC 2 | 49.70248
Cp |  | 451.97532 | 49.83759 | 0.3356009 | DSC 2 | 49.71294
Cp |  | 452.46216 | 49.84422 | 0.3356009 | DSC 2 | 49.72337
Cp |  | 452.949 | 49.85127 | 0.3356009 | DSC 2 | 49.73378
Cp |  | 453.43584 | 49.85896 | 0.3356009 | DSC 2 | 49.74416
Cp |  | 453.92267 | 49.86803 | 0.3356009 | DSC 2 | 49.7545
Cp |  | 454.40951 | 49.87862 | 0.3356009 | DSC 2 | 49.76483
Cp |  | 454.89635 | 49.88914 | 0.3356009 | DSC 2 | 49.77512
Cp |  | 455.38319 | 49.89833 | 0.3356009 | DSC 2 | 49.78538
Cp |  | 455.87002 | 49.90506 | 0.3356009 | DSC 2 | 49.79562
Cp |  | 456.35686 | 49.91145 | 0.3356009 | DSC 2 | 49.80583
Cp |  | 456.8437 | 49.9187 | 0.3356009 | DSC 2 | 49.81601
Cp |  | 457.33054 | 49.92801 | 0.3356009 | DSC 2 | 49.82617
Cp |  | 457.81737 | 49.93845 | 0.3356009 | DSC 2 | 49.8363
Cp |  | 458.30421 | 49.94835 | 0.3356009 | DSC 2 | 49.8464
Cp |  | 458.79105 | 49.95715 | 0.3356009 | DSC 2 | 49.85647
Cp |  | 459.27788 | 49.96476 | 0.3356009 | DSC 2 | 49.86652
Cp |  | 459.76472 | 49.97063 | 0.3356009 | DSC 2 | 49.87654
Cp |  | 460.25156 | 49.97662 | 0.3356009 | DSC 2 | 49.88653
Cp |  | 460.7384 | 49.98408 | 0.3356009 | DSC 2 | 49.89649
Cp |  | 461.22523 | 49.99266 | 0.3356009 | DSC 2 | 49.90643
Cp |  | 461.71207 | 50.00194 | 0.3356009 | DSC 2 | 49.91634
Cp |  | 462.19891 | 50.0107 | 0.3356009 | DSC 2 | 49.92623
Cp |  | 462.68575 | 50.01778 | 0.3356009 | DSC 2 | 49.93609
Cp |  | 463.17258 | 50.02395 | 0.3356009 | DSC 2 | 49.94592
Cp |  | 463.65942 | 50.02854 | 0.3356009 | DSC 2 | 49.95573
Cp |  | 464.14626 | 50.03316 | 0.3356009 | DSC 2 | 49.96551
Cp |  | 464.6331 | 50.03978 | 0.3356009 | DSC 2 | 49.97526
Cp |  | 465.11993 | 50.04823 | 0.3356009 | DSC 2 | 49.98499
Cp |  | 465.60677 | 50.05595 | 0.3356009 | DSC 2 | 49.99469
Cp |  | 466.09361 | 50.06261 | 0.3356009 | DSC 2 | 50.00437
Cp |  | 466.58045 | 50.06823 | 0.3356009 | DSC 2 | 50.01402
Cp |  | 467.06728 | 50.07309 | 0.3356009 | DSC 2 | 50.02364
Cp |  | 467.55412 | 50.07884 | 0.3356009 | DSC 2 | 50.03324
Cp |  | 468.04096 | 50.08639 | 0.3356009 | DSC 2 | 50.04282
Cp |  | 468.5278 | 50.09391 | 0.3356009 | DSC 2 | 50.05237
Cp |  | 469.01463 | 50.10042 | 0.3356009 | DSC 2 | 50.06189
Cp |  | 469.50147 | 50.10586 | 0.3356009 | DSC 2 | 50.07139
Cp |  | 469.98831 | 50.11138 | 0.3356009 | DSC 2 | 50.08086
Cp |  | 470.47514 | 50.11562 | 0.3356009 | DSC 2 | 50.09031
Cp |  | 470.96198 | 50.12003 | 0.3356009 | DSC 2 | 50.09973
Cp |  | 471.44882 | 50.12529 | 0.3356009 | DSC 2 | 50.10913
Cp |  | 471.93566 | 50.13268 | 0.3356009 | DSC 2 | 50.1185
Cp |  | 472.42249 | 50.14155 | 0.3356009 | DSC 2 | 50.12785
Cp |  | 472.90933 | 50.14947 | 0.3356009 | DSC 2 | 50.13718
Cp |  | 473.39617 | 50.15576 | 0.3356009 | DSC 2 | 50.14648
Cp |  | 473.88301 | 50.16139 | 0.3356009 | DSC 2 | 50.15575
Cp |  | 474.36984 | 50.16726 | 0.3356009 | DSC 2 | 50.165
Cp |  | 474.85668 | 50.17447 | 0.3356009 | DSC 2 | 50.17423
Cp |  | 475.34352 | 50.18308 | 0.3356009 | DSC 2 | 50.18343
Cp |  | 475.83036 | 50.19245 | 0.3356009 | DSC 2 | 50.19261
Cp |  | 476.31719 | 50.20006 | 0.3356009 | DSC 2 | 50.20176
Cp |  | 476.80403 | 50.20686 | 0.3356009 | DSC 2 | 50.21089
Cp |  | 477.29087 | 50.21265 | 0.3356009 | DSC 2 | 50.22
Cp |  | 477.77771 | 50.21744 | 0.3356009 | DSC 2 | 50.22908
Cp |  | 478.26454 | 50.22288 | 0.3356009 | DSC 2 | 50.23814
Cp |  | 478.75138 | 50.22964 | 0.3356009 | DSC 2 | 50.24717
Cp |  | 479.23822 | 50.23732 | 0.3356009 | DSC 2 | 50.25619
Cp |  | 479.72506 | 50.2455 | 0.3356009 | DSC 2 | 50.26517
Cp |  | 480.21189 | 50.25247 | 0.3356009 | DSC 2 | 50.27414
Cp |  | 480.69873 | 50.25915 | 0.3356009 | DSC 2 | 50.28308
Cp |  | 481.18557 | 50.26601 | 0.3356009 | DSC 2 | 50.292
Cp |  | 481.6724 | 50.27346 | 0.3356009 | DSC 2 | 50.30089
Cp |  | 482.15924 | 50.28147 | 0.3356009 | DSC 2 | 50.30976
Cp |  | 482.64608 | 50.2902 | 0.3356009 | DSC 2 | 50.31861
Cp |  | 483.13292 | 50.29909 | 0.3356009 | DSC 2 | 50.32744
Cp |  | 483.61975 | 50.30659 | 0.3356009 | DSC 2 | 50.33624
Cp |  | 484.10659 | 50.31285 | 0.3356009 | DSC 2 | 50.34502
Cp |  | 484.59343 | 50.31929 | 0.3356009 | DSC 2 | 50.35378
Cp |  | 485.08027 | 50.32618 | 0.3356009 | DSC 2 | 50.36251
Cp |  | 485.5671 | 50.33402 | 0.3356009 | DSC 2 | 50.37123
Cp |  | 486.05394 | 50.34299 | 0.3356009 | DSC 2 | 50.37991
Cp |  | 486.54078 | 50.35224 | 0.3356009 | DSC 2 | 50.38858
Cp |  | 487.02762 | 50.36099 | 0.3356009 | DSC 2 | 50.39723
Cp |  | 487.51445 | 50.36837 | 0.3356009 | DSC 2 | 50.40585
Cp |  | 488.00129 | 50.37527 | 0.3356009 | DSC 2 | 50.41445
Cp |  | 488.48813 | 50.38162 | 0.3356009 | DSC 2 | 50.42303
Cp |  | 488.97497 | 50.38964 | 0.3356009 | DSC 2 | 50.43158
Cp |  | 489.4618 | 50.39914 | 0.3356009 | DSC 2 | 50.44012
Cp |  | 489.94864 | 50.40902 | 0.3356009 | DSC 2 | 50.44863
Cp |  | 490.43548 | 50.41907 | 0.3356009 | DSC 2 | 50.45712
Cp |  | 490.92232 | 50.42821 | 0.3356009 | DSC 2 | 50.46559
Cp |  | 491.40915 | 50.43684 | 0.3356009 | DSC 2 | 50.47404
Cp |  | 491.89599 | 50.4447 | 0.3356009 | DSC 2 | 50.48246
Cp |  | 492.38283 | 50.45313 | 0.3356009 | DSC 2 | 50.49087
Cp |  | 492.86967 | 50.46273 | 0.3356009 | DSC 2 | 50.49925
Cp |  | 493.3565 | 50.47235 | 0.3356009 | DSC 2 | 50.50761
Cp |  | 493.84334 | 50.48163 | 0.3356009 | DSC 2 | 50.51595
Cp |  | 494.33018 | 50.48944 | 0.3356009 | DSC 2 | 50.52427
Cp |  | 494.81701 | 50.49593 | 0.3356009 | DSC 2 | 50.53257
Cp |  | 495.30385 | 50.50172 | 0.3356009 | DSC 2 | 50.54084
Cp |  | 495.79069 | 50.50798 | 0.3356009 | DSC 2 | 50.5491
Cp |  | 496.27753 | 50.51552 | 0.3356009 | DSC 2 | 50.55733
Cp |  | 496.76436 | 50.52487 | 0.3356009 | DSC 2 | 50.56555
Cp |  | 497.2512 | 50.53397 | 0.3356009 | DSC 2 | 50.57374
Cp |  | 497.73804 | 50.5423 | 0.3356009 | DSC 2 | 50.58191
Cp |  | 498.22488 | 50.54978 | 0.3356009 | DSC 2 | 50.59006
Cp |  | 498.71171 | 50.55654 | 0.3356009 | DSC 2 | 50.59819
Cp |  | 499.19855 | 50.56321 | 0.3356009 | DSC 2 | 50.6063
Cp |  | 499.68539 | 50.57105 | 0.3356009 | DSC 2 | 50.61439
Cp |  | 500.17223 | 50.58001 | 0.3356009 | DSC 2 | 50.62246
Cp |  | 500.65906 | 50.58873 | 0.3356009 | DSC 2 | 50.63051
Cp |  | 501.1459 | 50.59554 | 0.3356009 | DSC 2 | 50.63853
Cp |  | 501.63274 | 50.60155 | 0.3356009 | DSC 2 | 50.64654
Cp |  | 502.11958 | 50.60753 | 0.3356009 | DSC 2 | 50.65453
Cp |  | 502.60641 | 50.61294 | 0.3356009 | DSC 2 | 50.6625
Cp |  | 503.09325 | 50.61911 | 0.3356009 | DSC 2 | 50.67045
Cp |  | 503.58009 | 50.62698 | 0.3356009 | DSC 2 | 50.67837
Cp |  | 504.06693 | 50.63557 | 0.3356009 | DSC 2 | 50.68628
Cp |  | 504.55376 | 50.64257 | 0.3356009 | DSC 2 | 50.69417
Cp |  | 505.0406 | 50.64858 | 0.3356009 | DSC 2 | 50.70204
Cp |  | 505.52744 | 50.65387 | 0.3356009 | DSC 2 | 50.70988
Cp |  | 506.01427 | 50.6587 | 0.3356009 | DSC 2 | 50.71771
Cp |  | 506.50111 | 50.66448 | 0.3356009 | DSC 2 | 50.72552
Cp |  | 506.98795 | 50.67193 | 0.3356009 | DSC 2 | 50.73331
Cp |  | 507.47479 | 50.68007 | 0.3356009 | DSC 2 | 50.74108
Cp |  | 507.96162 | 50.68715 | 0.3356009 | DSC 2 | 50.74883
Cp |  | 508.44846 | 50.69312 | 0.3356009 | DSC 2 | 50.75656
Cp |  | 508.9353 | 50.69859 | 0.3356009 | DSC 2 | 50.76427
Cp |  | 509.42214 | 50.70449 | 0.3356009 | DSC 2 | 50.77197
Cp |  | 509.90897 | 50.71022 | 0.3356009 | DSC 2 | 50.77964
Cp |  | 510.39581 | 50.71727 | 0.3356009 | DSC 2 | 50.78729
Cp |  | 510.88265 | 50.72521 | 0.3356009 | DSC 2 | 50.79493
Cp |  | 511.36949 | 50.73231 | 0.3356009 | DSC 2 | 50.80255
Cp |  | 511.85632 | 50.73803 | 0.3356009 | DSC 2 | 50.81014
Cp |  | 512.34316 | 50.74244 | 0.3356009 | DSC 2 | 50.81772
Cp |  | 512.83 | 50.7463 | 0.3333333 | DSC 2 | 50.82528
Cp |  | 513.31684 | 50.7508 | 0.3333333 | DSC 2 | 50.83282
Cp |  | 513.80367 | 50.75677 | 0.3333333 | DSC 2 | 50.84035
Cp |  | 514.29051 | 50.76323 | 0.3333333 | DSC 2 | 50.84785
Cp |  | 514.77735 | 50.76947 | 0.3333333 | DSC 2 | 50.85533
Cp |  | 515.26419 | 50.77504 | 0.3333333 | DSC 2 | 50.8628
Cp |  | 515.75102 | 50.78055 | 0.3333333 | DSC 2 | 50.87025
Cp |  | 516.23786 | 50.7854 | 0.3333333 | DSC 2 | 50.87768
Cp |  | 516.7247 | 50.78961 | 0.3333333 | DSC 2 | 50.88509
Cp |  | 517.21153 | 50.79328 | 0.3333333 | DSC 2 | 50.89248
Cp |  | 517.69837 | 50.79897 | 0.3333333 | DSC 2 | 50.89986
Cp |  | 518.18521 | 50.80558 | 0.3333333 | DSC 2 | 50.90722
Cp |  | 518.67205 | 50.8125 | 0.3333333 | DSC 2 | 50.91455
Cp |  | 519.15888 | 50.81899 | 0.3333333 | DSC 2 | 50.92188
Cp |  | 519.64572 | 50.82461 | 0.3333333 | DSC 2 | 50.92918
Cp |  | 520.13256 | 50.82957 | 0.3333333 | DSC 2 | 50.93646
Cp |  | 520.6194 | 50.83455 | 0.3333333 | DSC 2 | 50.94373
Cp |  | 521.10623 | 50.84094 | 0.3333333 | DSC 2 | 50.95098
Cp |  | 521.59307 | 50.84768 | 0.3333333 | DSC 2 | 50.95821
Cp |  | 522.07991 | 50.85444 | 0.3333333 | DSC 2 | 50.96542
Cp |  | 522.56675 | 50.85991 | 0.3333333 | DSC 2 | 50.97262
Cp |  | 523.05358 | 50.86445 | 0.3333333 | DSC 2 | 50.9798
Cp |  | 523.54042 | 50.86853 | 0.3333333 | DSC 2 | 50.98696
Cp |  | 524.02726 | 50.8724 | 0.3333333 | DSC 2 | 50.9941
Cp |  | 524.5141 | 50.87644 | 0.3333333 | DSC 2 | 51.00123
Cp |  | 525.00093 | 50.88189 | 0.3333333 | DSC 2 | 51.00834
Cp |  | 525.48777 | 50.8883 | 0.3333333 | DSC 2 | 51.01543
Cp |  | 525.97461 | 50.89548 | 0.3333333 | DSC 2 | 51.0225
Cp |  | 526.46145 | 50.89839 | 0.3333333 | DSC 2 | 51.02956
Cp |  | 526.94828 | 50.90687 | 0.3333333 | DSC 2 | 51.0366
Cp |  | 527.43512 | 50.91027 | 0.3333333 | DSC 2 | 51.04362
Cp |  | 527.92196 | 50.9144 | 0.3333333 | DSC 2 | 51.05063
Cp |  | 528.4088 | 50.92026 | 0.3333333 | DSC 2 | 51.05762
Cp |  | 528.89563 | 50.9265 | 0.3333333 | DSC 2 | 51.06459
Cp |  | 529.38247 | 50.93206 | 0.3333333 | DSC 2 | 51.07154
Cp |  | 529.86931 | 50.93705 | 0.3333333 | DSC 2 | 51.07848
Cp |  | 530.35614 | 50.94161 | 0.3333333 | DSC 2 | 51.0854
Cp |  | 530.84298 | 50.94729 | 0.3333333 | DSC 2 | 51.09231
Cp |  | 531.32982 | 50.95398 | 0.3333333 | DSC 2 | 51.0992
Cp |  | 531.81666 | 50.96118 | 0.3333333 | DSC 2 | 51.10607
Cp |  | 532.30349 | 50.96784 | 0.3333333 | DSC 2 | 51.11292
Cp |  | 532.79033 | 50.97371 | 0.3333333 | DSC 2 | 51.11976
Cp |  | 533.27717 | 50.97936 | 0.3333333 | DSC 2 | 51.12658
Cp |  | 533.76401 | 50.98508 | 0.3333333 | DSC 2 | 51.13339
Cp |  | 534.25084 | 50.99135 | 0.3333333 | DSC 2 | 51.14018
Cp |  | 534.73768 | 50.9993 | 0.3333333 | DSC 2 | 51.14695
Cp |  | 535.22452 | 51.00918 | 0.3333333 | DSC 2 | 51.15371
Cp |  | 535.71136 | 51.01797 | 0.3333333 | DSC 2 | 51.16045
Cp |  | 536.19819 | 51.02537 | 0.3333333 | DSC 2 | 51.16717
Cp |  | 536.68503 | 51.03116 | 0.3333333 | DSC 2 | 51.17388
Cp |  | 537.17187 | 51.03625 | 0.3333333 | DSC 2 | 51.18057
Cp |  | 537.65871 | 51.03859 | 0.3333333 | DSC 2 | 51.18725
Cp |  | 538.14554 | 51.04183 | 0.3333333 | DSC 2 | 51.1939
Cp |  | 538.63238 | 51.0493 | 0.3333333 | DSC 2 | 51.20055
Cp |  | 539.11922 | 51.05716 | 0.3333333 | DSC 2 | 51.20718
Cp |  | 539.60606 | 51.06462 | 0.3333333 | DSC 2 | 51.21379
Cp |  | 540.09289 | 51.07139 | 0.3333333 | DSC 2 | 51.22039
Cp |  | 540.57973 | 51.07736 | 0.3333333 | DSC 2 | 51.22697
Cp |  | 541.06657 | 51.0827 | 0.3333333 | DSC 2 | 51.23353
Cp |  | 541.5534 | 51.08867 | 0.3333333 | DSC 2 | 51.24008
Cp |  | 542.04024 | 51.0988 | 0.3333333 | DSC 2 | 51.24662
Cp |  | 542.52708 | 51.10914 | 0.3333333 | DSC 2 | 51.25313
Cp |  | 543.01392 | 51.11809 | 0.3333333 | DSC 2 | 51.25964
Cp |  | 543.50075 | 51.1251 | 0.3333333 | DSC 2 | 51.26612
Cp |  | 543.98759 | 51.13114 | 0.3333333 | DSC 2 | 51.2726
Cp |  | 544.47443 | 51.1379 | 0.3333333 | DSC 2 | 51.27905
Cp |  | 544.96127 | 51.14526 | 0.3333333 | DSC 2 | 51.28549
Cp |  | 545.4481 | 51.15319 | 0.3333333 | DSC 2 | 51.29192
Cp |  | 545.93494 | 51.16186 | 0.3333333 | DSC 2 | 51.29833
Cp |  | 546.42178 | 51.17072 | 0.3333333 | DSC 2 | 51.30473
Cp |  | 546.90862 | 51.17744 | 0.3333333 | DSC 2 | 51.31111
Cp |  | 547.39545 | 51.18354 | 0.3333333 | DSC 2 | 51.31747
Cp |  | 547.88229 | 51.18924 | 0.3333333 | DSC 2 | 51.32383
Cp |  | 548.36913 | 51.19459 | 0.3333333 | DSC 2 | 51.33016
Cp |  | 548.85597 | 51.1998 | 0.3333333 | DSC 2 | 51.33648
Cp |  | 549.3428 | 51.2047 | 0.3356009 | DSC 2 | 51.34279
Cp |  | 549.82964 | 51.20839 | 0.3356009 | DSC 2 | 51.34908
Cp |  | 550.31648 | 51.21136 | 0.3356009 | DSC 2 | 51.35536
Cp |  | 550.80332 | 51.21409 | 0.3356009 | DSC 2 | 51.36162
Cp |  | 551.29015 | 51.21701 | 0.3356009 | DSC 2 | 51.36786
Cp |  | 551.77699 | 51.21821 | 0.3356009 | DSC 2 | 51.3741
Cp |  | 552.26383 | 51.21916 | 0.3356009 | DSC 2 | 51.38031
Cp |  | 552.75067 | 51.21926 | 0.3356009 | DSC 2 | 51.38652
Cp |  | 553.2375 | 51.21927 | 0.3356009 | DSC 2 | 51.39271
Cp |  | 553.72434 | 51.21873 | 0.3356009 | DSC 2 | 51.39888
Cp |  | 554.21118 | 51.21806 | 0.3356009 | DSC 2 | 51.40504
Cp |  | 554.69801 | 51.21765 | 0.3356009 | DSC 2 | 51.41118
Cp |  | 555.18485 | 51.21768 | 0.3356009 | DSC 2 | 51.41732
Cp |  | 555.67169 | 51.21954 | 0.3356009 | DSC 2 | 51.42343
Cp |  | 556.15853 | 51.22164 | 0.3356009 | DSC 2 | 51.42954
Cp |  | 556.64536 | 51.22456 | 0.3356009 | DSC 2 | 51.43562
Cp |  | 557.1322 | 51.22732 | 0.3356009 | DSC 2 | 51.4417
Cp |  | 557.61904 | 51.22961 | 0.3356009 | DSC 2 | 51.44776
Cp |  | 558.10588 | 51.23152 | 0.3356009 | DSC 2 | 51.4538
Cp |  | 558.59271 | 51.23494 | 0.3356009 | DSC 2 | 51.45983
Cp |  | 559.07955 | 51.24014 | 0.3356009 | DSC 2 | 51.46585
Cp |  | 559.56639 | 51.24681 | 0.3356009 | DSC 2 | 51.47186
Cp |  | 560.05323 | 51.25471 | 0.3356009 | DSC 2 | 51.47785
Cp |  | 560.54006 | 51.2623 | 0.3356009 | DSC 2 | 51.48382
Cp |  | 561.0269 | 51.26881 | 0.3356009 | DSC 2 | 51.48978
Cp |  | 561.51374 | 51.27482 | 0.3356009 | DSC 2 | 51.49573
Cp |  | 562.00058 | 51.28093 | 0.3356009 | DSC 2 | 51.50167
Cp |  | 562.48741 | 51.28837 | 0.3356009 | DSC 2 | 51.50759
Cp |  | 562.97425 | 51.29767 | 0.3356009 | DSC 2 | 51.5135
Cp |  | 563.46109 | 51.30643 | 0.3356009 | DSC 2 | 51.51939
Cp |  | 563.94793 | 51.31518 | 0.3356009 | DSC 2 | 51.52527
Cp |  | 564.43476 | 51.32324 | 0.3356009 | DSC 2 | 51.53114
Cp |  | 564.9216 | 51.33025 | 0.3356009 | DSC 2 | 51.53699
Cp |  | 565.40844 | 51.33674 | 0.3356009 | DSC 2 | 51.54283
Cp |  | 565.89527 | 51.34311 | 0.3356009 | DSC 2 | 51.54866
Cp |  | 566.38211 | 51.35212 | 0.3356009 | DSC 2 | 51.55447
Cp |  | 566.86895 | 51.36356 | 0.3356009 | DSC 2 | 51.56027
Cp |  | 567.35579 | 51.37614 | 0.3356009 | DSC 2 | 51.56605
Cp |  | 567.84262 | 51.38865 | 0.3356009 | DSC 2 | 51.57183
Cp |  | 568.32946 | 51.40029 | 0.3356009 | DSC 2 | 51.57759
Cp |  | 568.8163 | 51.41162 | 0.3356009 | DSC 2 | 51.58333
Cp |  | 569.30314 | 51.42253 | 0.3356009 | DSC 2 | 51.58907
Cp |  | 569.78997 | 51.43084 | 0.3356009 | DSC 2 | 51.59479
Cp |  | 570.27681 | 51.43881 | 0.3356009 | DSC 2 | 51.60049
Cp |  | 570.76365 | 51.4469 | 0.3356009 | DSC 2 | 51.60619
Cp |  | 571.25049 | 51.45408 | 0.3356009 | DSC 2 | 51.61187
Cp |  | 571.73732 | 51.45943 | 0.3356009 | DSC 2 | 51.61754
Cp |  | 572.22416 | 51.4643 | 0.3356009 | DSC 2 | 51.62319
Cp |  | 572.711 | 51.46917 | 0.3356009 | DSC 2 | 51.62883
Cp |  | 573.19784 | 51.47493 | 0.3356009 | DSC 2 | 51.63446
Cp |  | 573.68467 | 51.48249 | 0.3356009 | DSC 2 | 51.64008
Cp |  | 574.17151 | 51.49192 | 0.3356009 | DSC 2 | 51.64569
Cp |  | 574.65835 | 51.50391 | 0.3356009 | DSC 2 | 51.65128
Cp |  | 575.14519 | 51.51201 | 0.3356009 | DSC 2 | 51.65686
Cp |  | 575.63202 | 51.51772 | 0.3356009 | DSC 2 | 51.66242
Cp |  | 576.11886 | 51.52698 | 0.3356009 | DSC 2 | 51.66797
Cp |  | 576.6057 | 51.53511 | 0.3356009 | DSC 2 | 51.67351
Cp |  | 577.09253 | 51.54368 | 0.3356009 | DSC 2 | 51.67904
Cp |  | 577.57937 | 51.55249 | 0.3356009 | DSC 2 | 51.68456
Cp |  | 578.06621 | 51.56141 | 0.3356009 | DSC 2 | 51.69006
Cp |  | 578.55305 | 51.56885 | 0.3356009 | DSC 2 | 51.69555
Cp |  | 579.03988 | 51.57479 | 0.3356009 | DSC 2 | 51.70103
Cp |  | 579.52672 | 51.57807 | 0.3356009 | DSC 2 | 51.7065
Cp |  | 580.01356 | 51.58349 | 0.3356009 | DSC 2 | 51.71195
Cp |  | 580.5004 | 51.58979 | 0.3356009 | DSC 2 | 51.71739
Cp |  | 580.98723 | 51.59735 | 0.3356009 | DSC 2 | 51.72282
Cp |  | 581.47407 | 51.6056 | 0.3356009 | DSC 2 | 51.72824
Cp |  | 581.96091 | 51.61086 | 0.3356009 | DSC 2 | 51.73364
Cp |  | 582.44775 | 51.61371 | 0.3356009 | DSC 2 | 51.73904
Cp |  | 582.93458 | 51.61723 | 0.3356009 | DSC 2 | 51.74442
Cp |  | 583.42142 | 51.62391 | 0.3356009 | DSC 2 | 51.74978
Cp |  | 583.90826 | 51.63096 | 0.3356009 | DSC 2 | 51.75514
Cp |  | 584.3951 | 51.63929 | 0.3356009 | DSC 2 | 51.76049
Cp |  | 584.88193 | 51.648 | 0.3356009 | DSC 2 | 51.76582
Cp |  | 585.36877 | 51.65577 | 0.3333333 | DSC 2 | 51.77114
Cp |  | 585.85561 | 51.65901 | 0.3333333 | DSC 2 | 51.77645
Cp |  | 586.34245 | 51.6652 | 0.3333333 | DSC 2 | 51.78174
Cp |  | 586.82928 | 51.67062 | 0.3333333 | DSC 2 | 51.78703
Cp |  | 587.31612 | 51.67654 | 0.3333333 | DSC 2 | 51.7923
Cp |  | 587.80296 | 51.68286 | 0.3333333 | DSC 2 | 51.79756
Cp |  | 588.2898 | 51.68903 | 0.3333333 | DSC 2 | 51.80281
Cp |  | 588.77663 | 51.69428 | 0.3333333 | DSC 2 | 51.80805
Cp |  | 589.26347 | 51.69789 | 0.3333333 | DSC 2 | 51.81328
Cp |  | 589.75031 | 51.70097 | 0.3333333 | DSC 2 | 51.81849
Cp |  | 590.23714 | 51.70402 | 0.3333333 | DSC 2 | 51.82369
Cp |  | 590.72398 | 51.70901 | 0.3333333 | DSC 2 | 51.82889
Cp |  | 591.21082 | 51.71405 | 0.3333333 | DSC 2 | 51.83407
Cp |  | 591.69766 | 51.72352 | 0.3333333 | DSC 2 | 51.83923
Cp |  | 592.18449 | 51.73154 | 0.3333333 | DSC 2 | 51.84439
Cp |  | 592.67133 | 51.73761 | 0.3333333 | DSC 2 | 51.84954
Cp |  | 593.15817 | 51.74294 | 0.3333333 | DSC 2 | 51.85467
Cp |  | 593.64501 | 51.74787 | 0.3333333 | DSC 2 | 51.85979
Cp |  | 594.13184 | 51.7541 | 0.3333333 | DSC 2 | 51.86491
Cp |  | 594.61868 | 51.76239 | 0.3333333 | DSC 2 | 51.87001
Cp |  | 595.10552 | 51.77069 | 0.3333333 | DSC 2 | 51.8751
Cp |  | 595.59236 | 51.77732 | 0.3333333 | DSC 2 | 51.88017
Cp |  | 596.07919 | 51.78199 | 0.3333333 | DSC 2 | 51.88524
Cp |  | 596.56603 | 51.78477 | 0.3333333 | DSC 2 | 51.89029
Cp |  | 597.05287 | 51.78712 | 0.3333333 | DSC 2 | 51.89534
Cp |  | 597.53971 | 51.79029 | 0.3333333 | DSC 2 | 51.90037
Cp |  | 598.02654 | 51.79576 | 0.3333333 | DSC 2 | 51.90539
Cp |  | 598.51338 | 51.80268 | 0.3333333 | DSC 2 | 51.91041
Cp |  | 599.00022 | 51.81126 | 0.3333333 | DSC 2 | 51.91541
Cp |  | 599.48706 | 51.8192 | 0.3333333 | DSC 2 | 51.92039
Cp |  | 599.97389 | 51.82478 | 0.3333333 | DSC 2 | 51.92537
Cp |  | 600.46073 | 51.83046 | 0.3333333 | DSC 2 | 51.93034
Cp |  | 600.94757 | 51.83725 | 0.3333333 | DSC 2 | 51.9353
Cp |  | 601.4344 | 51.8455 | 0.3333333 | DSC 2 | 51.94024
Cp |  | 601.92124 | 51.85652 | 0.3333333 | DSC 2 | 51.94518
Cp |  | 602.40808 | 51.86782 | 0.3333333 | DSC 2 | 51.9501
Cp |  | 602.89492 | 51.87544 | 0.3333333 | DSC 2 | 51.95501
Cp |  | 603.38175 | 51.88021 | 0.3333333 | DSC 2 | 51.95992
Cp |  | 603.86859 | 51.88593 | 0.3333333 | DSC 2 | 51.96481
Cp |  | 604.35543 | 51.89256 | 0.3333333 | DSC 2 | 51.96969
Cp |  | 604.84227 | 51.89921 | 0.3333333 | DSC 2 | 51.97456
Cp |  | 605.3291 | 51.90607 | 0.3333333 | DSC 2 | 51.97942
Cp |  | 605.81594 | 51.91352 | 0.3333333 | DSC 2 | 51.98427
Cp |  | 606.30278 | 51.92149 | 0.3333333 | DSC 2 | 51.98911
Cp |  | 606.78962 | 51.92847 | 0.3333333 | DSC 2 | 51.99393
Cp |  | 607.27645 | 51.93313 | 0.3333333 | DSC 2 | 51.99875
Cp |  | 607.76329 | 51.93935 | 0.3333333 | DSC 2 | 52.00356
Cp |  | 608.25013 | 51.94715 | 0.3333333 | DSC 2 | 52.00836
Cp |  | 608.73697 | 51.95649 | 0.3333333 | DSC 2 | 52.01314
Cp |  | 609.2238 | 51.96699 | 0.3333333 | DSC 2 | 52.01792
Cp |  | 609.71064 | 51.97852 | 0.3333333 | DSC 2 | 52.02268
Cp |  | 610.19748 | 51.98794 | 0.3333333 | DSC 2 | 52.02744
Cp |  | 610.68432 | 51.99646 | 0.3333333 | DSC 2 | 52.03218
Cp |  | 611.17115 | 52.00284 | 0.3333333 | DSC 2 | 52.03692
Cp |  | 611.65799 | 52.00609 | 0.3333333 | DSC 2 | 52.04164
Cp |  | 612.14483 | 52.0096 | 0.3333333 | DSC 2 | 52.04636
Cp |  | 612.63166 | 52.01581 | 0.3333333 | DSC 2 | 52.05106
Cp |  | 613.1185 | 52.02011 | 0.3333333 | DSC 2 | 52.05576
Cp |  | 613.60534 | 52.02115 | 0.3333333 | DSC 2 | 52.06044
Cp |  | 614.09218 | 52.02147 | 0.3333333 | DSC 2 | 52.06511
Cp |  | 614.57901 | 52.02476 | 0.3333333 | DSC 2 | 52.06978
Cp |  | 615.06585 | 52.03234 | 0.3333333 | DSC 2 | 52.07443
Cp |  | 615.55269 | 52.04584 | 0.3333333 | DSC 2 | 52.07907
Cp |  | 616.03953 | 52.06402 | 0.3333333 | DSC 2 | 52.08371
Cp |  | 616.52636 | 52.08119 | 0.3333333 | DSC 2 | 52.08833
Cp |  | 617.0132 | 52.09411 | 0.3333333 | DSC 2 | 52.09295
Cp |  | 617.50004 | 52.1014 | 0.3333333 | DSC 2 | 52.09755
Cp |  | 617.98688 | 52.10536 | 0.3333333 | DSC 2 | 52.10214
Cp |  | 618.47371 | 52.10854 | 0.3333333 | DSC 2 | 52.10673
Cp |  | 618.96055 | 52.11068 | 0.3333333 | DSC 2 | 52.1113
Cp |  | 619.44739 | 52.11351 | 0.3333333 | DSC 2 | 52.11587
Cp |  | 619.93423 | 52.11687 | 0.3333333 | DSC 2 | 52.12042
Cp |  | 620.42106 | 52.1205 | 0.3333333 | DSC 2 | 52.12497
Cp |  | 620.9079 | 52.12331 | 0.3333333 | DSC 2 | 52.1295
Cp |  | 621.39474 | 52.12573 | 0.3333333 | DSC 2 | 52.13403
Cp |  | 621.88158 | 52.13096 | 0.3356009 | DSC 2 | 52.13855
Cp |  | 622.36841 | 52.13901 | 0.3356009 | DSC 2 | 52.14305
Cp |  | 622.85525 | 52.15059 | 0.3356009 | DSC 2 | 52.14755
Cp |  | 623.34209 | 52.16523 | 0.3356009 | DSC 2 | 52.15204
Cp |  | 623.82893 | 52.17854 | 0.3356009 | DSC 2 | 52.15652
Cp |  | 624.31576 | 52.1863 | 0.3356009 | DSC 2 | 52.16098
Cp |  | 624.8026 | 52.19116 | 0.3356009 | DSC 2 | 52.16544
Cp |  | 625.28944 | 52.19514 | 0.3356009 | DSC 2 | 52.16989
Cp |  | 625.77627 | 52.20152 | 0.3356009 | DSC 2 | 52.17433
Cp |  | 626.26311 | 52.20883 | 0.3356009 | DSC 2 | 52.17876
Cp |  | 626.74995 | 52.21935 | 0.3356009 | DSC 2 | 52.18318
Cp |  | 627.23679 | 52.23132 | 0.3356009 | DSC 2 | 52.1876
Cp |  | 627.72362 | 52.24232 | 0.3356009 | DSC 2 | 52.192
Cp |  | 628.21046 | 52.25093 | 0.3356009 | DSC 2 | 52.19639
Cp |  | 628.6973 | 52.26179 | 0.3356009 | DSC 2 | 52.20078
Cp |  | 629.18414 | 52.27237 | 0.3356009 | DSC 2 | 52.20515
Cp |  | 629.67097 | 52.28416 | 0.3356009 | DSC 2 | 52.20952
Cp |  | 630.15781 | 52.29654 | 0.3356009 | DSC 2 | 52.21387
Cp |  | 630.64465 | 52.30755 | 0.3356009 | DSC 2 | 52.21822
Cp |  | 631.13149 | 52.31577 | 0.3356009 | DSC 2 | 52.22256
Cp |  | 631.61832 | 52.32082 | 0.3356009 | DSC 2 | 52.22689
Cp |  | 632.10516 | 52.32599 | 0.3356009 | DSC 2 | 52.23121
Cp |  | 632.592 | 52.33296 | 0.3356009 | DSC 2 | 52.23552
Cp |  | 633.07884 | 52.34166 | 0.3356009 | DSC 2 | 52.23982
Cp |  | 633.56567 | 52.3517 | 0.3356009 | DSC 2 | 52.24411
Cp |  | 634.05251 | 52.36297 | 0.3356009 | DSC 2 | 52.2484
Cp |  | 634.53935 | 52.37269 | 0.3356009 | DSC 2 | 52.25267
Cp |  | 635.02619 | 52.38016 | 0.3356009 | DSC 2 | 52.25694
Cp |  | 635.51302 | 52.38642 | 0.3356009 | DSC 2 | 52.26119
Cp |  | 635.99986 | 52.39244 | 0.3356009 | DSC 2 | 52.26544
Cp |  | 636.4867 | 52.40067 | 0.3356009 | DSC 2 | 52.26968
Cp |  | 636.97353 | 52.40995 | 0.3356009 | DSC 2 | 52.27391
Cp |  | 637.46037 | 52.42027 | 0.3356009 | DSC 2 | 52.27813
Cp |  | 637.94721 | 52.43012 | 0.3356009 | DSC 2 | 52.28234
Cp |  | 638.43405 | 52.43554 | 0.3356009 | DSC 2 | 52.28655
Cp |  | 638.92088 | 52.44051 | 0.3356009 | DSC 2 | 52.29074
Cp |  | 639.40772 | 52.44267 | 0.3356009 | DSC 2 | 52.29493
Cp |  | 639.89456 | 52.44558 | 0.3356009 | DSC 2 | 52.29911
Cp |  | 640.3814 | 52.45173 | 0.3356009 | DSC 2 | 52.30328
Cp |  | 640.86823 | 52.46061 | 0.3356009 | DSC 2 | 52.30744
Cp |  | 641.35507 | 52.46963 | 0.3356009 | DSC 2 | 52.31159
Cp |  | 641.84191 | 52.47703 | 0.3356009 | DSC 2 | 52.31573
Cp |  | 642.32875 | 52.48535 | 0.3356009 | DSC 2 | 52.31986
Cp |  | 642.81558 | 52.49467 | 0.3356009 | DSC 2 | 52.32399
Cp |  | 643.30242 | 52.50546 | 0.3356009 | DSC 2 | 52.32811
Cp |  | 643.78926 | 52.51575 | 0.3356009 | DSC 2 | 52.33222
Cp |  | 644.2761 | 52.52681 | 0.3356009 | DSC 2 | 52.33632
Cp |  | 644.76293 | 52.53544 | 0.3356009 | DSC 2 | 52.34041
Cp |  | 645.24977 | 52.53972 | 0.3356009 | DSC 2 | 52.34449
Cp |  | 645.73661 | 52.53911 | 0.3356009 | DSC 2 | 52.34857
Cp |  | 646.22345 | 52.53645 | 0.3356009 | DSC 2 | 52.35263
Cp |  | 646.71028 | 52.53475 | 0.3356009 | DSC 2 | 52.35669
Cp |  | 647.19712 | 52.53695 | 0.3356009 | DSC 2 | 52.36074
Cp |  | 647.68396 | 52.54283 | 0.3356009 | DSC 2 | 52.36478
Cp |  | 648.17079 | 52.55049 | 0.3356009 | DSC 2 | 52.36881
Cp |  | 648.65763 | 52.55486 | 0.3356009 | DSC 2 | 52.37284
Cp |  | 649.14447 | 52.55514 | 0.3356009 | DSC 2 | 52.37686
Cp |  | 649.63131 | 52.5521 | 0.3356009 | DSC 2 | 52.38086
Cp |  | 650.11814 | 52.54975 | 0.3356009 | DSC 2 | 52.38486
Cp |  | 650.60498 | 52.54945 | 0.3356009 | DSC 2 | 52.38886
Cp |  | 651.09182 | 52.55385 | 0.3356009 | DSC 2 | 52.39284
Cp |  | 651.57866 | 52.56041 | 0.3356009 | DSC 2 | 52.39681
Cp |  | 652.06549 | 52.5671 | 0.3356009 | DSC 2 | 52.40078
Cp |  | 652.55233 | 52.57431 | 0.3356009 | DSC 2 | 52.40474
Cp |  | 653.03917 | 52.57764 | 0.3356009 | DSC 2 | 52.40869
Cp |  | 653.52601 | 52.58236 | 0.3356009 | DSC 2 | 52.41263
Cp |  | 654.01284 | 52.58669 | 0.3356009 | DSC 2 | 52.41657
Cp |  | 654.49968 | 52.59289 | 0.3356009 | DSC 2 | 52.4205
Cp |  | 654.98652 | 52.60084 | 0.3356009 | DSC 2 | 52.42441
Cp |  | 655.47336 | 52.60744 | 0.3356009 | DSC 2 | 52.42833
Cp |  | 655.96019 | 52.60999 | 0.3356009 | DSC 2 | 52.43223
Cp |  | 656.44703 | 52.60971 | 0.3356009 | DSC 2 | 52.43612
Cp |  | 656.93387 | 52.61051 | 0.3356009 | DSC 2 | 52.44001
Cp |  | 657.42071 | 52.61299 | 0.3356009 | DSC 2 | 52.44389
Cp |  | 657.90754 | 52.61988 | 0.3333333 | DSC 2 | 52.44776
Cp |  | 658.39438 | 52.62994 | 0.3333333 | DSC 2 | 52.45162
Cp |  | 658.88122 | 52.63903 | 0.3333333 | DSC 2 | 52.45548
Cp |  | 659.36806 | 52.64521 | 0.3333333 | DSC 2 | 52.45933
Cp |  | 659.85489 | 52.64833 | 0.3333333 | DSC 2 | 52.46317
Cp |  | 660.34173 | 52.65022 | 0.3333333 | DSC 2 | 52.467
Cp |  | 660.82857 | 52.6542 | 0.3333333 | DSC 2 | 52.47082
Cp |  | 661.3154 | 52.66119 | 0.3333333 | DSC 2 | 52.47464
Cp |  | 661.80224 | 52.67087 | 0.3333333 | DSC 2 | 52.47845
Cp |  | 662.28908 | 52.68113 | 0.3333333 | DSC 2 | 52.48225
Cp |  | 662.77592 | 52.68879 | 0.3333333 | DSC 2 | 52.48604
Cp |  | 663.26275 | 52.69153 | 0.3333333 | DSC 2 | 52.48983
Cp |  | 663.74959 | 52.69331 | 0.3333333 | DSC 2 | 52.49361
Cp |  | 664.23643 | 52.69695 | 0.3333333 | DSC 2 | 52.49738
Cp |  | 664.72327 | 52.70278 | 0.3333333 | DSC 2 | 52.50114
Cp |  | 665.2101 | 52.71126 | 0.3333333 | DSC 2 | 52.5049
Cp |  | 665.69694 | 52.7219 | 0.3333333 | DSC 2 | 52.50864
Cp |  | 666.18378 | 52.73027 | 0.3333333 | DSC 2 | 52.51238
Cp |  | 666.67062 | 52.73581 | 0.3333333 | DSC 2 | 52.51612
Cp |  | 667.15745 | 52.74105 | 0.3333333 | DSC 2 | 52.51984
Cp |  | 667.64429 | 52.74998 | 0.3333333 | DSC 2 | 52.52356
Cp |  | 668.13113 | 52.76296 | 0.3333333 | DSC 2 | 52.52727
Cp |  | 668.61797 | 52.77808 | 0.3333333 | DSC 2 | 52.53097
Cp |  | 669.1048 | 52.79622 | 0.3333333 | DSC 2 | 52.53467
Cp |  | 669.59164 | 52.81351 | 0.3333333 | DSC 2 | 52.53836
Cp |  | 670.07848 | 52.82599 | 0.3333333 | DSC 2 | 52.54204
Cp |  | 670.56532 | 52.83376 | 0.3333333 | DSC 2 | 52.54571
Cp |  | 671.05215 | 52.84122 | 0.3333333 | DSC 2 | 52.54938
Cp |  | 671.53899 | 52.84773 | 0.3333333 | DSC 2 | 52.55303
Cp |  | 672.02583 | 52.85725 | 0.3333333 | DSC 2 | 52.55669
Cp |  | 672.51266 | 52.86863 | 0.3333333 | DSC 2 | 52.56033
Cp |  | 672.9995 | 52.87804 | 0.3333333 | DSC 2 | 52.56397
Cp |  | 673.48634 | 52.88407 | 0.3333333 | DSC 2 | 52.5676
Cp |  | 673.97318 | 52.88494 | 0.3333333 | DSC 2 | 52.57122
Cp |  | 674.46001 | 52.88299 | 0.3333333 | DSC 2 | 52.57483
Cp |  | 674.94685 | 52.8798 | 0.3333333 | DSC 2 | 52.57844
Cp |  | 675.43369 | 52.87801 | 0.3333333 | DSC 2 | 52.58204
Cp |  | 675.92053 | 52.88011 | 0.3333333 | DSC 2 | 52.58563
Cp |  | 676.40736 | 52.88258 | 0.3333333 | DSC 2 | 52.58922
Cp |  | 676.8942 | 52.88358 | 0.3333333 | DSC 2 | 52.5928
Cp |  | 677.38104 | 52.8824 | 0.3333333 | DSC 2 | 52.59637
Cp |  | 677.86788 | 52.88231 | 0.3333333 | DSC 2 | 52.59994
Cp |  | 678.35471 | 52.88542 | 0.3333333 | DSC 2 | 52.6035
Cp |  | 678.84155 | 52.89221 | 0.3333333 | DSC 2 | 52.60705
Cp |  | 679.32839 | 52.90181 | 0.3333333 | DSC 2 | 52.61059
Cp |  | 679.81523 | 52.91448 | 0.3333333 | DSC 2 | 52.61413
Cp |  | 680.30206 | 52.92567 | 0.3333333 | DSC 2 | 52.61766
Cp |  | 680.7889 | 52.93402 | 0.3333333 | DSC 2 | 52.62118
Cp |  | 681.27574 | 52.93919 | 0.3333333 | DSC 2 | 52.6247
Cp |  | 681.76258 | 52.94653 | 0.3333333 | DSC 2 | 52.6282
Cp |  | 682.24941 | 52.95555 | 0.3333333 | DSC 2 | 52.63171
Cp |  | 682.73625 | 52.96918 | 0.3333333 | DSC 2 | 52.6352
Cp |  | 683.22309 | 52.98232 | 0.3333333 | DSC 2 | 52.63869
Cp |  | 683.70992 | 52.99257 | 0.3333333 | DSC 2 | 52.64217
Cp |  | 684.19676 | 52.99862 | 0.3333333 | DSC 2 | 52.64565
Cp |  | 684.6836 | 53.00144 | 0.3333333 | DSC 2 | 52.64911
Cp |  | 685.17044 | 53.00451 | 0.3333333 | DSC 2 | 52.65257
Cp |  | 685.65727 | 53.01047 | 0.3333333 | DSC 2 | 52.65603
Cp |  | 686.14411 | 53.02034 | 0.3333333 | DSC 2 | 52.65948
Cp |  | 686.63095 | 53.03162 | 0.3333333 | DSC 2 | 52.66292
Cp |  | 687.11779 | 53.04235 | 0.3333333 | DSC 2 | 52.66635
Cp |  | 687.60462 | 53.05042 | 0.3333333 | DSC 2 | 52.66978
Cp |  | 688.09146 | 53.05769 | 0.3333333 | DSC 2 | 52.6732
Cp |  | 688.5783 | 53.06469 | 0.3333333 | DSC 2 | 52.67661
Cp |  | 689.06514 | 53.0739 | 0.3333333 | DSC 2 | 52.68002
Cp |  | 689.55197 | 53.08695 | 0.3333333 | DSC 2 | 52.68342
Cp |  | 690.03881 | 53.10469 | 0.3333333 | DSC 2 | 52.68681
Cp |  | 690.52565 | 53.11993 | 0.3333333 | DSC 2 | 52.6902
Cp |  | 691.01249 | 53.13212 | 0.3333333 | DSC 2 | 52.69358
Cp |  | 691.49932 | 53.14115 | 0.3333333 | DSC 2 | 52.69695
Cp |  | 691.98616 | 53.1486 | 0.3333333 | DSC 2 | 52.70032
Cp |  | 692.473 | 53.15825 | 0.3333333 | DSC 2 | 52.70368
Cp |  | 692.95984 | 53.17006 | 0.3333333 | DSC 2 | 52.70704
Cp |  | 693.44667 | 53.18627 | 0.3333333 | DSC 2 | 52.71039
Cp |  | 693.93351 | 53.20404 | 0.3333333 | DSC 2 | 52.71373
Cp |  | 694.42035 | 53.2184 | 0.5736434 | DSC 2 | 52.71706
Cp |  | 694.90719 | 53.23095 | 0.5736434 | DSC 2 | 52.72039
Cp |  | 695.39402 | 53.2413 | 0.5736434 | DSC 2 | 52.72371
Cp |  | 695.88086 | 53.25096 | 0.5736434 | DSC 2 | 52.72703
Cp |  | 696.3677 | 53.26357 | 0.5736434 | DSC 2 | 52.73034
Cp |  | 696.85453 | 53.27632 | 0.5736434 | DSC 2 | 52.73364
Cp |  | 697.34137 | 53.29016 | 0.5736434 | DSC 2 | 52.73693
Cp |  | 697.82821 | 53.30073 | 0.5736434 | DSC 2 | 52.74022
Cp |  | 698.31505 | 53.30566 | 0.5736434 | DSC 2 | 52.74351
Cp |  | 698.80188 | 53.30656 | 0.5736434 | DSC 2 | 52.74678
Cp |  | 699.28872 | 53.30829 | 0.5736434 | DSC 2 | 52.75005
Cp |  | 699.77556 | 53.31608 | 0.5736434 | DSC 2 | 52.75332
Cp |  | 700.2624 | 53.32745 | 0.5736434 | DSC 2 | 52.75658
H | 307.93571 | 1123.34191 | 42105.25 | 49.33333 | drop | 42354.49
H | 308.34187 | 1174.19182 | 45252.28 | 49.33333 | drop | 45096.51
H | 306.845 | 1223.58761 | 48305.68 | 49.33333 | drop | 47848.57
H | 308.28812 | 1274.66464 | 50468.72 | 49.33333 | drop | 50563.93
H | 307.623 | 1320.71634 | 53011.58 | 49.33333 | drop | 53102.83
H | 308.69 | 1371.66594 | 55677.72 | 49.33333 | drop | 55833.71
H | 308.14429 | 1420.54253 | 58440.12 | 49.33333 | drop | 58526.13
H | 307.93812 | 1472.70325 | 65429.93 | 0 | drop | 61384.91

## tabulated functions
T(K) | Cp(J/K) | H(J) | G(J) | S(J/K) | H-H298(J)
temperature in kelvins | isobaric heat capacity | enthalpy | Gibbs energy | absolute entropy (including the configurational entropy contribution) | enthalpy increment between T and 298.15 K
0 | 0 | -317471.3 | -317471.3 | 13.382 | -7362.8
298.15 | 44.223 | -310108.5 | -326990 | 56.621 | 0
300 | 44.331 | -310026.6 | -327095 | 56.894 | 81.9
310 | 44.885 | -309580.5 | -327671.2 | 58.357 | 528
320 | 45.398 | -309129 | -328262 | 59.79 | 979.5
330 | 45.873 | -308672.7 | -328867 | 61.195 | 1435.9
340 | 46.315 | -308211.7 | -329485.8 | 62.571 | 1896.8
350 | 46.727 | -307746.5 | -330118.3 | 63.919 | 2362.1
360 | 47.111 | -307277.3 | -330764.1 | 65.241 | 2831.3
370 | 47.469 | -306804.3 | -331423 | 66.537 | 3304.2
380 | 47.806 | -306327.9 | -332094.8 | 67.807 | 3780.6
390 | 48.121 | -305848.3 | -332779.1 | 69.053 | 4260.2
400 | 48.417 | -305365.6 | -333475.7 | 70.275 | 4742.9
410 | 48.696 | -304880 | -334184.5 | 71.474 | 5228.5
420 | 48.959 | -304391.7 | -334905.2 | 72.651 | 5716.8
430 | 49.206 | -303900.9 | -335637.5 | 73.806 | 6207.6
440 | 49.44 | -303407.6 | -336381.2 | 74.94 | 6700.9
450 | 49.662 | -302912.1 | -337136.2 | 76.054 | 7196.4
460 | 49.871 | -302414.4 | -337902.2 | 77.147 | 7694.1
470 | 50.069 | -301914.7 | -338679.1 | 78.222 | 8193.8
480 | 50.258 | -301413.1 | -339466.6 | 79.278 | 8695.4
490 | 50.436 | -300909.6 | -340264.6 | 80.316 | 9198.9
500 | 50.606 | -300404.4 | -341072.9 | 81.337 | 9704.1
510 | 50.767 | -299897.5 | -341891.3 | 82.341 | 10211
520 | 50.921 | -299389.1 | -342719.6 | 83.328 | 10719.4
530 | 51.067 | -298879.1 | -343557.8 | 84.299 | 11229.4
540 | 51.206 | -298367.8 | -344405.6 | 85.255 | 11740.8
550 | 51.339 | -297855 | -345262.8 | 86.196 | 12253.5
560 | 51.466 | -297341 | -346129.4 | 87.122 | 12767.5
570 | 51.587 | -296825.7 | -347005.2 | 88.034 | 13282.8
580 | 51.702 | -296309.3 | -347890.1 | 88.932 | 13799.2
590 | 51.813 | -295791.7 | -348783.8 | 89.817 | 14316.8
600 | 51.918 | -295273.1 | -349686.4 | 90.689 | 14835.5
610 | 52.019 | -294753.4 | -350597.6 | 91.548 | 15355.2
620 | 52.116 | -294232.7 | -351517.3 | 92.395 | 15875.8
630 | 52.209 | -293711.1 | -352445.4 | 93.229 | 16397.5
640 | 52.297 | -293188.5 | -353381.8 | 94.052 | 16920
650 | 52.382 | -292665.1 | -354326.4 | 94.864 | 17443.4
660 | 52.464 | -292140.9 | -355279.1 | 95.664 | 17967.6
670 | 52.542 | -291615.9 | -356239.7 | 96.453 | 18492.7
680 | 52.617 | -291090.1 | -357208.1 | 97.232 | 19018.5
690 | 52.689 | -290563.5 | -358184.3 | 98.001 | 19545
700 | 52.759 | -290036.3 | -359168.1 | 98.76 | 20072.2
710 | 52.825 | -289508.4 | -360159.4 | 99.509 | 20600.2
720 | 52.889 | -288979.8 | -361158.2 | 100.248 | 21128.7
730 | 52.95 | -288450.6 | -362164.4 | 100.978 | 21657.9
740 | 53.01 | -287920.8 | -363177.7 | 101.699 | 22187.7
750 | 53.066 | -287390.4 | -364198.3 | 102.411 | 22718.1
760 | 53.121 | -286859.5 | -365225.9 | 103.114 | 23249.1
770 | 53.174 | -286328 | -366260.5 | 103.809 | 23780.5
780 | 53.224 | -285796 | -367302.1 | 104.495 | 24312.5
790 | 53.273 | -285263.5 | -368350.4 | 105.173 | 24845
800 | 53.32 | -284730.5 | -369405.5 | 105.844 | 25378
810 | 53.366 | -284197.1 | -370467.3 | 106.506 | 25911.4
820 | 53.409 | -283663.2 | -371535.6 | 107.161 | 26445.3
830 | 53.452 | -283128.9 | -372610.5 | 107.809 | 26979.6
840 | 53.492 | -282594.2 | -373691.8 | 108.449 | 27514.3
850 | 53.531 | -282059.1 | -374779.4 | 109.083 | 28049.4
860 | 53.569 | -281523.6 | -375873.4 | 109.709 | 28584.9
870 | 53.606 | -280987.7 | -376973.6 | 110.329 | 29120.8
880 | 53.641 | -280451.5 | -378080 | 110.941 | 29657.1
890 | 53.675 | -279914.9 | -379192.4 | 111.548 | 30193.6
900 | 53.708 | -279378 | -380310.9 | 112.148 | 30730.6
910 | 53.74 | -278840.7 | -381435.3 | 112.741 | 31267.8
920 | 53.771 | -278303.2 | -382565.7 | 113.329 | 31805.4
930 | 53.801 | -277765.3 | -383701.9 | 113.91 | 32343.2
940 | 53.83 | -277227.1 | -384843.9 | 114.486 | 32881.4
950 | 53.858 | -276688.7 | -385991.6 | 115.056 | 33419.8
960 | 53.885 | -276150 | -387145 | 115.62 | 33958.5
970 | 53.911 | -275611 | -388304 | 116.178 | 34497.5
980 | 53.937 | -275071.8 | -389468.5 | 116.731 | 35036.7
990 | 53.961 | -274532.3 | -390638.6 | 117.279 | 35576.2
1000 | 53.985 | -273992.6 | -391814.1 | 117.822 | 36116
1010 | 54.008 | -273452.6 | -392995 | 118.359 | 36655.9
1020 | 54.031 | -272912.4 | -394181.2 | 118.891 | 37196.1
1030 | 54.053 | -272372 | -395372.8 | 119.418 | 37736.6
1040 | 54.074 | -271831.3 | -396569.6 | 119.941 | 38277.2
1050 | 54.095 | -271290.5 | -397771.6 | 120.458 | 38818
1060 | 54.115 | -270749.4 | -398978.7 | 120.971 | 39359.1
1070 | 54.134 | -270208.2 | -400191 | 121.479 | 39900.3
1080 | 54.153 | -269666.8 | -401408.3 | 121.983 | 40441.8
1090 | 54.172 | -269125.1 | -402630.6 | 122.482 | 40983.4
1100 | 54.19 | -268583.3 | -403857.9 | 122.977 | 41525.2
1110 | 54.208 | -268041.3 | -405090.2 | 123.467 | 42067.2
1120 | 54.225 | -267499.2 | -406327.3 | 123.954 | 42609.4
1130 | 54.242 | -266956.8 | -407569.2 | 124.436 | 43151.7
1140 | 54.258 | -266414.3 | -408816 | 124.914 | 43694.2
1150 | 54.274 | -265871.7 | -410067.5 | 125.388 | 44236.9
1160 | 54.29 | -265328.8 | -411323.7 | 125.858 | 44779.7
1170 | 54.306 | -264785.9 | -412584.6 | 126.324 | 45322.7
1180 | 54.321 | -264242.7 | -413850.2 | 126.786 | 45865.8
1190 | 54.335 | -263699.4 | -415120.3 | 127.244 | 46409.1
1200 | 54.35 | -263156 | -416395.1 | 127.699 | 46952.5
1210 | 54.364 | -262612.4 | -417674.3 | 128.15 | 47496.1
1220 | 54.378 | -262068.7 | -418958.1 | 128.598 | 48039.8
1230 | 54.392 | -261524.9 | -420246.3 | 129.042 | 48583.6
1240 | 54.406 | -260980.9 | -421538.9 | 129.482 | 49127.6
1250 | 54.419 | -260436.8 | -422835.9 | 129.919 | 49671.7
1260 | 54.432 | -259892.5 | -424137.3 | 130.353 | 50216
1270 | 54.445 | -259348.1 | -425442.9 | 130.783 | 50760.4
1280 | 54.458 | -258803.6 | -426752.9 | 131.21 | 51304.9
1290 | 54.471 | -258259 | -428067.1 | 131.634 | 51849.6
1300 | 54.483 | -257714.2 | -429385.6 | 132.055 | 52394.3
1310 | 54.496 | -257169.3 | -430708.2 | 132.472 | 52939.2
1320 | 54.508 | -256624.3 | -432035 | 132.887 | 53484.2
1330 | 54.52 | -256079.1 | -433365.9 | 133.298 | 54029.4
1340 | 54.532 | -255533.9 | -434701 | 133.707 | 54574.6
1350 | 54.544 | -254988.5 | -436040.1 | 134.112 | 55120
1360 | 54.556 | -254443 | -437383.2 | 134.515 | 55665.5
1370 | 54.568 | -253897.4 | -438730.4 | 134.915 | 56211.1
1380 | 54.58 | -253351.6 | -440081.5 | 135.311 | 56756.9
1390 | 54.591 | -252805.8 | -441436.6 | 135.706 | 57302.7
1400 | 54.603 | -252259.8 | -442795.6 | 136.097 | 57848.7
1410 | 54.615 | -251713.7 | -444158.5 | 136.486 | 58394.8
1420 | 54.626 | -251167.5 | -445525.3 | 136.872 | 58941