## Hybrids
qmof_id | name | formula | EA | IP | Bandgap | HOMO | LUMO | natoms | source | Criteria |  | SELECTOR (CH4) | SELECTOR (CH3OH) | SELECTOR (HCOOH)
qmof-019ba28 | ABALOF_FSR | Cu12C36H56I16N4S4 | 3.066844 | 5.370394 | 2.30355 | 1.411097 | 3.714647 | 128 | CSD | eV | Reduction Reaction | FALSE | FALSE | FALSE
qmof-61fda9f | ABIFAT01_FSR | Mn2C36H32N4O12 | 2.143495 | 4.910977 | 2.767482 | 0.190285 | 2.957767 | 86 | CSD | JMCA, 2015, 3, 23458 (Hamad et. al.) [vacuum scale) |  | FALSE | FALSE | FALSE
qmof-34d7993 | ABOTUJ_FSR | Cu4C28H36N12O4S4 | 2.350993 | 5.701931 | 3.350938 | -0.486553 | 2.864385 | 88 | CSD | -5.67 | H2O -> O2 | FALSE | FALSE | FALSE
qmof-d529df5 | ABPZCU01_FSR | Cu2C20H24N4O12S2 | 2.911312 | 6.841084 | 3.929772 | -1.084659 | 2.845113 | 64 | CSD | -3.79 | CO2 -> CH4 | FALSE | FALSE | FALSE
qmof-868b2eb | ACAFIT_FSR | Cu2C20H16I2N4S4 | 2.475134487 | 5.046014487 | 2.57088 | 0.152649 | 2.723529 | 48 | CSD | -3.65 | CO2 -> CH3OH | FALSE | FALSE | FALSE
qmof-9ceb223 | ACIPEJ_FSR | CuPdC24H32N12 | 2.889853 | 7.087536 | 4.197683 | -1.573505 | 2.624178 | 70 | CSD | -3.42 | CO2 -> HCOOH | FALSE | FALSE | FALSE
qmof-1d25033 | ADEGAU_FSR | MnNiC18H18N6O2 | 2.452318 | 6.004157 | 3.551839 | -0.364866 | 3.186973 | 46 | CSD | Chem Soc Rev, 2014, 43, 7963 (Rongé et. al.) [vs NHE] |  | FALSE | FALSE | FALSE
qmof-51b139b | ADIQAH_FSR | Cu2C32H24N4O8 | 2.66516 | 6.05928 | 3.39412 | -1.99943 | 1.39469 | 70 | CSD | 0.81 | 2H2O -> O2 + 4H + 4e | FALSE | FALSE | FALSE
qmof-fb7f2ef | ADIQEL_FSR | Co2C32H24N4O8 | 2.151791 | 5.283315 | 3.131524 | -1.015294 | 2.11623 | 70 | CSD | -0.61 | CO2 + 2H + 2e -> HCOOH | FALSE | FALSE | FALSE
qmof-d55908c | ADULIX_FSR | Cu20Pr8C168H128I16N28O64 | 2.608339 | 5.109538 | 2.501199 | -0.061132 | 2.440067 | 432 | CSD | -0.53 | CO2 + 2H + 2e -> CO + H2O | FALSE | FALSE | FALSE
qmof-5d009d5 | ADUVAX_FSR | Co4C56Cl8H56N16 | 2.278156 | 6.862184 | 4.584028 | -1.368637 | 3.215391 | 140 | CSD | -0.48 | CO2 + 4H + 4e -> H2CO + H2O | FALSE | FALSE | FALSE
qmof-c939f55 | AFUDUA_FSR | Cu4C24H24I4N4S2 | 2.940823 | 5.545499 | 2.604676 | 1.462764 | 4.06744 | 62 | CSD | -0.38 | CO2 + 6H + 6e -> CH3OH + H2O | FALSE | FALSE | FALSE
qmof-8f721fc | AFUQIB_FSR | Cu2C36H26N6O8 | 2.804855 | 6.130434 | 3.325579 | -0.590679 | 2.7349 | 78 | CSD | -0.24 | CO2 + 8H + 8e -> CH4 + 2H2O | FALSE | FALSE | FALSE
qmof-0b3d138 | AGIJUW_FSR | Cu4C40H64N8O16 | 2.232426148 | 6.085495148 | 3.853069 | -1.140634 | 2.712435 | 132 | CSD |  |  | FALSE | FALSE | FALSE
qmof-5718ab1 | AGIKAD_FSR | Cu2C20H32N4O8 | 2.401217 | 6.220477 | 3.81926 | -1.049657 | 2.769603 | 66 | CSD |  |  | FALSE | FALSE | FALSE
qmof-f0bdd71 | AGIMOU_FSR | Mn6C8Cl4H24N40O4 | 1.945317 | 5.715275 | 3.769958 | -0.43146 | 3.338498 | 86 | CSD |  |  | FALSE | FALSE | FALSE
qmof-7a182f0 | AGOWUO_FSR | Ni4C96H144N24O16 | 2.414689 | 5.690909 | 3.27622 | -0.645432 | 2.630788 | 284 | CSD |  |  | FALSE | FALSE | FALSE
qmof-afc3059 | AGOXAX_FSR | Cu2C24H20O12 | 3.493728 | 6.36556 | 2.871832 | -0.289295 | 2.582537 | 58 | CSD |  |  | FALSE | FALSE | FALSE
qmof-61282f6 | AGUTEC_FSR | Cd2Cu2Br8C16H28N24O6 | 2.725547 | 6.392616 | 3.667069 | -1.682817 | 1.984252 | 86 | CSD |  |  | FALSE | FALSE | FALSE
qmof-225c8dd | AGUYEG_FSR | Cu4Mo8C46H36N12O26 | 4.149859 | 6.287655 | 2.137796 | 0.703054 | 2.84085 | 132 | CSD |  |  | FALSE | FALSE | FALSE
qmof-e2e9e5f | AHADUJ_FSR | Co4C72H68N16O16 | 1.791734 | 5.867734 | 4.076 | -1.400959 | 2.675041 | 176 | CSD |  |  | FALSE | FALSE | FALSE
qmof-f848e64 | AHAFAR_FSR | Co4C72H68N16O16 | 1.753919 | 6.075411 | 4.321492 | -1.457592 | 2.8639 | 176 | CSD |  |  | FALSE | FALSE | FALSE
qmof-89fb1f3 | AHELAC_FSR | Mg4Ni4C96H72N16O36 | 3.4183 | 5.963088 | 2.544788 | -0.563297 | 1.981491 | 228 | CSD |  |  | FALSE | FALSE | FALSE
qmof-05279d0 | AHOBAB_FSR | Mn4C28H24N16O8 | 2.373715 | 5.712577 | 3.338862 | 0.810493 | 4.149355 | 80 | CSD |  |  | FALSE | FALSE | FALSE
qmof-ad02239 | AHOMOB01_FSR | Zn4C52H36N12O16 | 4.062463 | 6.099374 | 2.036911 | -2.391553 | -0.354642 | 120 | CSD |  |  | FALSE | FALSE | FALSE
qmof-6729ffe | AHUVOP_FSR | Cu4C24H20N8O8 | 3.450337 | 5.708549 | 2.258212 | 0.660785 | 2.918997 | 64 | CSD |  |  | TRUE | TRUE | FALSE
qmof-e2e9016 | AJAXOY_FSR | Mg4C32H24O20 | 3.737984 | 5.623861 | 1.885877 | 0.101863 | 1.98774 | 80 | CSD |  |  | FALSE | FALSE | FALSE
qmof-7b0b569 | AJEWUH_FSR | Ni2C36H24N4O8 | 2.943848 | 6.030034 | 3.086186 | -0.896035 | 2.190151 | 74 | CSD |  |  | FALSE | FALSE | FALSE
qmof-5c0fddb | AJIQER_FSR | Co2C52H40N8O14 | 2.766467651 | 6.242760651 | 3.476293 | -0.740672 | 2.735621 | 116 | CSD |  |  | FALSE | FALSE | FALSE
qmof-6da396d | AJUNOK_FSR | Cd8C192H112N32O32S8 | 3.29502 | 5.839793 | 2.544773 | -1.97567 | 0.569103 | 384 | CSD |  |  | FALSE | FALSE | FALSE
qmof-1a90743 | AKAPUX_FSR | Cu4C24Cl4H32N8 | 2.646625 | 4.901999 | 2.255374 | 0.533659 | 2.789033 | 72 | CSD |  |  | FALSE | FALSE | FALSE
qmof-76ab95c | AKAQAE_FSR | Cu6C24Cl6H32N8 | 3.319083 | 5.657292 | 2.338209 | 0.3901 | 2.728309 | 76 | CSD |  |  | FALSE | FALSE | FALSE
qmof-4b9ff08 | AKAQEI_FSR | Cu8C24Cl8H32N8 | 2.76969 | 5.05329 | 2.2836 | 1.013536 | 3.297136 | 80 | CSD |  |  | FALSE | FALSE | FALSE
qmof-3d4b29f | AKAREJ01_FSR | Co2C22H18N8O8 | 2.889156 | 6.829264 | 3.940108 | -1.002762 | 2.937346 | 58 | CSD |  |  | FALSE | FALSE | FALSE
qmof-6585ef5 | AKAYIV_FSR | Cu8Br8C192H120N24O48 | 3.235032 | 5.317516 | 2.082484 | -1.64627 | 0.436214 | 400 | CSD |  |  | FALSE | FALSE | FALSE
qmof-1072fba | AKEGON_FSR | Mn2C20H16O12 | 2.766313 | 5.701421 | 2.935108 | -0.221034 | 2.714074 | 50 | CSD |  |  | FALSE | FALSE | FALSE
qmof-1265040 | AKIQIU01_FSR | Co2C32H28N4O10 | 2.537453 | 5.327922 | 2.790469 | -0.023974 | 2.766495 | 76 | CSD |  |  | FALSE | FALSE | FALSE
qmof-002580c | AKUWIO_FSR | Co2C32H32N8O8 | 2.204497 | 6.284088 | 4.079591 | -1.187289 | 2.892302 | 82 | CSD |  |  | FALSE | FALSE | FALSE
qmof-7c5f404 | ALAJEE_FSR | Cu4C40H28N28O4 | 3.100241 | 6.716096 | 3.615855 | -1.476758 | 2.139097 | 104 | CSD |  |  | FALSE | FALSE | FALSE
qmof-7bcba44 | ALIDAB_FSR | Cu2V2C34H24N4O14P2 | 3.052387 | 6.829328 | 3.776941 | -0.573459 | 3.203482 | 82 | CSD |  |  | FALSE | FALSE | FALSE
qmof-afb7457 | ALONOE_FSR | V8C72H48N12O36 | 3.953684679 | 6.218853679 | 2.265169 | -1.287636 | 0.977533 | 176 | CSD |  |  | FALSE | FALSE | FALSE
qmof-0505344 | ALOWAA_FSR | Ag8Mo8C20H12N24O26 | 3.821695 | 6.217865 | 2.39617 | 1.462658 | 3.858828 | 98 | CSD |  |  | FALSE | FALSE | FALSE
qmof-c605c0a | AMAQAG02_FSR | Ni2C38H34N6O8 | 2.236926 | 5.942531 | 3.705605 | -2.004142 | 1.701463 | 88 | CSD |  |  | FALSE | FALSE | FALSE
qmof-4dbdf12 | AMIHOV01_FSR | FeNiC12Cl2H6N8 | 4.142416 | 6.867834 | 2.725418 | 0.221712 | 2.94713 | 30 | CSD |  |  | FALSE | FALSE | FALSE
qmof-7df997f | AMIPUJ_FSR | CuC28H18N8O4 | 2.887502 | 6.004342 | 3.11684 | -0.500604 | 2.616236 | 59 | CSD |  |  | FALSE | FALSE | FALSE
qmof-83de5c7 | ANAGUS_FSR | Ag4C96H68N8O16 | 3.763589 | 6.399251 | 2.635662 | -1.475546 | 1.160116 | 192 | CSD |  |  | FALSE | FALSE | FALSE
qmof-8fa9c85 | ANEQAN_FSR | Co2C44Cl4H32N8O8 | 1.91204 | 6.067796 | 4.155756 | -0.630903 | 3.524853 | 98 | CSD |  |  | FALSE | FALSE | FALSE
qmof-f441841 | ANIQOE_FSR | Cu2C32H28N4O12 | 2.663483 | 6.466131 | 3.802648 | -1.084543 | 2.718105 | 78 | CSD |  |  | FALSE | FALSE | FALSE
qmof-a715883 | ANIYUS_FSR | Cu2C16H20O20 | 4.231976 | 8.378862 | 4.146886 | -2.423424 | 1.723462 | 58 | CSD |  |  | FALSE | FALSE | FALSE
qmof-b2a8e0e | AQOFOC_FSR | Cu2C18H24N12O8 | 2.692848 | 6.817989 | 4.125141 | -1.577964 | 2.547177 | 64 | CSD |  |  | FALSE | FALSE | FALSE
qmof-dd76d21 | AQOXAG_FSR | Cu4C24Cl16H32O40S8 | 3.253006 | 6.874782 | 3.621776 | -0.042272 | 3.579504 | 124 | CSD |  |  | FALSE | FALSE | FALSE
qmof-45649ec | AQUQUZ_FSR | Mo8NiC48H42N16O26 | 2.858426 | 6.034963 | 3.176537 | -0.111251 | 3.065286 | 141 | CSD |  |  | FALSE | FALSE | FALSE
qmof-2943f96 | AROTAD_FSR | Cu2C34H28N4O14 | 3.074894 | 7.031945 | 3.957051 | -1.138748 | 2.818303 | 82 | CSD |  |  | FALSE | FALSE | FALSE
qmof-be1b006 | AROTEH_FSR | Cu2C14H16O18 | 3.577773 | 7.380694 | 3.802921 | -1.069148 | 2.733773 | 50 | CSD |  |  | FALSE | FALSE | FALSE
qmof-b89c781 | ASACAZ_FSR | Mn8C40H40O48 | 3.056228 | 5.979075 | 2.922847 | 0.317079 | 3.239926 | 136 | CSD |  |  | FALSE | FALSE | FALSE
qmof-2bb9974 | ASEWUQ_FSR | V4C24Cl12H20N4 | 4.65361 | 6.771649 | 2.118039 | -0.236696 | 1.881343 | 64 | CSD |  |  | FALSE | FALSE | FALSE
qmof-be2d371 | ASOGEW_FSR | Co2C54Cl2H36N2O12S2 | 3.264406 | 5.602095 | 2.337689 | 0.340143 | 2.677832 | 110 | CSD |  |  | FALSE | FALSE | FALSE
qmof-e4633f0 | ASUGOK_FSR | Cu4C80H56N8O20 | 4.264343 | 6.694252 | 2.429909 | -1.771215 | 0.658694 | 168 | CSD |  |  | FALSE | FALSE | FALSE
qmof-6815e74 | ASUQAI01_FSR | Cu2C20H18I2N2 | 2.65583 | 4.841303 | 2.185473 | 1.167524 | 3.352997 | 44 | CSD |  |  | FALSE | FALSE | FALSE
qmof-ab89669 | AVONEG_FSR | Cd4C52H48N24O12 | 2.793359 | 4.978897 | 2.185538 | 0.356167 | 2.541705 | 140 | CSD |  |  | FALSE | FALSE | FALSE
qmof-d42765b | AVUJEH_FSR | Cu2C52H40N12O8 | 2.833909 | 6.036064 | 3.202155 | -0.834331 | 2.367824 | 114 | CSD |  |  | FALSE | FALSE | FALSE
qmof-bd41929 | AWIJUN02_FSR | CuC40H28N4O8 | 3.140373 | 6.748519 | 3.608146 | -1.078727 | 2.529419 | 81 | CSD |  |  | FALSE | FALSE | FALSE
qmof-cff9a36 | AWODOG_FSR | Cu2C28H24N8O8 | 1.964784 | 5.809408 | 3.844624 | -0.84807 | 2.996554 | 70 | CSD |  |  | FALSE | FALSE | FALSE
qmof-e4f97d4 | AWOLAA_FSR | CoGd6C20H36N8O54S6 | 3.373865 | 6.964183 | 3.590318 | 0.295295 | 3.885613 | 131 | CSD |  |  | FALSE | FALSE | FALSE
qmof-5a93d85 | AWOVUE_FSR | Ag2C28H28N10O4 | 3.372358 | 5.973096 | 2.600738 | -0.476007 | 2.124731 | 72 | CSD |  |  | FALSE | FALSE | FALSE
qmof-aa662d6 | AWOZOC_FSR | CoSm6C20H36N8O54S6 | 3.248332 | 6.804395 | 3.556063 | 0.264257 | 3.82032 | 131 | CSD |  |  | FALSE | FALSE | FALSE
qmof-1b6c849 | AXAQAT02_FSR | Ag2FeC8H4N6 | 3.557066 | 6.392035 | 2.834969 | -1.153807 | 1.681162 | 21 | CSD |  |  | FALSE | FALSE | FALSE
qmof-5947f65 | AXIPEE03_FSR | Au8Fe4C72H40N32 | 2.794627 | 5.388336 | 2.593709 | -2.117104 | 0.476605 | 156 | CSD |  |  | FALSE | FALSE | FALSE
qmof-899ea4d | AXUPIU_FSR | Cu2C44H48N12O12 | 2.339714 | 6.259155 | 3.919441 | -1.151816 | 2.767625 | 118 | CSD |  |  | FALSE | FALSE | FALSE
qmof-c8f0292 | AXUPUG_FSR | Co2C44H48N12O12 | 2.151203 | 5.731118 | 3.579915 | -0.296814 | 3.283101 | 118 | CSD |  |  | FALSE | FALSE | FALSE
qmof-c430d7c | AYAYEG_FSR | Cu2C20H20N6O6 | 3.029305 | 6.148141 | 3.118836 | -2.005139 | 1.113697 | 54 | CSD |  |  | FALSE | FALSE | FALSE
qmof-04459f0 | AZIROQ_FSR | Zn4C60H60N8O12 | 3.361575 | 5.731551 | 2.369976 | -0.603991 | 1.765985 | 144 | CSD |  |  | TRUE | TRUE | TRUE
qmof-52cac05 | AZOSAJ_FSR | Mo4C60H48N8O12S8 | 3.963448 | 5.904628 | 1.94118 | -0.083236 | 1.857944 | 140 | CSD |  |  | FALSE | FALSE | FALSE
qmof-1fe6988 | BACMOH10_FSR | Cu4C28H36N12O16 | 2.890718 | 6.659084 | 3.768366 | -1.872472 | 1.895894 | 96 | CSD |  |  | FALSE | FALSE | FALSE
qmof-ad06ef4 | BAGNEF_FSR | Cu2C20H14N10O12 | 3.207712 | 6.832125 | 3.624413 | -2.116773 | 1.50764 | 58 | CSD |  |  | FALSE | FALSE | FALSE
qmof-0cfad40 | BAGPOP01_FSR | Cu2C28H16N16 | 2.744296 | 6.253319 | 3.509023 | -0.999687 | 2.509336 | 62 | CSD |  |  | FALSE | FALSE | FALSE
qmof-c7fd3ba | BAHGUN01_FSR | Cu2C24H16N4O8 | 2.65494 | 6.730189 | 4.075249 | -2.074615 | 2.000634 | 54 | CSD |  |  | FALSE | FALSE | FALSE
qmof-1fd65b5 | BAHNUW_FSR | Ag2C52H46N12O8S2 | 3.966435 | 5.776597 | 1.810162 | -0.406722 | 1.40344 | 122 | CSD |  |  | FALSE | FALSE | FALSE
qmof-ed9a745 | BAKXOC_FSR | Co2Br2C42H34N4O8 | 1.473497 | 4.85982 | 3.386323 | -0.130743 | 3.25558 | 92 | CSD |  |  | FALSE | FALSE | FALSE
qmof-bd93f70 | BALZAS_FSR | Cu2C44H44N8O12 | 2.528492 | 5.954893 | 3.426401 | -0.760691 | 2.66571 | 110 | CSD |  |  | FALSE | FALSE | FALSE
qmof-0122bb1 | BAMSEN_FSR | GaC32FH16N8 | 3.050147 | 4.258021 | 1.207874 | 0.705751 | 1.913625 | 58 | CSD |  |  | FALSE | FALSE | FALSE
qmof-3c5b84b | BANYUN_FSR | Co2C52Cl4H40N8O8 | 2.85347 | 6.438647 | 3.585177 | -0.54292 | 3.042257 | 114 | CSD |  |  | FALSE | FALSE | FALSE
qmof-5cf14ed | BAQRIX_FSR | Cu2C56H48N20O10 | 2.503541 | 6.29949 | 3.795949 | -1.144009 | 2.65194 | 136 | CSD |  |  | FALSE | FALSE | FALSE
qmof-8030fac | BATVAW_FSR | CuC12H12N2O8 | 3.134369 | 6.607085 | 3.472716 | -0.311236 | 3.16148 | 35 | CSD |  |  | FALSE | FALSE | FALSE
qmof-e7b6156 | BAVKIS_FSR | Hg3C6Cl6H8S4 | 3.224585 | 5.298406 | 2.073821 | 0.992971 | 3.066792 | 27 | CSD |  |  | FALSE | FALSE | FALSE
qmof-42b6f78 | BAVSOJ_FSR | Zn8C104H96N16O40 | 3.375089 | 5.551549 | 2.17646 | -0.696658 | 1.479802 | 264 | CSD |  |  | FALSE | FALSE | FALSE
qmof-e2b0729 | BAXPOG_FSR | Hg2Br4C54H36N4O2 | 4.002344 | 5.731986 | 1.729642 | -0.626669 | 1.102973 | 102 | CSD |  |  | FALSE | FALSE | FALSE
qmof-04b3678 | BAYTEB_FSR | CoC18H14N8O4 | 2.483874 | 6.116451 | 3.632577 | -0.759524 | 2.873053 | 45 | CSD |  |  | FALSE | FALSE | FALSE
qmof-324fde1 | BEBCOB_FSR | Cu2C44H24N4O16 | 3.384434 | 6.904281 | 3.519847 | -0.723699 | 2.796148 | 90 | CSD |  |  | FALSE | FALSE | FALSE
qmof-47eb3b5 | BENJAH_FSR | Cu2C32H24N4O12 | 3.418698 | 6.183494 | 2.764796 | -0.792672 | 1.972124 | 74 | CSD |  |  | FALSE | FALSE | FALSE
qmof-2c7d021 | BESFUD_FSR | Cu2C36H32N4O12 | 2.346446186 | 6.318414186 | 3.971968 | -1.573265 | 2.398703 | 86 | CSD |  |  | FALSE | FALSE | FALSE
qmof-fae8514 | BIBBAR_FSR | Ni4B4C84H124N24O16 | 1.728667 | 6.010395 | 4.281728 | -1.35745 | 2.924278 | 256 | CSD |  |  | FALSE | FALSE | FALSE
qmof-817fdc2 | BIFYEW_FSR | Ni2C36H36N4O12P4 | 2.348232 | 5.092712 | 2.74448 | 0.228397 | 2.972877 | 94 | CSD |  |  | FALSE | FALSE | FALSE
qmof-e986fdb | BIFYIA_FSR | Ni2C40H36N4O12P4 | 2.175362 | 5.45706 | 3.281698 | -0.339981 | 2.941717 | 98 | CSD |  |  | FALSE | FALSE | FALSE
qmof-7e9d037 | BIFZAT_FSR | Ni2C40H36N6O12P4 | 3.644642 | 6.132888 | 2.488246 | -0.61801 | 1.870236 | 100 | CSD |  |  | TRUE | TRUE | FALSE
qmof-8c3c946 | BIGDIF_FSR | CuC8H10N2O4 | 2.517316 | 6.476423 | 3.959107 | -0.960623 | 2.998484 | 25 | CSD |  |  | FALSE | FALSE | FALSE
qmof-1fa8bff | BIHLUB_FSR | Ca2Cu2C22H36N4O24S2 | 2.659658 | 6.038455 | 3.378797 | -0.711112 | 2.667685 | 92 | CSD |  |  | FALSE | FALSE | FALSE
qmof-86d21dc | BIHMEM_FSR | Ba2Cu2C22H32N4O22S2 | 2.69105 | 6.220926 | 3.529876 | -0.257648 | 3.272228 | 86 | CSD |  |  | FALSE | FALSE | FALSE
qmof-4b4c416 | BIJQER_FSR | Cu16C40H32I16N8 | 2.248223 | 4.205325 | 1.957102 | 2.325408 | 4.28251 | 112 | CSD |  |  | FALSE | FALSE | FALSE
qmof-a4ece54 | BIJXUP_FSR | Cu2C14H14I2N4 | 2.493607401 | 4.842922401 | 2.349315 | 0.960935 | 3.31025 | 36 | CSD |  |  | FALSE | FALSE | FALSE
qmof-55f4d83 | BIPCOU_FSR | Cu2C38H30N6O18S2 | 3.210437 | 7.220007 | 4.00957 | -1.346417 | 2.663153 | 96 | CSD |  |  | FALSE | FALSE | FALSE
qmof-8bc481b | BIQZEG_FSR | Cu2C32H24N4O8S2 | 2.544086 | 6.609578 | 4.065492 | -1.049364 | 3.016128 | 72 | CSD |  |  | FALSE | FALSE | FALSE
qmof-24cd035 | BIVPUU_FSR | Cu2C24H20N20 | 3.398061 | 7.285584 | 3.887523 | -1.138411 | 2.749112 | 66 | CSD |  |  | FALSE | FALSE | FALSE
qmof-ef047dc | BIWWOW_FSR | Cu4La8C128H112N8O76S16 | 2.565233 | 6.484978 | 3.919745 | -1.719668 | 2.200077 | 352 | CSD |  |  | FALSE | FALSE | FALSE
qmof-9aa7703 | BOCXUO_FSR | Ni3C36H30N12S6 | 2.407027 | 5.775029 | 3.368002 | 0.016865 | 3.384867 | 87 | CSD |  |  | FALSE | FALSE | FALSE
qmof-6842f7a | BOFGUZ_FSR | Cu8Zn8C104H64N16O48 | 3.546698 | 6.010734 | 2.464036 | -0.887613 | 1.576423 | 248 | CSD |  |  | TRUE | TRUE | FALSE
qmof-cebd596 | BOJKAM09_FSR | Ni4C16H36N4O24 | 2.372943 | 6.913403 | 4.54046 | -1.095762 | 3.444698 | 84 | CSD |  |  | FALSE | FALSE | FALSE
qmof-6c0ffdd | BOKSOK_FSR | Fe2C52H36N20S4 | 2.204528 | 5.098006 | 2.893478 | 0.322692 | 3.21617 | 114 | CSD |  |  | FALSE | FALSE | FALSE
qmof-3356268 | BONWEH_FSR | Zn8C72H56N8O40 | 4.459696 | 7.324267 | 2.864571 | -1.407283 | 1.457288 | 184 | CSD |  |  | FALSE | FALSE | FALSE
qmof-dbaf834 | BOPCIT_FSR | MgC30F2H26N2O10 | 3.181136 | 5.898306 | 2.71717 | -0.427767 | 2.289403 | 71 | CSD |  |  | FALSE | FALSE | FALSE
qmof-46324de | BOVTAH02_FSR | Cu4C20H28O28 | 3.024976 | 6.859762 | 3.834786 | -2.0965 | 1.738286 | 80 | CSD |  |  | FALSE | FALSE | FALSE
qmof-6db07a6 | BOXCEY_FSR | Cu2C56H42I2N6Si2 | 2.580101 | 4.720162 | 2.140061 | -0.244261 | 1.8958 | 110 | CSD |  |  | FALSE | FALSE | FALSE
qmof-fd0958d | BOXMUY_FSR | Cu2Sr2C28H12N4O16 | 3.551685 | 7.315355 | 3.76367 | -1.060721 | 2.702949 | 64 | CSD |  |  | FALSE | FALSE | FALSE
qmof-727c9e2 | BOXNAF02_FSR | Cu2Sr2C28H32N4O26 | 2.841755654 | 6.947003654 | 4.105248 | -1.361939 | 2.743309 | 94 | CSD |  |  | FALSE | FALSE | FALSE
qmof-3010cb1 | boydwoo_str_m1_o11_o15_pcu_sym_102 | Zn8C61H58O31 | 3.36968 | 5.610754 | 2.241074 | -3.735944 | -1.49487 | 158 | BoydWoo |  |  | FALSE | FALSE | FALSE
qmof-e57e5bf | boydwoo_str_m1_o11_o22_pcu_sym_162 | Zn8C49H32O44 | 3.948346 | 6.603924 | 2.655578 | -4.75767 | -2.102092 | 133 | BoydWoo |  |  | FALSE | FALSE | FALSE
qmof-a342218 | boydwoo_str_m1_o11_o22_pcu_sym_96 | Zn8C56H32O42 | 4.424059 | 7.299853 | 2.875794 | -5.222119 | -2.346325 | 138 | BoydWoo |  |  | FALSE | FALSE | FALSE
qmof-ed6a1d6 | boydwoo_str_m1_o12_o12_pcu_sym_174 | Zn4C22H8N4O17 | 4.50768 | 6.807396 | 2.299716 | -4.942531 | -2.642815 | 55 | BoydWoo |  |  | FALSE | FALSE | FALSE
qmof-2bf6c21 | boydwoo_str_m1_o12_o18_pcu_sym_20 | Zn4C34ClH23N2O13 | 3.226383 | 5.23383 | 2.007447 | -3.570328 | -1.562881 | 77 | BoydWoo |  |  | FALSE | FALSE | FALSE
qmof-c67339d | boydwoo_str_m1_o12_o21_pcu_sym_131 | Zn4C24H10O18 | 4.343401 | 6.700301 | 2.3569 | -5.260957 | -2.904057 | 56 | BoydWoo |  |  | FALSE | FALSE | FALSE
qmof-0fe96c4 | boydwoo_str_m1_o13_o13_pcu_sym_138 | Zn8C82H36O60 | 3.550267 | 5.633323 | 2.083056 | -3.907257 | -1.824201 | 186 | BoydWoo |  |  | FALSE | FALSE | FALSE
qmof-d38bd9e | boydwoo_str_m1_o13_o13_pcu_sym_201 | Zn8C72Cl20H16O62S12 | 4.841557341 | 6.731643341 | 1.890086 | -3.960129 | -2.070043 | 190 | BoydWoo |  |  | FALSE | FALSE | FALSE
qmof-3168ba7 | boydwoo_str_m1_o18_o21_pcu_sym_76 | Zn4C64H55NO18 | 3.245006 | 5.252677 | 2.007671 | -3.552523 | -1.544852 | 142 | BoydWoo |  |  | FALSE | FALSE | FALSE
qmof-e9ceb52 | boydwoo_str_m1_o4_o9_pcu_sym_213 | Zn8C70F13H37N8O26 | 3.419398 | 5.317541 | 1.898143 | -3.073309 | -1.175166 | 162 | BoydWoo |  |  | FALSE | FALSE | FALSE
qmof-cda8e7d | boydwoo_str_m1_o5_o17_pcu_sym_39 | Zn8C52Cl8H8O34 | 3.705439867 | 5.622900867 | 1.917461 | -3.435151 | -1.51769 | 110 | BoydWoo |  |  | FALSE | FALSE | FALSE
qmof-6bca146 | boydwoo_str_m1_o8_o10_pcu_sym_78 | Zn4C32H18N4O34S7 | 4.751357 | 7.561963 | 2.810606 | -5.40318 | -2.592574 | 99 | BoydWoo |  |  | FALSE | FALSE | FALSE
qmof-72a3c74 | boydwoo_str_m1_o8_o10_pcu_sym_87 | Zn4C53H50N4O23 | 3.815145059 | 6.332514059 | 2.517369 | -4.471942 | -1.954573 | 134 | BoydWoo |  |  | FALSE | FALSE | FALSE
qmof-dcf8019 | boydwoo_str_m1_o8_o10_pcu_sym_91 | Zn4C32H18N4O23 | 3.984112 | 6.047388 | 2.063276 | -4.735774 | -2.672498 | 81 | BoydWoo |  |  | FALSE | FALSE | FALSE
qmof-270bfcd | boydwoo_str_m1_o8_o12_pcu_sym_43 | Zn4C37H16I4N4O16 | 3.815131133 | 6.387817133 | 2.572686 | -5.031822 | -2.459136 | 81 | BoydWoo |  |  | FALSE | FALSE | FALSE
qmof-ddab43b | boydwoo_str_m1_o8_o16_pcu_sym_250 | Zn4C49H29N9O23 | 3.591998 | 5.370983 | 1.778985 | -4.139604 | -2.360619 | 114 | BoydWoo |  |  | FALSE | FALSE | FALSE
qmof-861ea4a | boydwoo_str_m1_o8_o18_pcu_sym_201 | Zn4C57H44N4O20 | 3.56095 | 5.649159 | 2.088209 | -4.508038 | -2.419829 | 129 | BoydWoo |  |  | FALSE | FALSE | FALSE
qmof-2155e19 | boydwoo_str_m1_o8_o18_pcu_sym_280 | Zn4C53H49N17O13 | 2.872908 | 4.741663 | 1.868755 | -3.621574 | -1.752819 | 136 | BoydWoo |  |  | FALSE | FALSE | FALSE
qmof-dc2dcc2 | boydwoo_str_m1_o8_o18_pcu_sym_32 | Zn4C60H50N4O19 | 3.204353 | 5.656456 | 2.452103 | -4.600613 | -2.14851 | 137 | BoydWoo |  |  | FALSE | FALSE | FALSE
qmof-c650339 | boydwoo_str_m1_o9_o11_pcu_sym_64 | Zn8C90H66N2O31 | 3.708359 | 5.725451 | 2.017092 | -3.392589 | -1.375497 | 197 | BoydWoo |  |  | TRUE | FALSE | FALSE
qmof-df4f7aa | boydwoo_str_m3_o1_o11_nbo_sym_147 | Zn6C58H60N12O33 | 2.54785 | 4.691858 | 2.144008 | -2.953173 | -0.809165 | 169 | BoydWoo |  |  | FALSE | FALSE | FALSE
qmof-9be2d4c | boydwoo_str_m3_o1_o12_pcu_sym_42 | Zn2C24F2H28N8O8 | 2.993221 | 5.047163 | 2.053942 | -1.742207 | 0.311735 | 72 | BoydWoo |  |  | FALSE | FALSE | FALSE
qmof-260d2c2 | boydwoo_str_m3_o1_o14_pcu_sym_203 | Zn2C24H10I4N2O8 | 3.886348 | 6.295483 | 2.409135 | -2.420716 | -0.011581 | 50 | BoydWoo |  |  | FALSE | FALSE | FALSE
qmof-1c25053 | boydwoo_str_m3_o1_o14_pcu_sym_230 | Zn2C24H14N10O16 | 3.825408 | 6.012327 | 2.186919 | -2.334941 | -0.148022 | 66 | BoydWoo |  |  | FALSE | FALSE | FALSE
qmof-ae3b943 | boydwoo_str_m3_o1_o17_pcu_sym_158 | Zn2Br2C42H22N2O8 | 3.794534 | 5.916836 | 2.122302 | -2.751414 | -0.629112 | 78 | BoydWoo |  |  | FALSE | FALSE | FALSE
qmof-0625810 | boydwoo_str_m3_o1_o20_pcu_sym_40 | Zn2C20F4H4N2O8 | 4.467438 | 6.79348 | 2.326042 | -4.904801 | -2.578759 | 40 | BoydWoo |  |  | FALSE | FALSE | FALSE
qmof-0e27a4a | boydwoo_str_m3_o1_o22_pcu_sym_5 | Zn2C24Cl4H22N4O8 | 3.588663 | 5.982988 | 2.394325 | -2.555894 | -0.161569 | 64 | BoydWoo |  |  | TRUE | TRUE | FALSE
qmof-53530b6 | boydwoo_str_m3_o1_o24_nbo_sym_62 | Zn6C51H28N2O26 | 3.256503 | 5.59789 | 2.341387 | -4.223292 | -1.881905 | 113 | BoydWoo |  |  | FALSE | FALSE | FALSE
qmof-8b79c84 | boydwoo_str_m3_o1_o24_pcu_sym_31 | Zn2C34H38N2O10 | 3.329771 | 5.700308 | 2.370537 | -2.304921 | 0.065616 | 86 | BoydWoo |  |  | TRUE | TRUE | TRUE
qmof-541d78e | boydwoo_str_m3_o1_o26_pcu_sym_210 | Zn2C40H48N8O8 | 3.033737 | 5.202285 | 2.168548 | -2.080492 | 0.088056 | 106 | BoydWoo |  |  | FALSE | FALSE | FALSE
qmof-2ae9d62 | boydwoo_str_m3_o1_o27_pcu_sym_127 | Zn2C28H16N6O20S4 | 4.332701 | 7.491847 | 3.159146 | -4.505821 | -1.346675 | 76 | BoydWoo |  |  | FALSE | FALSE | FALSE
qmof-41141ee | boydwoo_str_m3_o1_o29_pcu_sym_111 | Zn2C54H36N8O12 | 4.138461 | 5.870313 | 1.731852 | -3.509503 | -1.777651 | 112 | BoydWoo |  |  | FALSE | FALSE | FALSE
qmof-e3a2152 | boydwoo_str_m3_o1_o29_pcu_sym_66 | Zn2C54H32N4O14 | 4.414869 | 6.438203 | 2.023334 | -4.181199 | -2.157865 | 106 | BoydWoo |  |  | FALSE | FALSE | FALSE
qmof-7f07a21 | boydwoo_str_m3_o1_o29_pcu_sym_7 | Zn2C62H48N4O16 | 4.530819 | 6.560314 | 2.029495 | -3.817013 | -1.787518 | 132 | BoydWoo |  |  | FALSE | FALSE | FALSE
qmof-b1b05e2 | boydwoo_str_m3_o1_o4_pcu_sym_238 | Zn2C30H24N8O24 | 4.617139 | 7.218164 | 2.601025 | -2.716901 | -0.115876 | 88 | BoydWoo |  |  | FALSE | FALSE | FALSE
qmof-08a6002 | boydwoo_str_m3_o1_o4_pcu_sym_24 | Zn2C22H10N6O16 | 4.794492 | 7.363356 | 2.568864 | -4.097605 | -1.528741 | 56 | BoydWoo |  |  | FALSE | FALSE | FALSE
qmof-4bdce90 | boydwoo_str_m3_o1_o8_pcu_sym_63 | Zn2C34Cl4H28N4O8 | 3.660207 | 6.403966 | 2.743759 | -3.818984 | -1.075225 | 80 | BoydWoo |  |  | FALSE | FALSE | FALSE
qmof-23d6bfc | boydwoo_str_m3_o10_o13_pcu_sym_139 | Zn2C16H8I2N2O8 | 4.093049 | 6.430419 | 2.33737 | -2.875016 | -0.537646 | 38 | BoydWoo |  |  | FALSE | FALSE | FALSE
qmof-c7fdbb6 | boydwoo_str_m3_o10_o13_pcu_sym_98 | Zn2C18H10N2O10 | 4.005274 | 6.609332 | 2.604058 | -3.338776 | -0.734718 | 42 | BoydWoo |  |  | FALSE | FALSE | FALSE
qmof-809fc5e | boydwoo_str_m3_o10_o16_pcu_sym_32 | Zn2C20Cl3H9N2O8 | 3.87361859 | 6.25809259 | 2.384474 | -1.896322 | 0.488152 | 44 | BoydWoo |  |  | FALSE | FALSE | FALSE
qmof-b46b341 | boydwoo_str_m3_o10_o16_pcu_sym_63 | Zn2C21H12N2O12S | 4.050755 | 6.368794 | 2.318039 | -2.662022 | -0.343983 | 50 | BoydWoo |  |  | FALSE | FALSE | FALSE
qmof-9d7aabd | boydwoo_str_m3_o10_o17_pcu_sym_113 | Zn2C26H20I4N6O8 | 4.903923 | 4.985264 | 0.081341 | -0.252966 | -0.171625 | 66 | BoydWoo |  |  | FALSE | FALSE | FALSE
qmof-126dd4e | boydwoo_str_m3_o10_o21_pcu_sym_151 | Zn2C14H8N8O16 | 4.551796 | 6.569958 | 2.018162 | -3.125728 | -1.107566 | 48 | BoydWoo |  |  | FALSE | FALSE | FALSE
qmof-061695a | boydwoo_str_m3_o10_o23_pcu_sym_214 | Zn2Br6C24H10N2O20 | 3.977109 | 6.960526 | 2.983417 | -2.672487 | 0.31093 | 64 | BoydWoo |  |  | FALSE | FALSE | FALSE
qmof-7c271cd | boydwoo_str_m3_o10_o23_pcu_sym_65 | Zn2C21H22N2O11 | 3.721533 | 6.848166 | 3.126633 | -3.875693 | -0.74906 | 58 | BoydWoo |  |  | FALSE | FALSE | FALSE
qmof-21f0ad6 | boydwoo_str_m3_o10_o25_pcu_sym_124 | Zn2C18F4H6N2O8 | 4.049002 | 7.205526 | 3.156524 | -4.60114 | -1.444616 | 40 | BoydWoo |  |  | FALSE | FALSE | FALSE
qmof-87274e3 | boydwoo_str_m3_o10_o28_pcu_sym_104 | Zn2C40H8I8N4O28 | 5.330262 | 7.226724 | 1.896462 | -1.259483 | 0.636979 | 90 | BoydWoo |  |  | FALSE | FALSE | FALSE
qmof-5ea3d58 | boydwoo_str_m3_o10_o28_pcu_sym_5 | Zn2C34Cl8H8N4O16 | 4.778205 | 7.326878 | 2.548673 | -3.36804 | -0.819367 | 72 | BoydWoo |  |  | FALSE | FALSE | FALSE
qmof-2a66aa3 | boydwoo_str_m3_o11_o11_pcu_sym_26 | Zn2C19H12N2O18 | 4.489647 | 7.160128 | 2.670481 | -4.260378 | -1.589897 | 53 | BoydWoo |  |  | FALSE | FALSE | FALSE
qmof-bab1656 | boydwoo_str_m3_o11_o12_pcu_sym_260 | Zn2C16FH15N2O8 | 3.711108 | 6.472667 | 2.761559 | -4.512614 | -1.751055 | 44 | BoydWoo |  |  | FALSE | FALSE | FALSE
qmof-93bad37 | boydwoo_str_m3_o11_o15_nbo_sym_94 | Zn6C73H82O35 | 2.925294 | 4.9901 | 2.064806 | -3.159107 | -1.094301 | 196 | BoydWoo |  |  | FALSE | FALSE | FALSE
qmof-1f248c3 | boydwoo_str_m3_o11_o16_pcu_sym_105 | Zn2C33H26N2O8 | 3.877376275 | 6.035934275 | 2.158558 | -3.241868 | -1.08331 | 71 | BoydWoo |  |  | FALSE | FALSE | FALSE
qmof-063efc4 | boydwoo_str_m3_o11_o16_pcu_sym_108 | Zn2C30H28N2O10 | 3.537412 | 5.898817 | 2.361405 | -2.973844 | -0.612439 | 72 | BoydWoo |  |  | TRUE | TRUE | FALSE
qmof-70c044b | boydwoo_str_m3_o11_o18_pcu_sym_143 | Zn2C28H17N3O10 | 3.811264 | 6.066387 | 2.255123 | -3.800738 | -1.545615 | 60 | BoydWoo |  |  | FALSE | FALSE | FALSE
qmof-158f8fd | boydwoo_str_m3_o11_o18_pcu_sym_16 | Zn2C28H23N7O8 | 2.767667 | 4.997852 | 2.230185 | -2.56266 | -0.332475 | 68 | BoydWoo |  |  | FALSE | FALSE | FALSE
qmof-8bfe542 | boydwoo_str_m3_o11_o18_pcu_sym_36 | Zn2C28H10I8N2O8 | 3.582982 | 5.985039 | 2.402057 | -1.67556 | 0.726497 | 58 | BoydWoo |  |  | TRUE | TRUE | FALSE
qmof-b8e941c | boydwoo_str_m3_o11_o19_pcu_sym_120 | Zn2C14H5I3N2O8 | 4.159551 | 6.807906 | 2.648355 | -4.423387 | -1.775032 | 34 | BoydWoo |  |  | FALSE | FALSE | FALSE
qmof-0cb7c52 | boydwoo_str_m3_o11_o20_pcu_sym_99 | Zn2C19H14N2O9 | 3.955984 | 6.546782 | 2.590798 | -4.909935 | -2.319137 | 46 | BoydWoo |  |  | FALSE | FALSE | FALSE
qmof-c1bc002 | boydwoo_str_m3_o11_o21_pcu_sym_32 | Zn2C22H26I2N8O8 | 2.769179005 | 4.933137005 | 2.163958 | -2.043335 | 0.120623 | 68 | BoydWoo |  |  | FALSE | FALSE | FALSE
qmof-1f7e34d | boydwoo_str_m3_o11_o22_nbo_sym_137 | Zn6C43H41N3O31 | 2.999196 | 5.308538 | 2.309342 | -4.016216 | -1.706874 | 124 | BoydWoo |  |  | FALSE | FALSE | FALSE
qmof-83816cc | boydwoo_str_m3_o11_o22_pcu_sym_123 | Zn2C20H18I6N2O8 | 4.043321 | 6.18777 | 2.144449 | -1.906953 | 0.237496 | 56 | BoydWoo |  |  | FALSE | FALSE | FALSE
qmof-15ff994 | boydwoo_str_m3_o11_o22_pcu_sym_176 | Zn2BrC18H19N2O8 | 3.750362 | 6.541618 | 2.791256 | -4.365321 | -1.574065 | 50 | BoydWoo |  |  | FALSE | FALSE | FALSE
qmof-1ca8fd0 | boydwoo_str_m3_o11_o22_pcu_sym_258 | Zn2C19H20N2O10 | 3.973945 | 6.90171 | 2.927765 | -4.498323 | -1.570558 | 53 | BoydWoo |  |  | FALSE | FALSE | FALSE
qmof-058b1bf | boydwoo_str_m3_o11_o23_pcu_sym_256 | Zn2C31H38N2O11 | 3.828115 | 6.171114 | 2.342999 | -3.873884 | -1.530885 | 84 | BoydWoo |  |  | FALSE | FALSE | FALSE
qmof-b58e86f | boydwoo_str_m3_o11_o23_pcu_sym_76 | Zn2C34H36N2O8 | 3.883542082 | 6.333216082 | 2.449674 | -4.097696 | -1.648022 | 82 | BoydWoo |  |  | FALSE | FALSE | FALSE
qmof-201a359 | boydwoo_str_m3_o11_o25_pcu_sym_16 | Zn2C29H31N5O10 | 2.897639 | 5.330696 | 2.433057 | -3.273399 | -0.840342 | 77 | BoydWoo |  |  | FALSE | FALSE | FALSE
qmof-517524d | boydwoo_str_m3_o11_o25_pcu_sym_68 | Zn2C22H14N2O9 | 3.908883 | 6.581726 | 2.672843 | -4.921169 | -2.248326 | 49 | BoydWoo |  |  | FALSE | FALSE | FALSE
qmof-cf29560 | boydwoo_str_m3_o11_o25_pcu_sym_76 | Zn2Br7C22H7N2O8 | 4.495772 | 6.843391 | 2.347619 | -4.449325 | -2.101706 | 48 | BoydWoo |  |  | FALSE | FALSE | FALSE
qmof-540f79a | boydwoo_str_m3_o11_o27_pcu_sym_165 | Zn2C24Cl6F7H3N6O8 | 4.419525 | 7.092461 | 2.672936 | -4.711464 | -2.038528 | 56 | BoydWoo |  |  | FALSE | FALSE | FALSE
qmof-47efcfb | boydwoo_str_m3_o11_o27_pcu_sym_42 | Zn2C44H28N6O12 | 3.818073 | 6.557577 | 2.739504 | -3.949797 | -1.210293 | 92 | BoydWoo |  |  | FALSE | FALSE | FALSE
qmof-9c92284 | boydwoo_str_m3_o11_o28_pcu_sym_222 | Zn2C37H18N6O18 | 4.432593 | 6.763046 | 2.330453 | -4.703649 | -2.373196 | 81 | BoydWoo |  |  | FALSE | FALSE | FALSE
qmof-add590e | boydwoo_str_m3_o11_o28_pcu_sym_242 | Zn2C51H45I5N4O17 | 3.887729722 | 5.684855722 | 1.797126 | -2.445676 | -0.64855 | 124 | BoydWoo |  |  | FALSE | FALSE | FALSE
qmof-0749ed8 | boydwoo_str_m3_o12_o13_pcu_sym_106 | Zn2C20H12I2N2O8 | 3.984158251 | 6.371016251 | 2.386858 | -3.902571 | -1.515713 | 46 | BoydWoo |  |  | FALSE | FALSE | FALSE
qmof-60ca16f | boydwoo_str_m3_o12_o14_pcu_sym_106 | Zn2C20H13IN2O8 | 4.165654 | 6.303728 | 2.138074 | -3.497317 | -1.359243 | 46 | BoydWoo |  |  | FALSE | FALSE | FALSE
qmof-33426df | boydwoo_str_m3_o12_o15_pcu_sym_107 | Zn2C26F8H12N2O8 | 3.821249 | 5.919044 | 2.097795 | -2.918535 | -0.82074 | 58 | BoydWoo |  |  | FALSE | FALSE | FALSE
qmof-761ed66 | boydwoo_str_m3_o12_o15_pcu_sym_70 | Zn2Br6C24H8N4O12 | 4.23422 | 6.216752 | 1.982532 | -2.452541 | -0.470009 | 56 | BoydWoo |  |  | FALSE | FALSE | FALSE
qmof-17a96f5 | boydwoo_str_m3_o12_o16_pcu_sym_39 | Zn2C29H33N9O13 | 2.738989 | 4.872562 | 2.133573 | -1.673689 | 0.459884 | 86 | BoydWoo |  |  | FALSE | FALSE | FALSE
qmof-1033c27 | boydwoo_str_m3_o12_o16_pcu_sym_87 | Zn2Br5C24H15N6O8 | 3.054813 | 5.51678 | 2.461967 | -2.193984 | 0.267983 | 60 | BoydWoo |  |  | FALSE | FALSE | FALSE
qmof-7705722 | boydwoo_str_m3_o12_o19_pcu_sym_164 | Zn2C16Cl2H6N2O12 | 4.876277307 | 6.917477307 | 2.0412 | -4.496235 | -2.455035 | 40 | BoydWoo |  |  | FALSE | FALSE | FALSE
qmof-78cbecc | boydwoo_str_m3_o12_o19_pcu_sym_169 | Zn2C14H4N6O22S2 | 5.314713 | 7.853173 | 2.53846 | -4.420284 | -1.881824 | 50 | BoydWoo |  |  | FALSE | FALSE | FALSE
qmof-d32c5b6 | boydwoo_str_m3_o12_o22_pcu_sym_155 | Zn2C19H22N2O8 | 3.902443 | 6.537641 | 2.635198 | -4.385034 | -1.749836 | 53 | BoydWoo |  |  | FALSE | FALSE | FALSE
qmof-e09709f | boydwoo_str_m3_o12_o23_pcu_sym_173 | Zn2C25H28N4O9 | 3.265125 | 6.145143 | 2.880018 | -4.232878 | -1.35286 | 68 | BoydWoo |  |  | FALSE | FALSE | FALSE
qmof-5e49283 | boydwoo_str_m3_o12_o23_pcu_sym_60 | Zn2C23FH19N2O10 | 4.087380205 | 6.628762205 | 2.541382 | -4.861223 | -2.319841 | 57 | BoydWoo |  |  | FALSE | FALSE | FALSE
qmof-a74572e | boydwoo_str_m3_o12_o24_pcu_sym_121 | Zn2Br8C18H6N2O8 | 4.541711 | 6.917551 | 2.37584 | -3.215245 | -0.839405 | 44 | BoydWoo |  |  | FALSE | FALSE | FALSE
qmof-781949d | boydwoo_str_m3_o12_o25_pcu_sym_3 | Zn2C40H48N4O18 | 3.6666 | 6.20148 | 2.53488 | -2.87287 | -0.33799 | 112 | BoydWoo |  |  | FALSE | FALSE | FALSE
qmof-d4963a6 | boydwoo_str_m3_o12_o28_pcu_sym_148 | Zn2C42H32N4O14 | 4.188623 | 6.681026 | 2.492403 | -4.663965 | -2.171562 | 94 | BoydWoo |  |  | FALSE | FALSE | FALSE
qmof-e58468d | boydwoo_str_m3_o12_o29_pcu_sym_123 | Zn2C52H36N4O12 | 4.662246 | 6.6843 | 2.022054 | -4.368551 | -2.346497 | 106 | BoydWoo |  |  | FALSE | FALSE | FALSE
qmof-0fb4c2f | boydwoo_str_m3_o12_o29_pcu_sym_142 | Zn2C52H36N4O12 | 4.409682 | 6.432413 | 2.022731 | -4.314865 | -2.292134 | 106 | BoydWoo |  |  | FALSE | FALSE | FALSE
qmof-051793e | boydwoo_str_m3_o13_o15_pcu_sym_193 | Zn2C48H18I10N2O8 | 3.704802 | 5.676463 | 1.971661 | 0.589837 | 2.561498 | 88 | BoydWoo |  |  | TRUE | FALSE | FALSE
qmof-d844aae | boydwoo_str_m3_o13_o16_pcu_sym_214 | Zn2C46F5H35N2O8 | 3.611947 | 5.89535 | 2.283403 | -2.935619 | -0.652216 | 98 | BoydWoo |  |  | TRUE | TRUE | FALSE
qmof-97bca44 | boydwoo_str_m3_o13_o16_pcu_sym_94 | Zn2Br2C37H21N3O8 | 3.282719657 | 5.247375657 | 1.964656 | -2.816185 | -0.851529 | 73 | BoydWoo |  |  | FALSE | FALSE | FALSE
qmof-40fadd9 | boydwoo_str_m3_o13_o17_pcu_sym_178 | Zn2C40H20N2O10 | 3.486913 | 5.633408 | 2.146495 | -3.7476 | -1.601105 | 74 | BoydWoo |  |  | FALSE | FALSE | FALSE
qmof-2b1d7b8 | boydwoo_str_m3_o13_o17_pcu_sym_239 | Zn2C38H20N2O16 | 3.459305 | 5.2253 | 1.765995 | -3.28047 | -1.514475 | 78 | BoydWoo |  |  | FALSE | FALSE | FALSE
qmof-74256d1 | boydwoo_str_m3_o13_o19_pcu_sym_27 | Zn2Br4C28H8N2O12 | 4.23597 | 6.484433 | 2.248463 | -4.161192 | -1.912729 | 56 | BoydWoo |  |  | FALSE | FALSE | FALSE
qmof-288d36e | boydwoo_str_m3_o13_o22_pcu_sym_144 | Zn2C39H18I6N2O17 | 4.290012 | 6.872339 | 2.582327 | -2.57317 | 0.009157 | 84 | BoydWoo |  |  | FALSE | FALSE | FALSE
qmof-87b704c | boydwoo_str_m3_o13_o23_pcu_sym_126 | Zn2C34Cl6F10H8N2O8 | 4.447092 | 6.48394 | 2.036848 | -4.246552 | -2.209704 | 70 | BoydWoo |  |  | FALSE | FALSE | FALSE
qmof-b4a9394 | boydwoo_str_m3_o13_o26_pcu_sym_246 | Zn2C44H38N2O10 | 3.326944 | 5.495034 | 2.16809 | -3.735799 | -1.567709 | 96 | BoydWoo |  |  | FALSE | FALSE | FALSE
qmof-69e96ed | boydwoo_str_m3_o13_o27_pcu_sym_81 | Zn2C48H28N6O8 | 3.733757 | 6.283152 | 2.549395 | -4.437826 | -1.888431 | 92 | BoydWoo |  |  | FALSE | FALSE | FALSE
qmof-4b9332b | boydwoo_str_m3_o13_o28_pcu_sym_76 | Zn2C48H26N6O12 | 4.002748 | 5.764497 | 1.761749 | -4.255422 | -2.493673 | 94 | BoydWoo |  |  | FALSE | FALSE | FALSE
qmof-1bdd4c5 | boydwoo_str_m3_o14_o14_pcu_sym_17 | Zn2C41H39N5O14 | 2.77501 | 4.873816 | 2.098806 | -0.470006 | 1.6288 | 101 | BoydWoo |  |  | FALSE | FALSE | FALSE
qmof-d74c3da | boydwoo_str_m3_o14_o14_pcu_sym_89 | Zn2C44H24N8O8 | 4.594114 | 6.797262 | 2.203148 | -2.199266 | 0.003882 | 86 | BoydWoo |  |  | FALSE | FALSE | FALSE
qmof-3aa5315 | boydwoo_str_m3_o14_o16_pcu_sym_13 | Zn2C36Cl4H13I3N2O8 | 4.37943 | 6.322246 | 1.942816 | -1.774739 | 0.168077 | 68 | BoydWoo |  |  | FALSE | FALSE | FALSE
qmof-e17884e | boydwoo_str_m3_o14_o18_pcu_sym_32 | Zn2C43H25N3O10 | 3.739484 | 5.907402 | 2.167918 | -2.852689 | -0.684771 | 83 | BoydWoo |  |  | TRUE | FALSE | FALSE
qmof-5964493 | boydwoo_str_m3_o14_o18_pcu_sym_59 | Zn2C44F2H28N2O8 | 3.826236 | 5.720018 | 1.893782 | -2.363112 | -0.46933 | 86 | BoydWoo |  |  | FALSE | FALSE | FALSE
qmof-56a4d8e | boydwoo_str_m3_o14_o19_pcu_sym_89 | Zn2Br6C32H6N2O14 | 4.629715 | 6.471188 | 1.841473 | -2.327932 | -0.486459 | 62 | BoydWoo |  |  | FALSE | FALSE | FALSE
qmof-4c6786c | boydwoo_str_m3_o14_o21_pcu_sym_152 | Zn2C33H23I6N7O8 | 3.079354 | 5.20464 | 2.125286 | -1.358108 | 0.767178 | 79 | BoydWoo |  |  | FALSE | FALSE | FALSE
qmof-e65b4c0 | boydwoo_str_m3_o14_o21_pcu_sym_225 | Zn2C31H20N2O9 | 3.803938 | 6.058175 | 2.254237 | -3.658227 | -1.40399 | 64 | BoydWoo |  |  | FALSE | FALSE | FALSE
qmof-35465ea | boydwoo_str_m3_o14_o24_nbo_sym_228 | Zn6C70Cl5H36N5O24 | 2.8055 | 4.963422 | 2.157922 | -3.063811 | -0.905889 | 146 | BoydWoo |  |  | FALSE | FALSE | FALSE
qmof-006f9b7 | boydwoo_str_m3_o14_o24_pcu_sym_108 | Zn2C30Cl5H13N2O14 | 3.848146 | 5.861137 | 2.012991 | -1.773675 | 0.239316 | 66 | BoydWoo |  |  | FALSE | FALSE | FALSE
qmof-bc956a0 | boydwoo_str_m3_o14_o24_pcu_sym_219 | Zn2C31H20N2O8 | 3.802223 | 5.941956 | 2.139733 | -2.868762 | -0.729029 | 63 | BoydWoo |  |  | FALSE | FALSE | FALSE
qmof-0c697c4 | boydwoo_str_m3_o14_o24_pcu_sym_26 | Zn2C33H18N2O11 | 3.95502 | 6.171896 | 2.216876 | -2.63249 | -0.415614 | 66 | BoydWoo |  |  | FALSE | FALSE | FALSE
qmof-2446a3a | boydwoo_str_m3_o14_o25_pcu_sym_89 | Zn2C34FH17N2O8 | 3.353224 | 5.731132 | 2.377908 | -3.810588 | -1.43268 | 64 | BoydWoo |  |  | TRUE | TRUE | TRUE
qmof-ddbf934 | boydwoo_str_m3_o14_o29_pcu_sym_256 | Zn2C58Cl4H24N4O18S2 | 4.390679 | 6.128796 | 1.738117 | -3.629641 | -1.891524 | 112 | BoydWoo |  |  | FALSE | FALSE | FALSE
qmof-79de66a | boydwoo_str_m3_o16_o24_pcu_sym_56 | Zn2C38H24N4O8 | 2.982839 | 4.925731 | 1.942892 | -2.479038 | -0.536146 | 76 | BoydWoo |  |  | FALSE | FALSE | FALSE
qmof-68146ae | boydwoo_str_m3_o16_o26_pcu_sym_169 | Zn2C44Cl5H24N5O8 | 3.313038788 | 5.242450788 | 1.929412 | -3.269905 | -1.340493 | 88 | BoydWoo |  |  | FALSE | FALSE | FALSE
qmof-7d8b8c4 | boydwoo_str_m3_o16_o26_pcu_sym_70 | Zn2C55F4H11N13O8 | 5.032919899 | 7.048814899 | 2.015895 | -4.699493 | -2.683598 | 93 | BoydWoo |  |  | FALSE | FALSE | FALSE
qmof-db703b3 | boydwoo_str_m3_o16_o28_pcu_sym_35 | Zn2C56F10H18N4O12 | 4.323162 | 6.291818 | 1.968656 | -4.553106 | -2.58445 | 102 | BoydWoo |  |  | FALSE | FALSE | FALSE
qmof-2246e1d | boydwoo_str_m3_o16_o29_pcu_sym_227 | Zn2C79H56N4O13 | 3.970241 | 5.523201 | 1.55296 | -3.87829 | -2.32533 | 154 | BoydWoo |  |  | FALSE | FALSE | FALSE
qmof-40c4e6c | boydwoo_str_m3_o17_o23_pcu_sym_80 | Zn2C64Cl12H28N2O8 | 3.734485 | 5.616916 | 1.882431 | -3.110651 | -1.22822 | 116 | BoydWoo |  |  | FALSE | FALSE | FALSE
qmof-16edcac | boydwoo_str_m3_o17_o25_pcu_sym_15 | Zn2C50Cl8H10N6O8 | 4.424344 | 6.314333 | 1.889989 | -4.37205 | -2.482061 | 84 | BoydWoo |  |  | FALSE | FALSE | FALSE
qmof-51350de | boydwoo_str_m3_o17_o27_pcu_sym_159 | Zn2C54H24N6O20 | 4.027732 | 6.030599 | 2.002867 | -4.331497 | -2.32863 | 106 | BoydWoo |  |  | FALSE | FALSE | FALSE
qmof-40f78ce | boydwoo_str_m3_o17_o28_pcu_sym_153 | Zn2C66H22N10O18 | 4.301948 | 6.278848 | 1.9769 | -4.616866 | -2.639966 | 118 | BoydWoo |  |  | FALSE | FALSE | FALSE
qmof-76e7dc6 | boydwoo_str_m3_o18_o18_pcu_sym_112 | Zn2C56H36N8O8 | 2.793602 | 4.919681 | 2.126079 | -3.268125 | -1.142046 | 110 | BoydWoo |  |  | FALSE | FALSE | FALSE
qmof-2e34efd | boydwoo_str_m3_o18_o20_pcu_sym_33 | Zn2Br4C44Cl8H8N2O8 | 4.09178 | 6.089053 | 1.997273 | -3.940494 | -1.943221 | 76 | BoydWoo |  |  | FALSE | FALSE | FALSE
qmof-029d2b0 | boydwoo_str_m3_o18_o22_pcu_sym_8 | Zn2C47Cl2H33N3O8 | 3.19389 | 5.316262 | 2.122372 | -2.989501 | -0.867129 | 95 | BoydWoo |  |  | FALSE | FALSE | FALSE
qmof-abd1ccd | boydwoo_str_m3_o18_o28_pcu_sym_234 | Zn2C70H42N6O18 | 4.167141 | 5.813042 | 1.645901 | -4.262896 | -2.616995 | 138 | BoydWoo |  |  | FALSE | FALSE | FALSE
qmof-304d957 | boydwoo_str_m3_o18_o28_pcu_sym_253 | Zn2C76Cl4H52N4O16 | 4.035901 | 5.707751 | 1.67185 | -4.014499 | -2.342649 | 154 | BoydWoo |  |  | FALSE | FALSE | FALSE
qmof-3eac45e | boydwoo_str_m3_o18_o28_pcu_sym_261 | Zn2Br2C64H30N4O12 | 4.085829 | 5.76251 | 1.676681 | -4.397962 | -2.721281 | 114 | BoydWoo |  |  | FALSE | FALSE | FALSE
qmof-d68f170 | boydwoo_str_m3_o18_o29_pcu_sym_110 | Zn2C76H40N4O12 | 3.940360673 | 5.534594673 | 1.594234 | -4.39513 | -2.800896 | 134 | BoydWoo |  |  | FALSE | FALSE | FALSE
qmof-3ef068e | boydwoo_str_m3_o18_o29_pcu_sym_154 | Zn2Br4C74F2H30N4O12 | 4.205065856 | 5.886122856 | 1.681057 | -4.533961 | -2.852904 | 128 | BoydWoo |  |  | FALSE | FALSE | FALSE
qmof-e7b4875 | boydwoo_str_m3_o2_o11_pcu_sym_129 | Zn2C30F2H18N2O16 | 3.153432688 | 5.050150688 | 1.896718 | -3.476607 | -1.579889 | 70 | BoydWoo |  |  | FALSE | FALSE | FALSE
qmof-79f0214 | boydwoo_str_m3_o2_o11_pcu_sym_158 | Zn2C36H34N4O8 | 3.053806 | 5.209962 | 2.156156 | -3.574175 | -1.418019 | 84 | BoydWoo |  |  | FALSE | FALSE | FALSE
qmof-ba67bb7 | boydwoo_str_m3_o2_o14_pcu_sym_151 | Zn2C40H34N6O8 | 2.427129 | 4.664338 | 2.237209 | -2.909567 | -0.672358 | 90 | BoydWoo |  |  | FALSE | FALSE | FALSE
qmof-87276cb | boydwoo_str_m3_o2_o18_pcu_sym_255 | Zn2Br10C44H16N2O20 | 3.617565 | 5.448874 | 1.831309 | -2.876824 | -1.045515 | 94 | BoydWoo |  |  | FALSE | FALSE | FALSE
qmof-e252678 | boydwoo_str_m3_o2_o21_pcu_sym_68 | Zn2C32Cl6H16N6O8 | 3.379079 | 5.458269 | 2.07919 | -3.896158 | -1.816968 | 70 | BoydWoo |  |  | FALSE | FALSE | FALSE
qmof-d4c0a72 | boydwoo_str_m3_o2_o26_pcu_sym_171 | Zn2C66H58N2O44 | 3.05988 | 5.231855 | 2.171975 | -2.775385 | -0.60341 | 172 | BoydWoo |  |  | FALSE | FALSE | FALSE
qmof-44399ca | boydwoo_str_m3_o2_o26_pcu_sym_230 | Zn2C44H30N6O12 | 3.375662924 | 5.654703924 | 2.279041 | -4.246133 | -1.967092 | 94 | BoydWoo |  |  | FALSE | FALSE | FALSE
qmof-4615dbd | boydwoo_str_m3_o2_o26_pcu_sym_252 | Zn2C40H16N12O28 | 4.735812 | 6.882399 | 2.146587 | -4.891576 | -2.744989 | 98 | BoydWoo |  |  | FALSE | FALSE | FALSE
qmof-aab2608 | boydwoo_str_m3_o2_o29_pcu_sym_110 | Zn2C80H64N8O26 | 4.145226 | 6.035049 | 1.889823 | -4.561797 | -2.671974 | 180 | BoydWoo |  |  | FALSE | FALSE | FALSE
qmof-8d68d51 | boydwoo_str_m3_o2_o29_pcu_sym_146 | Zn2C68H32N4O24 | 4.347503 | 6.282416 | 1.934913 | -4.989961 | -3.055048 | 130 | BoydWoo |  |  | FALSE | FALSE | FALSE
qmof-c6cc493 | boydwoo_str_m3_o2_o3_pcu_sym_113 | Zn2C52H44N2O12 | 3.155505 | 5.484066 | 2.328561 | -4.242023 | -1.913462 | 112 | BoydWoo |  |  | FALSE | FALSE | FALSE
qmof-8f0fcd4 | boydwoo_str_m3_o2_o6_pcu_sym_49 | Zn2C44H20N2O16 | 4.717485 | 7.186489 | 2.469004 | -5.453211 | -2.984207 | 84 | BoydWoo |  |  | FALSE | FALSE | FALSE
qmof-33c6e83 | boydwoo_str_m3_o2_o7_pcu_sym_154 | Zn2C44H32N2O8 | 3.184366 | 5.582349 | 2.397983 | -4.412187 | -2.014204 | 88 | BoydWoo |  |  | FALSE | FALSE | FALSE
qmof-909d17d | boydwoo_str_m3_o2_o8_pcu_sym_118 | Zn2C44Cl8H16N4O20 | 3.975061 | 6.361407 | 2.386346 | -4.46713 | -2.080784 | 94 | BoydWoo |  |  | FALSE | FALSE | FALSE
qmof-a5c7ba1 | boydwoo_str_m3_o21_o28_pcu_sym_86 | Zn2C42H22N6O12 | 4.089853 | 6.140774 | 2.050921 | -4.986349 | -2.935428 | 84 | BoydWoo |  |  | FALSE | FALSE | FALSE
qmof-0ad522b | boydwoo_str_m3_o22_o27_nbo_sym_53 | Zn6C72H64N8O26 | 3.460309 | 6.450516 | 2.990207 | -5.414018 | -2.423811 | 176 | BoydWoo |  |  | FALSE | FALSE | FALSE
qmof-e2c816e | boydwoo_str_m3_o22_o28_pcu_sym_84 | Zn2C50H36N8O12 | 4.889535 | 7.286283 | 2.396748 | -4.47405 | -2.077302 | 108 | BoydWoo |  |  | FALSE | FALSE | FALSE
qmof-d480554 | boydwoo_str_m3_o22_o29_pcu_sym_167 | Zn2C54Cl5H35N4O17 | 4.362346086 | 6.315731086 | 1.953385 | -3.764509 | -1.811124 | 117 | BoydWoo |  |  | FALSE | FALSE | FALSE
qmof-38c74f5 | boydwoo_str_m3_o22_o29_pcu_sym_60 | Zn2C57H46N4O12 | 4.412738 | 6.488574 | 2.075836 | -4.127573 | -2.051737 | 121 | BoydWoo |  |  | FALSE | FALSE | FALSE
qmof-94af341 | boydwoo_str_m3_o22_o29_pcu_sym_76 | Zn2C56H42N4O14 | 4.497862 | 6.542196 | 2.044334 | -4.208044 | -2.16371 | 118 | BoydWoo |  |  | FALSE | FALSE | FALSE
qmof-555bacb | boydwoo_str_m3_o23_o24_pcu_sym_217 | Zn2C34F20H2N10O24 | 4.918684211 | 7.830678211 | 2.911994 | -4.847527 | -1.935533 | 92 | BoydWoo |  |  | FALSE | FALSE | FALSE
qmof-dda1cb2 | boydwoo_str_m3_o23_o25_pcu_sym_75 | Zn2C48H32I18N2O8 | 3.792446 | 5.998473 | 2.206027 | -2.998525 | -0.792498 | 110 | BoydWoo |  |  | FALSE | FALSE | FALSE
qmof-b8f1825 | boydwoo_str_m3_o23_o26_pcu_sym_20 | Zn2C40F9H13N14O32 | 4.833214 | 7.864267 | 3.031053 | -5.73819 | -2.707137 | 110 | BoydWoo |  |  | FALSE | FALSE | FALSE
qmof-6c81e33 | boydwoo_str_m3_o23_o28_pcu_sym_36 | Zn2C55H45N7O12 | 3.555712 | 5.795895 | 2.240183 | -4.731109 | -2.490926 | 121 | BoydWoo |  |  | TRUE | TRUE | FALSE
qmof-1ca5878 | boydwoo_str_m3_o23_o29_pcu_sym_64 | Zn2C68Cl2H50N4O12 | 3.917533928 | 5.970141928 | 2.052608 | -4.909643 | -2.857035 | 138 | BoydWoo |  |  | FALSE | FALSE | FALSE
qmof-ad7ba6d | boydwoo_str_m3_o24_o27_nbo_sym_260 | Zn6C84H64N8O30S2 | 3.714803 | 6.656495 | 2.941692 | -5.334801 | -2.393109 | 194 | BoydWoo |  |  | FALSE | FALSE | FALSE
qmof-670fdd3 | boydwoo_str_m3_o24_o28_pcu_sym_212 | Zn2C48H20N8O12 | 4.622732 | 6.844754 | 2.222022 | -4.410436 | -2.188414 | 90 | BoydWoo |  |  | FALSE | FALSE | FALSE
qmof-0daa435 | boydwoo_str_m3_o24_o29_pcu_sym_127 | Zn2C54F10H18N4O42S10 | 6.17501 | 8.077648 | 1.902638 | -3.533972 | -1.631334 | 140 | BoydWoo |  |  | FALSE | FALSE | FALSE
qmof-4f0af97 | boydwoo_str_m3_o24_o29_pcu_sym_35 | Zn2C54H24I2N6O16 | 4.633385 | 6.595397 | 1.962012 | -3.909234 | -1.947222 | 104 | BoydWoo |  |  | FALSE | FALSE | FALSE
qmof-4048940 | boydwoo_str_m3_o25_o28_pcu_sym_173 | Zn2C52Cl4H20N4O12 | 4.126259 | 6.447719 | 2.32146 | -5.348703 | -3.027243 | 94 | BoydWoo |  |  | FALSE | FALSE | FALSE
qmof-6ebc141 | boydwoo_str_m3_o26_o27_pcu_sym_165 | Zn2C52H44N6O8 | 3.557792 | 6.124107 | 2.566315 | -5.116156 | -2.549841 | 112 | BoydWoo |  |  | FALSE | FALSE | FALSE
qmof-33b0cbe | boydwoo_str_m3_o26_o27_pcu_sym_63 | Zn2C44H26N8O12 | 3.864805 | 6.502943 | 2.638138 | -5.458273 | -2.820135 | 92 | BoydWoo |  |  | FALSE | FALSE | FALSE
qmof-0b51679 | boydwoo_str_m3_o26_o28_pcu_sym_123 | Zn2C72F6H58N4O12 | 3.937506 | 5.881387 | 1.943881 | -4.743734 | -2.799853 | 154 | BoydWoo |  |  | FALSE | FALSE | FALSE
qmof-7a13182 | boydwoo_str_m3_o26_o28_pcu_sym_165 | Zn2C56H34N6O12 | 3.524411 | 5.564312 | 2.039901 | -4.673758 | -2.633857 | 110 | BoydWoo |  |  | FALSE | FALSE | FALSE
qmof-23c88cb | boydwoo_str_m3_o3_o12_pcu_sym_136 | Zn2Br8C42H30N12O8 | 2.366108 | 4.808868 | 2.44276 | -3.044672 | -0.601912 | 102 | BoydWoo |  |  | FALSE | FALSE | FALSE
qmof-764dc05 | boydwoo_str_m3_o3_o17_pcu_sym_86 | Zn2C58H44N6O8 | 3.000038 | 5.221067 | 2.221029 | -4.196194 | -1.975165 | 118 | BoydWoo |  |  | FALSE | FALSE | FALSE
qmof-abb0c43 | boydwoo_str_m3_o3_o18_pcu_sym_183 | Zn2C56H38N6O8 | 2.691978 | 4.678479 | 1.986501 | -3.517152 | -1.530651 | 110 | BoydWoo |  |  | FALSE | FALSE | FALSE
qmof-3620829 | boydwoo_str_m3_o3_o26_pcu_sym_20 | Zn2C64F4H54N2O8 | 3.065544 | 5.336793 | 2.271249 | -4.298925 | -2.027676 | 134 | BoydWoo |  |  | FALSE | FALSE | FALSE
qmof-08a8daa | boydwoo_str_m3_o3_o26_pcu_sym_272 | Zn2C52F10H14N12O28 | 5.106713 | 7.066856 | 1.960143 | -5.58773 | -3.627587 | 118 | BoydWoo |  |  | FALSE | FALSE | FALSE
qmof-8797c78 | boydwoo_str_m3_o3_o26_pcu_sym_64 | Zn2C52H34N10O16 | 3.844732 | 5.645084 | 1.800352 | -4.621293 | -2.820941 | 114 | BoydWoo |  |  | FALSE | FALSE | FALSE
qmof-649b3f2 | boydwoo_str_m3_o3_o5_pcu_sym_36 | Zn2C52H60N14O16 | 2.318252 | 4.313954 | 1.995702 | -2.382276 | -0.386574 | 144 | BoydWoo |  |  | FALSE | FALSE | FALSE
qmof-3467823 | boydwoo_str_m3_o3_o7_pcu_sym_4 | Zn2C68H80N18O8 | 2.249468 | 4.303678 | 2.05421 | -3.105237 | -1.051027 | 176 | BoydWoo |  |  | FALSE | FALSE | FALSE
qmof-a1c8920 | boydwoo_str_m3_o3_o8_pcu_sym_18 | Zn2C52H38N6O8 | 2.952249 | 4.818755 | 1.866506 | -3.986391 | -2.119885 | 106 | BoydWoo |  |  | FALSE | FALSE | FALSE
qmof-09ba5e4 | boydwoo_str_m3_o4_o13_pcu_sym_123 | Zn2C30H12N12O30 | 5.593988 | 7.470285 | 1.876297 | -2.849827 | -0.97353 | 86 | BoydWoo |  |  | FALSE | FALSE | FALSE
qmof-2e1f180 | boydwoo_str_m3_o4_o14_pcu_sym_204 | Zn2C34H30N2O26S5 | 4.813582 | 6.906082 | 2.0925 | -1.31643 | 0.77607 | 99 | BoydWoo |  |  | FALSE | FALSE | FALSE
qmof-6bab288 | boydwoo_str_m3_o4_o14_pcu_sym_240 | Zn2C28ClH21N6O8 | 3.466257 | 5.566631 | 2.100374 | -2.163043 | -0.062669 | 66 | BoydWoo |  |  | FALSE | FALSE | FALSE
qmof-7d881b1 | boydwoo_str_m3_o4_o17_pcu_sym_246 | Zn2C46H26N4O18 | 5.102877 | 7.14935 | 2.046473 | -2.883271 | -0.836798 | 96 | BoydWoo |  |  | FALSE | FALSE | FALSE
qmof-645a178 | boydwoo_str_m3_o4_o20_pcu_sym_167 | Zn2C32H20N2O12 | 4.573064 | 6.532161 | 1.959097 | -3.854953 | -1.895856 | 68 | BoydWoo |  |  | FALSE | FALSE | FALSE
qmof-27e2c83 | boydwoo_str_m3_o4_o21_pcu_sym_261 | Zn2C24Cl3H11N2O12 | 3.878871 | 6.144913 | 2.266042 | -3.621436 | -1.355394 | 54 | BoydWoo |  |  | FALSE | FALSE | FALSE
qmof-0b496b6 | boydwoo_str_m3_o4_o22_pcu_sym_260 | Zn2Br6C31H18N2O18 | 4.470246 | 7.009498 | 2.539252 | -1.992756 | 0.546496 | 77 | BoydWoo |  |  | FALSE | FALSE | FALSE
qmof-24e85d6 | boydwoo_str_m3_o4_o23_pcu_sym_41 | Zn2C35H19N7O8 | 4.877726 | 7.129497 | 2.251771 | -4.492599 | -2.240828 | 71 | BoydWoo |  |  | FALSE | FALSE | FALSE
qmof-f07e952 | boydwoo_str_m3_o4_o26_pcu_sym_14 | Zn2C32Cl8F13HN2O8 | 5.316313 | 7.356389 | 2.040076 | -3.939995 | -1.899919 | 66 | BoydWoo |  |  | FALSE | FALSE | FALSE
qmof-edc50fe | boydwoo_str_m3_o4_o27_pcu_sym_157 | Zn2C32F6H14N6O8 | 4.097483 | 6.764834 | 2.667351 | -4.594991 | -1.92764 | 68 | BoydWoo |  |  | FALSE | FALSE | FALSE
qmof-be35ab2 | boydwoo_str_m3_o4_o27_pcu_sym_92 | Zn2C33H16I4N6O10 | 4.073762057 | 6.650895057 | 2.577133 | -3.790497 | -1.213364 | 71 | BoydWoo |  |  | FALSE | FALSE | FALSE
qmof-6efed02 | boydwoo_str_m3_o4_o28_pcu_sym_136 | Zn2C52Cl2H38N4O12 | 4.084632 | 6.256566 | 2.171934 | -3.952936 | -1.781002 | 110 | BoydWoo |  |  | FALSE | FALSE | FALSE
qmof-b5a79ba | boydwoo_str_m3_o4_o28_pcu_sym_184 | Zn2C77H90N4O19 | 4.007293 | 6.326817 | 2.319524 | -2.776526 | -0.457002 | 192 | BoydWoo |  |  | FALSE | FALSE | FALSE
qmof-80c10f6 | boydwoo_str_m3_o4_o28_pcu_sym_260 | Zn2C44Cl6F9H9N4O12 | 5.067096 | 7.414222 | 2.347126 | -4.26487 | -1.917744 | 86 | BoydWoo |  |  | FALSE | FALSE | FALSE
qmof-8c5d275 | boydwoo_str_m3_o4_o28_pcu_sym_78 | Zn2C44H24N4O12 | 4.342201 | 6.828316 | 2.486115 | -4.678445 | -2.19233 | 86 | BoydWoo |  |  | FALSE | FALSE | FALSE
qmof-b4a544a | boydwoo_str_m3_o4_o29_pcu_sym_150 | Zn2C54Cl6H22N4O12 | 4.627791 | 6.718783 | 2.090992 | -4.271606 | -2.180614 | 100 | BoydWoo |  |  | FALSE | FALSE | FALSE
qmof-d2f08f6 | boydwoo_str_m3_o4_o29_pcu_sym_191 | Zn2C65H40N4O28 | 3.91142 | 6.000568 | 2.089148 | -3.85974 | -1.770592 | 139 | BoydWoo |  |  | FALSE | FALSE | FALSE
qmof-57e937f | boydwoo_str_m3_o4_o29_pcu_sym_66 | Zn2C78F11H65N4O20 | 4.200271 | 6.135115 | 1.934844 | -3.092313 | -1.157469 | 180 | BoydWoo |  |  | FALSE | FALSE | FALSE
qmof-f19d234 | boydwoo_str_m3_o4_o7_pcu_sym_112 | Zn2Br2C32H18N2O10 | 3.897383 | 5.976381 | 2.078998 | -3.750877 | -1.671879 | 66 | BoydWoo |  |  | FALSE | FALSE | FALSE
qmof-a567c29 | boydwoo_str_m3_o4_o7_pcu_sym_33 | Zn2C32Cl10F4H6N2O8 | 4.618472 | 6.811222 | 2.19275 | -3.870963 | -1.678213 | 64 | BoydWoo |  |  | FALSE | FALSE | FALSE
qmof-6f89314 | boydwoo_str_m3_o4_o8_pcu_sym_192 | Zn2Br4C35H16N4O13 | 4.361711691 | 6.915250691 | 2.553539 | -3.8828 | -1.329261 | 74 | BoydWoo |  |  | FALSE | FALSE | FALSE
qmof-231ce7d | boydwoo_str_m3_o40_o40_fof_sym_27 | Zn6C90H30O36 | 3.783328 | 5.206414 | 1.423086 | -1.953983 | -0.530897 | 162 | BoydWoo |  |  | FALSE | FALSE | FALSE
qmof-878fcc2 | boydwoo_str_m3_o40_o41_fof_sym_106 | Zn6Br10C94H20O24 | 4.381677 | 5.73749 | 1.355813 | -2.652675 | -1.296862 | 154 | BoydWoo |  |  | FALSE | FALSE | FALSE
qmof-d15583a | boydwoo_str_m3_o41_o41_fof_sym_25 | Zn6C108H42O24 | 4.281613 | 5.5399 | 1.258287 | -2.446488 | -1.188201 | 180 | BoydWoo |  |  | FALSE | FALSE | FALSE
qmof-f05406c | boydwoo_str_m3_o5_o28_pcu_sym_56 | Zn2C32H4I8N4O12 | 3.944470681 | 6.060032681 | 2.115562 | -2.70447 | -0.588908 | 62 | BoydWoo |  |  | FALSE | FALSE | FALSE
qmof-a04209a | boydwoo_str_m3_o6_o15_pcu_sym_41 | Zn2C84H44N6O16 | 4.176513 | 5.972882 | 1.796369 | -2.624413 | -0.828044 | 152 | BoydWoo |  |  | FALSE | FALSE | FALSE
qmof-10cb6cd | boydwoo_str_m3_o6_o16_pcu_sym_121 | Zn2C40H20I4N2O10 | 4.144413 | 6.129256 | 1.984843 | -4.147668 | -2.162825 | 78 | BoydWoo |  |  | FALSE | FALSE | FALSE
qmof-1d7abc8 | boydwoo_str_m3_o6_o17_pcu_sym_14 | Zn2C44H8I8N2O14 | 4.359824473 | 6.237578473 | 1.877754 | -4.102221 | -2.224467 | 78 | BoydWoo |  |  | FALSE | FALSE | FALSE
qmof-4a57b79 | boydwoo_str_m3_o6_o18_pcu_sym_245 | Zn2Br6C40H12N2O8 | 4.420991 | 6.218006 | 1.797015 | -4.601538 | -2.804523 | 70 | BoydWoo |  |  | FALSE | FALSE | FALSE
qmof-0e8c4b6 | boydwoo_str_m3_o6_o20_pcu_sym_1 | Zn2C28H8N2O8 | 4.120478 | 6.20769 | 2.087212 | -5.380501 | -3.293289 | 48 | BoydWoo |  |  | FALSE | FALSE | FALSE
qmof-8bfc542 | boydwoo_str_m3_o6_o21_pcu_sym_214 | Zn2Br6C28H4N2O8 | 4.425654 | 6.523183 | 2.097529 | -5.234344 | -3.136815 | 50 | BoydWoo |  |  | FALSE | FALSE | FALSE
qmof-4ae6ad4 | boydwoo_str_m3_o6_o22_pcu_sym_190 | Zn2C30H20N2O10 | 3.835878 | 6.192044 | 2.356166 | -4.91026 | -2.554094 | 64 | BoydWoo |  |  | FALSE | FALSE | FALSE
qmof-0d33b0c | boydwoo_str_m3_o6_o23_pcu_sym_3 | Zn2C40H32N2O12 | 4.112743 | 6.266395 | 2.153652 | -5.08823 | -2.934578 | 88 | BoydWoo |  |  | FALSE | FALSE | FALSE
qmof-d1061d7 | boydwoo_str_m3_o6_o28_pcu_sym_140 | Zn2C48H20N4O12 | 4.114225 | 6.225606 | 2.111381 | -5.320837 | -3.209456 | 86 | BoydWoo |  |  | FALSE | FALSE | FALSE
qmof-e230445 | boydwoo_str_m3_o6_o29_pcu_sym_173 | Zn2C94H42N10O24 | 4.357574 | 6.141079 | 1.783505 | -4.491497 | -2.707992 | 172 | BoydWoo |  |  | FALSE | FALSE | FALSE
qmof-8809609 | boydwoo_str_m3_o6_o9_pcu_sym_108 | Zn2C46H32N2O8 | 3.904908 | 5.779026 | 1.874118 | -4.031659 | -2.157541 | 90 | BoydWoo |  |  | FALSE | FALSE | FALSE
qmof-ae6b8ab | boydwoo_str_m3_o6_o9_pcu_sym_164 | Zn2C46H38N8O18 | 3.177053 | 5.280988 | 2.103935 | -2.966464 | -0.862529 | 112 | BoydWoo |  |  | FALSE | FALSE | FALSE
qmof-bea0429 | boydwoo_str_m3_o6_o9_pcu_sym_199 | Zn2C42F4H16N2O12 | 4.041162 | 6.3492 | 2.308038 | -4.560842 | -2.252804 | 78 | BoydWoo |  |  | FALSE | FALSE | FALSE
qmof-2bdd6ef | boydwoo_str_m3_o6_o9_pcu_sym_215 | Zn2Br6C40Cl4H10N2O8 | 4.307764 | 6.255842 | 1.948078 | -4.00581 | -2.057732 | 72 | BoydWoo |  |  | FALSE | FALSE | FALSE
qmof-3d670d8 | boydwoo_str_m3_o7_o10_pcu_sym_201 | Zn2C32H18N2O10 | 3.46177 | 5.319643 | 1.857873 | -4.07287 | -2.214997 | 64 | BoydWoo |  |  | FALSE | FALSE | FALSE
qmof-b5c7314 | boydwoo_str_m3_o7_o10_pcu_sym_233 | Zn2C44H42N2O14 | 3.220919 | 5.456016 | 2.235097 | -3.581128 | -1.346031 | 104 | BoydWoo |  |  | FALSE | FALSE | FALSE
qmof-0475987 | boydwoo_str_m3_o7_o11_pcu_sym_233 | Zn2C54H72N14O16 | 2.305425 | 4.427025 | 2.1216 | -2.423358 | -0.301758 | 158 | BoydWoo |  |  | FALSE | FALSE | FALSE
qmof-9997f68 | boydwoo_str_m3_o7_o16_pcu_sym_118 | Zn2C44H24N2O14S2 | 3.681721 | 5.794253 | 2.112532 | -4.404336 | -2.291804 | 88 | BoydWoo |  |  | TRUE | FALSE | FALSE
qmof-9b52dea | boydwoo_str_m3_o7_o18_pcu_sym_186 | Zn2C58H48N4O8 | 3.161190555 | 5.096859555 | 1.935669 | -3.75106 | -1.815391 | 120 | BoydWoo |  |  | FALSE | FALSE | FALSE
qmof-25097fe | boydwoo_str_m3_o7_o21_pcu_sym_60 | Zn2C44H18N2O20 | 4.721109 | 6.678686 | 1.957577 | -5.208141 | -3.250564 | 86 | BoydWoo |  |  | FALSE | FALSE | FALSE
qmof-cec6153 | boydwoo_str_m3_o7_o22_pcu_sym_12 | Zn2C40H32N2O10 | 3.375149 | 5.675723 | 2.300574 | -4.38737 | -2.086796 | 86 | BoydWoo |  |  | TRUE | TRUE | TRUE
qmof-4e884d7 | boydwoo_str_m3_o7_o22_pcu_sym_130 | Zn2C50H52N2O14 | 3.221671 | 5.186132 | 1.964461 | -3.501199 | -1.536738 | 120 | BoydWoo |  |  | FALSE | FALSE | FALSE
qmof-7616aac | boydwoo_str_m3_o7_o23_pcu_sym_58 | Zn2C54F2H26N2O20 | 4.053419 | 6.483462 | 2.430043 | -5.146237 | -2.716194 | 106 | BoydWoo |  |  | FALSE | FALSE | FALSE
qmof-6ba8301 | boydwoo_str_m3_o7_o25_pcu_sym_106 | Zn2C66H28N12O28 | 4.905321 | 6.935046 | 2.029725 | -5.016628 | -2.986903 | 136 | BoydWoo |  |  | FALSE | FALSE | FALSE
qmof-65ef97b | boydwoo_str_m3_o7_o25_pcu_sym_172 | Zn2C56H34N2O10 | 3.530952 | 5.861309 | 2.330357 | -4.71182 | -2.381463 | 104 | BoydWoo |  |  | TRUE | TRUE | FALSE
qmof-dabb11e | boydwoo_str_m3_o7_o26_pcu_sym_259 | Zn2C50H26N2O20 | 3.905142 | 5.859436 | 1.954294 | -4.688276 | -2.733982 | 100 | BoydWoo |  |  | FALSE | FALSE | FALSE
qmof-17a47b2 | boydwoo_str_m3_o7_o26_pcu_sym_28 | Zn2C62H76N16O8 | 2.615442 | 4.68601 | 2.070568 | -3.286515 | -1.215947 | 164 | BoydWoo |  |  | FALSE | FALSE | FALSE
qmof-22f1463 | boydwoo_str_m3_o7_o27_pcu_sym_103 | Zn2C48H28N10O16 | 4.452202 | 5.032793 | 0.580591 | -3.974121 | -3.39353 | 104 | BoydWoo |  |  | FALSE | FALSE | FALSE
qmof-29c0bd6 | boydwoo_str_m3_o7_o28_pcu_sym_11 | Zn2C62Cl8H32N4O18 | 4.274361 | 5.914719 | 1.640358 | -4.699741 | -3.059383 | 126 | BoydWoo |  |  | FALSE | FALSE | FALSE
qmof-97d5d0e | boydwoo_str_m3_o7_o29_pcu_sym_1 | Zn2C66H32N4O12 | 4.133126 | 5.799326 | 1.6662 | -4.989451 | -3.323251 | 116 | BoydWoo |  |  | FALSE | FALSE | FALSE
qmof-825c2c6 | boydwoo_str_m3_o7_o29_pcu_sym_61 | Zn2C70H40N4O12 | 4.073115 | 5.85534 | 1.782225 | -5.003062 | -3.220837 | 128 | BoydWoo |  |  | FALSE | FALSE | FALSE
qmof-8443b22 | boydwoo_str_m3_o7_o9_pcu_sym_164 | Zn2C72H40N2O26 | 4.411811 | 7.208904 | 2.797093 | -4.402025 | -1.604932 | 142 | BoydWoo |  |  | FALSE | FALSE | FALSE
qmof-bbdb65b | boydwoo_str_m3_o7_o9_pcu_sym_256 | Zn2C68H44N10O8 | 4.662856 | 6.606809 | 1.943953 | -4.008584 | -2.064631 | 132 | BoydWoo |  |  | FALSE | FALSE | FALSE
qmof-d57448c | boydwoo_str_m3_o8_o10_pcu_sym_135 | Zn2C30Cl4H20N8O8 | 3.957177 | 5.974478 | 2.017301 | -4.173183 | -2.155882 | 72 | BoydWoo |  |  | FALSE | FALSE | FALSE
qmof-369262d | boydwoo_str_m3_o8_o13_pcu_sym_57 | Zn2C38H18N10O20 | 4.478646 | 6.698553 | 2.219907 | -5.159763 | -2.939856 | 88 | BoydWoo |  |  | FALSE | FALSE | FALSE
qmof-ddfc64a | boydwoo_str_m3_o8_o13_pcu_sym_74 | Zn2C36H22N6O14 | 3.193066 | 4.784425 | 1.591359 | -3.516893 | -1.925534 | 80 | BoydWoo |  |  | FALSE | FALSE | FALSE
qmof-9931f8f | boydwoo_str_m3_o8_o22_pcu_sym_270 | Zn2C37H39N11O11 | 3.772391 | 6.032244 | 2.259853 | -4.376927 | -2.117074 | 100 | BoydWoo |  |  | TRUE | FALSE | FALSE
qmof-76de5fa | boydwoo_str_m3_o8_o26_pcu_sym_68 | Zn2C42H30N6O20S4 | 4.165607 | 6.458885 | 2.293278 | -5.033224 | -2.739946 | 104 | BoydWoo |  |  | FALSE | FALSE | FALSE
qmof-6a4cff2 | boydwoo_str_m3_o8_o8_pcu_sym_193 | Zn2C38F4H6N22O36 | 5.488326 | 8.233536 | 2.74521 | -6.254572 | -3.509362 | 108 | BoydWoo |  |  | FALSE | FALSE | FALSE
qmof-eade42c | boydwoo_str_m3_o8_o8_pcu_sym_5 | Zn2C40H24N16O20 | 4.388819 | 6.891721 | 2.502902 | -5.526193 | -3.023291 | 102 | BoydWoo |  |  | FALSE | FALSE | FALSE
qmof-5ab6b28 | boydwoo_str_m4_Al_o11_o19_acs_sym_127 | Al6C36H14O28 | 4.65822 | 7.203747 | 2.545527 | -4.149032 | -1.603505 | 84 | BoydWoo |  |  | FALSE | FALSE | FALSE
qmof-070d551 | boydwoo_str_m4_Al_o13_o21_acs_sym_138 | Al6C60H26O31 | 3.682473 | 6.220306 | 2.537833 | -3.114182 | -0.576349 | 123 | BoydWoo |  |  | FALSE | FALSE | FALSE
qmof-49df74b | boydwoo_str_m4_Al_o13_o21_acs_sym_47 | Al6C66F5H33O34 | 3.924502 | 6.45395 | 2.529448 | -3.046037 | -0.516589 | 144 | BoydWoo |  |  | FALSE | FALSE | FALSE
qmof-705b6ab | boydwoo_str_m4_Al_o17_o17_acs_sym_23 | Al6Br12C108Cl12H26O28 | 3.805086937 | 6.154780937 | 2.349694 | -1.791713 | 0.557981 | 192 | BoydWoo |  |  | FALSE | FALSE | FALSE
qmof-6038f07 | boydwoo_str_m4_Al_o17_o23_acs_sym_46 | Al6C96Cl12H50O46S6 | 3.554048283 | 6.232583283 | 2.678535 | -2.762573 | -0.084038 | 216 | BoydWoo |  |  | FALSE | FALSE | FALSE
qmof-e2185c7 | boydwoo_str_m4_Al_o17_o25_acs_sym_18 | Al6C96H56N12O28 | 3.153308 | 5.125831 | 1.972523 | -1.722849 | 0.249674 | 198 | BoydWoo |  |  | FALSE | FALSE | FALSE
qmof-8325046 | boydwoo_str_m4_Al_o17_o25_acs_sym_181 | Al6C105H62O52S8 | 4.103356 | 5.969849 | 1.866493 | -2.037174 | -0.170681 | 233 | BoydWoo |  |  | FALSE | FALSE | FALSE
qmof-250bcfe | boydwoo_str_m4_Al_o17_o25_acs_sym_46 | Al6C96H42N2O32 | 3.574462 | 6.022075 | 2.447613 | -2.922274 | -0.474661 | 178 | BoydWoo |  |  | TRUE | TRUE | FALSE
qmof-3a9cbbf | boydwoo_str_m4_Al_o19_o22_acs_sym_30 | Al6Br2C48H36O28 | 4.134925707 | 6.923286707 | 2.788361 | -3.185072 | -0.396711 | 120 | BoydWoo |  |  | FALSE | FALSE | FALSE
qmof-1b6b7d3 | boydwoo_str_m4_Al_o2_o25_acs_sym_195 | Al6C90H44O49S5 | 4.014529 | 6.610899 | 2.59637 | -2.677882 | -0.081512 | 194 | BoydWoo |  |  | FALSE | FALSE | FALSE
qmof-d71e4e0 | boydwoo_str_m4_Al_o2_o6_acs_sym_118 | Al6C83H33N5O28 | 4.045038 | 6.688014 | 2.642976 | -3.605092 | -0.962116 | 155 | BoydWoo |  |  | FALSE | FALSE | FALSE
qmof-3c935c8 | boydwoo_str_m4_Al_o2_o6_acs_sym_199 | Al6C102H62O31 | 3.738623 | 6.476035 | 2.737412 | -3.247556 | -0.510144 | 201 | BoydWoo |  |  | FALSE | FALSE | FALSE
qmof-8b511ee | boydwoo_str_m4_Al_o20_o25_acs_sym_87 | Al6C70H19N3O29 | 4.540778 | 6.891673 | 2.350895 | -3.768788 | -1.417893 | 127 | BoydWoo |  |  | FALSE | FALSE | FALSE
qmof-dc505ad | boydwoo_str_m4_Al_o23_o25_acs_sym_164 | Al6C85H67NO31 | 3.590276 | 6.45401 | 2.863734 | -3.533286 | -0.669552 | 190 | BoydWoo |  |  | FALSE | FALSE | FALSE
qmof-35e2d08 | boydwoo_str_m4_Al_o23_o25_acs_sym_184 | Al6C84H66N2O32 | 3.602983 | 6.442779 | 2.839796 | -3.677005 | -0.837209 | 190 | BoydWoo |  |  | FALSE | FALSE | FALSE
qmof-513e1bb | boydwoo_str_m4_Al_o23_o25_acs_sym_220 | Al6C84H69NO37S3 | 3.37993 | 6.340542 | 2.960612 | -3.412002 | -0.45139 | 200 | BoydWoo |  |  | FALSE | FALSE | FALSE
qmof-20529db | boydwoo_str_m4_Al_o27_o27_acs_sym_193 | Al6C96Cl6H44N24O28 | 3.981871 | 6.714395 | 2.732524 | -4.07463 | -1.342106 | 204 | BoydWoo |  |  | FALSE | FALSE | FALSE
qmof-748e762 | boydwoo_str_m4_Al_o27_o27_acs_sym_76 | Al6C102H68N30O28 | 3.53485 | 5.524023 | 1.989173 | -3.319539 | -1.330366 | 234 | BoydWoo |  |  | FALSE | FALSE | FALSE
qmof-a6f3f87 | boydwoo_str_m4_Al_o6_o17_acs_sym_189 | Al6C90H23I15O28 | 3.995717 | 5.987002 | 1.991285 | -1.55656 | 0.434725 | 162 | BoydWoo |  |  | FALSE | FALSE | FALSE
qmof-38471da | boydwoo_str_m4_Al_o6_o17_acs_sym_60 | Al6C100H62N4O28 | 3.671469 | 5.761464 | 2.089995 | -2.182236 | -0.092241 | 200 | BoydWoo |  |  | TRUE | FALSE | FALSE
qmof-0743acf | boydwoo_str_m4_Al_o6_o20_acs_sym_92 | Al6C72F4H34O28 | 4.45771 | 6.865276 | 2.407566 | -3.981999 | -1.574433 | 144 | BoydWoo |  |  | FALSE | FALSE | FALSE
qmof-c85eddf | boydwoo_str_m4_Al_o6_o25_acs_sym_102 | Al6C85H48O30 | 4.137335 | 6.747964 | 2.610629 | -3.767712 | -1.157083 | 169 | BoydWoo |  |  | FALSE | FALSE | FALSE
qmof-2e2ea03 | boydwoo_str_m4_Al_o6_o25_acs_sym_153 | Al6C88H48O28 | 3.916205 | 6.583972 | 2.667767 | -3.751267 | -1.0835 | 170 | BoydWoo |  |  | FALSE | FALSE | FALSE
qmof-22baac9 | boydwoo_str_m4_Al_o6_o25_acs_sym_222 | Al6Br8C80H32O34 | 4.078705 | 6.68125 | 2.602545 | -3.380904 | -0.778359 | 160 | BoydWoo |  |  | FALSE | FALSE | FALSE
qmof-5b07106 | boydwoo_str_m4_Al_o6_o6_acs_sym_102 | Al6C84H50I12N12O28 | 3.77428 | 5.956551 | 2.182271 | -2.182859 | -0.000588 | 192 | BoydWoo |  |  | TRUE | FALSE | FALSE
qmof-e5adf3c | boydwoo_str_m4_Al_o6_o6_acs_sym_43 | Al6Br12C84H14O52 | 4.038788 | 6.778509 | 2.739721 | -2.928317 | -0.188596 | 168 | BoydWoo |  |  | FALSE | FALSE | FALSE
qmof-ef72fd7 | boydwoo_str_m4_Al_o7_o27_acs_sym_159 | Al6C102H56N14O32 | 4.022693 | 6.399234 | 2.376541 | -3.754917 | -1.378376 | 210 | BoydWoo |  |  | FALSE | FALSE | FALSE
qmof-26920f5 | boydwoo_str_m4_Al_o7_o27_acs_sym_173 | Al6C112H66N12O32 | 3.800123 | 6.265984 | 2.465861 | -3.628997 | -1.163136 | 228 | BoydWoo |  |  | FALSE | FALSE | FALSE
qmof-0fa90ce | boydwoo_str_m5_Al_o10_o29_sra_sym_51 | Al4C96H64N4O32 | 4.686086 | 6.595047 | 1.908961 | -2.39673 | -0.487769 | 200 | BoydWoo |  |  | FALSE | FALSE | FALSE
qmof-35e0b44 | boydwoo_str_m5_Al_o13_o19_sra_sym_136 | Al4C44F4H28O28 | 3.638608 | 5.896287 | 2.257679 | -2.488768 | -0.231089 | 108 | BoydWoo |  |  | TRUE | TRUE | FALSE
qmof-5a70274 | boydwoo_str_m5_Al_o13_o27_sra_sym_13 | Al4C59H38N8O20 | 3.460776 | 6.574703 | 3.113927 | -4.114426 | -1.000499 | 129 | BoydWoo |  |  | FALSE | FALSE | FALSE
qmof-e29169f | boydwoo_str_m5_Al_o16_o20_sra_sym_78 | Al4C48H20O26 | 3.882576704 | 5.723265704 | 1.840689 | -3.080682 | -1.239993 | 98 | BoydWoo |  |  | FALSE | FALSE | FALSE
qmof-99e633f | boydwoo_str_m5_Al_o17_o20_sra_sym_9 | Al4C56H28O24 | 3.418387 | 5.425381 | 2.006994 | -2.985987 | -0.978993 | 112 | BoydWoo |  |  | FALSE | FALSE | FALSE
qmof-0a7a2fd | boydwoo_str_m5_Al_o18_o28_sra_sym_87 | Al4Br4C100H44N4O32 | 4.696432 | 6.378731 | 1.682299 | -3.663365 | -1.981066 | 188 | BoydWoo |  |  | FALSE | FALSE | FALSE
qmof-3133b45 | boydwoo_str_m5_Al_o2_o13_sra_sym_102 | Al4C72H68N12O36 | 3.041013 | 4.925088 | 1.884075 | -0.786583 | 1.097492 | 192 | BoydWoo |  |  | FALSE | FALSE | FALSE
qmof-e1625e5 | boydwoo_str_m5_Al_o2_o2_sra_sym_20 | Al4C60Cl4H27N5O30 | 3.678809 | 5.930998 | 2.252189 | -1.825234 | 0.426955 | 130 | BoydWoo |  |  | TRUE | FALSE | FALSE
qmof-2665f66 | boydwoo_str_m5_Al_o2_o27_sra_sym_79 | Al4C60H36N8O20 | 3.416216 | 6.523615 | 3.107399 | -4.433174 | -1.325775 | 128 | BoydWoo |  |  | FALSE | FALSE | FALSE
qmof-63e34f0 | boydwoo_str_m5_Al_o20_o25_sra_sym_95 | Al4C38H14N4O20 | 3.765095 | 5.932594 | 2.167499 | -4.028198 | -1.860699 | 80 | BoydWoo |  |  | TRUE | FALSE | FALSE
qmof-bdc796a | boydwoo_str_m5_Al_o21_o26_sra_sym_130 | Al4C56H44N16O36 | 4.813794057 | 6.872340057 | 2.058546 | -3.231008 | -1.172462 | 156 | BoydWoo |  |  | FALSE | FALSE | FALSE
qmof-2c46c8a | boydwoo_str_m5_Al_o27_o27_sra_sym_116 | Al4C64Cl8H28N16O20 | 3.707073 | 6.682545 | 2.975472 | -4.42698 | -1.451508 | 140 | BoydWoo |  |  | FALSE | FALSE | FALSE
qmof-51a592d | boydwoo_str_m5_Al_o27_o27_sra_sym_158 | Al4C64H28I8N16O36 | 3.921959 | 5.866515 | 1.944556 | -3.353155 | -1.408599 | 156 | BoydWoo |  |  | FALSE | FALSE | FALSE
qmof-7dbd529 | boydwoo_str_m5_Al_o27_o27_sra_sym_91 | Al4C64H20I16N16O20 | 3.911721 | 6.503254 | 2.591533 | -3.466024 | -0.874491 | 140 | BoydWoo |  |  | FALSE | FALSE | FALSE
qmof-34451ee | boydwoo_str_m5_Al_o3_o27_sra_sym_19 | Al4C76H44I4N4O20 | 3.411268 | 6.314191 | 2.902923 | -4.21 | -1.307077 | 152 | BoydWoo |  |  | FALSE | FALSE | FALSE
qmof-320bc35 | boydwoo_str_m5_Al_o3_o27_sra_sym_25 | Al4C76F16H36N8O20 | 3.702791 | 5.953358 | 2.250567 | -3.753762 | -1.503195 | 160 | BoydWoo |  |  | TRUE | FALSE | FALSE
qmof-b7be715 | boydwoo_str_m5_Al_o3_o27_sra_sym_43 | Al4C76H40I8N4O20 | 3.13357 | 5.944246 | 2.810676 | -3.668032 | -0.857356 | 152 | BoydWoo |  |  | FALSE | FALSE | FALSE
qmof-ad4b0d7 | boydwoo_str_m5_Al_o3_o27_sra_sym_56 | Al4C76Cl24H24N4O40 | 3.206039 | 5.382822 | 2.176783 | -2.357946 | -0.181163 | 172 | BoydWoo |  |  | FALSE | FALSE | FALSE
qmof-1f8a415 | boydwoo_str_m5_Al_o6_o25_sra_sym_116 | Al4C52H28N2O20 | 3.181947 | 5.100534 | 1.918587 | -3.171506 | -1.252919 | 106 | BoydWoo |  |  | FALSE | FALSE | FALSE
qmof-d7e755d | boydwoo_str_m5_Al_o6_o25_sra_sym_98 | Al4C62H34O28 | 4.35108 | 6.411887 | 2.060807 | -3.991308 | -1.930501 | 128 | BoydWoo |  |  | FALSE | FALSE | FALSE
qmof-ef93a15 | boydwoo_str_m5_Al_o6_o27_sra_sym_115 | Al4C64H48N12O20 | 3.263009 | 5.436414 | 2.173405 | -3.218639 | -1.045234 | 148 | BoydWoo |  |  | FALSE | FALSE | FALSE
qmof-d5b7dd9 | boydwoo_str_m5_Al_o7_o18_sra_sym_79 | Al4C72H24N16O60 | 5.295132 | 7.272204 | 1.977072 | -3.146343 | -1.169271 | 176 | BoydWoo |  |  | FALSE | FALSE | FALSE
qmof-c63d32a | boydwoo_str_m5_Al_o8_o16_sra_sym_4 | Al4C60H34N6O26 | 3.893761 | 5.965751 | 2.07199 | -3.127454 | -1.055464 | 130 | BoydWoo |  |  | FALSE | FALSE | FALSE
qmof-d76ea7b | boydwoo_str_m5_Al_o8_o16_sra_sym_63 | Al4C78H66I6N4O26 | 3.231458698 | 5.465907698 | 2.234449 | -1.842695 | 0.391754 | 184 | BoydWoo |  |  | FALSE | FALSE | FALSE
qmof-68d0826 | boydwoo_str_m5_Al_o8_o21_sra_sym_26 | Al4C47H24I6N4O20 | 3.623748 | 5.86596 | 2.242212 | -3.233002 | -0.99079 | 105 | BoydWoo |  |  | TRUE | TRUE | FALSE
qmof-994af66 | boydwoo_str_m5_Al_o8_o26_sra_sym_100 | Al4C58H38N6O36 | 3.873664 | 6.041977 | 2.168313 | -3.729872 | -1.561559 | 142 | BoydWoo |  |  | FALSE | FALSE | FALSE
qmof-48537be | boydwoo_str_m5_Al_o8_o26_sra_sym_165 | Al4C76F14H60N6O38 | 3.349346 | 5.72382 | 2.374474 | -3.113194 | -0.73872 | 198 | BoydWoo |  |  | TRUE | TRUE | TRUE
qmof-508fdd0 | boydwoo_str_m5_Al_o8_o26_sra_sym_232 | Al4C58H36N8O24 | 3.998388 | 6.351678 | 2.35329 | -4.283295 | -1.930005 | 130 | BoydWoo |  |  | FALSE | FALSE | FALSE
qmof-14fcdee | boydwoo_str_m7_o1_o10_bcu_sym_181 | Zn4C40H27N17O2 | 3.839486 | 5.618322 | 1.778836 | -1.976872 | -0.198036 | 90 | BoydWoo |  |  | FALSE | FALSE | FALSE
qmof-02e17f1 | boydwoo_str_m7_o11_o24_bcu_sym_33 | Zn4C46H32I2N16O2 | 2.816657 | 4.789501 | 1.972844 | -2.626538 | -0.653694 | 102 | BoydWoo |  |  | FALSE | FALSE | FALSE
qmof-8bfd99e | boydwoo_str_m7_o2_o13_bcu_sym_14 | Zn4C69H40N22O13 | 4.222411093 | 5.843356093 | 1.620945 | -3.666269 | -2.045324 | 148 | BoydWoo |  |  | FALSE | FALSE | FALSE
qmof-5e5ad16 | boydwoo_str_m7_Zn_o11_o22_bcu_sym_123 | Zn4C44H39N17O2 | 1.999076 | 4.389852 | 2.390776 | -2.478973 | -0.088197 | 106 | BoydWoo |  |  | FALSE | FALSE | FALSE
qmof-7daffde | boydwoo_str_m7_Zn_o11_o22_bcu_sym_66 | Zn4C44H39N17O2 | 2.645855 | 4.628832 | 1.982977 | -2.564897 | -0.58192 | 106 | BoydWoo |  |  | FALSE | FALSE | FALSE
qmof-b867fda | boydwoo_str_m7_Zn_o12_o24_bcu_sym_173 | Zn8C96F16H48N40O16 | 4.120151 | 5.938541 | 1.81839 | -3.058758 | -1.240368 | 224 | BoydWoo |  |  | FALSE | FALSE | FALSE
qmof-36d73a2 | boydwoo_str_m7_Zn_o17_o26_bcu_sym_182 | Zn4C89H53N25O18 | 3.993206 | 5.785708 | 1.792502 | -3.803245 | -2.010743 | 189 | BoydWoo |  |  | FALSE | FALSE | FALSE
qmof-85dd0ae | boydwoo_str_m7_Zn_o17_o26_bcu_sym_55 | Zn4C99H40I12N16O15 | 4.05145 | 5.968179 | 1.916729 | -3.286279 | -1.36955 | 186 | BoydWoo |  |  | FALSE | FALSE | FALSE
qmof-7974618 | boydwoo_str_m7_Zn_o19_o21_bcu_sym_81 | Zn4C48H17I3N16O4 | 3.510148 | 5.34066 | 1.830512 | -3.513097 | -1.682585 | 92 | BoydWoo |  |  | FALSE | FALSE | FALSE
qmof-b0410f7 | boydwoo_str_m7_Zn_o2_o13_bcu_sym_120 | Zn4C74F4H52N16 | 2.54713 | 4.301008 | 1.753878 | -2.082348 | -0.32847 | 150 | BoydWoo |  |  | FALSE | FALSE | FALSE
qmof-df6a8cc | boydwoo_str_m7_Zn_o2_o13_bcu_sym_197 | Zn4C68FH39N20O8 | 3.338689 | 5.499133 | 2.160444 | -3.4215 | -1.261056 | 140 | BoydWoo |  |  | FALSE | FALSE | FALSE
qmof-16937aa | boydwoo_str_m7_Zn_o20_o25_bcu_sym_51 | Zn4C58F4H18N16O8 | 3.515348 | 5.599679 | 2.084331 | -4.254253 | -2.169922 | 108 | BoydWoo |  |  | FALSE | FALSE | FALSE
qmof-cafa193 | boydwoo_str_m7_Zn_o25_o25_bcu_sym_151 | Zn4C72H32N24O18 | 3.713706 | 6.030852 | 2.317146 | -4.488913 | -2.171767 | 150 | BoydWoo |  |  | TRUE | FALSE | FALSE
qmof-9c61283 | boydwoo_str_m7_Zn_o25_o25_bcu_sym_261 | Zn4C82H32N24O26 | 3.92217 | 6.194083 | 2.271913 | -4.259465 | -1.987552 | 168 | BoydWoo |  |  | FALSE | FALSE | FALSE
qmof-d5e77c0 | boydwoo_str_m7_Zn_o4_o13_bcu_sym_100 | Zn4C60F4H36N16 | 3.489799 | 5.688804 | 2.199005 | -2.31348 | -0.114475 | 120 | BoydWoo |  |  | TRUE | TRUE | FALSE
qmof-affcedc | boydwoo_str_m7_Zn_o6_o25_bcu_sym_188 | Zn4C76F12H22N16O10 | 3.988239 | 6.045179 | 2.05694 | -4.447663 | -2.390723 | 140 | BoydWoo |  |  | FALSE | FALSE | FALSE
qmof-42a8827 | boydwoo_str_m7_Zn_o8_o17_bcu_sym_104 | Zn4C87H69N27O12S4 | 3.016033699 | 5.225258699 | 2.209225 | -3.20746 | -0.998235 | 203 | BoydWoo |  |  | FALSE | FALSE | FALSE
qmof-1b3859b | boydwoo_str_m7_Zn_o8_o17_bcu_sym_119 | Zn4C83H54N20 | 3.141296 | 5.299621 | 2.158325 | -3.758721 | -1.600396 | 161 | BoydWoo |  |  | FALSE | FALSE | FALSE
qmof-178fc48 | boydwoo_str_m7_Zn_o8_o17_bcu_sym_228 | Zn4C80H61N33 | 2.642495 | 4.428497 | 1.786002 | -2.88406 | -1.098058 | 178 | BoydWoo |  |  | FALSE | FALSE | FALSE
qmof-83d60f6 | boydwoo_str_m7_Zn_o8_o23_bcu_sym_22 | Zn4C83F12H44N20O11 | 3.943166 | 6.06532 | 2.122154 | -4.484912 | -2.362758 | 174 | BoydWoo |  |  | FALSE | FALSE | FALSE
qmof-959fc3d | boydwoo_str_m7_Zn_o8_o23_bcu_sym_225 | Zn4C81H56N20O13 | 3.416321 | 5.635881 | 2.21956 | -4.084173 | -1.864613 | 174 | BoydWoo |  |  | FALSE | FALSE | FALSE
qmof-9c0ae5c | boydwoo_str_m7_Zn_o8_o23_bcu_sym_88 | Zn4C72F6H50N20O9S3 | 4.045597 | 5.755184 | 1.709587 | -4.332479 | -2.622892 | 164 | BoydWoo |  |  | FALSE | FALSE | FALSE
qmof-d535864 | boydwoo_str_m7_Zn_o8_o25_bcu_sym_36 | Zn4C72Cl17H27N20O12 | 3.723881 | 5.910802 | 2.186921 | -3.997225 | -1.810304 | 152 | BoydWoo |  |  | TRUE | FALSE | FALSE
qmof-57e829d | boydwoo_str_m7_Zn_o8_o25_bcu_sym_81 | Zn4C80H68N28O5 | 2.666707129 | 5.030648129 | 2.363941 | -3.560644 | -1.196703 | 185 | BoydWoo |  |  | FALSE | FALSE | FALSE
qmof-5ee8a95 | BOZJOR_FSR | Ni2C36H44N4O12 | 1.797758605 | 5.922665605 | 4.124907 | -0.898203 | 3.226704 | 98 | CSD |  |  | FALSE | FALSE | FALSE
qmof-e266949 | BOZJUX_FSR | Ni2C40H52N4O12 | 1.789931 | 5.88565 | 4.095719 | -0.98976 | 3.105959 | 110 | CSD |  |  | FALSE | FALSE | FALSE
qmof-e172a22 | BUBDOT_FSR | Cu2C40H28N8O12 | 2.922841 | 6.698164 | 3.775323 | -1.325688 | 2.449635 | 90 | CSD |  |  | FALSE | FALSE | FALSE
qmof-19ecdb0 | BUCTEZ_FSR | CoC22H22N8O6S2 | 2.237446 | 5.663245 | 3.425799 | -0.469451 | 2.956348 | 61 | CSD |  |  | FALSE | FALSE | FALSE
qmof-df86412 | BUHFER_FSR | Cu12C48H32I8N20 | 3.003899 | 5.477879 | 2.47398 | 1.339345 | 3.813325 | 120 | CSD |  |  | FALSE | FALSE | FALSE
qmof-be3ffea | BUNJOK_FSR | CoBr4C32H20N8O8 | 2.583796 | 6.09542 | 3.511624 | -0.373255 | 3.138369 | 73 | CSD |  |  | FALSE | FALSE | FALSE
qmof-7ce0736 | BUSBAT_FSR | Cu4V4C52F4H40N8O20P4 | 2.966819 | 6.612548 | 3.645729 | -0.659688 | 2.986041 | 136 | CSD |  |  | FALSE | FALSE | FALSE
qmof-0385604 | BUSCIC_FSR | Cu2C36H32N4O20P4 | 2.967307 | 7.24943 | 4.282123 | -1.255941 | 3.026182 | 98 | CSD |  |  | FALSE | FALSE | FALSE
qmof-4b1ef88 | BUSMUY_FSR | Co3C72H48N30 | 1.786206 | 4.702071 | 2.915865 | -1.006613 | 1.909252 | 153 | CSD |  |  | FALSE | FALSE | FALSE
qmof-22ff87f | BUVWOF01_FSR | Fe2C48H32N20 | 2.752321 | 5.261625 | 2.509304 | 0.227848 | 2.737152 | 102 | CSD |  |  | FALSE | FALSE | FALSE
qmof-c861c48 | BUVWOF03_FSR | Fe6C144H96N60 | 1.996417 | 4.722412 | 2.725995 | -0.831272 | 1.894723 | 306 | CSD |  |  | FALSE | FALSE | FALSE
qmof-b0402ac | BUVXOG01_FSR | Fe3C72H48N30 | 1.605795 | 4.30278 | 2.696985 | -0.516203 | 2.180782 | 153 | CSD |  |  | FALSE | FALSE | FALSE
qmof-a8ea913 | BUVYIB_FSR | Fe3C72H48N30 | 2.387178 | 5.151843 | 2.764665 | -2.548256 | 0.216409 | 153 | CSD |  |  | FALSE | FALSE | FALSE
qmof-08c5035 | BUVZOI_FSR | Ag2C24H16N6O10 | 3.168778 | 4.969832 | 1.801054 | 0.634757 | 2.435811 | 58 | CSD |  |  | FALSE | FALSE | FALSE
qmof-0b09ca3 | BUXKAH_FSR | Ni2C66H52N4O16 | 3.503031 | 5.327902 | 1.824871 | -0.736083 | 1.088788 | 140 | CSD |  |  | FALSE | FALSE | FALSE
qmof-cd0f38e | BUZHUA_FSR | CuC26F2H22N2O8 | 3.081234 | 6.133445 | 3.052211 | -0.442152 | 2.610059 | 61 | CSD |  |  | FALSE | FALSE | FALSE
qmof-145a0bf | CADJAT_FSR | Co2C40H28N4O8 | 2.712241 | 5.598768 | 2.886527 | -0.329643 | 2.556884 | 82 | CSD |  |  | FALSE | FALSE | FALSE
qmof-4e9c14b | CADNEC01_FSR | Ag4C58H60N8O8 | 2.725222 | 5.204917 | 2.479695 | -0.704822 | 1.774873 | 138 | CSD |  |  | FALSE | FALSE | FALSE
qmof-5a2471d | CADYOZ_FSR | Mn6C36H12O18 | 2.988505 | 5.582233 | 2.593728 | -2.594881 | -0.001153 | 72 | CSD |  |  | FALSE | FALSE | FALSE
qmof-767c706 | CAHNAC_FSR | Co4C56H48N16O16 | 2.615609 | 6.763143 | 4.147534 | -1.462378 | 2.685156 | 140 | CSD |  |  | FALSE | FALSE | FALSE
qmof-ebf848f | CANYIA01_FSR | Cu2C38H42N4O12 | 2.743772 | 6.31022 | 3.566448 | -1.697616 | 1.868832 | 98 | CSD |  |  | FALSE | FALSE | FALSE
qmof-529911c | CAPQIU_FSR | Cu20C40Cl20H40N8S8 | 3.641207 | 5.95776 | 2.316553 | 1.410195 | 3.726748 | 136 | CSD |  |  | TRUE | TRUE | FALSE
qmof-2449d69 | CAQSUK_FSR | Rh4C36H32O16 | 2.785047111 | 5.293766111 | 2.508719 | -0.087861 | 2.420858 | 88 | CSD |  |  | FALSE | FALSE | FALSE
qmof-64ce5e9 | CAQXAT01_FSR | Cu2C8H8I2N4 | 3.374658 | 5.348192 | 1.973534 | 1.210205 | 3.183739 | 24 | CSD |  |  | FALSE | FALSE | FALSE
qmof-3b0015d | CAVCEI_FSR | Co4C8H24N4O12P4 | 2.274141 | 6.628122 | 4.353981 | 0.011227 | 4.365208 | 56 | CSD |  |  | FALSE | FALSE | FALSE
qmof-494ec46 | CAWXAZ_FSR | Cu8C48H48N24 | 2.524398 | 5.119956 | 2.595558 | 0.114199 | 2.709757 | 128 | CSD |  |  | FALSE | FALSE | FALSE
qmof-705ecf9 | CAXVUV_FSR | Co2C40H36N16O4S4 | 2.435882 | 5.778344 | 3.342462 | 0.193654 | 3.536116 | 102 | CSD |  |  | FALSE | FALSE | FALSE
qmof-6bd80b9 | CAXYEH_FSR | Cu4C28H24N24O12 | 3.880518 | 7.020776 | 3.140258 | -1.119774 | 2.020484 | 92 | CSD |  |  | FALSE | FALSE | FALSE
qmof-3eec122 | CECHAW_FSR | Cu3C120H72N24 | 3.647854 | 5.857037 | 2.209183 | -1.316437 | 0.892746 | 219 | CSD |  |  | TRUE | TRUE | FALSE
qmof-010c828 | CECVOX_FSR | Ni2C76Cl4H68N20O8 | 3.100598 | 5.924973 | 2.824375 | -1.853191 | 0.971184 | 178 | CSD |  |  | FALSE | FALSE | FALSE
qmof-02d2885 | CECYOY_FSR | Cu8C24Cl8H48N24S24 | 3.88016 | 5.807473 | 1.927313 | -0.291581 | 1.635732 | 136 | CSD |  |  | FALSE | FALSE | FALSE
qmof-81003ca | CEHWIX_FSR | Ni4C20Cl4H20N8O12 | 3.703611 | 6.809508 | 3.105897 | -1.32767 | 1.778227 | 68 | CSD |  |  | FALSE | FALSE | FALSE
qmof-b190302 | CELYEA_FSR | FePtC12H8N8 | 2.511475 | 5.479679 | 2.968204 | -0.58056 | 2.387644 | 30 | CSD |  |  | FALSE | FALSE | FALSE
qmof-2adaa4e | CELYIE_FSR | FePdC12H8N8 | 2.450624 | 5.525177 | 3.074553 | -0.747986 | 2.326567 | 30 | CSD |  |  | FALSE | FALSE | FALSE
qmof-d724ac4 | CETMAS_FSR | Cu20Ni8C88H96I20N48 | 2.85843 | 5.272039 | 2.413609 | 0.449057 | 2.862666 | 280 | CSD |  |  | FALSE | FALSE | FALSE
qmof-8b93db2 | CEYMAW_FSR | Cu2C54H36N4O12 | 3.174493 | 6.233844 | 3.059351 | -0.768327 | 2.291024 | 108 | CSD |  |  | FALSE | FALSE | FALSE
qmof-1f389ca | CICYET_FSR | Cu2C14H20O20 | 3.560644703 | 7.787833703 | 4.227189 | -1.51982 | 2.707369 | 56 | CSD |  |  | FALSE | FALSE | FALSE
qmof-8045d77 | CIDGOO_FSR | Cu2C32H28N4O8 | 2.573472 | 6.431954 | 3.858482 | -2.873605 | 0.984877 | 74 | CSD |  |  | FALSE | FALSE | FALSE
qmof-1ef74a7 | CIDMOU_FSR | Cu4C80H56N16O12S4 | 3.462042 | 5.888381 | 2.426339 | -1.33441 | 1.091929 | 172 | CSD |  |  | TRUE | TRUE | FALSE
qmof-0d1ec57 | CIDZOG_FSR | Ni2C44H44N8O16 | 1.954331 | 5.654071 | 3.69974 | -0.898226 | 2.801514 | 114 | CSD |  |  | FALSE | FALSE | FALSE
qmof-c16648b | CIFGIJ_FSR | Cu4C24H32N8O16S4 | 3.174687 | 6.630203 | 3.455516 | -0.53376 | 2.921756 | 88 | CSD |  |  | FALSE | FALSE | FALSE
qmof-3d08513 | CIHHOR_FSR | Fe4C8H20O24P4 | 4.557471 | 7.473761 | 2.91629 | -1.538499 | 1.377791 | 60 | CSD |  |  | FALSE | FALSE | FALSE
qmof-e4b5afc | CIHLOW_FSR | Cu2C36H36N4O12P4 | 2.583079929 | 6.113466929 | 3.530387 | -0.800426 | 2.729961 | 94 | CSD |  |  | FALSE | FALSE | FALSE
qmof-db10139 | CIHLUC_FSR | Cu2C36H36N4O12P4 | 3.059239 | 6.25977 | 3.200531 | -0.714214 | 2.486317 | 94 | CSD |  |  | FALSE | FALSE | FALSE
qmof-ad34906 | CIHMEN_FSR | Cu2C40H36N4O12P4 | 2.686294 | 6.254968 | 3.568674 | -0.780405 | 2.788269 | 98 | CSD |  |  | FALSE | FALSE | FALSE
qmof-cbad0dc | CIHMUD_FSR | Cu2C32H28N4O8P2 | 2.312072 | 5.1785 | 2.866428 | -0.527697 | 2.338731 | 76 | CSD |  |  | FALSE | FALSE | FALSE
qmof-e436871 | CIHRAN_FSR | Cu4C48H32N12O32 | 3.36935 | 6.62231 | 3.25296 | -0.53127 | 2.72169 | 128 | CSD |  |  | FALSE | FALSE | FALSE
qmof-2edfe81 | CIJPAO_FSR | Ni4C112H120N8O40 | 2.899112 | 6.146284 | 3.247172 | -1.114916 | 2.132256 | 284 | CSD |  |  | FALSE | FALSE | FALSE
qmof-a1ad69d | CIKROF_FSR | Cu2C44H34I2N8O8 | 2.939333 | 6.610047 | 3.670714 | -0.74986 | 2.920854 | 98 | CSD |  |  | FALSE | FALSE | FALSE
qmof-0cad810 | CILXIH01_FSR | Ni6C76H56N12O28 | 3.448631546 | 6.216890546 | 2.768259 | -1.492222 | 1.276037 | 178 | CSD |  |  | FALSE | FALSE | FALSE
qmof-0162588 | CISXAE_FSR | U2C44H28O14 | 3.647493 | 6.026448 | 2.378955 | -0.35134 | 2.027615 | 88 | CSD |  |  | TRUE | TRUE | FALSE
qmof-3dcb1ed | CITBIS_FSR | Cu2C52H44N24O28 | 4.076036 | 7.39955 | 3.323514 | -1.500347 | 1.823167 | 150 | CSD |  |  | FALSE | FALSE | FALSE
qmof-2d4f3d7 | CIVBER_FSR | Cu2C28F12H32O16 | 3.036708 | 6.802849 | 3.766141 | -1.38398 | 2.382161 | 90 | CSD |  |  | FALSE | FALSE | FALSE
qmof-09230cc | CIXZIS_FSR | Cu4C72H80N8O32S8 | 3.450491 | 7.05523 | 3.604739 | -2.01262 | 1.592119 | 204 | CSD |  |  | FALSE | FALSE | FALSE
qmof-6d32b28 | CIZXER_FSR | Mn2C16H16N12S4 | 1.797043 | 5.203269 | 3.406226 | 0.613776 | 4.020002 | 50 | CSD |  |  | FALSE | FALSE | FALSE
qmof-633815b | CMEPCU_FSR | Cu4C20Cl8H20N16S4 | 3.4352 | 5.766776 | 2.331576 | 1.075292 | 3.406868 | 72 | CSD |  |  | TRUE | TRUE | FALSE
qmof-0e16ae3 | CNPRCV_FSR | Cu4C48H40N16O8 | 2.76006 | 6.599936 | 3.839876 | -1.028198 | 2.811678 | 116 | CSD |  |  | FALSE | FALSE | FALSE
qmof-01aff47 | COCYUP_FSR | Cu2C52H48N4O12 | 3.050582 | 6.656088 | 3.605506 | -1.236271 | 2.369235 | 118 | CSD |  |  | FALSE | FALSE | FALSE
qmof-0fbdbe2 | COFNOB_FSR | Co2C40H56N8O12 | 2.114966 | 5.952504 | 3.837538 | -0.484548 | 3.35299 | 118 | CSD |  |  | FALSE | FALSE | FALSE
qmof-26780e7 | COHGOW_FSR | Ni2C42H28N4O14 | 2.890413 | 6.467311 | 3.576898 | -1.060073 | 2.516825 | 90 | CSD |  |  | FALSE | FALSE | FALSE
qmof-48d242f | COJLET_FSR | Cu4C72H56N16O24S4 | 2.926892 | 6.553159 | 3.626267 | -2.003628 | 1.622639 | 176 | CSD |  |  | FALSE | FALSE | FALSE
qmof-88da678 | COJQEY_FSR | Cu2C30H20N12O2 | 2.92267 | 5.74658 | 2.82391 | -0.390928 | 2.432982 | 66 | CSD |  |  | FALSE | FALSE | FALSE
qmof-f564469 | COJWUT_FSR | Cu2C24H44O10 | 2.562554 | 6.56578 | 4.003226 | -2.495113 | 1.508113 | 80 | CSD |  |  | FALSE | FALSE | FALSE
qmof-f198a27 | COKDAI_FSR | Cd4C80H80N16O20S4 | 4.021206 | 6.819426 | 2.79822 | -1.577896 | 1.220324 | 204 | CSD |  |  | FALSE | FALSE | FALSE
qmof-60ed3b0 | COKGAK_FSR | Cu2C28H52O10 | 2.788884 | 6.781143 | 3.992259 | -2.426555 | 1.565704 | 92 | CSD |  |  | FALSE | FALSE | FALSE
qmof-f04f83a | CONXEI01_FSR | Cu2Sr2C8H8O16 | 2.895461 | 7.054625 | 4.159164 | -1.509064 | 2.6501 | 36 | CSD |  |  | FALSE | FALSE | FALSE
qmof-e2db1dc | core_AGUWUV_freeONLY | Ni3C20H16N12O12 | 3.572496 | 6.991201 | 3.418705 | -1.262751 | 2.155954 | 63 | CoRE |  |  | FALSE | FALSE | FALSE
qmof-d5ed185 | core_AJINOY_freeONLY | Cu2C52H44N8O12 | 2.391557 | 6.089272 | 3.697715 | -1.275539 | 2.422176 | 118 | CoRE |  |  | FALSE | FALSE | FALSE
qmof-402c9c0 | core_ARAHIM01_freeONLY | Nb2Ni2C16F10H16N8O2 | 4.101771 | 6.417207 | 2.315436 | -1.066737 | 1.248699 | 56 | CoRE |  |  | FALSE | FALSE | FALSE
qmof-b5d33ff | core_ASUJIJ_freeONLY | Zn8C96H56N40O32 | 4.081549 | 6.705191 | 2.623642 | -2.215858 | 0.407784 | 232 | CoRE |  |  | FALSE | FALSE | FALSE
qmof-1c69162 | core_ATIXAE_freeONLY | Tb4C112H72N12O32S12 | 4.540716 | 6.941983 | 2.401267 | -2.656897 | -0.25563 | 244 | CoRE |  |  | FALSE | FALSE | FALSE
qmof-91b0193 | core_BEXPAX_freeONLY | Ni3C60H60N6O24 | 3.891969 | 5.456159 | 1.56419 | -2.047884 | -0.483694 | 153 | CoRE |  |  | FALSE | FALSE | FALSE
qmof-b68a0ad | core_BEZDUH_freeONLY | Ag6Mn2C18H14N16O2 | 2.993427 | 6.198666 | 3.205239 | -0.777166 | 2.428073 | 58 | CoRE |  |  | FALSE | FALSE | FALSE
qmof-13889cb | core_BUSNAF_freeONLY | Co3C78H60N30 | 1.818503 | 4.742245 | 2.923742 | -0.629833 | 2.293909 | 171 | CoRE |  |  | FALSE | FALSE | FALSE
qmof-23d6b4a | core_BUSRUE_freeONLY | Cd4C152H80N16O32 | 4.96128 | 6.785488 | 1.824208 | -2.827097 | -1.002889 | 284 | CoRE |  |  | FALSE | FALSE | FALSE
qmof-5113051 | core_CIVTEH_freeONLY | Cu4C96H48N24O20 | 3.835872 | 7.233788 | 3.397916 | -2.796229 | 0.601687 | 192 | CoRE |  |  | FALSE | FALSE | FALSE
qmof-d76f8fd | core_COQJAV_freeONLY | Mn6C150H132N24O24 | 1.885559848 | 5.272134848 | 3.386575 | -1.122873 | 2.263702 | 336 | CoRE |  |  | FALSE | FALSE | FALSE
qmof-9690414 | core_DIBPIP_freeONLY | Ni4C82H56N20O22 | 3.048229 | 6.233294 | 3.185065 | -1.750533 | 1.434532 | 184 | CoRE |  |  | FALSE | FALSE | FALSE
qmof-a67dee3 | core_ENITAX_freeONLY | Cu4C56H32O16Si2 | 3.412448 | 7.075783 | 3.663335 | -5.297474 | -1.634139 | 110 | CoRE |  |  | FALSE | FALSE | FALSE
qmof-3459f4d | core_FALQEQ_freeONLY | Cu3La2C36H54N6O24 | 1.925126 | 5.99147 | 4.066344 | -1.067517 | 2.998827 | 125 | CoRE |  |  | FALSE | FALSE | FALSE
qmof-511e8da | core_FALQOA_freeONLY | Cu3Nd2C36H54N6O24 | 1.929576 | 5.980846 | 4.05127 | -1.272757 | 2.778513 | 125 | CoRE |  |  | FALSE | FALSE | FALSE
qmof-64fe339 | core_FARBIL_freeONLY | V4C40H32O20 | 3.371289 | 6.492296 | 3.121007 | -2.626388 | 0.494619 | 96 | CoRE |  |  | FALSE | FALSE | FALSE
qmof-b5a4fdc | core_FUWYAY_freeONLY | Mn8C4H20N20O24S4 | 1.497799 | 5.606461 | 4.108662 | 0.052725 | 4.161387 | 80 | CoRE |  |  | FALSE | FALSE | FALSE
qmof-6236874 | core_GAXQIH_freeONLY | Ni4C84H52N28O16 | 2.24569 | 5.721959 | 3.476269 | -1.113574 | 2.362695 | 184 | CoRE |  |  | FALSE | FALSE | FALSE
qmof-80adb76 | core_GIRZAK_freeONLY | Zn6C80H52N12O28 | 3.806991 | 6.034827 | 2.227836 | -1.028666 | 1.19917 | 178 | CoRE |  |  | FALSE | FALSE | FALSE
qmof-8d7621b | core_GITTOT_manual | Co6C48H60N24 | 2.263061 | 5.994823 | 3.731762 | -2.953711 | 0.778051 | 138 | CoRE |  |  | FALSE | FALSE | FALSE
qmof-42e8bf9 | core_GIYTAK_freeONLY | Cd3C36H42N4O14 | 3.131854 | 5.977107 | 2.845253 | -2.971759 | -0.126506 | 99 | CoRE |  |  | FALSE | FALSE | FALSE
qmof-1009afb | core_GIYTIS_SL | Zn3C30H28N2O12 | 3.759754 | 6.433372 | 2.673618 | -3.67352 | -0.999902 | 75 | CoRE |  |  | FALSE | FALSE | FALSE
qmof-fbdc467 | core_GOLYOX_freeONLY | Ni6C148H96N8O40S6 | 2.980489 | 6.447673 | 3.467184 | -1.591617 | 1.875567 | 304 | CoRE |  |  | FALSE | FALSE | FALSE
qmof-a4d16f2 | core_HAJYEZ_freeONLY | Ni4C44H32O22 | 2.923448 | 6.821129 | 3.897681 | -1.761423 | 2.136258 | 102 | CoRE |  |  | FALSE | FALSE | FALSE
qmof-05cc789 | core_HAMRIY_freeONLY | Cu6Ho4C48H60N12O48 | 2.171389 | 6.251513 | 4.080124 | -2.012068 | 2.068056 | 178 | CoRE |  |  | FALSE | FALSE | FALSE
qmof-7901ba3 | core_HEGNIR_freeONLY | Ga9Mn3C24H78N18O48P12 | 3.289543 | 7.382733 | 4.09319 | -1.622226 | 2.470964 | 192 | CoRE |  |  | FALSE | FALSE | FALSE
qmof-04bf78f | core_HIGRIA_freeONLY | Co2Zn8C84H54N36O12 | 2.64503 | 4.999219 | 2.354189 | -2.690892 | -0.336703 | 196 | CoRE |  |  | FALSE | FALSE | FALSE
qmof-e8a6a82 | core_HIHFOV_freeONLY | Ni2C72H52N16 | 3.02921 | 5.36263 | 2.33342 | -0.759796 | 1.573624 | 142 | CoRE |  |  | FALSE | FALSE | FALSE
qmof-3172fe0 | core_HIYYEU_freeONLY | Mo2Ni4C80H144N32 | 1.913564 | 5.488286 | 3.574722 | -0.861894 | 2.712828 | 262 | CoRE |  |  | FALSE | FALSE | FALSE
qmof-f818993 | core_HOBGEL_freeONLY | Ni2C23H21N5O8 | 2.448004 | 5.338884 | 2.89088 | -1.36056 | 1.53032 | 59 | CoRE |  |  | FALSE | FALSE | FALSE
qmof-37419af | core_HOXSUK_freeONLY | Ni6C88H64O28 | 2.685470476 | 5.710751476 | 3.025281 | -1.596036 | 1.429245 | 186 | CoRE |  |  | FALSE | FALSE | FALSE
qmof-a5a3523 | core_IBASEL_freeONLY | Cu6La4C48H60N12O48 | 2.189644 | 6.29443 | 4.104786 | -1.899972 | 2.204814 | 178 | CoRE |  |  | FALSE | FALSE | FALSE
qmof-db61142 | core_IBASOV_freeONLY | Cu6Nd4C48H60N12O48 | 2.152583 | 6.247495 | 4.094912 | -2.092876 | 2.002036 | 178 | CoRE |  |  | FALSE | FALSE | FALSE
qmof-1f95408 | core_IFUNUU_freeONLY | Tb4C72F4H56N4O32 | 4.769619 | 7.375784 | 2.606165 | -2.395386 | 0.210779 | 172 | CoRE |  |  | FALSE | FALSE | FALSE
qmof-05f7938 | core_ILIMOH_freeONLY | Ni3C72H48N30 | 1.722673 | 5.182243 | 3.45957 | -1.479952 | 1.979618 | 153 | CoRE |  |  | FALSE | FALSE | FALSE
qmof-76a0d99 | core_ILIMUN_freeONLY | Ni3C72H48N30 | 2.278799 | 5.715053 | 3.436254 | -1.581354 | 1.8549 | 153 | CoRE |  |  | FALSE | FALSE | FALSE
qmof-7bfdb52 | core_ISIKOL_freeONLY | Co4C76H76N16O20 | 1.929331 | 5.781383 | 3.852052 | -1.17047 | 2.681582 | 192 | CoRE |  |  | FALSE | FALSE | FALSE
qmof-2d6d0e3 | core_IYICUP_freeONLY | Co4La4C144H72N24O48 | 3.489164876 | 6.259986876 | 2.770822 | -3.360423 | -0.589601 | 296 | CoRE |  |  | FALSE | FALSE | FALSE
qmof-66c3285 | core_IYOCIK_freeONLY | Zn12C144H96I24N48 | 3.796576 | 6.16666 | 2.370084 | -2.94143 | -0.571346 | 324 | CoRE |  |  | FALSE | FALSE | FALSE
qmof-437d9f5 | core_KASPOL_freeONLY | Cu2C16H20O12P4 | 3.392524603 | 7.356901603 | 3.964377 | -1.793811 | 2.170566 | 54 | CoRE |  |  | FALSE | FALSE | FALSE
qmof-35c161a | core_KIYMIP_freeONLY | Ni4C78F12H52N8O20 | 3.750385 | 6.773329 | 3.022944 | -1.524435 | 1.498509 | 174 | CoRE |  |  | FALSE | FALSE | FALSE
qmof-571d405 | core_KOJZEP_manual | Cu6C96H36N12O24 | 4.692878 | 8.557051 | 3.864173 | -6.323611 | -2.459438 | 174 | CoRE |  |  | FALSE | FALSE | FALSE
qmof-8281b85 | core_KONYOB_freeONLY | Cd2Ni2C26H42N12 | 1.955087051 | 4.661707051 | 2.70662 | -0.570385 | 2.136235 | 84 | CoRE |  |  | FALSE | FALSE | FALSE
qmof-38e0c3c | core_LIJNOJ01_freeONLY | Mn8C192H128N16O32 | 2.311213 | 5.383199 | 3.071986 | -0.868881 | 2.203105 | 376 | CoRE |  |  | FALSE | FALSE | FALSE
qmof-f26628c | core_LOBHAM_freeONLY | Ni6C60H52N24O28 | 1.639386335 | 5.690903335 | 4.051517 | -2.781926 | 1.269591 | 170 | CoRE |  |  | FALSE | FALSE | FALSE
qmof-71d890d | core_LUDVIP_freeONLY | Zn12C144H96I24N48 | 3.587049899 | 5.726546899 | 2.139497 | -1.925053 | 0.214444 | 324 | CoRE |  |  | TRUE | TRUE | FALSE
qmof-8b50b3f | core_LUYHAP_freeONLY | Cu6C60H30O30 | 3.46016 | 6.316403 | 2.856243 | -4.265063 | -1.40882 | 126 | CoRE |  |  | FALSE | FALSE | FALSE
qmof-5a28a47 | core_MAQJEW_freeONLY | Ni8C16H32N16O32 | 2.105596 | 6.143163 | 4.037567 | -0.782273 | 3.255294 | 104 | CoRE |  |  | FALSE | FALSE | FALSE
qmof-a7b40bb | core_MEMYAF_freeONLY | Hg4Mn4C16H8N16O4S16 | 3.369536 | 6.652655 | 3.283119 | -2.178822 | 1.104297 | 68 | CoRE |  |  | FALSE | FALSE | FALSE
qmof-5d60ff1 | core_MUGQAI_freeONLY | Cu16C112H64N64 | 2.355986 | 4.779633 | 2.423647 | 0.723956 | 3.147603 | 256 | CoRE |  |  | FALSE | FALSE | FALSE
qmof-eee201d | core_MUNNUF_freeONLY | Zn4C96H48N8O24 | 4.296667 | 6.303842 | 2.007175 | -3.089895 | -1.08272 | 180 | CoRE |  |  | FALSE | FALSE | FALSE
qmof-651a0e2 | core_MUNPER_freeONLY | Zn4C96H48N8O24 | 4.127749 | 6.187337 | 2.059588 | -3.205457 | -1.145869 | 180 | CoRE |  |  | FALSE | FALSE | FALSE
qmof-e581c0e | core_NORJEL_freeONLY | Cd4C128H90N6O26 | 3.756089 | 5.721754 | 1.965665 | -0.887987 | 1.077678 | 254 | CoRE |  |  | TRUE | FALSE | FALSE
qmof-2ad6ccc | core_NUVYIN_freeONLY | Ni6C120H84N12O32 | 3.069891 | 5.975451 | 2.90556 | -1.686982 | 1.218578 | 254 | CoRE |  |  | FALSE | FALSE | FALSE
qmof-d21a0d9 | core_OJIWAG_freeONLY | Zn8C160H80N16O48 | 4.085503 | 6.903974 | 2.818471 | -3.415902 | -0.597431 | 312 | CoRE |  |  | FALSE | FALSE | FALSE
qmof-5108c60 | core_OPOZEZ_freeONLY | Cd8C232H176N32O32 | 3.773616695 | 6.009503695 | 2.235887 | -2.381419 | -0.145532 | 480 | CoRE |  |  | TRUE | FALSE | FALSE
qmof-3be1907 | core_QIWCOQ_freeONLY | Cu4C84H52N16O16 | 3.473824 | 6.936916 | 3.463092 | -2.849886 | 0.613206 | 172 | CoRE |  |  | FALSE | FALSE | FALSE
qmof-94ab9a7 | core_QOZGAP_freeONLY | Cu2C28H16N16O12 | 3.029847 | 6.876967 | 3.84712 | -3.057837 | 0.789283 | 74 | CoRE |  |  | FALSE | FALSE | FALSE
qmof-e62d92a | core_REYPIW_freeONLY | Zn3C38H24N12O8 | 3.805197 | 6.745308 | 2.940111 | -2.625067 | 0.315044 | 85 | CoRE |  |  | FALSE | FALSE | FALSE
qmof-295bfb2 | core_ROHWOC_freeONLY | Cu4C108H100N16O24S4 | 3.162323 | 6.606916 | 3.444593 | -1.859032 | 1.585561 | 256 | CoRE |  |  | FALSE | FALSE | FALSE
qmof-5c4ddd4 | core_RONSIY_freeONLY | Cu4C100H72N8O16 | 3.411158 | 6.575417 | 3.164259 | -1.936402 | 1.227857 | 200 | CoRE |  |  | FALSE | FALSE | FALSE
qmof-534ec49 | core_RUBGUS_freeONLY | Mn4C48H32N8O20S8 | 2.770841 | 5.860496 | 3.089655 | -0.77336 | 2.316295 | 120 | CoRE |  |  | FALSE | FALSE | FALSE
qmof-3dfbcbd | core_RURPAW_freeONLY | FePtC8H4N6 | 3.43438 | 6.149744 | 2.715364 | -1.682775 | 1.032589 | 20 | CoRE |  |  | FALSE | FALSE | FALSE
qmof-f67a0ff | core_SEJBAL_freeONLY | Ni2C36H26N4O11 | 3.332843 | 6.432161 | 3.099318 | -2.079582 | 1.019736 | 79 | CoRE |  |  | FALSE | FALSE | FALSE
qmof-b5b8b3e | core_TADYEE_freeONLY | Mo2Ni4C64H120N40O8 | 1.792106 | 5.412607 | 3.620501 | -1.594371 | 2.02613 | 238 | CoRE |  |  | FALSE | FALSE | FALSE
qmof-ec8a9b7 | core_UKUBOS_freeONLY | Mn4C100H104N16O16S8 | 1.311535 | 4.50572 | 3.194185 | -1.150133 | 2.044052 | 248 | CoRE |  |  | FALSE | FALSE | FALSE
qmof-308a75f | core_XOBXIW_freeONLY | Ni12C24H24O48 | 1.866184 | 7.169453 | 5.303269 | -2.415321 | 2.887948 | 108 | CoRE |  |  | FALSE | FALSE | FALSE
qmof-d47a2d7 | core_YUPSIM_freeONLY | Pr8C96H68N20O72 | 3.62976 | 5.919716 | 2.289956 | -0.014802 | 2.275154 | 264 | CoRE |  |  | TRUE | TRUE | FALSE
qmof-2c0fa92 | core_ZISYAD_freeONLY | Cu4C90H64I4N8 | 2.562552 | 4.729179 | 2.166627 | -0.806174 | 1.360453 | 170 | CoRE |  |  | FALSE | FALSE | FALSE
qmof-5206c61 | core_ZURQOS_freeONLY | CdNiC12H10N6 | 3.690093 | 6.8785 | 3.188407 | -3.486165 | -0.297758 | 30 | CoRE |  |  | FALSE | FALSE | FALSE
qmof-5e2dc9c | CORHAS06_FSR | Cu2C24H24N4O12S2 | 2.973015 | 6.513607 | 3.540592 | -0.702952 | 2.83764 | 68 | CSD |  |  | FALSE | FALSE | FALSE
qmof-206e25b | CORJIC_FSR | Cu2C10H8N6S2 | 2.70952591 | 5.01009291 | 2.300567 | 0.704927 | 3.005494 | 28 | CSD |  |  | FALSE | FALSE | FALSE
qmof-85fa9ba | CORZAL_FSR | Cu2Mo6C20H16N4O24Te2 | 3.805008 | 6.562871 | 2.757863 | 0.41087 | 3.168733 | 74 | CSD |  |  | FALSE | FALSE | FALSE
qmof-09a1847 | CORZEP_FSR | Mo6Ni2C20H16N4O24Te2 | 3.888044 | 6.376965 | 2.488921 | 0.806456 | 3.295377 | 74 | CSD |  |  | FALSE | FALSE | FALSE
qmof-fee2e35 | COVVAM_FSR | CuC18H20N4O6 | 3.377159 | 7.035054 | 3.657895 | -1.333552 | 2.324343 | 49 | CSD |  |  | FALSE | FALSE | FALSE
qmof-95786c6 | COWKIJ_FSR | Cu2C48Cl4H48N24 | 2.912631 | 6.798691 | 3.88606 | -1.18656 | 2.6995 | 126 | CSD |  |  | FALSE | FALSE | FALSE
qmof-720efb8 | COWSAK_FSR | NiC44H30O18 | 2.673043761 | 5.939261761 | 3.266218 | -0.413983 | 2.852235 | 93 | CSD |  |  | FALSE | FALSE | FALSE
qmof-d6ddf36 | COWVAN_FSR | Ni2C52Cl4H40N8S4 | 2.702859 | 6.181646 | 3.478787 | -0.081624 | 3.397163 | 110 | CSD |  |  | FALSE | FALSE | FALSE
qmof-5402e4d | COWVIU_FSR | Cu2Dy4C20H28N8O36S2 | 3.777056 | 7.82604 | 4.048984 | -1.163416 | 2.885568 | 100 | CSD |  |  | FALSE | FALSE | FALSE
qmof-27ecb45 | COXTAM_FSR | CoC34Cl2H26N14 | 2.102795 | 5.318506 | 3.215711 | 0.159855 | 3.375566 | 77 | CSD |  |  | FALSE | FALSE | FALSE
qmof-70a1fa1 | COYCEZ_FSR | Cu12Mo4C176H164N36O4S16 | 3.188645 | 5.477988 | 2.289343 | -0.084014 | 2.205329 | 412 | CSD |  |  | FALSE | FALSE | FALSE
qmof-a077195 | COYKEH_FSR | Cu4C28H28N16O4 | 2.600724 | 5.228865 | 2.628141 | 0.277442 | 2.905583 | 80 | CSD |  |  | FALSE | FALSE | FALSE
qmof-d4dbf80 | COZMEM_FSR | Co6C60H36N24 | 1.69005519 | 5.12181719 | 3.431762 | -2.583105 | 0.848657 | 126 | CSD |  |  | FALSE | FALSE | FALSE
qmof-749e21d | CUGVUW_FSR | Cu3C66H42N36 | 3.102773 | 6.77447 | 3.671697 | -1.732487 | 1.93921 | 147 | CSD |  |  | FALSE | FALSE | FALSE
qmof-05d14ae | CUHMAM01_FSR | Cu2C16H20O20 | 3.814772 | 7.997105 | 4.182333 | -2.301674 | 1.880659 | 58 | CSD |  |  | FALSE | FALSE | FALSE
qmof-6400cd1 | CUMFUM_FSR | Cu4C72H56N16O16 | 2.722892 | 6.530405 | 3.807513 | -1.62248 | 2.185033 | 164 | CSD |  |  | FALSE | FALSE | FALSE
qmof-1e272e4 | CUMREI_FSR | Fe4Zn2C104H88N8O12 | 2.926002 | 5.389039 | 2.463037 | -0.657831 | 1.805206 | 218 | CSD |  |  | FALSE | FALSE | FALSE
qmof-9fd6fe0 | CUMSEJ01_FSR | Cd2C72H56N8O8 | 2.954797031 | 4.946058031 | 1.991261 | -0.421937 | 1.569324 | 146 | CSD |  |  | FALSE | FALSE | FALSE
qmof-711c472 | CUNFEX_FSR | Cu2C24H18I2N4O3 | 3.809328612 | 6.289684612 | 2.480356 | 1.000422 | 3.480778 | 53 | CSD |  |  | FALSE | FALSE | FALSE
qmof-68f6f0b | CUNVEN_FSR | Cd2Co2C44H28N8O18 | 2.691424 | 6.672489 | 3.981065 | -0.838832 | 3.142233 | 102 | CSD |  |  | FALSE | FALSE | FALSE
qmof-ce1aea4 | CUPWIV_FSR | Cu4C88H68I4N12O4 | 2.874672 | 4.98057 | 2.105898 | -0.486516 | 1.619382 | 180 | CSD |  |  | FALSE | FALSE | FALSE
qmof-930ace4 | CUQXUJ_FSR | Cu2C50H38N6O14 | 3.071415 | 6.481147 | 3.409732 | -1.945017 | 1.464715 | 110 | CSD |  |  | FALSE | FALSE | FALSE
qmof-3328a0c | CUQYAQ_FSR | Cu2C54H38N6O12 | 2.566068 | 5.587796 | 3.021728 | -1.84657 | 1.175158 | 112 | CSD |  |  | FALSE | FALSE | FALSE
qmof-10b84fb | CUQZEV_FSR | K4V4C4H12O28P4 | 2.666404 | 6.353685 | 3.687281 | -0.172294 | 3.514987 | 56 | CSD |  |  | FALSE | FALSE | FALSE
qmof-76724f2 | CURGUR_FSR | Cu4C48H36N16O4S4 | 2.573044 | 4.879732 | 2.306688 | 0.223321 | 2.530009 | 112 | CSD |  |  | FALSE | FALSE | FALSE
qmof-9ae4bed | CUSGOO_FSR | NiC34H32N6O6S2 | 2.188798 | 5.980623 | 3.791825 | -0.466228 | 3.325597 | 81 | CSD |  |  | FALSE | FALSE | FALSE
qmof-54e279c | CUTMEL_FSR | Cd2C48F8H16N12 | 2.421924 | 4.419479 | 1.997555 | 0.504955 | 2.50251 | 86 | CSD |  |  | FALSE | FALSE | FALSE
qmof-1e98fe6 | CUTTIW_FSR | CuC14H10N12O4 | 2.805167 | 6.645245 | 3.840078 | -1.326517 | 2.513561 | 41 | CSD |  |  | FALSE | FALSE | FALSE
qmof-77aef10 | CUVCOM_FSR | U4C56H32O24S8 | 3.857089 | 6.21212 | 2.355031 | 0.134498 | 2.489529 | 124 | CSD |  |  | FALSE | FALSE | FALSE
qmof-e987c82 | CUVFAB_FSR | Ag8C120H96N16O16 | 2.641317 | 4.969407 | 2.32809 | -0.485452 | 1.842638 | 256 | CSD |  |  | FALSE | FALSE | FALSE
qmof-bdde1f9 | CUWRAO_FSR | Ag4Nb4C16F16H16N8O4 | 3.944736 | 6.794582 | 2.849846 | 0.004221 | 2.854067 | 68 | CSD |  |  | FALSE | FALSE | FALSE
qmof-cad0a5d | CUWRES_FSR | Cu2Nb2C20F8H16N4O2 | 2.630427 | 4.864193 | 2.233766 | -0.035469 | 2.198297 | 54 | CSD |  |  | FALSE | FALSE | FALSE
qmof-3c5c124 | CUYDAC_FSR | Cu2C36H28N8O8S4 | 3.028448 | 6.151078 | 3.12263 | -0.156705 | 2.965925 | 86 | CSD |  |  | FALSE | FALSE | FALSE
qmof-beb45ec | DABXOW_FSR | Zn2C64F8H32N16 | 3.257474 | 5.215951 | 1.958477 | 0.108634 | 2.067111 | 122 | CSD |  |  | FALSE | FALSE | FALSE
qmof-9c78145 | DACMUQ_FSR | Ba2NiC6H14O16 | 1.408039 | 6.340855 | 4.932816 | -0.973898 | 3.958918 | 39 | CSD |  |  | FALSE | FALSE | FALSE
qmof-3c04d40 | DAHBIA_FSR | Cu2C46H38I2N2P2 | 2.881633 | 5.165151 | 2.283518 | 0.412596 | 2.696114 | 92 | CSD |  |  | FALSE | FALSE | FALSE
qmof-6b21d44 | DAKJOQ_FSR | Cu2C34H28N4O12S2 | 3.553345 | 7.249267 | 3.695922 | -1.476976 | 2.218946 | 82 | CSD |  |  | FALSE | FALSE | FALSE
qmof-8491731 | DAKMIN_FSR | Mn2C52H32N4O10 | 3.089649 | 5.841829 | 2.75218 | 0.187776 | 2.939956 | 100 | CSD |  |  | FALSE | FALSE | FALSE
qmof-3f6db6f | DAMTUJ_FSR | CuC26H38N4O8 | 2.282469 | 6.293554 | 4.011085 | -1.522261 | 2.488824 | 77 | CSD |  |  | FALSE | FALSE | FALSE
qmof-64f190e | DANGAD_FSR | CuC58H36N6O10 | 2.531261 | 5.883066 | 3.351805 | -0.690572 | 2.661233 | 111 | CSD |  |  | FALSE | FALSE | FALSE
qmof-d1ed4a4 | DAVXIJ_FSR | Co2C48H44N8O8 | 1.812546 | 5.671024 | 3.858478 | -0.777183 | 3.081295 | 110 | CSD |  |  | FALSE | FALSE | FALSE
qmof-f2717c4 | DAWCOV_FSR | Mn6C88H60O28 | 2.411773 | 5.599294 | 3.187521 | -2.132125 | 1.055396 | 182 | CSD |  |  | FALSE | FALSE | FALSE
qmof-f9b83bc | DAWWIJ_FSR | Mn12C64H64N40O48 | 2.509961 | 5.908145 | 3.398184 | -0.408437 | 2.989747 | 228 | CSD |  |  | FALSE | FALSE | FALSE
qmof-93ec4e0 | DAXWIJ_FSR | Co2Ni2C32H16N12 | 3.104794 | 6.341124 | 3.23633 | -0.221346 | 3.014984 | 64 | CSD |  |  | FALSE | FALSE | FALSE
qmof-9d71d13 | DAXWOP_FSR | Co2Ni2C28H16N12 | 3.283027 | 6.634332 | 3.351305 | -0.132478 | 3.218827 | 60 | CSD |  |  | FALSE | FALSE | FALSE
qmof-9c8ecba | DAYCEN_FSR | Cu4C76H56N16O16 | 2.897258 | 6.708217 | 3.810959 | -2.179327 | 1.631632 | 168 | CSD |  |  | FALSE | FALSE | FALSE
qmof-1c14e71 | DAYTAZ_FSR | Cu4C64H52N12O20S4 | 2.703617 | 6.331787 | 3.62817 | -2.075971 | 1.552199 | 156 | CSD |  |  | FALSE | FALSE | FALSE
qmof-914130f | DBUPCU_FSR | Cu2C32H72O8P4 | 2.402582 | 6.367903 | 3.965321 | -2.090659 | 1.874662 | 118 | CSD |  |  | FALSE | FALSE | FALSE
qmof-41aa483 | DECCOE_FSR | CuC28H28N10O6 | 2.352134 | 6.454409 | 4.102275 | -1.081973 | 3.020302 | 73 | CSD |  |  | FALSE | FALSE | FALSE
qmof-40093f4 | DECWIS_FSR | Cu4C28H40N4O8P4S8 | 2.630528 | 4.712552 | 2.082024 | 0.855023 | 2.937047 | 96 | CSD |  |  | FALSE | FALSE | FALSE
qmof-642b86d | DECWUE_FSR | Cu2C18H28N2O4P2S4 | 3.656069 | 5.691527 | 2.035458 | 0.548198 | 2.583656 | 60 | CSD |  |  | TRUE | FALSE | FALSE
qmof-2dae2b6 | DEDLAC_FSR | Cu2C36H24N12O8 | 2.673769 | 6.673136 | 3.999367 | -1.70249 | 2.296877 | 82 | CSD |  |  | FALSE | FALSE | FALSE
qmof-bf979d0 | DEDWOB_FSR | Cu2C20H24N4O12S4 | 3.117865 | 7.395383 | 4.277518 | -1.446498 | 2.83102 | 66 | CSD |  |  | FALSE | FALSE | FALSE
qmof-173e029 | DEFNOU_FSR | Ni9C15Cl3H21O33 | 2.401787 | 6.691004 | 4.289217 | -0.543012 | 3.746205 | 81 | CSD |  |  | FALSE | FALSE | FALSE
qmof-31a720c | DEFYIX_FSR | Cu2C32H32N4O10 | 3.450079529 | 7.226781529 | 3.776702 | -1.385104 | 2.391598 | 80 | CSD |  |  | FALSE | FALSE | FALSE
qmof-9c01853 | DEGSIS01_FSR | Cu4C48H32N8O16 | 2.856163 | 6.93423 | 4.078067 | -1.583291 | 2.494776 | 108 | CSD |  |  | FALSE | FALSE | FALSE
qmof-36d19a8 | DEKFOQ_FSR | Cu4C48H28N8O16 | 3.1298 | 6.712899 | 3.583099 | -1.385125 | 2.197974 | 104 | CSD |  |  | FALSE | FALSE | FALSE
qmof-87bcdf8 | DEKQUF_FSR | Cd4C60H48N32O24 | 5.06015 | 8.109932 | 3.049782 | -2.278433 | 0.771349 | 168 | CSD |  |  | FALSE | FALSE | FALSE
qmof-7ae1c7d | DEKVAS02_FSR | Fe2Br4C48H28N20 | 2.755543 | 5.21129 | 2.455747 | 0.372551 | 2.828298 | 102 | CSD |  |  | FALSE | FALSE | FALSE
qmof-c3ff310 | DENTAS_FSR | CoC13Cl2H14N2 | 2.295339 | 5.751814 | 3.456475 | 0.273893 | 3.730368 | 32 | CSD |  |  | FALSE | FALSE | FALSE
qmof-a0be11a | DENZIG_FSR | Ni2C14H14N2O12 | 2.987157 | 6.971386 | 3.984229 | -1.076654 | 2.907575 | 44 | CSD |  |  | FALSE | FALSE | FALSE
qmof-44525cd | DEWLOJ_FSR | Ag2C26H18N4O6S12 | 2.639463 | 4.456946 | 1.817483 | 2.366581 | 4.184064 | 68 | CSD |  |  | FALSE | FALSE | FALSE
qmof-62c9574 | DEYJIC_FSR | Ni2V4C36H34N6O14 | 3.252349 | 6.240618 | 2.988269 | -0.863778 | 2.124491 | 96 | CSD |  |  | FALSE | FALSE | FALSE
qmof-ce2d153 | DEYXOX_FSR | Cu2Br4C20H32N32O12 | 3.80928 | 7.816385 | 4.007105 | -1.616875 | 2.39023 | 102 | CSD |  |  | FALSE | FALSE | FALSE
qmof-f645d00 | DEYYEO_FSR | Cu2Br4C8H16N16O12 | 3.761115 | 7.923453 | 4.162338 | -1.405099 | 2.757239 | 58 | CSD |  |  | FALSE | FALSE | FALSE
qmof-d6f338e | DEZPUU_FSR | Cu8W24C80H64N16O80Si2 | 4.414072 | 6.45384 | 2.039768 | -0.405814 | 1.633954 | 274 | CSD |  |  | FALSE | FALSE | FALSE
qmof-8f835a4 | DIBWUI_FSR | Cu2Tb2C32H20N10O18 | 3.12795 | 7.171373 | 4.043423 | -2.05756 | 1.985863 | 84 | CSD |  |  | FALSE | FALSE | FALSE
qmof-d0a1c03 | DIBXAP_FSR | Cu2Ho2C32H20N10O18 | 3.162215066 | 7.206415066 | 4.0442 | -2.079956 | 1.964244 | 84 | CSD |  |  | FALSE | FALSE | FALSE
qmof-75de2e0 | DIBXET_FSR | Cu2Gd2C32H20N10O18 | 2.773313 | 6.708853 | 3.93554 | -1.930731 | 2.004809 | 84 | CSD |  |  | FALSE | FALSE | FALSE
qmof-3e7238d | DIBXOD_FSR | Cu2Dy2C32H20N10O18 | 3.166465 | 7.206679 | 4.040214 | -2.050319 | 1.989895 | 84 | CSD |  |  | FALSE | FALSE | FALSE
qmof-c0f392b | DIDDIE_FSR | Zn2C44H38N6O12 | 3.678465 | 6.15572 | 2.477255 | -3.432774 | -0.955519 | 102 | CSD |  |  | TRUE | FALSE | FALSE
qmof-74b1a87 | DIHFAD_FSR | Mn2PtC38H28N10O4S6 | 4.279355 | 6.143404 | 1.864049 | -0.146188 | 1.717861 | 89 | CSD |  |  | FALSE | FALSE | FALSE
qmof-63f404f | DIHQET_FSR | U2C28H16I4O12 | 4.185762 | 6.673582 | 2.48782 | 0.184611 | 2.672431 | 62 | CSD |  |  | FALSE | FALSE | FALSE
qmof-de95770 | DIKRAR_FSR | Cu2C38H28N4O6 | 2.530866 | 5.697473 | 3.166607 | -1.497377 | 1.66923 | 78 | CSD |  |  | FALSE | FALSE | FALSE
qmof-59b7a9f | DIKZED_FSR | Mn6C24H36O36 | 2.763464 | 6.011993 | 3.248529 | -0.402474 | 2.846055 | 102 | CSD |  |  | FALSE | FALSE | FALSE
qmof-d15d784 | DIMBIM_FSR | Cu8Br8C36H40N12 | 2.875889 | 5.562937 | 2.687048 | 0.217943 | 2.904991 | 104 | CSD |  |  | FALSE | FALSE | FALSE
qmof-23596df | DIMQEX_FSR | Zn8C232F48H112N16O48 | 4.253167 | 6.831653 | 2.578486 | -4.395573 | -1.817087 | 464 | CSD |  |  | FALSE | FALSE | FALSE
qmof-116061c | DINYEG01_FSR | K4C28H28N8O20 | 4.106043 | 6.236991 | 2.130948 | -0.440981 | 1.689967 | 88 | CSD |  |  | FALSE | FALSE | FALSE
qmof-03090a5 | DIPFIR_FSR | Cu4C20H24I4N8 | 3.017249 | 5.39093 | 2.373681 | 1.344355 | 3.718036 | 60 | CSD |  |  | FALSE | FALSE | FALSE
qmof-7e5c22f | DIWCUJ_FSR | Ag8C56H44N12O24 | 3.627771 | 6.265437 | 2.637666 | 0.121114 | 2.75878 | 144 | CSD |  |  | FALSE | FALSE | FALSE
qmof-0b6ef72 | DIZDAT_FSR | Pb4C52H40N24O12S4 | 3.189649 | 5.580784 | 2.391135 | -1.349764 | 1.041371 | 136 | CSD |  |  | FALSE | FALSE | FALSE
qmof-ec3c0e8 | DIZYIV_FSR | Cu4C40Cl4H32N8 | 2.281254 | 4.591177 | 2.309923 | 1.01605 | 3.325973 | 88 | CSD |  |  | FALSE | FALSE | FALSE
qmof-b0f5ecd | DIZYOB_FSR | Cu4Br4C20H16N4 | 1.863194 | 4.531383 | 2.668189 | 0.89709 | 3.565279 | 48 | CSD |  |  | FALSE | FALSE | FALSE
qmof-8a8d2e8 | DOBFAC_FSR | Ni2C48H40N4O12 | 2.752661 | 7.029219 | 4.276558 | -1.167913 | 3.108645 | 106 | CSD |  |  | FALSE | FALSE | FALSE
qmof-ecac71f | DOBFAC01_FSR | Ni2C48H40N4O12 | 2.697596 | 6.793864 | 4.096268 | -0.848906 | 3.247362 | 106 | CSD |  |  | FALSE | FALSE | FALSE
qmof-c2a60c1 | DOBFUW_FSR | Cu2C48H32N4O8 | 2.792938 | 6.714851 | 3.921913 | -1.262521 | 2.659392 | 94 | CSD |  |  | FALSE | FALSE | FALSE
qmof-8ce3f11 | DOCJEL_FSR | Cs4C20H8N12O24 | 3.964416 | 5.936142 | 1.971726 | -0.060922 | 1.910804 | 68 | CSD |  |  | FALSE | FALSE | FALSE
qmof-104309e | DOCQOC_FSR | Cd2Ce2C42H34N6O32 | 5.155979987 | 8.049720987 | 2.893741 | -2.405165 | 0.488576 | 118 | CSD |  |  | FALSE | FALSE | FALSE
qmof-c10e1fd | DODPIV_FSR | Cu2Pt2C28H16N12 | 3.340321 | 7.073073 | 3.732752 | -0.998495 | 2.734257 | 60 | CSD |  |  | FALSE | FALSE | FALSE
qmof-7b3d567 | DODQIX_FSR | Cu4Mo8C44H32N8O30 | 3.92152 | 6.084014 | 2.162494 | 0.740867 | 2.903361 | 126 | CSD |  |  | FALSE | FALSE | FALSE
qmof-c6cd4fd | DOFWIF_FSR | Ni2C24H32N8O12 | 2.302614915 | 6.107416915 | 3.804802 | -0.868927 | 2.935875 | 78 | CSD |  |  | FALSE | FALSE | FALSE
qmof-9fbe71b | DOFWUR_FSR | Ba2C20H24N12O32 | 4.515259 | 6.676547 | 2.161288 | -0.763023 | 1.398265 | 90 | CSD |  |  | FALSE | FALSE | FALSE
qmof-71a0ea3 | DOGMES_FSR | Co2C50H46N8O8 | 3.535922 | 7.136509 | 3.600587 | -1.98457 | 1.616017 | 114 | CSD |  |  | FALSE | FALSE | FALSE
qmof-3b1c2bf | DOLCUD_FSR | Cu2C40H32N8O12S4 | 3.156983 | 7.102103 | 3.94512 | -2.144422 | 1.800698 | 98 | CSD |  |  | FALSE | FALSE | FALSE
qmof-09cb4ce | DOPKOK_FSR | Cu2C32H28N20O10 | 3.165868 | 7.109 | 3.943132 | -1.300045 | 2.643087 | 92 | CSD |  |  | FALSE | FALSE | FALSE
qmof-4c15177 | DORGUO_FSR | Ni4C92H60N8O16 | 3.30887 | 6.228458 | 2.919588 | -1.114239 | 1.805349 | 180 | CSD |  |  | FALSE | FALSE | FALSE
qmof-8b5bb88 | DOTSOV01_FSR | Cu12C72H24O48 | 5.246622 | 6.108122 | 0.8615 | -3.748971 | -2.887471 | 156 | CSD |  |  | FALSE | FALSE | FALSE
qmof-ddec51e | DOWHII_FSR | CuC26H26N4O4 | 2.795875 | 6.542173 | 3.746298 | -1.567187 | 2.179111 | 61 | CSD |  |  | FALSE | FALSE | FALSE
qmof-d0bf550 | DOYBUQ01_FSR | Fe4Pt4C48H32N24S4 | 3.162145 | 5.876259 | 2.714114 | -0.016917 | 2.697197 | 116 | CSD |  |  | FALSE | FALSE | FALSE
qmof-e6fc101 | DOZQUF_FSR | Cu4C12H28N4O24S4 | 2.879787 | 7.192727 | 4.31294 | -0.898341 | 3.414599 | 76 | CSD |  |  | FALSE | FALSE | FALSE
qmof-aa12b02 | DUBKAO_FSR | Ni4C68H40N12O16 | 3.224809006 | 6.022839006 | 2.79803 | -2.086737 | 0.711293 | 140 | CSD |  |  | FALSE | FALSE | FALSE
qmof-857c2d1 | DUHQON_FSR | CuC16H16N4O4 | 2.24704 | 6.122285 | 3.875245 | -1.240329 | 2.634916 | 41 | CSD |  |  | FALSE | FALSE | FALSE
qmof-1681ab3 | DUJRAD_FSR | Ba4Cu4C60H52N4O40S8 | 2.858495 | 6.798399 | 3.939904 | -2.456835 | 1.483069 | 172 | CSD |  |  | FALSE | FALSE | FALSE
qmof-eef9492 | DUMFEY_FSR | NiC8F6H8N4Si | 4.320046 | 7.151727 | 2.831681 | -1.925736 | 0.905945 | 28 | CSD |  |  | FALSE | FALSE | FALSE
qmof-be643de | DUMMAB_FSR | Cu4C40H32N16O16 | 2.845602 | 6.727116 | 3.881514 | -1.288106 | 2.593408 | 108 | CSD |  |  | FALSE | FALSE | FALSE
qmof-18925a4 | DUXKIR_FSR | U2C20H34N4O18 | 3.26624903 | 6.19447703 | 2.928228 | -0.3323 | 2.595928 | 78 | CSD |  |  | FALSE | FALSE | FALSE
qmof-c0d0be0 | DUXMIT_FSR | Co2C28H20N4O12 | 3.561541 | 6.862243 | 3.300702 | -0.839447 | 2.461255 | 66 | CSD |  |  | FALSE | FALSE | FALSE
qmof-70b2910 | DUYPUK_FSR | Cu4C24H20N16O8S4 | 3.258878 | 5.369057 | 2.110179 | 0.796066 | 2.906245 | 76 | CSD |  |  | FALSE | FALSE | FALSE
qmof-b053c87 | DUYSIC_FSR | Cu4C96H88N16O16 | 2.858621 | 6.596879 | 3.738258 | -2.763284 | 0.974974 | 220 | CSD |  |  | FALSE | FALSE | FALSE
qmof-b9e9c9e | EBASIK_FSR | Cu2Hg2C34Cl4H22N10 | 3.234732 | 6.844619 | 3.609887 | -1.258722 | 2.351165 | 74 | CSD |  |  | FALSE | FALSE | FALSE
qmof-df90041 | EBAWAI_FSR | Ni3C60H46N12O16 | 2.025219 | 5.825483 | 3.800264 | -0.707727 | 3.092537 | 137 | CSD |  |  | FALSE | FALSE | FALSE
qmof-374a046 | EBINEK_FSR | Cu2C20H36N12O12 | 2.50038 | 6.812193 | 4.311813 | -1.885226 | 2.426587 | 82 | CSD |  |  | FALSE | FALSE | FALSE
qmof-f9c3fbb | EBIPEM_FSR | Cu2C32H32N12O8 | 2.610739 | 6.566942 | 3.956203 | -1.374152 | 2.582051 | 86 | CSD |  |  | FALSE | FALSE | FALSE
qmof-0f66a7d | EBIVAO_FSR | Zn2C34Cl6H18N4O6 | 3.560089 | 5.813769 | 2.25368 | -0.636995 | 1.616685 | 70 | CSD |  |  | TRUE | TRUE | FALSE
qmof-3e210ac | EBOFAD_FSR | CoC28H24N6S2 | 2.94081 | 5.903845 | 2.963035 | 0.056824 | 3.019859 | 61 | CSD |  |  | FALSE | FALSE | FALSE
qmof-b7479eb | EBOKAI_FSR | Ni2C44H36N4O12 | 2.773283583 | 6.029528583 | 3.256245 | -0.471548 | 2.784697 | 98 | CSD |  |  | FALSE | FALSE | FALSE
qmof-3288dd3 | ECAWIQ_FSR | Cu4C28H32N8O16 | 2.079872 | 6.144727 | 4.064855 | -1.019177 | 3.045678 | 88 | CSD |  |  | FALSE | FALSE | FALSE
qmof-762bfda | ECAWUC_FSR | Cu4C60H60N4O16 | 1.926853 | 5.901198 | 3.974345 | -0.716253 | 3.258092 | 144 | CSD |  |  | FALSE | FALSE | FALSE
qmof-99503b5 | ECAZUG_FSR | Cu4Br4C36H36N12 | 3.153218 | 5.59992 | 2.446702 | 0.674855 | 3.121557 | 92 | CSD |  |  | FALSE | FALSE | FALSE
qmof-56bffcf | ECULEU_FSR | Cu2C32H32N20S4 | 2.443806 | 5.916274 | 3.472468 | -0.184447 | 3.288021 | 90 | CSD |  |  | FALSE | FALSE | FALSE
qmof-ac0b22d | ECUVUV_FSR | CuC22H20N4O12 | 3.758825 | 7.215452 | 3.456627 | -1.917147 | 1.53948 | 59 | CSD |  |  | FALSE | FALSE | FALSE
qmof-2f09f08 | EDOXEB_FSR | Cu2Na4C20H40N4O22 | 2.302473 | 6.263821 | 3.961348 | -1.201883 | 2.759465 | 92 | CSD |  |  | FALSE | FALSE | FALSE
qmof-9f89994 | EFABOF_FSR | Cu2Br2C48H36N12O6 | 3.220065 | 5.551644 | 2.331579 | -0.113478 | 2.218101 | 106 | CSD |  |  | FALSE | FALSE | FALSE
qmof-d9c6d97 | EFEBIB_FSR | Cu6Mo2Br4C56H66N6S6 | 2.46435 | 4.837041 | 2.372691 | -0.509869 | 1.862822 | 146 | CSD |  |  | FALSE | FALSE | FALSE
qmof-b01516c | EFUMUN_FSR | Cu2Mo2C22H24N4O18P4 | 4.023672 | 7.722289 | 3.698617 | -0.333218 | 3.365399 | 76 | CSD |  |  | FALSE | FALSE | FALSE
qmof-d689f74 | EGEMIO_FSR | NiPt2C56Cl2H60N8 | 3.124759 | 6.343295 | 3.218536 | -0.637867 | 2.580669 | 129 | CSD |  |  | FALSE | FALSE | FALSE
qmof-5500d18 | EGUMEY01_FSR | Ni4C48H32N8O20 | 3.601888 | 6.692999 | 3.091111 | -0.841207 | 2.249904 | 112 | CSD |  |  | FALSE | FALSE | FALSE
qmof-e0cfb23 | EHOQOH01_FSR | Cu2FeC12H8N8 | 2.518697 | 5.529955 | 3.011258 | 0.254515 | 3.265773 | 31 | CSD |  |  | FALSE | FALSE | FALSE
qmof-44435b0 | EHUJUN_FSR | Cu4C24H20N8O16 | 3.766056 | 7.138034 | 3.371978 | -1.002226 | 2.369752 | 72 | CSD |  |  | FALSE | FALSE | FALSE
qmof-2d1b778 | EJANOU_FSR | Mn2C40H28N4O8 | 2.03841 | 5.12245 | 3.08404 | -0.68323 | 2.40081 | 82 | CSD |  |  | FALSE | FALSE | FALSE
qmof-6d69c36 | EJEBOL01_FSR | Mn4C24H32N8O24 | 2.617420151 | 5.686035151 | 3.068615 | -0.104988 | 2.963627 | 92 | CSD |  |  | FALSE | FALSE | FALSE
qmof-0c10f91 | EJIQIX_FSR | Cu4C28H40N32 | 2.94736 | 6.76626 | 3.8189 | -1.331652 | 2.487248 | 104 | CSD |  |  | FALSE | FALSE | FALSE
qmof-88d427b | EJOCEM_FSR | Ba2Co2C16H26N2O20 | 1.653344248 | 6.547747248 | 4.894403 | -0.663559 | 4.230844 | 68 | CSD |  |  | FALSE | FALSE | FALSE
qmof-e2af422 | EJOGOZ_FSR | Cu6C102H72N12O18 | 2.854176 | 5.530616 | 2.67644 | -1.936403 | 0.740037 | 210 | CSD |  |  | FALSE | FALSE | FALSE
qmof-c376f20 | EKANIO_FSR | Cu2C52H28N8O8 | 2.933751 | 5.993934 | 3.060183 | -0.473885 | 2.586298 | 98 | CSD |  |  | FALSE | FALSE | FALSE
qmof-e25f3a3 | EKAWUJ_FSR | CuC34H30N12O16 | 3.09141 | 7.271756 | 4.180346 | -1.371371 | 2.808975 | 93 | CSD |  |  | FALSE | FALSE | FALSE
qmof-1750ab0 | EKIJAL_FSR | Ni6C44H40O28 | 2.789301 | 6.41761 | 3.628309 | -0.103298 | 3.525011 | 118 | CSD |  |  | FALSE | FALSE | FALSE
qmof-e49dfd4 | EKINOB_FSR | Cu2C8Cl2H8N4 | 2.548349 | 4.788686 | 2.240337 | 1.061902 | 3.302239 | 24 | CSD |  |  | FALSE | FALSE | FALSE
qmof-4f9c014 | EKUDIX01_FSR | Cu2C40H40N4O8 | 1.533584 | 5.564579 | 4.030995 | -3.247288 | 0.783707 | 94 | CSD |  |  | FALSE | FALSE | FALSE
qmof-d65a785 | EKUDUJ_FSR | Cu2C40H40N4O8 | 1.939945 | 5.842931 | 3.902986 | -1.851522 | 2.051464 | 94 | CSD |  |  | FALSE | FALSE | FALSE
qmof-ca7241d | EKUFAR_FSR | Cu2C40H40N4O8 | 1.824815 | 5.802659 | 3.977844 | -1.789615 | 2.188229 | 94 | CSD |  |  | FALSE | FALSE | FALSE
qmof-d655f8d | EKUFUN_FSR | Co2C44H48N8O14S2 | 1.817218115 | 6.068705115 | 4.251487 | -0.290645 | 3.960842 | 118 | CSD |  |  | FALSE | FALSE | FALSE
qmof-a7a93aa | ELINAP_FSR | Cu2C40H32N4O8 | 3.055669 | 6.495868 | 3.440199 | -1.079103 | 2.361096 | 86 | CSD |  |  | FALSE | FALSE | FALSE
qmof-089b013 | ELINET_FSR | Ni2C32H40N8O12 | 1.86379 | 6.104693 | 4.240903 | -0.698937 | 3.541966 | 94 | CSD |  |  | FALSE | FALSE | FALSE
qmof-57b6935 | ELINIX_FSR | CuC16H16N4O4 | 2.591307 | 6.332661 | 3.741354 | -1.242174 | 2.49918 | 41 | CSD |  |  | FALSE | FALSE | FALSE
qmof-f66d709 | ELUGUO_FSR | Cu2C40F8H32N4O10 | 2.918594 | 6.245561 | 3.326967 | -0.816223 | 2.510744 | 96 | CSD |  |  | FALSE | FALSE | FALSE
qmof-7c0089b | EMAMOW_FSR | Ni4C72H72N8O24 | 3.332274 | 6.452204 | 3.11993 | -2.115214 | 1.004716 | 180 | CSD |  |  | FALSE | FALSE | FALSE
qmof-d689892 | EMAZAT_FSR | Ag4C24H16N16O12 | 3.401535426 | 5.898254426 | 2.496719 | 0.537104 | 3.033823 | 72 | CSD |  |  | TRUE | TRUE | TRUE
qmof-9034501 | EMEJAJ_FSR | Cu2C56F12H48N8Si2 | 3.060706 | 6.933513 | 3.872807 | -3.229648 | 0.643159 | 128 | CSD |  |  | FALSE | FALSE | FALSE
qmof-ee1da8c | EMELIR_FSR | Cu8C48H64I8N16 | 2.690419 | 5.068382 | 2.377963 | 0.757713 | 3.135676 | 144 | CSD |  |  | FALSE | FALSE | FALSE
qmof-8ed0ec6 | EMELOX_FSR | Cu8C48H64I8N16 | 2.751319 | 4.955954 | 2.204635 | 0.982061 | 3.186696 | 144 | CSD |  |  | FALSE | FALSE | FALSE
qmof-ef5cc84 | EMEMAK01_FSR | Cu8C24H32I8N8 | 3.389858 | 5.463724 | 2.073866 | 1.61092 | 3.684786 | 80 | CSD |  |  | FALSE | FALSE | FALSE
qmof-06bc0e5 | EMOHIZ_FSR | Co4C80H84N16O20 | 1.895681 | 5.674332 | 3.778651 | -1.748728 | 2.029923 | 204 | CSD |  |  | FALSE | FALSE | FALSE
qmof-90c218f | EMOPIH_FSR | Ni2C28H40O10 | 2.04396862 | 6.63079762 | 4.586829 | -1.31918 | 3.267649 | 80 | CSD |  |  | FALSE | FALSE | FALSE
qmof-671d1a2 | EMOTAC_FSR | Ni2C20H24N4O10 | 1.75544 | 5.669104 | 3.913664 | -1.080739 | 2.832925 | 60 | CSD |  |  | FALSE | FALSE | FALSE
qmof-7bfb29d | ENANIS_FSR | Cu4C80H48N24O32 | 3.371224 | 7.218084 | 3.84686 | -1.637695 | 2.209165 | 188 | CSD |  |  | FALSE | FALSE | FALSE
qmof-05305ab | ENAQER_FSR | Cd4C72H60N20O24 | 3.507454 | 5.764682 | 2.257228 | -1.443343 | 0.813885 | 180 | CSD |  |  | TRUE | TRUE | FALSE
qmof-a2987bf | ENOSOQ_FSR | Ni4C32H72I8O16 | 3.158587 | 6.103201 | 2.944614 | 0.00863 | 2.953244 | 132 | CSD |  |  | FALSE | FALSE | FALSE
qmof-ad015e6 | ENUCUM_FSR | NiZn2C12H14O16 | 1.645373 | 6.555871 | 4.910498 | -0.868445 | 4.042053 | 45 | CSD |  |  | FALSE | FALSE | FALSE
qmof-09e67ae | EPEYAA_FSR | Zn2C28H30N2O8 | 4.664155 | 7.282241 | 2.618086 | -1.23631 | 1.381776 | 70 | CSD |  |  | FALSE | FALSE | FALSE
qmof-1dc8075 | EPIRUS_FSR | Cu2C34H28N6S2 | 3.440152962 | 5.650920962 | 2.210768 | 0.220918 | 2.431686 | 72 | CSD |  |  | FALSE | FALSE | FALSE
qmof-7541f7a | EPIXIL_FSR | NiC20H18N4O6 | 2.291444 | 6.679079 | 4.387635 | -0.575868 | 3.811767 | 49 | CSD |  |  | FALSE | FALSE | FALSE
qmof-e993e6b | EPIXUX_FSR | Cu2C40H28N8O8 | 3.151590949 | 6.754493949 | 3.602903 | -1.224475 | 2.378428 | 86 | CSD |  |  | FALSE | FALSE | FALSE
qmof-d17a645 | EQETAX_FSR | Cu8C136H88N24O40 | 3.159685 | 7.111971 | 3.952286 | -3.398093 | 0.554193 | 296 | CSD |  |  | FALSE | FALSE | FALSE
qmof-5f22410 | EQIRIG_FSR | Ni2C44H44N8O16 | 2.858497 | 6.141394 | 3.282897 | -1.898468 | 1.384429 | 114 | CSD |  |  | FALSE | FALSE | FALSE
qmof-905f6f5 | EQIZAF_FSR | Cu4Br4C8H8N4 | 2.734175 | 5.171257 | 2.437082 | 1.109779 | 3.546861 | 28 | CSD |  |  | FALSE | FALSE | FALSE
qmof-e72c3e9 | EQOBUH_FSR | Co4C24H24N16 | 1.450426 | 6.135418 | 4.684992 | -2.223886 | 2.461106 | 68 | CSD |  |  | FALSE | FALSE | FALSE
qmof-fd9d828 | EQOCIW_FSR | Co4C24H24N16 | 2.343636 | 6.20391 | 3.860274 | -2.452505 | 1.407769 | 68 | CSD |  |  | FALSE | FALSE | FALSE
qmof-875b2e9 | ERAREU_FSR | AgC14H6N7O3 | 3.955251 | 6.771659 | 2.816408 | -0.823752 | 1.992656 | 31 | CSD |  |  | FALSE | FALSE | FALSE
qmof-1302ca9 | ERUDAY_FSR | CuC26H30N4O8 | 3.327461 | 7.263664 | 3.936203 | -1.133295 | 2.802908 | 69 | CSD |  |  | FALSE | FALSE | FALSE
qmof-74ea819 | ESATEY_FSR | Zn4C68H48N8O20 | 4.372489835 | 6.678609835 | 2.30612 | -1.141525 | 1.164595 | 148 | CSD |  |  | FALSE | FALSE | FALSE
qmof-742cbde | ESEHOB_FSR | Cu2C40H26N12O8 | 3.035981 | 6.567153 | 3.531172 | -0.369281 | 3.161891 | 88 | CSD |  |  | FALSE | FALSE | FALSE
qmof-fc8a9d4 | ESIPUR02_FSR | Cu4C102F36H52O24 | 3.254996 | 7.035837 | 3.780841 | -2.190216 | 1.590625 | 218 | CSD |  |  | FALSE | FALSE | FALSE
qmof-29e411b | ESOJAX_FSR | Cu4C56Cl16H32N16O16 | 3.074092 | 6.433421 | 3.359329 | -0.559511 | 2.799818 | 140 | CSD |  |  | FALSE | FALSE | FALSE
qmof-8ffd817 | ESUCUR01_FSR | Fe2C62H42N22O4S4 | 2.556609 | 5.508275 | 2.951666 | -0.791252 | 2.160414 | 136 | CSD |  |  | FALSE | FALSE | FALSE
qmof-41a421b | ETAWOM_FSR | CoC40H28N10O6 | 2.815136 | 5.673261 | 2.858125 | -0.930851 | 1.927274 | 85 | CSD |  |  | FALSE | FALSE | FALSE
qmof-e2ef78a | ETEVEG_FSR | Cu4C48H36N16O8S4 | 2.95621 | 5.208042 | 2.251832 | 0.562231 | 2.814063 | 116 | CSD |  |  | FALSE | FALSE | FALSE
qmof-10aa8d9 | ETUKEK_FSR | Ag4C32H20N8O24 | 3.277336089 | 5.772303089 | 2.494967 | -0.096052 | 2.398915 | 88 | CSD |  |  | TRUE | TRUE | TRUE
qmof-002a6da | ETUSIW_FSR | Cu2C28H24N8O8 | 2.699394 | 6.493219 | 3.793825 | -0.708774 | 3.085051 | 70 | CSD |  |  | FALSE | FALSE | FALSE
qmof-1985e04 | EVONOS_FSR | Fe2C20H12N8O16 | 2.732204 | 5.706541 | 2.974337 | -1.552965 | 1.421372 | 58 | CSD |  |  | FALSE | FALSE | FALSE
qmof-21e5b1b | EWAXOP_FSR | Cu2C28H40N8O14S2 | 2.632265573 | 6.554343573 | 3.922078 | -1.038462 | 2.883616 | 94 | CSD |  |  | FALSE | FALSE | FALSE
qmof-cdf0dd2 | EWEBUD_FSR | Cu2Mo4C28H20N4O17 | 3.907788 | 7.320034 | 3.412246 | -0.348706 | 3.06354 | 75 | CSD |  |  | FALSE | FALSE | FALSE
qmof-bc46dbc | EXAVOP_FSR | Cu2C56H36N8O24 | 3.512762 | 6.162852 | 2.65009 | -0.782655 | 1.867435 | 126 | CSD |  |  | FALSE | FALSE | FALSE
qmof-cc1705b | EXIDIZ_FSR | Cu4C86H64N8O32 | 3.245854 | 7.245715 | 3.999861 | -1.979351 | 2.02051 | 194 | CSD |  |  | FALSE | FALSE | FALSE
qmof-8fd5f30 | EXOHUU_FSR | Cu2C24Cl4H32N4O20 | 2.970269 | 7.037086 | 4.066817 | -1.597614 | 2.469203 | 86 | CSD |  |  | FALSE | FALSE | FALSE
qmof-bd2004d | EXOMAF_FSR | Cu2Mo8C36H48N4O26 | 3.949711 | 7.13288 | 3.183169 | -1.091459 | 2.09171 | 124 | CSD |  |  | FALSE | FALSE | FALSE
qmof-afcc0ad | EXUHUC_FSR | Mn9C66H66N12O48 | 1.872639 | 4.873664 | 3.001025 | -0.815848 | 2.185177 | 201 | CSD |  |  | FALSE | FALSE | FALSE
qmof-ba95831 | EXUMOZ_FSR | Mn2C24H12N4O8 | 2.941861 | 5.147527 | 2.205666 | 0.012116 | 2.217782 | 50 | CSD |  |  | FALSE | FALSE | FALSE
qmof-8533641 | EZAWOT_FSR | Cu2C26H40N4O10 | 2.82747 | 6.743682 | 3.916212 | -1.816253 | 2.099959 | 82 | CSD |  |  | FALSE | FALSE | FALSE
qmof-f09c00f | FABYUE_FSR | Co4C36H32N8O8 | 1.635076 | 5.823012 | 4.187936 | -0.507123 | 3.680813 | 88 | CSD |  |  | FALSE | FALSE | FALSE
qmof-dbcf346 | FADZEP01_FSR | Cu2C8H16N4O12 | 2.907527 | 7.124452 | 4.216925 | -2.165358 | 2.051567 | 42 | CSD |  |  | FALSE | FALSE | FALSE
qmof-f391693 | FAFMEG_FSR | Cu4V4C24F12H32N24O4 | 2.30814 | 5.397857 | 3.089717 | 1.000603 | 4.09032 | 104 | CSD |  |  | FALSE | FALSE | FALSE
qmof-ef7a4cd | FAKQEN02_FSR | Cu2C20H28N4O14S2 | 3.70036 | 7.730547 | 4.030187 | -1.756733 | 2.273454 | 70 | CSD |  |  | FALSE | FALSE | FALSE
qmof-e97bef9 | FALQIU_FSR | Cu3Pr2C36H54N6O24 | 1.927899 | 5.983715 | 4.055816 | -1.299964 | 2.755852 | 125 | CSD |  |  | FALSE | FALSE | FALSE
qmof-4454b13 | FALXUN_FSR | Pb4C56H64N24O28 | 3.668865 | 6.402824 | 2.733959 | -1.844228 | 0.889731 | 176 | CSD |  |  | FALSE | FALSE | FALSE
qmof-ed950f0 | FAMHEI_FSR | Co2C10H18N2O12S2 | 2.092112 | 6.835689 | 4.743577 | -0.428273 | 4.315304 | 46 | CSD |  |  | FALSE | FALSE | FALSE
qmof-ea9f5eb | FAPTIB_FSR | Cd4C72H52N12O16 | 3.348274 | 5.284031 | 1.935757 | -2.233275 | -0.297518 | 156 | CSD |  |  | FALSE | FALSE | FALSE
qmof-408d287 | FARJOZ_FSR | NiC44H46N4O10 | 2.147715 | 5.599082 | 3.451367 | -0.603508 | 2.847859 | 105 | CSD |  |  | FALSE | FALSE | FALSE
qmof-3c23f8c | FARZUU_FSR | Ni2C38H26N8O8S4 | 3.764187 | 6.25093 | 2.486743 | -0.021237 | 2.465506 | 86 | CSD |  |  | TRUE | FALSE | FALSE
qmof-26483dd | FASCUZ01_FSR | Mn3C36H30N12S6 | 2.168178 | 5.455051 | 3.286873 | 0.04796 | 3.334833 | 87 | CSD |  |  | FALSE | FALSE | FALSE
qmof-e44a050 | FATJOA_FSR | CdCu2C56Cl2H72N4O12 | 1.915041 | 5.693968 | 3.778927 | -2.021186 | 1.757741 | 149 | CSD |  |  | FALSE | FALSE | FALSE
qmof-c32a137 | FEFTER_FSR | CuMo4C42H30N6O13 | 3.683139 | 6.355427 | 2.672288 | -0.166064 | 2.506224 | 96 | CSD |  |  | FALSE | FALSE | FALSE
qmof-19caac2 | FEMTIB_FSR | Cu4Pt4C56H44N28 | 3.13253 | 6.75522 | 3.62269 | -1.201839 | 2.420851 | 136 | CSD |  |  | FALSE | FALSE | FALSE
qmof-b981b73 | FENBIM_FSR | Co4C40H40N16O16 | 1.620509 | 6.111265 | 4.490756 | -0.894745 | 3.596011 | 116 | CSD |  |  | FALSE | FALSE | FALSE
qmof-d851c65 | FENSUN_FSR | Mn2C10H8N4O10 | 2.82027 | 5.780445 | 2.960175 | 0.581743 | 3.541918 | 34 | CSD |  |  | FALSE | FALSE | FALSE
qmof-35b83fb | FENSUN01_FSR | Mn8C40H32N16O40 | 3.380409 | 6.083664 | 2.703255 | 0.701401 | 3.404656 | 136 | CSD |  |  | FALSE | FALSE | FALSE
qmof-34904e2 | FERVOP_FSR | Ag6Fe3C48H24N24 | 4.171609 | 6.31092 | 2.139311 | -1.570035 | 0.569276 | 105 | CSD |  |  | FALSE | FALSE | FALSE
qmof-59a2ee1 | FESBAJ_FSR | Mn4C80H56N8O36 | 2.942701 | 5.768857 | 2.826156 | -0.066772 | 2.759384 | 184 | CSD |  |  | FALSE | FALSE | FALSE
qmof-194d013 | FETLUM_FSR | Cu4C20H12I4N12S4 | 2.883482 | 5.301415 | 2.417933 | 1.197404 | 3.615337 | 56 | CSD |  |  | FALSE | FALSE | FALSE
qmof-221d349 | FEVRED_FSR | Zn2C36H24N22O12 | 3.960213 | 6.765774 | 2.805561 | -1.628456 | 1.177105 | 96 | CSD |  |  | FALSE | FALSE | FALSE
qmof-9e477b5 | FEWRAB_FSR | Mn3C30H24N42 | 1.964489 | 4.574319 | 2.60983 | 0.683873 | 3.293703 | 99 | CSD |  |  | FALSE | FALSE | FALSE
qmof-22084e3 | FEXVUA_FSR | Cu4Mo8C48H32N12O26 | 3.746491 | 5.752508 | 2.006017 | 0.772948 | 2.778965 | 130 | CSD |  |  | TRUE | FALSE | FALSE
qmof-c5457b7 | FEZMUT_FSR | K2C26H50N4O16 | 2.041763 | 5.090158 | 3.048395 | -0.950884 | 2.097511 | 98 | CSD |  |  | FALSE | FALSE | FALSE
qmof-d108947 | FIBMUA_FSR | CuC12Cl2H22N6O8 | 3.0356 | 6.920475 | 3.884875 | -0.692522 | 3.192353 | 51 | CSD |  |  | FALSE | FALSE | FALSE
qmof-5c15ba0 | FIDXIC_FSR | Ag2UC24Cl4H12N4O10 | 2.84684 | 5.532562 | 2.685722 | -0.148678 | 2.537044 | 57 | CSD |  |  | FALSE | FALSE | FALSE
qmof-9c2bfdc | FIFZEA_FSR | Cu4C40H32I4N8S4 | 2.177681 | 4.726373 | 2.548692 | 0.74257 | 3.291262 | 92 | CSD |  |  | FALSE | FALSE | FALSE
qmof-e7ec47b | FIHBIJ_FSR | Cu2C28H18N2O10 | 2.956313 | 6.815064 | 3.858751 | -0.71223 | 3.146521 | 60 | CSD |  |  | FALSE | FALSE | FALSE
qmof-b30a68e | FIHWOK_FSR | Ni2C28H16N12S8 | 2.656918 | 5.339089 | 2.682171 | 0.576433 | 3.258604 | 66 | CSD |  |  | FALSE | FALSE | FALSE
qmof-d867a6e | FIKDAG_FSR | Cu2C56H40N4O16 | 3.008417 | 6.404955 | 3.396538 | -1.826344 | 1.570194 | 118 | CSD |  |  | FALSE | FALSE | FALSE
qmof-e58cc9d | FIKKOC01_FSR | Cu2C14H16I2N4O4 | 2.402177 | 4.833309 | 2.431132 | 1.098703 | 3.529835 | 42 | CSD |  |  | FALSE | FALSE | FALSE
qmof-a498ebd | FIMKEU_FSR | Zn2C24Cl4H16N12 | 4.421817 | 7.200349 | 2.778532 | -2.246019 | 0.532513 | 58 | CSD |  |  | FALSE | FALSE | FALSE
qmof-50b9f96 | FINTOO_FSR | CuGd2C14H18N2O22S2 | 3.119565377 | 7.371403377 | 4.251838 | -1.158036 | 3.093802 | 61 | CSD |  |  | FALSE | FALSE | FALSE
qmof-ec286a6 | FIQFUH_FSR | Cu4C20H20N12O24 | 3.892443 | 7.666797 | 3.774354 | -1.579457 | 2.194897 | 80 | CSD |  |  | FALSE | FALSE | FALSE
qmof-dc165ea | FIRHIZ_FSR | Ni4C80H56N16O20 | 2.151283 | 6.037216 | 3.885933 | -0.681794 | 3.204139 | 176 | CSD |  |  | FALSE | FALSE | FALSE
qmof-e125d99 | FIVPIK_FSR | Ag4C16H12N12O12 | 3.487389305 | 6.234339305 | 2.74695 | 0.25573 | 3.00268 | 56 | CSD |  |  | FALSE | FALSE | FALSE
qmof-b110f68 | FIXCAS_FSR | CuC24H30N4O8 | 2.81342104 | 6.84241204 | 4.028991 | -2.071973 | 1.957018 | 67 | CSD |  |  | FALSE | FALSE | FALSE
qmof-e16328e | FIZKUV_FSR | Fe2C20H22N4O14P4 | 4.261704 | 7.219517 | 2.957813 | -0.632359 | 2.325454 | 66 | CSD |  |  | FALSE | FALSE | FALSE
qmof-6a840fe | FIZYAQ_FSR | Ni2C40H32N16O8S6 | 2.463048 | 6.092157 | 3.629109 | -1.283357 | 2.345752 | 104 | CSD |  |  | FALSE | FALSE | FALSE
qmof-e45b793 | FOCKEP_FSR | Ni2C32H36N8S4 | 2.905504 | 6.115763 | 3.210259 | -0.288716 | 2.921543 | 82 | CSD |  |  | FALSE | FALSE | FALSE
qmof-b1156fe | FOCMAM_FSR | Cu4Mo4As4C48F4H48N8O24 | 3.09325 | 7.010129 | 3.916879 | -0.766923 | 3.149956 | 144 | CSD |  |  | FALSE | FALSE | FALSE
qmof-3de2d70 | FODLEQ03_FSR | Cu3C39H24N9 | 2.491515 | 4.993892 | 2.502377 | 0.119155 | 2.621532 | 75 | CSD |  |  | FALSE | FALSE | FALSE
qmof-c71dee9 | FOFWII_FSR | Fe4K2C24H48N8O20S2 | 2.938054 | 4.934148 | 1.996094 | -0.26639 | 1.729704 | 108 | CSD |  |  | FALSE | FALSE | FALSE
qmof-0cbcc26 | FOHSAW01_FSR | Ni4Sr4C24H56O52 | 1.599385 | 6.661548 | 5.062163 | -2.049716 | 3.012447 | 140 | CSD |  |  | FALSE | FALSE | FALSE
qmof-f8c1b29 | FOTPOV_FSR | Cu2Mo4C14H12N8O14 | 3.780579 | 6.861148 | 3.080569 | 0.521687 | 3.602256 | 54 | CSD |  |  | FALSE | FALSE | FALSE
qmof-ff169e1 | FOXQUF_FSR | Co2C36H44N12O12S2 | 1.79067 | 6.030426 | 4.239756 | -0.969916 | 3.26984 | 108 | CSD |  |  | FALSE | FALSE | FALSE
qmof-9fb6152 | FUHLIF_FSR | Co4C84H96N16O16 | 2.202432 | 6.480479 | 4.278047 | -1.904295 | 2.373752 | 216 | CSD |  |  | FALSE | FALSE | FALSE
qmof-1e0a9c9 | FUHMIG_FSR | CuC28H26N6O6 | 2.498999 | 6.286416 | 3.787417 | -1.194702 | 2.592715 | 67 | CSD |  |  | FALSE | FALSE | FALSE
qmof-715f306 | FUHNUT_FSR | Ag4C24H14N6O12 | 3.634796 | 6.043597 | 2.408801 | 0.223994 | 2.632795 | 60 | CSD |  |  | TRUE | TRUE | FALSE
qmof-ceef48c | FUHPAB_FSR | Ag4C18H10N4O8 | 2.92738 | 5.747327 | 2.819947 | 0.654448 | 3.474395 | 44 | CSD |  |  | FALSE | FALSE | FALSE
qmof-dd74e9c | FUMQAF_FSR | Ni4C16H48O32 | 1.645933 | 6.503859 | 4.857926 | -0.978328 | 3.879598 | 100 | CSD |  |  | FALSE | FALSE | FALSE
qmof-efaa9ca | FUQKEI_FSR | Cu2C24H20N20O2 | 3.053215 | 7.25091 | 4.197695 | -1.863326 | 2.334369 | 68 | CSD |  |  | FALSE | FALSE | FALSE
qmof-1b07b31 | FUSPIS10_FSR | Ca4C40H64O28 | 3.976331 | 6.035424 | 2.059093 | -0.441093 | 1.618 | 136 | CSD |  |  | FALSE | FALSE | FALSE
qmof-8a4c3d2 | FUXLUF_FSR | Cu2C20H32N4O12 | 2.400811 | 6.454393 | 4.053582 | -1.076674 | 2.976908 | 70 | CSD |  |  | FALSE | FALSE | FALSE
qmof-3415203 | FUYTID01_FSR | Cu4C48H48N24O20S4 | 2.926963 | 6.67544 | 3.748477 | -0.134609 | 3.613868 | 148 | CSD |  |  | FALSE | FALSE | FALSE
qmof-ae58b33 | FUYYAA_FSR | Cu2Nd2C30H22N4O24 | 3.77468 | 7.55277 | 3.77809 | -1.6524 | 2.12569 | 84 | CSD |  |  | FALSE | FALSE | FALSE
qmof-a5b6ce8 | FUZXAA_FSR | CuC20H28N10O8 | 2.406189 | 6.462887 | 4.056698 | -1.044475 | 3.012223 | 67 | CSD |  |  | FALSE | FALSE | FALSE
qmof-1507a40 | GABHOH_FSR | Cu4C16H12I8N8 | 3.25572 | 5.341425 | 2.085705 | 1.8932 | 3.978905 | 48 | CSD |  |  | FALSE | FALSE | FALSE
qmof-9be438c | GABHUN_FSR | Cu4C16H12I8N8 | 3.440414 | 5.340748 | 1.900334 | 1.961958 | 3.862292 | 48 | CSD |  |  | FALSE | FALSE | FALSE
qmof-36fc2b5 | GABSAG_FSR | Zn2C28H30N4O8 | 3.327493 | 6.138205 | 2.810712 | -2.034086 | 0.776626 | 72 | CSD |  |  | FALSE | FALSE | FALSE
qmof-5a5686e | GAHZAS_FSR | CuC24H32N8O4S2 | 2.753143 | 6.347368 | 3.594225 | -0.926923 | 2.667302 | 71 | CSD |  |  | FALSE | FALSE | FALSE
qmof-255b822 | GAHZUM_FSR | CuC42H50N8O4S2 | 2.479233 | 5.430836 | 2.951603 | -0.457012 | 2.494591 | 107 | CSD |  |  | FALSE | FALSE | FALSE
qmof-34515cf | GAHZUN_FSR | Cu6C26H20I6N8 | 2.53405 | 4.923422 | 2.389372 | 1.451038 | 3.84041 | 66 | CSD |  |  | FALSE | FALSE | FALSE
qmof-6250e57 | GAJBEA_FSR | CuC44H50N8O4S2 | 2.532234341 | 5.690258341 | 3.158024 | -0.57817 | 2.579854 | 109 | CSD |  |  | FALSE | FALSE | FALSE
qmof-1ad729f | GAJBOK_FSR | CuC30H28N8O6S2 | 3.957534 | 6.749591 | 2.792057 | -0.856467 | 1.93559 | 75 | CSD |  |  | FALSE | FALSE | FALSE
qmof-e9fbf5f | GAKNAI_FSR | Cu2C38H28N4O12S2 | 3.219681 | 6.831946 | 3.612265 | -0.678238 | 2.934027 | 86 | CSD |  |  | FALSE | FALSE | FALSE
qmof-0ca8b3d | GAKYAU_FSR | Cu4C30H32I4N6S2 | 2.693411 | 5.019955 | 2.326544 | 0.678255 | 3.004799 | 78 | CSD |  |  | FALSE | FALSE | FALSE
qmof-0fd78a4 | GAMMUF_FSR | Cu2C40Cl4H56N16 | 1.990294 | 5.910807 | 3.920513 | -0.509099 | 3.411414 | 118 | CSD |  |  | FALSE | FALSE | FALSE
qmof-dc0cbac | GANKOX_FSR | Ni2C32H24N4O10 | 2.969582 | 6.374636 | 3.405054 | -0.917722 | 2.487332 | 72 | CSD |  |  | FALSE | FALSE | FALSE
qmof-6683238 | GANKUD_FSR | CoC22H20N4O6 | 2.205293 | 5.789928 | 3.584635 | -0.188226 | 3.396409 | 53 | CSD |  |  | FALSE | FALSE | FALSE
qmof-650269a | GAPBAC_FSR | Cu2C44F12H32N8O4Si2 | 3.474885 | 7.250678 | 3.775793 | -1.43246 | 2.343333 | 104 | CSD |  |  | FALSE | FALSE | FALSE
qmof-43f07bb | GASTUP_FSR | K4C24Cl4H16N4O10 | 3.748359 | 5.9177 | 2.169341 | -0.249867 | 1.919474 | 62 | CSD |  |  | TRUE | FALSE | FALSE
qmof-3a1e0f0 | GAXRAA_FSR | Ni2C34H24N10O10 | 2.952856 | 5.853864 | 2.901008 | -0.996633 | 1.904375 | 80 | CSD |  |  | FALSE | FALSE | FALSE
qmof-0b83e38 | GEBQUB01_FSR | Li8C32H56O40 | 3.594862 | 5.830073 | 2.235211 | -0.796083 | 1.439128 | 136 | CSD |  |  | TRUE | TRUE | FALSE
qmof-129e045 | GEHQUG_FSR | Cu2Mo4C32H20N4O17 | 4.313476 | 7.529464 | 3.215988 | -0.28017 | 2.935818 | 79 | CSD |  |  | FALSE | FALSE | FALSE
qmof-4cc3c71 | GEMXUU01_FSR | Ni4C12Cl8H28N4O8 | 2.205927 | 5.807364 | 3.601437 | 0.253451 | 3.854888 | 64 | CSD |  |  | FALSE | FALSE | FALSE
qmof-bf9ccaf | GENLAP_FSR | Cu6Br6C102H66N12O18 | 3.119177 | 5.7818 | 2.662623 | -1.661129 | 1.001494 | 210 | CSD |  |  | FALSE | FALSE | FALSE
qmof-b56b577 | GEQBAH_FSR | Gd2C18Cl6H12O18 | 3.925642 | 5.782139 | 1.856497 | -1.292937 | 0.56356 | 56 | CSD |  |  | FALSE | FALSE | FALSE
qmof-050c6ef | GESDEP_FSR | MnC32H28O10 | 2.158185 | 4.171309 | 2.013124 | 0.797626 | 2.81075 | 71 | CSD |  |  | FALSE | FALSE | FALSE
qmof-a1d1c28 | GEVNIF01_FSR | Cu4C48H40N24O4 | 2.837253 | 6.371527 | 3.534274 | -0.706015 | 2.828259 | 120 | CSD |  |  | FALSE | FALSE | FALSE
qmof-d9c2d65 | GEXFUM_FSR | Ag2C30H24N6O8 | 3.310972 | 6.039067 | 2.728095 | -0.776267 | 1.951828 | 70 | CSD |  |  | FALSE | FALSE | FALSE
qmof-785f2a9 | GEZCOF_FSR | Cu4C68Cl4H60N16O16 | 3.078808 | 6.925309 | 3.846501 | -1.298762 | 2.547739 | 168 | CSD |  |  | FALSE | FALSE | FALSE
qmof-6db0296 | GIBRIV_FSR | Ni2C58H60N8O10 | 1.849819 | 6.259164 | 4.409345 | -0.959183 | 3.450162 | 138 | CSD |  |  | FALSE | FALSE | FALSE
qmof-a0b1b43 | GICBOM_FSR | Cu2Br4C36H22N6O12 | 3.418441 | 6.661648 | 3.243207 | -1.434573 | 1.808634 | 82 | CSD |  |  | FALSE | FALSE | FALSE
qmof-a4a4669 | GICDON_FSR | Mn2C32H44I8N4O16 | 2.600998 | 5.380662 | 2.779664 | 0.535847 | 3.315511 | 106 | CSD |  |  | FALSE | FALSE | FALSE
qmof-e0eb4a6 | GICDOO_FSR | Ni2C32H28N8O12 | 2.482837 | 6.846956 | 4.364119 | -0.877121 | 3.486998 | 82 | CSD |  |  | FALSE | FALSE | FALSE
qmof-2f9cf3e | GICZOI_FSR | K2C24H16N10O8 | 3.663655 | 5.500413 | 1.836758 | -0.238793 | 1.597965 | 60 | CSD |  |  | FALSE | FALSE | FALSE
qmof-a6a8f49 | GIFLAL_FSR | Cd4C44H40N24O14S2 | 2.923512 | 5.057568 | 2.134056 | 0.17006 | 2.304116 | 128 | CSD |  |  | FALSE | FALSE | FALSE
qmof-1ca4ac2 | GIJDEI_FSR | Co2Cu4Br4C30H60N6S12 | 2.107983 | 5.000512 | 2.892529 | -0.515857 | 2.376672 | 118 | CSD |  |  | FALSE | FALSE | FALSE
qmof-b882056 | GIKBEK_FSR | Ba2C60H42O14 | 2.94715 | 4.954708 | 2.007558 | 0.184566 | 2.192124 | 118 | CSD |  |  | FALSE | FALSE | FALSE
qmof-d6b4784 | GIMDEM_FSR | Cu2C46H46N10O8 | 2.736876 | 5.784658 | 3.047782 | -1.341668 | 1.706114 | 112 | CSD |  |  | FALSE | FALSE | FALSE
qmof-df87a37 | GIMHOA_FSR | Ag2NiC14H6N2O10 | 2.9849 | 6.160554 | 3.175654 | 0.103709 | 3.279363 | 35 | CSD |  |  | FALSE | FALSE | FALSE
qmof-b155426 | GIQQOP_FSR | Ni3C48H60N18S6 | 1.920895 | 5.374439 | 3.453544 | -0.013389 | 3.440155 | 135 | CSD |  |  | FALSE | FALSE | FALSE
qmof-694ec8a | GIQREG_FSR | Ni2C24H16N8S4 | 3.279945 | 5.637209 | 2.357264 | 0.164633 | 2.521897 | 54 | CSD |  |  | FALSE | FALSE | FALSE
qmof-7955c68 | GIRYIR_FSR | Zn6C80H56N12O28 | 4.073594 | 6.750878 | 2.677284 | -1.573399 | 1.103885 | 182 | CSD |  |  | FALSE | FALSE | FALSE
qmof-d44c3fa | GISHIC_FSR | Cu2C34H40N4O10 | 2.299281 | 6.316173 | 4.016892 | -1.521303 | 2.495589 | 90 | CSD |  |  | FALSE | FALSE | FALSE
qmof-8c0809c | GITTIN_FSR | Co6C36H24N36O24 | 4.175658785 | 7.603483785 | 3.427825 | -3.747716 | -0.319891 | 126 | CSD |  |  | FALSE | FALSE | FALSE
qmof-d4d3c5f | GIWVEO_FSR | Cs2K2C22H4N8O8 | 4.143916 | 5.734087 | 1.590171 | -0.18903 | 1.401141 | 46 | CSD |  |  | FALSE | FALSE | FALSE
qmof-fdeb493 | GIXNAE_FSR | Ni4C56H48N8O20 | 2.785113 | 6.064705 | 3.279592 | -3.301556 | -0.021964 | 136 | CSD |  |  | FALSE | FALSE | FALSE
qmof-561b7f4 | GLALCU10_FSR | Cu4C20H32N8O12 | 2.570156587 | 6.267245587 | 3.697089 | -0.631495 | 3.065594 | 76 | CSD |  |  | FALSE | FALSE | FALSE
qmof-d544575 | gmof_Al2O6-ADC_B-fum_B_No249 | Al2C8H10N4O10 | 2.751735 | 4.946317 | 2.194582 | -0.160202 | 2.03438 | 34 | GMOF |  |  | FALSE | FALSE | FALSE
qmof-cdc5769 | gmof_Al2O6-AZO_B-BDC_B_No266 | Al2C22H16N4O12 | 3.603898 | 5.867437 | 2.263539 | -2.92711 | -0.663571 | 56 | GMOF |  |  | TRUE | TRUE | FALSE
qmof-4b4837b | gmof_Al2O6-AZO_B-DPAC_B_No95 | Al2C30Cl2H18N4O10 | 3.807678 | 5.825766 | 2.018088 | -3.605155 | -1.587067 | 66 | GMOF |  |  | FALSE | FALSE | FALSE
qmof-eecf04e | gmof_Al2O6-AZO_B-fum_B_No111 | Al2C18H16N6O10 | 3.511591 | 5.303088 | 1.791497 | -1.906311 | -0.114814 | 52 | GMOF |  |  | FALSE | FALSE | FALSE
qmof-73d1377 | gmof_Al2O6-BDC_B-DPAC_B_No272 | Al2C24Cl2H12O12 | 3.149175 | 5.329206 | 2.180031 | -2.580635 | -0.400604 | 52 | GMOF |  |  | FALSE | FALSE | FALSE
qmof-0b9c9b5 | gmof_Al2O6-BDC_B-fum_B_No88 | Al2C12FH9N2O10 | 2.929178 | 4.823202 | 1.894024 | -0.880749 | 1.013275 | 36 | GMOF |  |  | FALSE | FALSE | FALSE
qmof-2522b56 | gmof_Al2O6-BDC_B-irmof10_B_No186 | Al2C24H20N2O10 | 2.746991 | 4.805915 | 2.058924 | -1.52736 | 0.531564 | 58 | GMOF |  |  | FALSE | FALSE | FALSE
qmof-5689ec9 | gmof_Al2O6-BDC_B-irmof20_B_No253 | Al2C16H9N3O12S2 | 3.532251 | 5.777545 | 2.245294 | -1.42558 | 0.819714 | 44 | GMOF |  |  | TRUE | TRUE | FALSE
qmof-65cfa24 | gmof_Al2O6-BDC_B-irmof7_B_No40 | Al2C20H12O16 | 4.129567343 | 6.140031343 | 2.010464 | -1.112015 | 0.898449 | 50 | GMOF |  |  | FALSE | FALSE | FALSE
qmof-6dc78ec | gmof_Al2O6-BDC_B-irmof7_B_No425 | Al2C20FH15N4O10 | 3.073983 | 5.15819 | 2.084207 | -0.789974 | 1.294233 | 52 | GMOF |  |  | FALSE | FALSE | FALSE
qmof-26dc3b8 | gmof_Al2O6-BDC_B-irmof7_B_No562 | Al2C20Cl2H12N2O10 | 3.330845 | 5.111959 | 1.781114 | -0.744387 | 1.036727 | 48 | GMOF |  |  | FALSE | FALSE | FALSE
qmof-14a36ed | gmof_Al2O6-BDC_B-irmof7_B_No693 | Al2C20H10N2O16 | 4.243793 | 6.33028 | 2.086487 | -1.587753 | 0.498734 | 50 | GMOF |  |  | FALSE | FALSE | FALSE
qmof-3a9ad54 | gmof_Al2O6-DPAC_B-fum_B_No232 | Al2C20H14N2O12 | 3.327433 | 5.476692 | 2.149259 | -2.206553 | -0.057294 | 50 | GMOF |  |  | FALSE | FALSE | FALSE
qmof-13f8e19 | gmof_Al2O6-DPAC_B-irmof7_B_No1270 | Al2C28H16O18 | 3.900046 | 5.766045 | 1.865999 | -2.240885 | -0.374886 | 64 | GMOF |  |  | FALSE | FALSE | FALSE
qmof-cf68a4b | gmof_Al2O6-DPAC_B-irmof7_B_No970 | Al2C28H16N4O14 | 3.748582 | 5.798056 | 2.049474 | -2.451351 | -0.401877 | 64 | GMOF |  |  | TRUE | FALSE | FALSE
qmof-e8ce4cf | gmof_Al2O6-fum_B-irmof7_B_No214 | Al2C16F6H6N2O10 | 3.071937933 | 5.011378933 | 1.939441 | -0.139993 | 1.799448 | 42 | GMOF |  |  | FALSE | FALSE | FALSE
qmof-75d2f5f | gmof_Al2O6-irmof10_B-irmof20_B_No233 | Al2C24H14N2O14S2 | 3.433783 | 5.752709 | 2.318926 | -2.708062 | -0.389136 | 58 | GMOF |  |  | TRUE | TRUE | FALSE
qmof-9ef6fed | gmof_Al2O6-irmof10_B-irmof7_B_No597 | Al2C26H16N4O14 | 3.557836 | 5.794672 | 2.236836 | -2.108267 | 0.128569 | 62 | GMOF |  |  | TRUE | TRUE | FALSE
qmof-4410553 | gmof_Al2O6-irmof20_B-irmof7_B_No301 | Al2C20F2H12N4O10S2 | 3.153161 | 4.998323 | 1.845162 | -0.928423 | 0.916739 | 52 | GMOF |  |  | FALSE | FALSE | FALSE
qmof-9489acc | gmof_Al2O6-irmof20_B-irmof7_B_No37 | Al2C20H10O14S2 | 3.78662 | 5.802542 | 2.015922 | -1.467503 | 0.548419 | 48 | GMOF |  |  | TRUE | FALSE | FALSE
qmof-7df7140 | gmof_Al2O6-irmof20_B-irmof7_B_No534 | Al2C20H10O17S2 | 4.071047 | 5.832802 | 1.761755 | -1.134396 | 0.627359 | 51 | GMOF |  |  | FALSE | FALSE | FALSE
qmof-a77a87b | gmof_AlO6-ADC_A_No22 | Al2C48H54N24O12 | 2.241497 | 4.151022 | 1.909525 | -1.718027 | 0.191498 | 140 | GMOF |  |  | FALSE | FALSE | FALSE
qmof-32894ad | gmof_AlO6-AZO_A_No14 | Al2C42F24N6O12 | 5.180572 | 7.99031 | 2.809738 | -5.197462 | -2.387724 | 86 | GMOF |  |  | FALSE | FALSE | FALSE
qmof-b0b952a | gmof_AlO6-AZO_A_No16 | Al2C42H36N18O12 | 3.112554 | 4.968151 | 1.855597 | -2.769748 | -0.914151 | 110 | GMOF |  |  | FALSE | FALSE | FALSE
qmof-a84f36c | gmof_AlO6-AZO_A_No20 | Al2C42N30O60 | 6.85087411 | 9.58988811 | 2.739014 | -5.275254 | -2.53624 | 134 | GMOF |  |  | FALSE | FALSE | FALSE
qmof-6afa476 | gmof_AlO6-AZO_A_No22 | Al2C42H24N6O24 | 4.428056 | 6.317327 | 1.889271 | -3.816057 | -1.926786 | 98 | GMOF |  |  | FALSE | FALSE | FALSE
qmof-b8bda61 | gmof_AlO6-DPAC_A_No31 | Al2C48H48N24O12 | 2.517337 | 4.169533 | 1.652196 | -1.730199 | -0.078003 | 134 | GMOF |  |  | FALSE | FALSE | FALSE
qmof-efedb54 | gmof_AlO6-mof177-N_No33 | Al3C63H27N12O36 | 4.633996918 | 6.555080918 | 1.921084 | -1.156693 | 0.764391 | 141 | GMOF |  |  | FALSE | FALSE | FALSE
qmof-1594a7d | gmof_AlO6-mofHTB_No15 | AlC27H15N10O6 | 3.783566 | 5.757894 | 1.974328 | -2.563382 | -0.589054 | 59 | GMOF |  |  | TRUE | FALSE | FALSE
qmof-6ebfed4 | gmof_AlO6-mofHTB_No16 | AlC27H18N13O6 | 3.740993 | 5.400271 | 1.659278 | -1.962835 | -0.303557 | 65 | GMOF |  |  | FALSE | FALSE | FALSE
qmof-bd7e56c | gmof_AlO6-pcn6_B_No13 | AlC24H24N15O6 | 2.307527 | 4.447395 | 2.139868 | -0.010164 | 2.129704 | 70 | GMOF |  |  | FALSE | FALSE | FALSE
qmof-bd5b750 | gmof_CuN4-SiF6-ADC_No1 | CuC24F6H20N4Si | 3.25607886 | 6.59083186 | 3.334753 | -4.54618 | -1.211427 | 56 | GMOF |  |  | FALSE | FALSE | FALSE
qmof-08ad999 | gmof_CuN4-SiF6-ADC_No13 | CuC24F6H20N4O4Si | 3.189824 | 6.111805 | 2.921981 | -3.847948 | -0.925967 | 60 | GMOF |  |  | FALSE | FALSE | FALSE
qmof-c8860bc | gmof_CuN4-SiF6-ADC_No2 | CuBr4C24F6H16N4Si | 3.712257 | 6.874501 | 3.162244 | -4.344193 | -1.181949 | 56 | GMOF |  |  | FALSE | FALSE | FALSE
qmof-1cc6d2b | gmof_CuN4-SiF6-ADC_No3 | CuC28F6H28N4Si | 3.034142868 | 6.437210868 | 3.403068 | -4.209236 | -0.806168 | 68 | GMOF |  |  | FALSE | FALSE | FALSE
qmof-baa76cb | gmof_CuN4-SiF6-ADC_No4 | CuC24Cl4F6H16N4Si | 3.63362 | 6.874352 | 3.240732 | -4.364461 | -1.123729 | 56 | GMOF |  |  | FALSE | FALSE | FALSE
qmof-362bef5 | gmof_CuN4-SiF6-ADC_No6 | CuC24F10H16N4Si | 3.487888121 | 6.794073121 | 3.306185 | -4.590299 | -1.284114 | 56 | GMOF |  |  | FALSE | FALSE | FALSE
qmof-b731939 | gmof_CuN4-SiF6-AZO_No2 | CuC20F10H12N8Si | 4.177759 | 7.448256 | 3.270497 | -5.239464 | -1.968967 | 52 | GMOF |  |  | FALSE | FALSE | FALSE
qmof-be54856 | gmof_CuN4-SiF6-DPAC_No1 | CuC24F6H16N4Si | 3.354502 | 6.853933 | 3.499431 | -4.885923 | -1.386492 | 52 | GMOF |  |  | FALSE | FALSE | FALSE
qmof-0d2f6a6 | gmof_CuN4-SiF6-DPAC_No10 | CuC24F14H8N4Si | 3.958805 | 7.574989 | 3.616184 | -5.218494 | -1.60231 | 52 | GMOF |  |  | FALSE | FALSE | FALSE
qmof-7e9c77b | gmof_CuN4-SiF6-DPAC_No13 | CuC24F6H24N12Si | 2.434955 | 5.526501 | 3.091546 | -3.176528 | -0.084982 | 68 | GMOF |  |  | FALSE | FALSE | FALSE
qmof-34bb4c6 | gmof_CuN4-SiF6-DPAC_No14 | CuC24F6H12N8O8Si | 4.35508 | 7.842106 | 3.487026 | -5.089146 | -1.60212 | 60 | GMOF |  |  | FALSE | FALSE | FALSE
qmof-7370962 | gmof_CuN4-SiF6-DPAC_No15 | CuC24F6H8N12O16Si | 5.197653 | 8.471315 | 3.273662 | -5.181493 | -1.907831 | 68 | GMOF |  |  | FALSE | FALSE | FALSE
qmof-2308de6 | gmof_CuN4-SiF6-DPAC_No17 | CuC24F6H16N4O4Si | 3.310219 | 6.635782 | 3.325563 | -4.46948 | -1.143917 | 56 | GMOF |  |  | FALSE | FALSE | FALSE
qmof-22c6575 | gmof_CuN4-SiF6-DPAC_No19 | CuC24F6H16N4O8Si | 3.263949 | 6.514277 | 3.250328 | -4.242336 | -0.992008 | 60 | GMOF |  |  | FALSE | FALSE | FALSE
qmof-1b3e3c5 | gmof_CuN4-SiF6-DPAC_No2 | CuBr4C24F6H12N4Si | 3.755612 | 7.212572 | 3.45696 | -4.643475 | -1.186515 | 52 | GMOF |  |  | FALSE | FALSE | FALSE
qmof-71d1286 | gmof_CuN4-SiF6-DPAC_No21 | CuC24F6H16N4O12S4Si | 4.331833 | 7.792007 | 3.460174 | -4.448777 | -0.988603 | 68 | GMOF |  |  | FALSE | FALSE | FALSE
qmof-94df011 | gmof_CuN4-SiF6-DPAC_No3 | CuC28F6H24N4Si | 3.124987 | 6.662005 | 3.537018 | -4.423801 | -0.886783 | 64 | GMOF |  |  | FALSE | FALSE | FALSE
qmof-19172d5 | gmof_CuN4-SiF6-DPAC_No5 | CuC24Cl4F6H12N4Si | 3.715451409 | 7.247435409 | 3.531984 | -4.719071 | -1.187087 | 52 | GMOF |  |  | FALSE | FALSE | FALSE
qmof-12bffdb | gmof_CuN4-SiF6-DPAC_No7 | CuC24F10H12N4Si | 3.601935023 | 7.294246023 | 3.692311 | -5.231331 | -1.53902 | 52 | GMOF |  |  | FALSE | FALSE | FALSE
qmof-05f5f6e | gmof_CuN4-SiF6-DPAC_No8 | CuC24F10H12N4Si | 3.66431 | 7.321184 | 3.656874 | -5.138977 | -1.482103 | 52 | GMOF |  |  | FALSE | FALSE | FALSE
qmof-626963a | gmof_Uio66Zr-BDC_A-irmof6_A_No127 | Zr6C60H52N2O32 | 3.088390068 | 5.298858068 | 2.210468 | -1.156445 | 1.054023 | 152 | GMOF |  |  | FALSE | FALSE | FALSE
qmof-ae4bb38 | gmof_Uio66Zr-BDC_A-irmof6_A_No350 | Zr6C50ClH39N10O32 | 3.475302 | 5.448352 | 1.97305 | -1.051409 | 0.921641 | 138 | GMOF |  |  | FALSE | FALSE | FALSE
qmof-3298011 | gmof_Uio66Zr-BDC_A-irmof6_A_No371 | Zr6C50H41N11O32 | 3.435493 | 5.529252 | 2.093759 | -1.124875 | 0.968884 | 140 | GMOF |  |  | FALSE | FALSE | FALSE
qmof-2eb73bf | gmof_Uio66Zr-BDC_A-irmof7_A_No122 | Zr6C72H70O38 | -0.2665100182 | 1.871549 | 2.138059 | -0.435739 | 1.70232 | 186 | GMOF |  |  | FALSE | FALSE | FALSE
qmof-5f8bb84 | gmof_Uio66Zr-BDC_A-irmof7_A_No182 | Zr6C57H32N2O42 | 3.858834 | 6.108877 | 2.250043 | -1.532987 | 0.717056 | 139 | GMOF |  |  | FALSE | FALSE | FALSE
qmof-167de54 | gmof_Uio66Zr-BDC_A-irmof7_A_No283 | Zr6Br2C52H38N10O32 | 2.100202 | 4.179198 | 2.078996 | -0.893723 | 1.185273 | 140 | GMOF |  |  | FALSE | FALSE | FALSE
qmof-2a30c18 | gmof_Uio66Zr-BDC_A-irmof7_A_No317 | Zr6C52H40N10O36 | 3.514591 | 5.523846 | 2.009255 | -0.917836 | 1.091419 | 144 | GMOF |  |  | FALSE | FALSE | FALSE
qmof-d4d4dbf | gmof_Uio66Zr-BDC_A-irmof7_A_No330 | Zr6C52Cl2H8N20O72 | 6.320159 | 7.977376 | 1.657217 | -0.648797 | 1.00842 | 160 | GMOF |  |  | FALSE | FALSE | FALSE
qmof-9085c0a | gmof_Uio66Zr-BDC_A-irmof7_A_No349 | Zr6C52H25N5O48 | 3.781886 | 5.824432 | 2.042546 | -1.349754 | 0.692792 | 136 | GMOF |  |  | TRUE | FALSE | FALSE
qmof-eb5a6a0 | gmof_Uio66Zr-BDC_A-irmof7_A_No393 | Zr6C52H30O48 | 4.468899573 | 6.572858573 | 2.103959 | -1.541584 | 0.562375 | 136 | GMOF |  |  | FALSE | FALSE | FALSE
qmof-2b95566 | gmof_Uio66Zr-BDC_A-TED_A_No19 | Zr6C50H46N10O32 | 3.158846 | 5.319404 | 2.160558 | -1.059466 | 1.101092 | 144 | GMOF |  |  | FALSE | FALSE | FALSE
qmof-d441ad0 | gmof_Uio66Zr-DPAC_A_No41 | Zr6C96H52O80 | 4.494486 | 6.28389 | 1.789404 | -3.562761 | -1.773357 | 234 | GMOF |  |  | FALSE | FALSE | FALSE
qmof-25b107a | gmof_Uio66Zr-irmof10_A-irmof14_A_No285 | Zr6C88F10H44N2O32 | 3.422342 | 5.443151 | 2.020809 | -2.819379 | -0.79857 | 182 | GMOF |  |  | FALSE | FALSE | FALSE
qmof-8eb67f4 | gmof_Uio66Zr-irmof10_A-irmof14_A_No287 | Zr6C88F10H46N4O32 | 3.355842 | 5.040183 | 1.684341 | -2.452852 | -0.768511 | 186 | GMOF |  |  | FALSE | FALSE | FALSE
qmof-44fa197 | gmof_Uio66Zr-irmof20_A-irmof8_A_No121 | Zr6C52Cl5H19N4O32S10 | 3.227508 | 4.712174 | 1.484666 | -1.147843 | 0.336823 | 128 | GMOF |  |  | FALSE | FALSE | FALSE
qmof-d088bbe | gmof_Uio66Zr-irmof20_A-irmof8_A_No122 | Zr6C52Cl10H12N2O32S10 | 3.314628 | 5.339475 | 2.024847 | -1.574724 | 0.450123 | 124 | GMOF |  |  | FALSE | FALSE | FALSE
qmof-951ed7a | gmof_Uio66Zr-irmof20_A-irmof8_A_No127 | Zr6C52Cl10H6N4O40S10 | 4.327236 | 6.381297 | 2.054061 | -2.423384 | -0.369323 | 128 | GMOF |  |  | FALSE | FALSE | FALSE
qmof-80fed89 | gmof_Uio66Zr-irmof20_A-irmof8_A_No139 | Zr6C66H28O52S10 | 4.204694 | 5.958739 | 1.754045 | -1.683943 | 0.070102 | 162 | GMOF |  |  | FALSE | FALSE | FALSE
qmof-bc01827 | gmof_Uio66Zr-irmof20_A-irmof8_A_No278 | Zr6C52H17N7O42S10 | 3.641096968 | 5.271126968 | 1.63003 | -1.637203 | -0.007173 | 134 | GMOF |  |  | FALSE | FALSE | FALSE
qmof-167482e | gmof_Uio66Zr-irmof20_A-irmof8_A_No311 | Zr6C52H24N4O37S10 | 3.061573 | 4.681819 | 1.620246 | -1.231115 | 0.389131 | 133 | GMOF |  |  | FALSE | FALSE | FALSE
qmof-d159ad9 | gmof_Uio66Zr-irmof20_A-irmof8_A_No313 | Zr6C52H24N4O42S10 | 2.921953 | 4.599874 | 1.677921 | -1.044797 | 0.633124 | 138 | GMOF |  |  | FALSE | FALSE | FALSE
qmof-b078db5 | gmof_Uio66Zr-irmof20_A-irmof8_A_No32 | Zr6C52H24N4O32S10 | 3.1554 | 4.771938 | 1.616538 | -1.42898 | 0.187558 | 128 | GMOF |  |  | FALSE | FALSE | FALSE
qmof-a7d7957 | gmof_Uio66Zr-irmof20_A-irmof8_A_No352 | Zr6C52H20O64S20 | 3.790464 | 5.483298 | 1.692834 | -1.285354 | 0.40748 | 162 | GMOF |  |  | FALSE | FALSE | FALSE
qmof-ee6222e | gmof_Uio66Zr-irmof20_A-irmof8_A_No353 | Zr6C52H20O66S20 | 4.129124 | 5.697225 | 1.568101 | -1.13518 | 0.432921 | 164 | GMOF |  |  | FALSE | FALSE | FALSE
qmof-3abfd72 | gmof_Uio66Zr-irmof6_A_No14 | Zr6C60H52N12O32 | 3.217917 | 5.287152 | 2.069235 | -0.837069 | 1.232166 | 162 | GMOF |  |  | FALSE | FALSE | FALSE
qmof-7998d02 | gmof_Uio66Zr-irmof6_A-irmof7_A_No18 | Zr6C62H40O42 | 3.628711 | 5.852614 | 2.223903 | -1.421316 | 0.802587 | 150 | GMOF |  |  | TRUE | TRUE | FALSE
qmof-d3fae93 | gmof_Uio66Zr-irmof8_A-imd_No17 | Zr6C72H40O56 | 3.579891663 | 5.403736663 | 1.823845 | -1.95617 | -0.132325 | 174 | GMOF |  |  | FALSE | FALSE | FALSE
qmof-8e3629b | gmof_Zn2O8-ADC_A-DPAC_A_No1876 | Zn4C72H36O40 | 4.141788 | 6.127929 | 1.986141 | -4.381131 | -2.39499 | 152 | GMOF |  |  | FALSE | FALSE | FALSE
qmof-acf445e | gmof_Zn2O8-irmof8_A-NCO_A_No14 | Zn4C48H48N24O16 | 2.602577 | 4.668426 | 2.065849 | -2.028458 | 0.037391 | 140 | GMOF |  |  | FALSE | FALSE | FALSE
qmof-4d635ee | gmof_Zn2O8N2-ADC_A_No22 | Zn4C88H84N28O16 | 2.928486 | 4.966777 | 2.038291 | -3.92697 | -1.888679 | 220 | GMOF |  |  | FALSE | FALSE | FALSE
qmof-7615abf | gmof_Zn2O8N2-ADC_A-AZO_A_No140 | Zn2Br4C42H20N8O16 | 4.307459544 | 6.103851544 | 1.796392 | -4.784774 | -2.988382 | 92 | GMOF |  |  | FALSE | FALSE | FALSE
qmof-2473511 | gmof_Zn2O8N2-ADC_A-AZO_A_No302 | Zn2C42Cl6H22N4O8 | 3.901616 | 6.063679 | 2.162063 | -4.978562 | -2.816499 | 84 | GMOF |  |  | FALSE | FALSE | FALSE
qmof-5c2af2c | gmof_Zn2O8N2-ADC_A-BDC_A_No31 | Zn2Br4C36H20N2O8 | 3.535402 | 5.571636 | 2.036234 | -4.215682 | -2.179448 | 72 | GMOF |  |  | FALSE | FALSE | FALSE
qmof-258a220 | gmof_Zn2O8N2-ADC_A-BDC_A_No817 | Zn2C36H44N22O8 | 2.217066 | 4.068114 | 1.851048 | -2.507078 | -0.65603 | 112 | GMOF |  |  | FALSE | FALSE | FALSE
qmof-94e212d | gmof_Zn2O8N2-ADC_A-DPAC_A_No320 | Zn2C48Cl2H34N2O8 | 3.509097 | 5.623728 | 2.114631 | -4.642431 | -2.5278 | 96 | GMOF |  |  | FALSE | FALSE | FALSE
qmof-c8c0b58 | gmof_Zn2O8N2-ADC_A-DPAC_A_No550 | Zn2C44Cl4F2H22N2O8 | 3.992064 | 6.068593 | 2.076529 | -5.049657 | -2.973128 | 84 | GMOF |  |  | FALSE | FALSE | FALSE
qmof-27df637 | gmof_Zn2O8N2-ADC_A-irmof14_A_No651 | Zn4C96H68N20O16 | 2.851815 | 4.828452 | 1.976637 | -3.516385 | -1.539748 | 204 | GMOF |  |  | FALSE | FALSE | FALSE
qmof-bd66dee | gmof_Zn2O8N2-ADC_A-irmof20_A_No421 | Zn2BrC36F4H17N2O8S2 | 3.675246 | 5.825787 | 2.150541 | -4.63756 | -2.487019 | 72 | GMOF |  |  | TRUE | FALSE | FALSE
qmof-9b1866d | gmof_Zn2O8N2-ADC_A-irmof20_A_No689 | Zn2C36H25N7O10S2 | 3.040078 | 5.24497 | 2.204892 | -4.023719 | -1.818827 | 82 | GMOF |  |  | FALSE | FALSE | FALSE
qmof-35c8beb | gmof_Zn2O8N2-ADC_A-irmof20_A_No806 | Zn2Br2C36H20N2O12S2 | 3.334388411 | 5.096825411 | 1.762437 | -3.887885 | -2.125448 | 76 | GMOF |  |  | FALSE | FALSE | FALSE
qmof-214a25c | gmof_Zn2O8N2-ADC_A-irmof20_A_No836 | Zn2C38H22N2O16S2 | 3.253414 | 5.168999 | 1.915585 | -3.896669 | -1.981084 | 82 | GMOF |  |  | FALSE | FALSE | FALSE
qmof-09319e1 | gmof_Zn2O8N2-ADC_A-irmof6_A_No723 | Zn2Br2C38H24N2O12 | 3.259285 | 5.009588 | 1.750303 | -3.732522 | -1.982219 | 80 | GMOF |  |  | FALSE | FALSE | FALSE
qmof-e34c36e | gmof_Zn2O8N2-ADC_A-irmof7_A_No1040 | Zn2Br2C40H24N2O12 | 3.277935 | 5.030476 | 1.752541 | -3.663018 | -1.910477 | 82 | GMOF |  |  | FALSE | FALSE | FALSE
qmof-decffa9 | gmof_Zn2O8N2-ADC_A-irmof7_A_No1057 | Zn2C44H34N2O12 | 3.207125 | 4.984114 | 1.776989 | -3.638582 | -1.861593 | 94 | GMOF |  |  | FALSE | FALSE | FALSE
qmof-431f8cc | gmof_Zn2O8N2-ADC_A-irmof7_A_No26 | Zn2C40H26N2O12 | 3.227504 | 4.98492 | 1.757416 | -3.771163 | -2.013747 | 82 | GMOF |  |  | FALSE | FALSE | FALSE
qmof-7f11edf | gmof_Zn2O8N2-ADC_A-irmof7_A_No379 | Zn2C40Cl4H22N2O14 | 3.961851819 | 4.800628819 | 0.838777 | -3.135539 | -2.296762 | 84 | GMOF |  |  | FALSE | FALSE | FALSE
qmof-d6239ff | gmof_Zn2O8N2-ADC_A-irmof7_A_No43 | Zn2C40F4H22N2O8 | 3.533051 | 5.637202 | 2.104151 | -4.331854 | -2.227703 | 78 | GMOF |  |  | FALSE | FALSE | FALSE
qmof-e86fcce | gmof_Zn2O8N2-ADC_A-irmof7_A_No787 | Zn2Br2C40H40N18O8 | 2.219297 | 4.224558 | 2.005261 | -2.487455 | -0.482194 | 110 | GMOF |  |  | FALSE | FALSE | FALSE
qmof-1ff5688 | gmof_Zn2O8N2-ADC_A-irmof8_A_No50 | Zn2Br10C40H16N2O8 | 3.914288 | 6.119641 | 2.205353 | -4.520345 | -2.314992 | 78 | GMOF |  |  | FALSE | FALSE | FALSE
qmof-6d62075 | gmof_Zn2O8N2-AZO_A-irmof14_A_No372 | Zn4Br8C92H48N16O16 | 3.738783 | 5.783365 | 2.044582 | -4.194834 | -2.150252 | 184 | GMOF |  |  | TRUE | FALSE | FALSE
qmof-6127dd2 | gmof_Zn2O8N2-AZO_A-irmof14_A_No394 | Zn4C92F8H44N12O16 | 3.949115 | 5.770044 | 1.820929 | -4.389527 | -2.568598 | 176 | GMOF |  |  | FALSE | FALSE | FALSE
qmof-7bb0742 | gmof_Zn2O8N2-BDC_A-DPAC_A_No542 | Zn4C50F5H27N4O16 | 3.725071 | 6.028558 | 2.303487 | -4.05834 | -1.754853 | 106 | GMOF |  |  | TRUE | FALSE | FALSE
qmof-a3576ea | gmof_Zn2O8N2-BDC_A-DPAC_A_No585 | Zn4C48F14H14N4O16 | 4.441669 | 6.717484 | 2.275815 | -4.248099 | -1.972284 | 100 | GMOF |  |  | FALSE | FALSE | FALSE
qmof-9f20c48 | gmof_Zn2O8N2-BDC_A-DPAC_A_No635 | Zn4C48F20H8N4O20 | 4.088302 | 6.294543 | 2.206241 | -4.013069 | -1.806828 | 104 | GMOF |  |  | FALSE | FALSE | FALSE
qmof-628ac43 | gmof_Zn2O8N2-BDC_A-irmof10_A_No231 | Zn4C46F5H23N4O18 | 3.763473 | 6.03637 | 2.272897 | -3.943199 | -1.670302 | 100 | GMOF |  |  | TRUE | FALSE | FALSE
qmof-03b6f67 | gmof_Zn2O8N2-BDC_A-irmof14_A_No133 | Zn4C54Cl20H16N4O16 | 4.002187838 | 5.666542838 | 1.664355 | -2.162792 | -0.498437 | 114 | GMOF |  |  | FALSE | FALSE | FALSE
qmof-8f38e7a | gmof_Zn2O8N2-DPAC_A-irmof14_A_No414 | Zn4C100H48N4O42S2 | 4.851509183 | 6.847984183 | 1.996475 | -5.36503 | -3.368555 | 200 | GMOF |  |  | FALSE | FALSE | FALSE
qmof-bbf6020 | gmof_Zn2O8N2-DPAC_A-irmof14_A_No633 | Zn4C92H68N24O20 | 2.884366 | 4.995094 | 2.110728 | -3.966706 | -1.855978 | 208 | GMOF |  |  | FALSE | FALSE | FALSE
qmof-2556db0 | gmof_Zn2O8N2-DPAC_A-irmof14_A_No783 | Zn4Br2C90H46N4O36 | 3.796947 | 5.780392 | 1.983445 | -4.616273 | -2.632828 | 182 | GMOF |  |  | FALSE | FALSE | FALSE
qmof-8fbcfd3 | gmof_Zn2O8N2-DPAC_A-irmof20_A_No377 | Zn4C92H42N4O40S2 | 4.793749848 | 7.185224848 | 2.391475 | -5.696925 | -3.30545 | 184 | GMOF |  |  | FALSE | FALSE | FALSE
qmof-b2fa897 | gmof_Zn2O8N2-DPAC_A-irmof20_A_No771 | Zn4C81H32N14O38S2 | 5.095356 | 6.94652 | 1.851164 | -5.484239 | -3.633075 | 171 | GMOF |  |  | FALSE | FALSE | FALSE
qmof-48a8af6 | gmof_Zn2O8N2-DPAC_A-irmof6_A_No347 | Zn4C92F2H44N4O36 | 4.866892 | 6.994645 | 2.127753 | -5.483619 | -3.355866 | 182 | GMOF |  |  | FALSE | FALSE | FALSE
qmof-78c366c | gmof_Zn2O8N2-DPAC_A-irmof6_A_No417 | Zn4C82ClF20H25N4O16 | 4.395002 | 6.533233 | 2.138231 | -5.248101 | -3.10987 | 152 | GMOF |  |  | FALSE | FALSE | FALSE
qmof-477bf52 | gmof_Zn2O8N2-DPAC_A-irmof6_A_No61 | Zn4Br12C82H34N4O16 | 3.983811 | 6.206321 | 2.22251 | -4.887458 | -2.664948 | 152 | GMOF |  |  | FALSE | FALSE | FALSE
qmof-9576ffc | gmof_Zn2O8N2-DPAC_A-irmof7_A_No107 | Zn4Br20C86H26N4O20 | 4.343912216 | 6.370750216 | 2.026838 | -4.754746 | -2.727908 | 160 | GMOF |  |  | FALSE | FALSE | FALSE
qmof-c7f2375 | gmof_Zn2O8N2-DPAC_A-irmof7_A_No596 | Zn4C84Cl2F20H24N4O16 | 4.362315879 | 6.377913879 | 2.015598 | -5.058692 | -3.043094 | 154 | GMOF |  |  | FALSE | FALSE | FALSE
qmof-46f2ccb | gmof_Zn2O8N2-DPAC_A-irmof7_A_No682 | Zn4C84F20H26N4O22 | 4.438887 | 5.005796 | 0.566909 | -3.743212 | -3.176303 | 160 | GMOF |  |  | FALSE | FALSE | FALSE
qmof-0dc00e5 | gmof_Zn2O8N2-DPAC_A-irmof8_A_No229 | Zn4C94H66N4O18 | 3.444128146 | 5.581100146 | 2.136972 | -4.527247 | -2.390275 | 186 | GMOF |  |  | FALSE | FALSE | FALSE
qmof-9fd01d7 | gmof_Zn2O8N2-DPAC_A-irmof8_A_No679 | Zn4C84H58N16O16 | 3.144056 | 4.970367 | 1.826311 | -3.951404 | -2.125093 | 178 | GMOF |  |  | FALSE | FALSE | FALSE
qmof-77e8bf6 | gmof_Zn2O8N2-irmof10_A-irmof20_A_No157 | Zn4C61Cl6H30N4O16S6 | 3.60204 | 5.767856 | 2.165816 | -4.015532 | -1.849716 | 127 | GMOF |  |  | TRUE | TRUE | FALSE
qmof-791707c | gmof_Zn2O8N2-irmof10_A-irmof6_A_No30 | Zn4C64H42N4O19 | 3.425806 | 5.483367 | 2.057561 | -3.875732 | -1.818171 | 133 | GMOF |  |  | FALSE | FALSE | FALSE
qmof-a960f82 | gmof_Zn2O8N2-irmof10_A-irmof6_A_No487 | Zn4C64H42N4O25 | 3.212436387 | 5.495098387 | 2.282662 | -3.812046 | -1.529384 | 139 | GMOF |  |  | FALSE | FALSE | FALSE
qmof-93db7c2 | gmof_Zn2O8N2-irmof10_A-irmof7_A_No258 | Zn4C76F6H48N4O16 | 3.451979 | 5.518443 | 2.066464 | -3.471097 | -1.404633 | 154 | GMOF |  |  | FALSE | FALSE | FALSE
qmof-25a03d3 | gmof_Zn2O8N2-irmof14_A-irmof20_A_No75 | Zn4Br12C70H18N4O22S6 | 3.737313 | 5.963914 | 2.226601 | -3.474124 | -1.247523 | 136 | GMOF |  |  | TRUE | FALSE | FALSE
qmof-8529597 | gmof_Zn2O8N2-irmof14_A-irmof7_A_No160 | Zn4C94F12H30N4O40 | 4.289761 | 6.269104 | 1.979343 | -3.199479 | -1.220136 | 184 | GMOF |  |  | FALSE | FALSE | FALSE
qmof-c8ae741 | gmof_Zn2O8N2-irmof14_A-irmof7_A_No378 | Zn4C94H66N4O34S6 | 3.887611 | 5.775098 | 1.887487 | -2.718215 | -0.830728 | 208 | GMOF |  |  | FALSE | FALSE | FALSE
qmof-87f5303 | gmof_Zn2O8N2-irmof14_A-irmof8_A_No145 | Zn4C82Cl6H36N4O22 | 3.752156 | 5.835998 | 2.083842 | -3.736869 | -1.653027 | 154 | GMOF |  |  | TRUE | FALSE | FALSE
qmof-f1859dd | gmof_Zn2O8N2-irmof14_A-irmof8_A_No360 | Zn4C82F18H24N4O28 | 3.660879 | 5.602959 | 1.94208 | -3.238109 | -1.296029 | 160 | GMOF |  |  | FALSE | FALSE | FALSE
qmof-7ee5c89 | gmof_Zn2O8N2-irmof20_A-irmof6_A_No97 | Zn4C47H26N4O18S10 | 3.331207 | 5.183254 | 1.852047 | -3.071076 | -1.219029 | 109 | GMOF |  |  | FALSE | FALSE | FALSE
qmof-46ac557 | gmof_Zn2O8N2-irmof6_A-irmof7_A_No219 | Zn4C59Cl2H34N4O26 | 4.161589 | 6.464918 | 2.303329 | -2.949236 | -0.645907 | 129 | GMOF |  |  | FALSE | FALSE | FALSE
qmof-8146e49 | gmof_Zn2O8N2-irmof6_A-irmof7_A_No396 | Zn4C54F2H39N9O16 | 3.204627798 | 5.555883798 | 2.351256 | -2.574402 | -0.223146 | 124 | GMOF |  |  | FALSE | FALSE | FALSE
qmof-6e482fb | gmof_Zn2O8N2-irmof6_A-irmof7_A_No410 | Zn4C54H39N11O20 | 3.530389 | 5.522906 | 1.992517 | -2.391113 | -0.398596 | 128 | GMOF |  |  | FALSE | FALSE | FALSE
qmof-d192e8d | gmof_Zn2O8N2-irmof6_A-irmof7_A_No412 | Zn4C54H44N16O20 | 3.103665382 | 5.094353382 | 1.990688 | -1.938871 | 0.051817 | 138 | GMOF |  |  | FALSE | FALSE | FALSE
qmof-bb51b6f | gmof_Zn2O8N2-irmof7_A-irmof8_A_No298 | Zn4C68F10H34N4O16 | 4.266393 | 6.07412 | 1.807727 | -2.757782 | -0.950055 | 136 | GMOF |  |  | FALSE | FALSE | FALSE
qmof-de5e312 | gmof_Zn4O13-BDC_A_No21 | Zn8C48H48N24O26 | 2.756407 | 4.772719 | 2.016312 | -2.668644 | -0.652332 | 154 | GMOF |  |  | FALSE | FALSE | FALSE
qmof-c4714cc | gmof_Zn4O13-BDC_A-DPAC_A_No1256 | Zn8C80H40O50 | 3.627869 | 5.715922 | 2.088053 | -4.566609 | -2.478556 | 178 | GMOF |  |  | TRUE | TRUE | FALSE
qmof-bc8f74e | gmof_Zn4O13-BDC_A-DPAC_A_No1257 | Zn8C80H40O50 | 3.272334717 | 5.093312717 | 1.820978 | -4.038212 | -2.217234 | 178 | GMOF |  |  | FALSE | FALSE | FALSE
qmof-7277549 | gmof_Zn4O13-BDC_A-DPAC_A_No317 | Zn8C88H40N16O58 | 4.028395 | 6.024276 | 1.995881 | -4.714113 | -2.718232 | 210 | GMOF |  |  | FALSE | FALSE | FALSE
qmof-a3c0179 | gmof_Zn4O13-BDC_A-DPAC_A_No596 | Zn8C88H40O58 | 4.359445 | 6.418278 | 2.058833 | -5.107955 | -3.049122 | 194 | GMOF |  |  | FALSE | FALSE | FALSE
qmof-2cfb7a7 | gmof_Zn4O13-BDC_A-DPAC_A_No72 | Zn8C80H40O58 | 3.590989 | 5.792609 | 2.20162 | -4.610433 | -2.408813 | 186 | GMOF |  |  | TRUE | TRUE | FALSE
qmof-8549a5b | gmof_Zn4O13-BDC_A-DPAC_A_No730 | Zn8C80F8H32O58 | 3.92587 | 5.788056 | 1.862186 | -4.587288 | -2.725102 | 186 | GMOF |  |  | FALSE | FALSE | FALSE
qmof-ad4a6de | gmof_Zn4O13-BDC_A-DPAC_A_No962 | Zn8C80H64N24O26 | 2.6895 | 4.760355 | 2.070855 | -3.521614 | -1.450759 | 202 | GMOF |  |  | FALSE | FALSE | FALSE
qmof-f0008e4 | gmof_Zn4O13-BDC_A-DPAC_A_No964 | Zn8C80H80N40O26 | 2.693976 | 4.662892 | 1.968916 | -3.341931 | -1.373015 | 234 | GMOF |  |  | FALSE | FALSE | FALSE
qmof-ca7a99c | gmof_Zn4O13-BDC_A-imd_No27 | Zn8C48H24O50 | 3.576677 | 5.532492 | 1.955815 | -3.668025 | -1.71221 | 130 | GMOF |  |  | FALSE | FALSE | FALSE
qmof-730a3ab | gmof_Zn4O13-BDC_A-irmof20_A_No27 | Zn16C96H32O68S16 | 3.279886 | 5.18578 | 1.905894 | -3.632117 | -1.726223 | 228 | GMOF |  |  | FALSE | FALSE | FALSE
qmof-9adf032 | gmof_Zn4O13-BDC_A-irmof20_A_No437 | Zn16C96F16H24N8O52S16 | 3.291336 | 5.097653 | 1.806317 | -3.484982 | -1.678665 | 228 | GMOF |  |  | FALSE | FALSE | FALSE
qmof-0496546 | gmof_Zn4O13-BDC_A-irmof20_A_No461 | Zn16C96H40N8O68S16 | 2.972537 | 5.041213 | 2.068676 | -3.331157 | -1.262481 | 244 | GMOF |  |  | FALSE | FALSE | FALSE
qmof-8648a69 | gmof_Zn4O13-BDC_A-irmof20_A_No574 | Zn16C96H24N8O76S16 | 3.976833888 | 5.900712888 | 1.923879 | -4.242658 | -2.318779 | 236 | GMOF |  |  | FALSE | FALSE | FALSE
qmof-726ab18 | GOCSOI_FSR | CuC32H26N6O12 | 2.725111 | 6.317936 | 3.592825 | -0.904645 | 2.68818 | 77 | CSD |  |  | FALSE | FALSE | FALSE
qmof-aae4521 | GOCZOQ_FSR | Cu2C50H30N6O8 | 3.209607 | 6.432143 | 3.222536 | -0.843541 | 2.378995 | 96 | CSD |  |  | FALSE | FALSE | FALSE
qmof-b5a7513 | GODDAH_FSR | Cu2C54H32N4O12 | 2.978193 | 6.208147 | 3.229954 | -1.270035 | 1.959919 | 104 | CSD |  |  | FALSE | FALSE | FALSE
qmof-3e22e52 | GOGCAH_FSR | Cu2C14H18N2O14 | 3.438799 | 7.602951 | 4.164152 | -1.95262 | 2.211532 | 50 | CSD |  |  | FALSE | FALSE | FALSE
qmof-c28fec8 | GOGKAP_FSR | Fe2C32Cl8H28O16 | 1.774828 | 5.894095 | 4.119267 | 0.323835 | 4.443102 | 86 | CSD |  |  | FALSE | FALSE | FALSE
qmof-136fa43 | GOHZAG01_FSR | Na2NiC28H46N6O16S4 | 2.885195 | 6.918949 | 4.033754 | -1.183411 | 2.850343 | 103 | CSD |  |  | FALSE | FALSE | FALSE
qmof-af5c9df | GOKDOA_FSR | Cu2C56H60N8O20 | 2.783088 | 6.201447 | 3.418359 | -0.839454 | 2.578905 | 146 | CSD |  |  | FALSE | FALSE | FALSE
qmof-7dcae20 | GORCUL01_FSR | Cu2C32F12H16N4O8 | 2.89648 | 6.621189 | 3.724709 | -0.927338 | 2.797371 | 74 | CSD |  |  | FALSE | FALSE | FALSE
qmof-a248a94 | GOWVEV_FSR | Cu2C40F8H36N8O8 | 2.5672 | 6.013048 | 3.445848 | -1.133511 | 2.312337 | 102 | CSD |  |  | FALSE | FALSE | FALSE
qmof-c6917b4 | GOYRET_FSR | Ni2C20H16N28 | 2.546201 | 5.75708 | 3.210879 | 0.207543 | 3.418422 | 66 | CSD |  |  | FALSE | FALSE | FALSE
qmof-6fd66b2 | GOZTIA_FSR | Ni2C28H44N8O12 | 1.446689 | 5.469741 | 4.023052 | -0.590887 | 3.432165 | 94 | CSD |  |  | FALSE | FALSE | FALSE
qmof-b439f25 | GUFBOA_FSR | Cd2C80H52N2O18S8 | 2.956435 | 4.786995 | 1.83056 | 0.072737 | 1.903297 | 162 | CSD |  |  | FALSE | FALSE | FALSE
qmof-510e27f | GUJWAK_FSR | Ni2C46H36N8O12 | 1.697269 | 5.748335 | 4.051066 | -0.672183 | 3.378883 | 104 | CSD |  |  | FALSE | FALSE | FALSE
qmof-e4c240e | GUNCEZ_FSR | Cu2C36H28N8O8 | 3.581581 | 6.956347 | 3.374766 | -1.383093 | 1.991673 | 82 | CSD |  |  | FALSE | FALSE | FALSE
qmof-8242b5b | GUNYIZ_FSR | Zn2C64H44N8O4 | 3.337081 | 5.450909 | 2.113828 | -1.1117 | 1.002128 | 122 | CSD |  |  | FALSE | FALSE | FALSE
qmof-a996d0c | GURZID01_FSR | Cd4Cu4C24H48O48 | 3.332038118 | 7.606936118 | 4.274898 | -1.570477 | 2.704421 | 128 | CSD |  |  | FALSE | FALSE | FALSE
qmof-3d811dc | GUSCIH_FSR | Gd2Ni2C30H24N4O26 | 3.061357 | 6.913037 | 3.85168 | -1.431401 | 2.420279 | 88 | CSD |  |  | FALSE | FALSE | FALSE
qmof-a47217e | GUVBOP_FSR | V6Zn2C20H18N6O17 | 4.077165 | 5.94242 | 1.865255 | 0.337761 | 2.203016 | 69 | CSD |  |  | FALSE | FALSE | FALSE
qmof-a23970b | GUVFIN_FSR | CuC16H12N10O2 | 3.11153 | 6.793199 | 3.681669 | -1.870194 | 1.811475 | 41 | CSD |  |  | FALSE | FALSE | FALSE
qmof-9ef6119 | GUVHEL_FSR | Cu4C24H28I4N12O4 | 2.701629 | 5.451444 | 2.749815 | 0.552126 | 3.301941 | 76 | CSD |  |  | FALSE | FALSE | FALSE
qmof-7e5ffee | GUWFAG_FSR | Ni2C44H40N8O10 | 1.828765572 | 6.101926572 | 4.273161 | -0.887903 | 3.385258 | 104 | CSD |  |  | FALSE | FALSE | FALSE
qmof-15fdf79 | GUWLIV_FSR | Cu4C48H48N16O24 | 2.937017 | 6.897131 | 3.960114 | -1.724441 | 2.235673 | 140 | CSD |  |  | FALSE | FALSE | FALSE
qmof-46ab5ba | GUXQAS_FSR | Cu8C128F16H112N48O40 | 2.84042589 | 6.98862389 | 4.148198 | -1.803619 | 2.344579 | 352 | CSD |  |  | FALSE | FALSE | FALSE
qmof-e6770f4 | GUYGAI_FSR | Cd2Cu2C20Cl4H20N8O12 | 4.465556 | 7.931373 | 3.465817 | -1.337285 | 2.128532 | 68 | CSD |  |  | FALSE | FALSE | FALSE
qmof-835ab05 | GUYGIQ_FSR | Cd4Cu2C20Cl8H24N8O14 | 4.270344282 | 7.460654282 | 3.19031 | -1.499179 | 1.691131 | 80 | CSD |  |  | FALSE | FALSE | FALSE
qmof-7c33b5f | HACBUJ_FSR | Cu2C52H36N4O16 | 2.86484 | 6.719239 | 3.854399 | -1.387064 | 2.467335 | 110 | CSD |  |  | FALSE | FALSE | FALSE
qmof-011c3e3 | HACTEM_FSR | Cu2C54F2H30N8O8 | 2.680164 | 5.395876 | 2.715712 | 0.181668 | 2.89738 | 104 | CSD |  |  | FALSE | FALSE | FALSE
qmof-e268c52 | HADMIL_FSR | Co2C28H24N8 | 2.142768 | 6.020438 | 3.87767 | -0.860841 | 3.016829 | 62 | CSD |  |  | FALSE | FALSE | FALSE
qmof-067c272 | HAFCOJ_FSR | Fe2Ni2C24F4H12N16 | 3.584949 | 6.716692 | 3.131743 | -0.470484 | 2.661259 | 60 | CSD |  |  | FALSE | FALSE | FALSE
qmof-eaa4006 | HAFDEA01_FSR | Fe2Pt2C24F4H12N16 | 3.517789 | 6.655573 | 3.137784 | -0.622453 | 2.515331 | 60 | CSD |  |  | FALSE | FALSE | FALSE
qmof-99810c8 | HAGQOX_FSR | Co2C46H34N4O14 | 3.066016 | 5.997748 | 2.931732 | -0.216805 | 2.714927 | 100 | CSD |  |  | FALSE | FALSE | FALSE
qmof-ae5b951 | HAGXAP_FSR | Cu2Br2C20H16N4S2 | 2.391071 | 4.864047 | 2.472976 | 0.834712 | 3.307688 | 46 | CSD |  |  | FALSE | FALSE | FALSE
qmof-14291f8 | HAJLIO_FSR | Fe3C66H84N30S6 | 0.8945550175 | 5.269539 | 4.374984 | -0.088729 | 4.286255 | 189 | CSD |  |  | FALSE | FALSE | FALSE
qmof-02d6206 | HALPUI_FSR | FePdC20H16N12S2 | 3.241566 | 5.97836 | 2.736794 | -0.350223 | 2.386571 | 52 | CSD |  |  | FALSE | FALSE | FALSE
qmof-ccbc5fe | HALTUM_FSR | Ni8C104H84N4O40 | 2.55248 | 6.23603 | 3.68355 | -1.290527 | 2.393023 | 240 | CSD |  |  | FALSE | FALSE | FALSE
qmof-b92e7e5 | HALYAX_FSR | Co2C46H30N4O10 | 3.263083 | 6.372009 | 3.108926 | 0.000727 | 3.109653 | 92 | CSD |  |  | FALSE | FALSE | FALSE
qmof-808b97f | HARKOD_FSR | Ca2CuC18H10O14 | 3.68316 | 7.052919 | 3.369759 | -0.748134 | 2.621625 | 45 | CSD |  |  | FALSE | FALSE | FALSE
qmof-14733c4 | HAVFAM_FSR | Co2C44H32N8O8 | 2.582033 | 6.455452 | 3.873419 | -1.197881 | 2.675538 | 94 | CSD |  |  | FALSE | FALSE | FALSE
qmof-e8f57aa | HAWBOY_FSR | CuC16H18N4O4 | 2.89790939 | 6.80330239 | 3.905393 | -0.891438 | 3.013955 | 43 | CSD |  |  | FALSE | FALSE | FALSE
qmof-569fecc | HAWSEG_FSR | CuC42F6H32N12O6S2 | 3.24216 | 6.858506 | 3.616346 | -1.15715 | 2.459196 | 101 | CSD |  |  | FALSE | FALSE | FALSE
qmof-3d489e4 | HAWTUW_FSR | Cu4C8H8I4N4S2 | 3.343845 | 5.34877 | 2.004925 | 2.30456 | 4.309485 | 30 | CSD |  |  | FALSE | FALSE | FALSE
qmof-e5198b3 | HAWZEM_FSR | Cu4C48H32N8O16 | 2.690501515 | 6.696389515 | 4.005888 | -2.667574 | 1.338314 | 108 | CSD |  |  | FALSE | FALSE | FALSE
qmof-87d4896 | HAYYOY_FSR | Fe6C24Cl6H6N18O6 | 3.513672 | 6.364039 | 2.850367 | -1.800138 | 1.050229 | 66 | CSD |  |  | FALSE | FALSE | FALSE
qmof-d5c113e | HAYZOY_FSR | Ag8C40H24N24O24 | 3.739901 | 6.5509 | 2.810999 | 0.2467 | 3.057699 | 120 | CSD |  |  | FALSE | FALSE | FALSE
qmof-77e8a1f | HEDNEL01_FSR | Cu4C48H32N8O20 | 3.323107136 | 6.965633136 | 3.642526 | -0.490987 | 3.151539 | 112 | CSD |  |  | FALSE | FALSE | FALSE
qmof-2f1a847 | HEFBEB01_FSR | Co2C66H48N4O12 | 2.435393 | 5.693207 | 3.257814 | -0.46556 | 2.792254 | 132 | CSD |  |  | FALSE | FALSE | FALSE
qmof-9b0bbdf | HEFCIF_FSR | CuC18H14N12 | 2.973834 | 6.722284 | 3.74845 | -1.058886 | 2.689564 | 45 | CSD |  |  | FALSE | FALSE | FALSE
qmof-5a8d3cc | HEFNUD_FSR | Cu2C44H40N8O14 | 2.66787 | 6.877782 | 4.209912 | -1.557967 | 2.651945 | 108 | CSD |  |  | FALSE | FALSE | FALSE
qmof-1eebafa | HEFZUO_FSR | ZnC22H24N4O4 | 3.251426 | 5.59248 | 2.341054 | -0.992473 | 1.348581 | 55 | CSD |  |  | FALSE | FALSE | FALSE
qmof-7375a78 | HEJCIL_FSR | Cu4C112H80N8O16 | 3.076604 | 6.241454 | 3.16485 | -3.214447 | -0.049597 | 220 | CSD |  |  | FALSE | FALSE | FALSE
qmof-938e4e7 | HEJCOR_FSR | Cu2C56H40N4O8 | 3.220449292 | 6.138863292 | 2.918414 | -1.800159 | 1.118255 | 110 | CSD |  |  | FALSE | FALSE | FALSE
qmof-15486a3 | HEQLOH_FSR | Cu2K2C36H24N4O4 | 2.609608 | 4.977641 | 2.368033 | 0.465494 | 2.833527 | 72 | CSD |  |  | FALSE | FALSE | FALSE
qmof-ae979f1 | HERMEZ01_FSR | Ag8Fe4C64H40N40 | 2.738979 | 5.405013 | 2.666034 | -2.070604 | 0.59543 | 156 | CSD |  |  | FALSE | FALSE | FALSE
qmof-5f9a1bc | HERNEA01_FSR | Ag8Fe4C64H40N40 | 2.740658 | 5.663756 | 2.923098 | -2.299695 | 0.623403 | 156 | CSD |  |  | FALSE | FALSE | FALSE
qmof-4f49da6 | HERPUQ_FSR | Cu2Br2C34H30N8O8 | 2.549481 | 6.574397 | 4.024916 | -1.466817 | 2.558099 | 84 | CSD |  |  | FALSE | FALSE | FALSE
qmof-42b8b59 | HIFNIU_FSR | U4C56H48N8O32 | 2.91992 | 5.797966 | 2.878046 | -0.560527 | 2.317519 | 148 | CSD |  |  | FALSE | FALSE | FALSE
qmof-ab2c780 | HIFPAO_FSR | Ag4C12H12N8O10S2 | 3.802947 | 6.481008 | 2.678061 | -0.017422 | 2.660639 | 48 | CSD |  |  | FALSE | FALSE | FALSE
qmof-ed94e56 | HIHFAH_FSR | Ni2C56H40N12 | 3.23575 | 5.664885 | 2.429135 | 0.017691 | 2.446826 | 110 | CSD |  |  | FALSE | FALSE | FALSE
qmof-93977b0 | HIHLUH_FSR | Cu4U4C56H32N8O40 | 3.22585 | 6.787489 | 3.561639 | -0.757561 | 2.804078 | 144 | CSD |  |  | FALSE | FALSE | FALSE
qmof-108b337 | HINPEB_FSR | NiC30H28N8O6 | 2.500722 | 6.311994 | 3.811272 | -0.857453 | 2.953819 | 73 | CSD |  |  | FALSE | FALSE | FALSE
qmof-9dce9f9 | HINROO_FSR | CoC30Cl2H24N4O6 | 2.22889 | 5.521301 | 3.292411 | 0.038261 | 3.330672 | 67 | CSD |  |  | FALSE | FALSE | FALSE
qmof-29090e7 | HINVIL_FSR | CoC30H28N8O6 | 2.417506 | 5.93467 | 3.517164 | -0.388792 | 3.128372 | 73 | CSD |  |  | FALSE | FALSE | FALSE
qmof-35562f1 | HIQPEE_FSR | Co2C20H24N8 | 2.23097 | 5.476216 | 3.245246 | -0.635922 | 2.609324 | 54 | CSD |  |  | FALSE | FALSE | FALSE
qmof-53516e2 | HIQYIQ_FSR | Cu8C56H56N8O48 | 3.786943724 | 7.846472724 | 4.059529 | -1.682168 | 2.377361 | 176 | CSD |  |  | FALSE | FALSE | FALSE
qmof-14b170b | HISLEB_FSR | Ni2C20H20N16 | 1.885982 | 5.543547 | 3.657565 | -0.499904 | 3.157661 | 58 | CSD |  |  | FALSE | FALSE | FALSE
qmof-5dfdc69 | HISVIR_FSR | Co2C58H56N8O8 | 2.786131 | 6.759395 | 3.973264 | -1.095458 | 2.877806 | 132 | CSD |  |  | FALSE | FALSE | FALSE
qmof-73aa17b | HIXZUL_FSR | Cu4C16H24N4O14P4 | 3.123384 | 6.490829 | 3.367445 | 0.073648 | 3.441093 | 66 | CSD |  |  | FALSE | FALSE | FALSE
qmof-c4c5c23 | HOBFAI_FSR | CuC50H54O16 | 2.420035 | 5.995069 | 3.575034 | -0.991345 | 2.583689 | 121 | CSD |  |  | FALSE | FALSE | FALSE
qmof-b874271 | HOFZAD_FSR | Au2Na2C48Cl8H56N16O16 | 4.59384 | 6.48346 | 1.88962 | -0.602133 | 1.287487 | 148 | CSD |  |  | FALSE | FALSE | FALSE
qmof-cfc442e | HOMDOE_FSR | Ni2C54H56N8O14 | 2.444686 | 5.211505 | 2.766819 | -0.607906 | 2.158913 | 134 | CSD |  |  | FALSE | FALSE | FALSE
qmof-2dc3acb | HOMTIM_FSR | Co2C36H36N4O12 | 2.853686 | 2.982089 | 0.128403 | 0.627926 | 0.756329 | 90 | CSD |  |  | FALSE | FALSE | FALSE
qmof-94e2360 | HOQFAU_FSR | Ag2C8H8N6O4 | 3.125323 | 5.738132 | 2.612809 | 0.116657 | 2.729466 | 28 | CSD |  |  | FALSE | FALSE | FALSE
qmof-a5caf55 | HOQYIW_FSR | Cu2C36H26N4O12P2S2 | 3.347829 | 7.054641 | 3.706812 | -0.899592 | 2.80722 | 84 | CSD |  |  | FALSE | FALSE | FALSE
qmof-95ef7fc | HORTAK_FSR | Cu2C14H16O14 | 3.277639 | 6.599712 | 3.322073 | -1.448174 | 1.873899 | 46 | CSD |  |  | FALSE | FALSE | FALSE
qmof-a4214c3 | HORWIU_FSR | Cu4C6H6I4N6 | 2.652474 | 4.875793 | 2.223319 | 2.161602 | 4.384921 | 26 | CSD |  |  | FALSE | FALSE | FALSE
qmof-83c480c | HOSPEL_FSR | Cu4C12Cl2H8N10 | 3.005994 | 5.522006 | 2.516012 | 1.386608 | 3.90262 | 36 | CSD |  |  | FALSE | FALSE | FALSE
qmof-e0ed021 | HOTREO01_FSR | Cu2C32H36N4O10 | 4.064307 | 7.418957 | 3.35465 | -1.392902 | 1.961748 | 84 | CSD |  |  | FALSE | FALSE | FALSE
qmof-2b1aba1 | HOXDII_FSR | Cu4Br4C56H48N24 | 2.468668 | 5.061917 | 2.593249 | 0.379482 | 2.972731 | 136 | CSD |  |  | FALSE | FALSE | FALSE
qmof-a4541ac | HOXFEG_FSR | Cu6Br6C30H28N12 | 2.918254 | 5.43446 | 2.516206 | 0.729432 | 3.245638 | 82 | CSD |  |  | FALSE | FALSE | FALSE
qmof-bd9a33a | HOYMUD02_FSR | Cu4C12H8N8S4 | 2.824278188 | 5.356618188 | 2.53234 | 1.315685 | 3.848025 | 36 | CSD |  |  | FALSE | FALSE | FALSE
qmof-a918c8a | HUCXEK_FSR | Tb4C100H84N16O28 | 3.44926212 | 6.15093312 | 2.701671 | -1.897553 | 0.804118 | 232 | CSD |  |  | FALSE | FALSE | FALSE
qmof-7015fdd | HUCXIO_FSR | Dy4C100H84N16O28 | 3.449034 | 6.163294 | 2.71426 | -1.873638 | 0.840622 | 232 | CSD |  |  | FALSE | FALSE | FALSE
qmof-e0cb981 | HUCXOU_FSR | Ho4C100H84N16O28 | 3.433851 | 6.132823 | 2.698972 | -1.877643 | 0.821329 | 232 | CSD |  |  | FALSE | FALSE | FALSE
qmof-c946ba5 | HUJHUP01_FSR | Cu4C8H8I4N4 | 2.701632 | 4.894285 | 2.192653 | 2.197962 | 4.390615 | 28 | CSD |  |  | FALSE | FALSE | FALSE
qmof-beeff21 | HUMPOV_FSR | Na4C12Cl4H8O12 | 3.950335 | 6.136131 | 2.185796 | 0.302103 | 2.487899 | 40 | CSD |  |  | FALSE | FALSE | FALSE
qmof-d5c670c | HUQZEA_FSR | CuC10Cl2H12N4O4 | 3.241978 | 7.088246 | 3.846268 | -1.200123 | 2.646145 | 33 | CSD |  |  | FALSE | FALSE | FALSE
qmof-547262c | HUZQAV_FSR | CoC32H26N10O6 | 3.110222 | 6.680918 | 3.570696 | -0.722866 | 2.84783 | 75 | CSD |  |  | FALSE | FALSE | FALSE
qmof-459525d | HUZRIE_FSR | Zn2C36H40N4O4S8 | 3.894502 | 6.178874 | 2.284372 | -0.287495 | 1.996877 | 94 | CSD |  |  | FALSE | FALSE | FALSE
qmof-f1d2550 | IBAGOI01_FSR | Cu2C24H24N6O12 | 3.381435 | 7.257915 | 3.87648 | -0.943523 | 2.932957 | 68 | CSD |  |  | FALSE | FALSE | FALSE
qmof-55ae928 | IBARUA_FSR | Cu6Er4C48H60N12O48 | 2.174869 | 6.250182 | 4.075313 | -2.010686 | 2.064627 | 178 | CSD |  |  | FALSE | FALSE | FALSE
qmof-648d493 | IBASUB_FSR | Cu6Sm4C48H60N12O48 | 2.148759 | 6.24551 | 4.096751 | -2.077503 | 2.019248 | 178 | CSD |  |  | FALSE | FALSE | FALSE
qmof-17e43c6 | IBATEM_FSR | Cu6Gd4C48H60N12O48 | 2.142281 | 6.239728 | 4.097447 | -2.014162 | 2.083285 | 178 | CSD |  |  | FALSE | FALSE | FALSE
qmof-55c6596 | ICACAS_FSR | Cu4Br4C24H16N8S4 | 2.583594469 | 5.014804469 | 2.43121 | 1.568648 | 3.999858 | 60 | CSD |  |  | FALSE | FALSE | FALSE
qmof-51ef3ab | IDAPEI_FSR | Cu4C40H40N8O16P4 | 3.251836 | 5.514248 | 2.262412 | -0.064578 | 2.197834 | 112 | CSD |  |  | FALSE | FALSE | FALSE
qmof-73c6760 | IDEJAE_FSR | Ni2C24H32N12 | 1.116654 | 5.608737 | 4.492083 | -1.025013 | 3.46707 | 70 | CSD |  |  | FALSE | FALSE | FALSE
qmof-6812d65 | IDIWOH01_FSR | V4C32H16O20 | 3.322675221 | 6.842166221 | 3.519491 | -3.642395 | -0.122904 | 72 | CSD |  |  | FALSE | FALSE | FALSE
qmof-7245894 | IDIWOH02_FSR | V2C16H8O10 | 3.35272 | 6.827635 | 3.474915 | -3.639555 | -0.16464 | 36 | CSD |  |  | FALSE | FALSE | FALSE
qmof-32f203f | IDUSIM01_FSR | Cu4C64H40N8O20 | 3.454408 | 6.580959 | 3.126551 | -1.224074 | 1.902477 | 136 | CSD |  |  | FALSE | FALSE | FALSE
qmof-652d6b7 | IDUTIN_FSR | Cu4C56H32N8O20 | 3.430645 | 6.555383 | 3.124738 | -1.556686 | 1.568052 | 120 | CSD |  |  | FALSE | FALSE | FALSE
qmof-c585aa5 | IFUJUQ_FSR | Cu2C32H28N4O22 | 4.165115 | 7.912203 | 3.747088 | -1.284954 | 2.462134 | 88 | CSD |  |  | FALSE | FALSE | FALSE
qmof-3bb4061 | IFUKAW_FSR | Ni2C26H22N4O12 | 3.218231 | 7.014746 | 3.796515 | -1.732982 | 2.063533 | 66 | CSD |  |  | FALSE | FALSE | FALSE
qmof-061fb4f | IGEMEN_FSR | Mo8NiC16H22N8O28 | 3.462189 | 6.888452 | 3.426263 | 0.305216 | 3.731479 | 83 | CSD |  |  | FALSE | FALSE | FALSE
qmof-3f72d8d | IGEMIR_FSR | Cu4Mo8C32H32N16O26 | 3.429531 | 5.511028 | 2.081497 | 0.952151 | 3.033648 | 118 | CSD |  |  | FALSE | FALSE | FALSE
qmof-51faf5d | IGOZIN_FSR | Ni2C32H28N4O12 | 4.051684 | 6.852123 | 2.800439 | -0.697387 | 2.103052 | 78 | CSD |  |  | FALSE | FALSE | FALSE
qmof-76d9b07 | IHIBOQ_FSR | Cu4Fe4C56H48I4N8 | 2.351461 | 4.983871 | 2.63241 | 0.739722 | 3.372132 | 124 | CSD |  |  | FALSE | FALSE | FALSE
qmof-c0bb078 | IHOZOV_FSR | Cu2C36H28N12O8S8 | 2.980575 | 6.499709 | 3.519134 | -0.347302 | 3.171832 | 94 | CSD |  |  | FALSE | FALSE | FALSE
qmof-a4420e2 | IJEDEH_FSR | Cu4C68H40N8O24 | 3.568469 | 7.318018 | 3.749549 | -1.118265 | 2.631284 | 144 | CSD |  |  | FALSE | FALSE | FALSE
qmof-b65c1f5 | IJEKIS_FSR | Cu2Hg2C28Cl8H32N16 | 3.352286 | 7.045476 | 3.69319 | -1.449209 | 2.243981 | 88 | CSD |  |  | FALSE | FALSE | FALSE
qmof-111ce53 | IJEXUR_FSR | Zn5C46H38N12O20S2 | 4.131603 | 6.812895 | 2.681292 | -2.607293 | 0.073999 | 123 | CSD |  |  | FALSE | FALSE | FALSE
qmof-9a7a487 | IJEZEE_FSR | Cu2La2C30H26N4O26 | 3.808821 | 7.764359 | 3.955538 | -1.228565 | 2.726973 | 90 | CSD |  |  | FALSE | FALSE | FALSE
qmof-2c4e323 | IJEZOO_FSR | Cu2Nd2C30H26N4O26 | 3.724089 | 7.73694 | 4.012851 | -1.494063 | 2.518788 | 90 | CSD |  |  | FALSE | FALSE | FALSE
qmof-a65e183 | IJEZUU_FSR | Cu2Sm2C30H26N4O26 | 3.748532137 | 7.712059137 | 3.963527 | -1.470784 | 2.492743 | 90 | CSD |  |  | FALSE | FALSE | FALSE
qmof-15285c1 | IJIRUP_FSR | Cu2Hg2C30Cl8H22N6 | 3.444062 | 6.96506 | 3.520998 | -0.934869 | 2.586129 | 70 | CSD |  |  | FALSE | FALSE | FALSE
qmof-e48a7ff | IJUBUK01_FSR | Cu4C16H16N8S4 | 2.691411 | 4.951339 | 2.259928 | 1.20622 | 3.466148 | 48 | CSD |  |  | FALSE | FALSE | FALSE
qmof-5cbefb9 | IJUTAK_FSR | Fe4C28H36N4O28 | 2.872887 | 5.921004 | 3.048117 | 0.347943 | 3.39606 | 100 | CSD |  |  | FALSE | FALSE | FALSE
qmof-859616a | IKABIH_FSR | Ni2C16Cl2H14N6O6P2 | 2.524024 | 6.052873 | 3.528849 | -0.34183 | 3.187019 | 48 | CSD |  |  | FALSE | FALSE | FALSE
qmof-f2e16cf | IKEZIH_FSR | Ni2C14H14N2O12 | 3.124343 | 6.581779 | 3.457436 | -0.996183 | 2.461253 | 44 | CSD |  |  | FALSE | FALSE | FALSE
qmof-77765c8 | ILECEI_FSR | Cu2C22H24N8O8 | 2.494697 | 6.546045 | 4.051348 | -0.932295 | 3.119053 | 64 | CSD |  |  | FALSE | FALSE | FALSE
qmof-69ba10c | ILULOQ_FSR | Cd4C20H16I8N8O8 | 3.635375 | 5.955271 | 2.319896 | 0.244622 | 2.564518 | 64 | CSD |  |  | TRUE | TRUE | FALSE
qmof-d2eb739 | IMADOQ_FSR | CoC12H8N10 | 2.642256 | 6.019444 | 3.377188 | -0.497108 | 2.88008 | 31 | CSD |  |  | FALSE | FALSE | FALSE
qmof-3f16763 | IMADUW_FSR | FeC12H8N10 | 2.391231 | 5.563507 | 3.172276 | -0.412045 | 2.760231 | 31 | CSD |  |  | FALSE | FALSE | FALSE
qmof-9ed183c | IMAFOS_FSR | Mn4C32H16N32 | 2.826492 | 6.403029 | 3.576537 | -0.915617 | 2.66092 | 84 | CSD |  |  | FALSE | FALSE | FALSE
qmof-919ea19 | IMEZUW_FSR | Mn4C24H40N4O20P4 | 1.78428177 | 5.06274277 | 3.278461 | 0.335823 | 3.614284 | 96 | CSD |  |  | FALSE | FALSE | FALSE
qmof-7ac41d1 | IMOVOW_FSR | Ag4C28H36N8O8 | 3.347643 | 5.908409 | 2.560766 | 0.018704 | 2.57947 | 84 | CSD |  |  | FALSE | FALSE | FALSE
qmof-ec02694 | IMULUX_FSR | Cu6C30H30I6N6S6 | 2.839728 | 5.147977 | 2.308249 | 0.844621 | 3.15287 | 84 | CSD |  |  | FALSE | FALSE | FALSE
qmof-350f7da | IMUQEN_FSR | NiC28H26N2O10S2 | 2.746448 | 4.529724 | 1.783276 | 0.243407 | 2.026683 | 69 | CSD |  |  | FALSE | FALSE | FALSE
qmof-9bc797a | IMUZIB_FSR | Cu4C66H40N8O14 | 3.282594221 | 6.592758221 | 3.310164 | -1.546004 | 1.76416 | 132 | CSD |  |  | FALSE | FALSE | FALSE
qmof-8f1ddfa | INAKIT_FSR | Ni2C30H32N12O8 | 2.50146 | 6.368558 | 3.867098 | -0.244522 | 3.622576 | 84 | CSD |  |  | FALSE | FALSE | FALSE
qmof-d967b7b | INAZAY01_FSR | Cu2C32H40N4O12 | 2.257615 | 6.346752 | 4.089137 | -1.200631 | 2.888506 | 90 | CSD |  |  | FALSE | FALSE | FALSE
qmof-1a5f96c | INEFAK01_FSR | CuYb2C22H18N2O18 | 7.908802 | 7.935955 | 0.027153 | -1.467954 | -1.440801 | 63 | CSD |  |  | FALSE | FALSE | FALSE
qmof-a770d67 | INEPUO01_FSR | CuSm2C22H26N2O22 | 2.943045 | 7.090997 | 4.147952 | -1.257023 | 2.890929 | 75 | CSD |  |  | FALSE | FALSE | FALSE
qmof-9c977f5 | INEQEZ01_FSR | CuGd2C22H26N2O22 | 2.995078 | 7.124299 | 4.129221 | -1.208803 | 2.920418 | 75 | CSD |  |  | FALSE | FALSE | FALSE
qmof-0300d77 | INEQID01_FSR | CuTb2C22H26N2O22 | 2.981846 | 7.10746 | 4.125614 | -1.199622 | 2.925992 | 75 | CSD |  |  | FALSE | FALSE | FALSE
qmof-7bea0fe | INIRUS_FSR | Co2C32H32N4O8 | 1.797125 | 5.684882 | 3.887757 | 0.268743 | 4.1565 | 78 | CSD |  |  | FALSE | FALSE | FALSE
qmof-5250d6e | INOJIG_FSR | Ni2Rb2C6H6O12 | 1.563119 | 6.06192 | 4.498801 | -1.156736 | 3.342065 | 28 | CSD |  |  | FALSE | FALSE | FALSE
qmof-b1d7587 | INOKAZ_FSR | Cs2Ni2C6H6O12 | 0.8060632007 | 6.241992 | 5.435929 | -1.13677 | 4.299159 | 28 | CSD |  |  | FALSE | FALSE | FALSE
qmof-91e9d17 | INUNUB_FSR | Cu2C40H32N12O8 | 2.838664 | 6.290097 | 3.451433 | -0.745404 | 2.706029 | 94 | CSD |  |  | FALSE | FALSE | FALSE
qmof-32cb456 | IPEDUC_FSR | Mn4C64H32N32 | 3.174146 | 6.169664 | 2.995518 | -0.226726 | 2.768792 | 132 | CSD |  |  | FALSE | FALSE | FALSE
qmof-3f821f2 | IPEPIC_FSR | Cu2C24Cl2H16N10O8 | 3.256559 | 6.829456 | 3.572897 | -1.048019 | 2.524878 | 62 | CSD |  |  | FALSE | FALSE | FALSE
qmof-ac38828 | IPINAY_FSR | Cu4C24H16N4O8 | 2.862535273 | 5.226630273 | 2.364095 | 0.531864 | 2.895959 | 56 | CSD |  |  | FALSE | FALSE | FALSE
qmof-13dcf5f | IPIPII_FSR | Cu4C104H72N16O20 | 3.050389136 | 6.116907136 | 3.066518 | -2.104919 | 0.961599 | 216 | CSD |  |  | FALSE | FALSE | FALSE
qmof-d29181f | IPUXIB_FSR | Cu2C24H32N12O14 | 2.873205 | 6.057391 | 3.184186 | -1.007128 | 2.177058 | 84 | CSD |  |  | FALSE | FALSE | FALSE
qmof-57bd41b | IQASOI_FSR | Mn4C36H36N36 | 2.497958 | 5.350775 | 2.852817 | 0.413094 | 3.265911 | 112 | CSD |  |  | FALSE | FALSE | FALSE
qmof-20020d6 | IQERIF_FSR | Cu4K4C40H24N24 | 4.030135553 | 6.396350553 | 2.366215 | -0.255182 | 2.111033 | 96 | CSD |  |  | FALSE | FALSE | FALSE
qmof-401de6d | IQIRIJ_FSR | Rh4C72H52N4O16 | 2.81232 | 5.489847 | 2.677527 | -0.949345 | 1.728182 | 148 | CSD |  |  | FALSE | FALSE | FALSE
qmof-1647c66 | IRACOU_FSR | Cu4C40H48O20S4 | 2.464992 | 5.687532 | 3.22254 | -0.335237 | 2.887303 | 116 | CSD |  |  | FALSE | FALSE | FALSE
qmof-ae8c853 | IROROX_FSR | Cu4C72H56N16O16 | 2.773682 | 6.593715 | 3.820033 | -2.526637 | 1.293396 | 164 | CSD |  |  | FALSE | FALSE | FALSE
qmof-82e3584 | IRORUD_FSR | Cu2C48H44N4O14 | 2.587094 | 5.951771 | 3.364677 | -0.770081 | 2.594596 | 112 | CSD |  |  | FALSE | FALSE | FALSE
qmof-a9002ca | ISILOM_FSR | Ni2C48H52N12O10 | 1.449341713 | 5.490244713 | 4.040903 | -0.955177 | 3.085726 | 124 | CSD |  |  | FALSE | FALSE | FALSE
qmof-e566fbb | ISOHEE_FSR | Zn2C36H22N6O8 | 3.250579 | 6.198884 | 2.948305 | -3.627799 | -0.679494 | 74 | CSD |  |  | FALSE | FALSE | FALSE
qmof-7a117a2 | ISOQAI_FSR | Co2C28H28N4O10S4 | 1.993528 | 5.931622 | 3.938094 | -0.120976 | 3.817118 | 76 | CSD |  |  | FALSE | FALSE | FALSE
qmof-69186ff | ISUFIL_FSR | Mn2C28H28N4O10S4 | 1.971976 | 5.472878 | 3.500902 | 0.241907 | 3.742809 | 76 | CSD |  |  | FALSE | FALSE | FALSE
qmof-6898ab9 | ISUFIL01_FSR | Mn2C28H28N4O10S4 | 2.402786 | 5.66142 | 3.258634 | 0.272393 | 3.531027 | 76 | CSD |  |  | FALSE | FALSE | FALSE
qmof-25e44c3 | ITOZEY_FSR | Cu2C34H30N4O12P2 | 3.678622 | 7.283368 | 3.604746 | -0.950434 | 2.654312 | 84 | CSD |  |  | FALSE | FALSE | FALSE
qmof-0df8088 | ITOZUO_FSR | Cu2C38H26N4O10P2 | 3.314316 | 6.665609 | 3.351293 | -0.952539 | 2.398754 | 82 | CSD |  |  | FALSE | FALSE | FALSE
qmof-d21e6d3 | IVIXIW_FSR | Ag2C26H18N4O4 | 3.694209 | 6.435085 | 2.740876 | -0.444135 | 2.296741 | 54 | CSD |  |  | FALSE | FALSE | FALSE
qmof-69fcbdc | IWAJEW_FSR | Zn2C40H24N12O8 | 3.912157 | 6.661506 | 2.749349 | -2.30429 | 0.445059 | 86 | CSD |  |  | FALSE | FALSE | FALSE
qmof-190750b | IWECIY_FSR | Ni2C44H44N8O18 | 2.861682543 | 6.715567543 | 3.853885 | -1.459879 | 2.394006 | 116 | CSD |  |  | FALSE | FALSE | FALSE
qmof-d01663e | IWEDEV_FSR | Cu4C88H80N16O28S4 | 2.836608 | 6.777051 | 3.940443 | -1.716272 | 2.224171 | 220 | CSD |  |  | FALSE | FALSE | FALSE
qmof-ba7c077 | IWIVIV02_FSR | Cu4C8H4N16O8 | 3.875907 | 5.769215 | 1.893308 | 0.576935 | 2.470243 | 40 | CSD |  |  | FALSE | FALSE | FALSE
qmof-4a5ca9f | IXACAL_FSR | Ni2C28H28N4O10S4 | 1.545178 | 5.738151 | 4.192973 | -0.306311 | 3.886662 | 76 | CSD |  |  | FALSE | FALSE | FALSE
qmof-b3d9e07 | IXEBIW_FSR | Zn2C40H56N20O16 | 3.963610848 | 6.968923848 | 3.005313 | -1.666432 | 1.338881 | 134 | CSD |  |  | FALSE | FALSE | FALSE
qmof-993b30b | IXIHUS01_FSR | Co2Cu4C24H24N16 | 1.426779347 | 5.561130347 | 4.134351 | 0.307625 | 4.441976 | 70 | CSD |  |  | FALSE | FALSE | FALSE
qmof-6694295 | IXONUG_FSR | CuC30Cl2H28N4O4 | 2.543026 | 5.881323 | 3.338297 | -0.411379 | 2.926918 | 69 | CSD |  |  | FALSE | FALSE | FALSE
qmof-8d2aecd | IXOWAV_FSR | Co2C40H36N12O10 | 2.279075 | 5.857109 | 3.578034 | -0.224018 | 3.354016 | 100 | CSD |  |  | FALSE | FALSE | FALSE
qmof-7185c72 | IYAREH_FSR | Mn2C36H36N8O10 | 2.025731 | 5.134028 | 3.108297 | 0.170973 | 3.27927 | 92 | CSD |  |  | FALSE | FALSE | FALSE
qmof-1197fef | IYAROR_FSR | Ni2C36H36N8O10 | 1.980044 | 6.058347 | 4.078303 | -0.599972 | 3.478331 | 92 | CSD |  |  | FALSE | FALSE | FALSE
qmof-e9437e6 | IYOTAT_FSR | Tb4C120H96N20O32 | 2.788135 | 5.582825 | 2.79469 | -2.265611 | 0.529079 | 272 | CSD |  |  | FALSE | FALSE | FALSE
qmof-b5c2834 | IYUBAG_FSR | Co4C88Cl8H72N16 | 2.563992 | 6.898403 | 4.334411 | -2.402209 | 1.932202 | 188 | CSD |  |  | FALSE | FALSE | FALSE
qmof-0d326c4 | IZIQOX_FSR | CoC40Cl2H36N8 | 2.993601 | 6.224996 | 3.231395 | -0.310364 | 2.921031 | 87 | CSD |  |  | FALSE | FALSE | FALSE
qmof-0d0bec4 | IZIQUD_FSR | CoC42H36N10S2 | 2.954194 | 5.699729 | 2.745535 | -0.064419 | 2.681116 | 91 | CSD |  |  | FALSE | FALSE | FALSE
qmof-efdc343 | JADFOM_FSR | Ni2C52H44N12O14S2 | 2.864303 | 6.513365 | 3.649062 | -0.875272 | 2.77379 | 126 | CSD |  |  | FALSE | FALSE | FALSE
qmof-585e841 | JALPAQ_FSR | Cu8C104H56N8O32 | 2.817029 | 6.558954 | 3.741925 | -1.73231 | 2.009615 | 208 | CSD |  |  | FALSE | FALSE | FALSE
qmof-1b23ab1 | JAMSEY_FSR | Ni6C56H40N4O28 | 2.582509 | 6.304558 | 3.722049 | -0.822025 | 2.900024 | 134 | CSD |  |  | FALSE | FALSE | FALSE
qmof-0be7420 | JAPYEH_FSR | Cu2Sm2C36H44I2N10O18 | 3.109708 | 5.119309 | 2.009601 | -0.984854 | 1.024747 | 114 | CSD |  |  | FALSE | FALSE | FALSE
qmof-7ac9c16 | JAPYOR_FSR | Cu2Gd2C36H44I2N10O18 | 3.05612 | 5.094264 | 2.038144 | -0.956166 | 1.081978 | 114 | CSD |  |  | FALSE | FALSE | FALSE
qmof-7c74ed0 | JAPYUX_FSR | Cu2Tb2C36H44I2N10O18 | 3.045637 | 5.092305 | 2.046668 | -0.954126 | 1.092542 | 114 | CSD |  |  | FALSE | FALSE | FALSE
qmof-52e1c67 | JAPZAE_FSR | Cu2Dy2C36H44I2N10O18 | 3.048606 | 5.096688 | 2.048082 | -0.946377 | 1.101705 | 114 | CSD |  |  | FALSE | FALSE | FALSE
qmof-5b945c8 | JAPZIM_FSR | Cu2Er2C36H44I2N10O18 | 3.043745 | 5.08039 | 2.036645 | -0.966461 | 1.070184 | 114 | CSD |  |  | FALSE | FALSE | FALSE
qmof-cfee5a8 | JAPZOS_FSR | Cu2Yb2C36H44I2N10O18 | 2.699638 | 6.544091 | 3.844453 | -2.793064 | 1.051389 | 114 | CSD |  |  | FALSE | FALSE | FALSE
qmof-a41b944 | JAPZUY_FSR | Cu2Y2C36H44I2N10O18 | 3.042001 | 5.084051 | 2.04205 | -0.937945 | 1.104105 | 114 | CSD |  |  | FALSE | FALSE | FALSE
qmof-b5fc9ed | JAYNIJ_FSR | U2C66H76N24O28 | 4.665146 | 7.48259 | 2.817444 | -1.647966 | 1.169478 | 196 | CSD |  |  | FALSE | FALSE | FALSE
qmof-ab60730 | JAZJEA_FSR | Ag2C22H22N4O6S2 | 3.614501 | 6.188887 | 2.574386 | 0.036429 | 2.610815 | 58 | CSD |  |  | FALSE | FALSE | FALSE
qmof-a90117c | JAZJIE_FSR | Ag6C84H66N12O18S6 | 2.825601 | 5.580808 | 2.755207 | -0.492313 | 2.262894 | 192 | CSD |  |  | FALSE | FALSE | FALSE
qmof-2521623 | JELVOM_FSR | Cu4C56H32N8O16 | 3.520099 | 7.157087 | 3.636988 | -0.788772 | 2.848216 | 116 | CSD |  |  | FALSE | FALSE | FALSE
qmof-663ff1d | JESXEL_FSR | Cu8C48Cl8H64N16 | 2.470088 | 4.881771 | 2.411683 | 0.740199 | 3.151882 | 144 | CSD |  |  | FALSE | FALSE | FALSE
qmof-d4c1cf1 | JESXEL01_FSR | Cu4C24Cl4H32N8 | 2.631103 | 4.995592 | 2.364489 | 0.492702 | 2.857191 | 72 | CSD |  |  | FALSE | FALSE | FALSE
qmof-893d0b0 | JETJAW_FSR | Co2Br8C54H40N8O8 | 3.54046 | 7.197571 | 3.657111 | -0.911323 | 2.745788 | 120 | CSD |  |  | FALSE | FALSE | FALSE
qmof-421c2b7 | JETZUE01_FSR | Cu4C24H16N8S6 | 2.461577 | 4.939344 | 2.477767 | 1.137227 | 3.614994 | 58 | CSD |  |  | FALSE | FALSE | FALSE
qmof-d6d1915 | JEVBOC_FSR | Ni2C40H36N8O12S4 | 2.803167 | 6.324152 | 3.520985 | -0.370827 | 3.150158 | 102 | CSD |  |  | FALSE | FALSE | FALSE
qmof-285da54 | JEXSEL_FSR | Ni2C20H20N8O8 | 1.192609 | 6.026054 | 4.833445 | 0.181467 | 5.014912 | 58 | CSD |  |  | FALSE | FALSE | FALSE
qmof-01cfceb | JEXSIP_FSR | Cu4C40H40N16O16 | 2.382358 | 6.024625 | 3.642267 | -0.686008 | 2.956259 | 116 | CSD |  |  | FALSE | FALSE | FALSE
qmof-d698e20 | JEXTUE_FSR | Ni2C24H24N12S4 | 1.910557 | 5.474058 | 3.563501 | 0.055367 | 3.618868 | 66 | CSD |  |  | FALSE | FALSE | FALSE
qmof-b7f8729 | JEZLIM_FSR | Mn2C44H34N8O8 | 2.863790016 | 5.901930016 | 3.03814 | 0.09984 | 3.13798 | 96 | CSD |  |  | FALSE | FALSE | FALSE
qmof-2e6cac6 | JIMRAZ_FSR | CoC24H24N4O8 | 3.595382 | 6.29321 | 2.697828 | -0.507871 | 2.189957 | 61 | CSD |  |  | FALSE | FALSE | FALSE
qmof-ab4fc49 | JIQYIU_FSR | Cu2Br2C18H16N2O6 | 2.464461 | 5.656413 | 3.191952 | 0.196338 | 3.38829 | 46 | CSD |  |  | FALSE | FALSE | FALSE
qmof-bbecd43 | JOBKAP_FSR | Ni2C36H32N12O12 | 2.74965 | 6.450484 | 3.700834 | -1.887895 | 1.812939 | 94 | CSD |  |  | FALSE | FALSE | FALSE
qmof-dba9b91 | JOBQUM_FSR | Ag4C48H24N20O12 | 3.486543 | 6.256821 | 2.770278 | -0.498889 | 2.271389 | 108 | CSD |  |  | FALSE | FALSE | FALSE
qmof-d46593c | JODVEG_FSR | Cu4C34H36I4N12 | 2.039709 | 4.423762 | 2.384053 | 1.1193 | 3.503353 | 90 | CSD |  |  | FALSE | FALSE | FALSE
qmof-e8d1a8e | JODVIK_FSR | Cu2C32H30I2N10 | 2.659926 | 5.167376 | 2.50745 | 1.044908 | 3.552358 | 76 | CSD |  |  | FALSE | FALSE | FALSE
qmof-e482ff6 | JOFKOF_FSR | Cu2C48H52N8O10 | 2.717728 | 6.059224 | 3.341496 | -0.882284 | 2.459212 | 120 | CSD |  |  | FALSE | FALSE | FALSE
qmof-f16186c | JOFZOT_FSR | Ag4C32H36N8O20 | 3.217628154 | 6.106168154 | 2.88854 | -0.36078 | 2.52776 | 100 | CSD |  |  | FALSE | FALSE | FALSE
qmof-b265206 | JOGQON_FSR | Ni2C80H68N8O16 | 3.390159 | 6.350459 | 2.9603 | -1.265162 | 1.695138 | 174 | CSD |  |  | FALSE | FALSE | FALSE
qmof-955f74a | JOHWIP_FSR | Cu4C52H36I4N4O4 | 2.888951 | 5.251454 | 2.362503 | 0.870808 | 3.233311 | 104 | CSD |  |  | FALSE | FALSE | FALSE
qmof-ed04df4 | JOLQAC_FSR | Cu2Ti2C40F12H40N8 | 2.925400665 | 6.925813665 | 4.000413 | -2.12383 | 1.876583 | 104 | CSD |  |  | FALSE | FALSE | FALSE
qmof-b1a98b4 | JOXPET_FSR | Ag8C24H8N8O16 | 3.654024 | 6.286524 | 2.6325 | 0.938115 | 3.570615 | 64 | CSD |  |  | FALSE | FALSE | FALSE
qmof-f3daf4c | JUFXOZ_FSR | Cu2K4C20H16O22 | 3.495463333 | 7.302119333 | 3.806656 | -1.818688 | 1.987968 | 64 | CSD |  |  | FALSE | FALSE | FALSE
qmof-f522cce | JUGFAU_FSR | Cu2C34H26N2O20S2 | 3.118228 | 6.462344 | 3.344116 | -0.583884 | 2.760232 | 86 | CSD |  |  | FALSE | FALSE | FALSE
qmof-1b76fc2 | JULDEB_FSR | CuPdC16H14N6O2 | 2.792263 | 6.660187 | 3.867924 | -1.474992 | 2.392932 | 40 | CSD |  |  | FALSE | FALSE | FALSE
qmof-182ba74 | JULQIS_FSR | Cu4C48F12H48N4O20 | 3.604987 | 7.532099 | 3.927112 | -2.00303 | 1.924082 | 136 | CSD |  |  | FALSE | FALSE | FALSE
qmof-7a701d8 | JUMCUR_FSR | V4C48H52N4O20S4 | 3.136547 | 5.673217 | 2.53667 | -0.697247 | 1.839423 | 132 | CSD |  |  | FALSE | FALSE | FALSE
qmof-1bef540 | JUMDEC_FSR | V4C48H48O20S4 | 3.390806 | 5.90085 | 2.510044 | -0.925077 | 1.584967 | 124 | CSD |  |  | FALSE | FALSE | FALSE
qmof-e0af624 | JUPHEH_FSR | CuC12H12N2O6S2 | 3.21181 | 7.124173 | 3.912363 | -1.028392 | 2.883971 | 35 | CSD |  |  | FALSE | FALSE | FALSE
qmof-1a3858d | JUPHEH01_FSR | Cu2C24H24N4O12S4 | 3.152558373 | 7.232653373 | 4.080095 | -1.27196 | 2.808135 | 70 | CSD |  |  | FALSE | FALSE | FALSE
qmof-8b03127 | JUXWOO_FSR | Ag4C24H16N8O12 | 3.782714585 | 6.216354585 | 2.43364 | -0.075266 | 2.358374 | 64 | CSD |  |  | TRUE | FALSE | FALSE
qmof-fd6d700 | KADROY_FSR | Cu2C28H26N4O10 | 3.679555152 | 7.010779152 | 3.331224 | -1.044006 | 2.287218 | 70 | CSD |  |  | FALSE | FALSE | FALSE
qmof-7685f3d | KADTEQ_FSR | Cu2C18Cl4H18N2O10S2 | 2.802074 | 5.889557 | 3.087483 | 0.220196 | 3.307679 | 56 | CSD |  |  | FALSE | FALSE | FALSE
qmof-7ec2a15 | KAGKOV_FSR | NiC26H20N2O10 | 3.40209 | 6.558365 | 3.156275 | -0.829096 | 2.327179 | 59 | CSD |  |  | FALSE | FALSE | FALSE
qmof-25f9758 | KALGEL_FSR | Fe2Ni4C100H80N8O18 | 2.474934 | 5.429656 | 2.954722 | -1.356565 | 1.598157 | 212 | CSD |  |  | FALSE | FALSE | FALSE
qmof-c4e84a2 | KALHIO_FSR | Cu4C24Cl4H16N8 | 2.717640244 | 4.876737244 | 2.159097 | 0.513692 | 2.672789 | 56 | CSD |  |  | FALSE | FALSE | FALSE
qmof-146e551 | KALHOU_FSR | Cu4Br4C24H16N8 | 2.698260202 | 4.799952202 | 2.101692 | 0.377547 | 2.479239 | 56 | CSD |  |  | FALSE | FALSE | FALSE
qmof-65f536b | KALMUG_FSR | Cu2C30H28N4O8 | 3.342764 | 6.704627 | 3.361863 | -1.129276 | 2.232587 | 72 | CSD |  |  | FALSE | FALSE | FALSE
qmof-d2b80ff | KAPQOJ_FSR | Cu4C24H20I4N12 | 2.39116 | 4.862948 | 2.471788 | 1.56972 | 4.041508 | 64 | CSD |  |  | FALSE | FALSE | FALSE
qmof-89a5c57 | KAQYOR_FSR | Cu2C24Cl2H16N2O2 | 2.91524 | 4.935527 | 2.020287 | 0.973501 | 2.993788 | 48 | CSD |  |  | FALSE | FALSE | FALSE
qmof-0f7138b | KAVWOV_FSR | Ni2C44H40N4O8 | 2.864911 | 5.629408 | 2.764497 | -0.482153 | 2.282344 | 98 | CSD |  |  | FALSE | FALSE | FALSE
qmof-5fa242c | KAXKAY_FSR | Mn4C64H40N16O16 | 2.146209 | 5.334227 | 3.188018 | -0.844376 | 2.343642 | 140 | CSD |  |  | FALSE | FALSE | FALSE
qmof-4fbb0a5 | KAXXAK_FSR | Mn2C34H24N12O8 | 2.180356 | 5.462601 | 3.282245 | -0.037359 | 3.244886 | 80 | CSD |  |  | FALSE | FALSE | FALSE
qmof-0ec2ee1 | KAXXIS_FSR | Co4C100H80N24O16 | 2.482743 | 5.715897 | 3.233154 | -0.814512 | 2.418642 | 224 | CSD |  |  | FALSE | FALSE | FALSE
qmof-e96e55e | KAYKAZ_FSR | Zn4C82F12H48N4O16S4 | 4.256057 | 5.959317 | 1.70326 | -1.092907 | 0.610353 | 170 | CSD |  |  | FALSE | FALSE | FALSE
qmof-e2e748b | KEBWEU_FSR | Cu2V2C50H48N6O16P4 | 2.993394 | 6.30469 | 3.311296 | -0.594902 | 2.716394 | 128 | CSD |  |  | FALSE | FALSE | FALSE
qmof-7b81e21 | KEFQAO_FSR | CuC26H20N6O14 | 3.707382 | 6.898358 | 3.190976 | -1.116773 | 2.074203 | 67 | CSD |  |  | FALSE | FALSE | FALSE
qmof-edfc49d | KEGVAW_FSR | Tl2U2C42H24I6O16 | 2.85975 | 5.578344 | 2.718594 | 0.263151 | 2.981745 | 92 | CSD |  |  | FALSE | FALSE | FALSE
qmof-2c1dcb9 | KEGVEA_FSR | Rb2U2C42H24I6O16 | 3.483521 | 6.141214 | 2.657693 | 0.112912 | 2.770605 | 92 | CSD |  |  | FALSE | FALSE | FALSE
qmof-1e2a4e1 | KEKJOB_FSR | Cu2C46H46N6O8 | 2.89926 | 5.988265 | 3.089005 | -1.35817 | 1.730835 | 108 | CSD |  |  | FALSE | FALSE | FALSE
qmof-974b2cb | KENNAU_FSR | Cu2C4H8N16O4 | 3.505441 | 7.599252 | 4.093811 | -0.831359 | 3.262452 | 34 | CSD |  |  | FALSE | FALSE | FALSE
qmof-2fde3f7 | KEQNUQ_FSR | CuC24Cl2H16N2O4 | 3.928641 | 6.940652 | 3.012011 | -1.050048 | 1.961963 | 49 | CSD |  |  | FALSE | FALSE | FALSE
qmof-dca4eee | KEQTEF_FSR | Cu2C16H16O12 | 3.498929 | 7.132357 | 3.633428 | -1.10517 | 2.528258 | 46 | CSD |  |  | FALSE | FALSE | FALSE
qmof-c9351f5 | KESHEW_FSR | Co4C80H56N16O16S4 | 3.96216 | 6.430727 | 2.468567 | -1.054099 | 1.414468 | 176 | CSD |  |  | FALSE | FALSE | FALSE
qmof-37d5c1e | KESNON_FSR | Ni4C36H44N4O20 | 3.006336273 | 6.322160273 | 3.315824 | -0.135781 | 3.180043 | 108 | CSD |  |  | FALSE | FALSE | FALSE
qmof-4d83581 | KESSOS01_FSR | Cu2C36H20N8O12 | 3.903181 | 6.432635 | 2.529454 | 0.085213 | 2.614667 | 78 | CSD |  |  | FALSE | FALSE | FALSE
qmof-6977d9d | KETYAM01_FSR | Cr2C16H18N2O8 | 2.557164 | 4.739257 | 2.182093 | 0.586968 | 2.769061 | 46 | CSD |  |  | FALSE | FALSE | FALSE
qmof-95efdd8 | KEWMUW_FSR | Co2C50H40N8O8 | 2.262711 | 6.159113 | 3.896402 | -2.171771 | 1.724631 | 108 | CSD |  |  | FALSE | FALSE | FALSE
qmof-96bfe65 | KEXDUN_FSR | Cu6Mo2C34H24N12O2S6 | 2.943869 | 5.120091 | 2.176222 | -0.93562 | 1.240602 | 86 | CSD |  |  | FALSE | FALSE | FALSE
qmof-ef3b26e | KEXFAV_FSR | Cu8W2C60H48I4N12S14 | 3.07855536 | 5.58576036 | 2.507205 | -0.278757 | 2.228448 | 148 | CSD |  |  | FALSE | FALSE | FALSE
qmof-5f6120f | KEXFOJ_FSR | Ag4C32H22N14S4 | 4.17665 | 6.166712 | 1.990062 | 0.349855 | 2.339917 | 76 | CSD |  |  | FALSE | FALSE | FALSE
qmof-6d7fe34 | KEXJUU_FSR | CuMo4C40H28N8O13 | 3.662665756 | 6.616878756 | 2.954213 | -0.417665 | 2.536548 | 94 | CSD |  |  | FALSE | FALSE | FALSE
qmof-06ab3b1 | KEYDEZ_FSR | Ni4Br4C72H48N8O18S4 | 2.914016 | 6.271133 | 3.357117 | -2.412373 | 0.944744 | 158 | CSD |  |  | FALSE | FALSE | FALSE
qmof-0180057 | KEYFIF01_FSR | Cu6C54H42N6O18 | 2.764402 | 6.125857 | 3.361455 | -1.10126 | 2.260195 | 126 | CSD |  |  | FALSE | FALSE | FALSE
qmof-72acbf0 | KEZQAI_FSR | Cu4C96H72N8O28S4 | 3.180627 | 6.867321 | 3.686694 | -2.061564 | 1.62513 | 212 | CSD |  |  | FALSE | FALSE | FALSE
qmof-e100550 | KIBCAA_FSR | Cu4Re4C16H16N8O16 | 3.420729 | 5.862407 | 2.441678 | 0.105625 | 2.547303 | 64 | CSD |  |  | TRUE | TRUE | FALSE
qmof-43db536 | KICQUL_FSR | Ni2C20H28N4O10 | 2.088951 | 6.265425 | 4.176474 | -1.157906 | 3.018568 | 64 | CSD |  |  | FALSE | FALSE | FALSE
qmof-dc0fa21 | KICZOM_FSR | Cu8Br8C24H32N8 | 2.849686 | 5.236755 | 2.387069 | 0.97486 | 3.361929 | 80 | CSD |  |  | FALSE | FALSE | FALSE
qmof-d5e2472 | KIDLEP_FSR | Ni2C18H28N12O16 | 2.252434 | 6.866724 | 4.61429 | -0.664144 | 3.950146 | 76 | CSD |  |  | FALSE | FALSE | FALSE
qmof-82cbfbf | KIFPAR_FSR | Fe2C28H28N4O12 | 2.437923 | 5.324796 | 2.886873 | -0.373652 | 2.513221 | 74 | CSD |  |  | FALSE | FALSE | FALSE
qmof-3e65b16 | KIGGEN_FSR | Cu2C32Cl12H24N8O12 | 2.49056 | 6.613948 | 4.123388 | -1.409565 | 2.713823 | 90 | CSD |  |  | FALSE | FALSE | FALSE
qmof-35f76d8 | KIJRIG_FSR | Ag4C72H68N16O12 | 3.223778229 | 5.697526229 | 2.473748 | -1.287524 | 1.186224 | 172 | CSD |  |  | TRUE | TRUE | TRUE
qmof-0315b97 | KIPXIT_FSR | Cu2C44Cl2H28N6O4 | 3.70962 | 6.835804 | 3.126184 | -0.990083 | 2.136101 | 86 | CSD |  |  | FALSE | FALSE | FALSE
qmof-d04a2a3 | KIQLAX_FSR | Cu4Mo6C8H8N4O20 | 3.731355 | 5.576151 | 1.844796 | 2.209759 | 4.054555 | 50 | CSD |  |  | FALSE | FALSE | FALSE
qmof-58cb01d | KIQZIW_FSR | K4C12H12N16O24 | 3.752926899 | 6.006849899 | 2.253923 | -0.647438 | 1.606485 | 68 | CSD |  |  | TRUE | FALSE | FALSE
qmof-10cf41c | KIVDID_FSR | Cu2Sm2C34H26N6O18S2 | 3.546948209 | 5.901809209 | 2.354861 | -0.029391 | 2.32547 | 90 | CSD |  |  | TRUE | TRUE | FALSE
qmof-d3fd7fc | KIVFUR_FSR | Zn2C48H36N8O8 | 3.764293 | 6.217906 | 2.453613 | -0.880228 | 1.573385 | 102 | CSD |  |  | TRUE | FALSE | FALSE
qmof-93c87bd | KIVVUH_FSR | Cu4C60H32N20 | 2.881411 | 5.182665 | 2.301254 | 0.605113 | 2.906367 | 116 | CSD |  |  | FALSE | FALSE | FALSE
qmof-6bf0ec2 | KIVWAO01_FSR | Cu4C44H32N12S4 | 2.760172 | 5.202567 | 2.442395 | 0.387341 | 2.829736 | 96 | CSD |  |  | FALSE | FALSE | FALSE
qmof-21f2274 | KIVYEU_FSR | Sr2C16H30N2O24 | 3.739965 | 6.568026 | 2.828061 | -1.523177 | 1.304884 | 74 | CSD |  |  | FALSE | FALSE | FALSE
qmof-0154f42 | KIZXIA_FSR | Cu4C36Cl4H28N4 | 2.332263 | 4.720155 | 2.387892 | 0.942238 | 3.33013 | 76 | CSD |  |  | FALSE | FALSE | FALSE
qmof-114133e | KIZXUM_FSR | Cu4C40H28N8S4 | 2.953847 | 5.186551 | 2.232704 | 0.839629 | 3.072333 | 84 | CSD |  |  | FALSE | FALSE | FALSE
qmof-c064653 | KOBGEO_FSR | Cu2C24H20N4O20P4 | 3.066636 | 7.435618 | 4.368982 | -0.987396 | 3.381586 | 74 | CSD |  |  | FALSE | FALSE | FALSE
qmof-f1c984a | KOBGOY01_FSR | Cu2C12H12N16O8 | 2.723514 | 6.844795 | 4.121281 | -0.991806 | 3.129475 | 50 | CSD |  |  | FALSE | FALSE | FALSE
qmof-77bd44c | KOBGOY02_FSR | Cu2C12H12N16O8 | 2.553845 | 6.547554 | 3.993709 | -0.502362 | 3.491347 | 50 | CSD |  |  | FALSE | FALSE | FALSE
qmof-399b130 | KOHWUA_FSR | CuLa2C32H16N4O26 | 4.509596 | 8.11092 | 3.601324 | -1.841768 | 1.759556 | 81 | CSD |  |  | FALSE | FALSE | FALSE
qmof-c53c937 | KOHXIP_FSR | CuC18H32N2O8P2 | 2.952242 | 6.7076 | 3.755358 | -1.53351 | 2.221848 | 63 | CSD |  |  | FALSE | FALSE | FALSE
qmof-21c3882 | KOLKOL01_FSR | NiC18H22N4O8 | 2.809104 | 6.510413 | 3.701309 | -0.942055 | 2.759254 | 53 | CSD |  |  | FALSE | FALSE | FALSE
qmof-dc7e5a3 | KOSKUA_FSR | Co6C24H12O18 | 3.74852 | 6.559957 | 2.811437 | -2.929067 | -0.11763 | 60 | CSD |  |  | FALSE | FALSE | FALSE
qmof-9651473 | KOWSOG_FSR | Ni2C46H44N8O10 | 2.030492 | 6.381433 | 4.350941 | -0.973769 | 3.377172 | 110 | CSD |  |  | FALSE | FALSE | FALSE
qmof-3597a65 | KOXJIT_FSR | Co2C120Cl8H104N16O4S4 | 2.959267 | 5.752301 | 2.793034 | -0.644467 | 2.148567 | 258 | CSD |  |  | FALSE | FALSE | FALSE
qmof-954c057 | KOYPAR_FSR | Cu2C40H40N8O8S2 | 2.933268042 | 6.189198042 | 3.25593 | -1.676378 | 1.579552 | 100 | CSD |  |  | FALSE | FALSE | FALSE
qmof-c82cbb7 | KOZZOQ_FSR | CdC36H56N8O10P2 | 3.464217299 | 6.441179299 | 2.976962 | -1.870697 | 1.106265 | 113 | CSD |  |  | FALSE | FALSE | FALSE
qmof-ce0c773 | KUBYIQ_FSR | Cu2C36H44N8O16 | 2.98047 | 5.859028 | 2.878558 | -0.502048 | 2.37651 | 106 | CSD |  |  | FALSE | FALSE | FALSE
qmof-26d536e | KUBYUC_FSR | Ni4C48H44N12O20 | 2.745386 | 6.738339 | 3.992953 | -1.024653 | 2.9683 | 128 | CSD |  |  | FALSE | FALSE | FALSE
qmof-3417ac3 | KUCFUM_FSR | Cu2C30H24N2O12P4 | 3.040881 | 6.070617 | 3.029736 | -0.799585 | 2.230151 | 74 | CSD |  |  | FALSE | FALSE | FALSE
qmof-79c2418 | KUCXUC_FSR | Cu4C32H28N8O4 | 3.392804 | 6.081793 | 2.688989 | 0.035543 | 2.724532 | 76 | CSD |  |  | FALSE | FALSE | FALSE
qmof-e99de19 | KUDLUR_FSR | Cu6Dy4C48H60N12O48 | 2.163829 | 6.25057 | 4.086741 | -2.010168 | 2.076573 | 178 | CSD |  |  | FALSE | FALSE | FALSE
qmof-20d0f7c | KULSAM_FSR | Ni2C40H56O14 | 2.294093 | 6.557876 | 4.263783 | -1.779285 | 2.484498 | 112 | CSD |  |  | FALSE | FALSE | FALSE
qmof-1a00b4b | KUQYAX_FSR | Cd2C48H48N4O22 | 3.8487 | 6.09399 | 2.24529 | -0.783298 | 1.461992 | 124 | CSD |  |  | FALSE | FALSE | FALSE
qmof-fbba869 | KURKUE_FSR | Cu2C16H16N4O12 | 3.035353 | 7.352904 | 4.317551 | -1.709685 | 2.607866 | 50 | CSD |  |  | FALSE | FALSE | FALSE
qmof-129e3a9 | KUVRUQ_FSR | Ni2C52H56N8O10 | 2.564238 | 6.988633 | 4.424395 | -1.100231 | 3.324164 | 128 | CSD |  |  | FALSE | FALSE | FALSE
qmof-26d6869 | KUWRAW_FSR | Cu2C42H24N8O14 | 4.099492 | 7.748834 | 3.649342 | -1.119881 | 2.529461 | 90 | CSD |  |  | FALSE | FALSE | FALSE
qmof-6e89a67 | KUXFAK_FSR | CuNa2C12H20N12O18 | 2.992589 | 7.461498 | 4.468909 | -1.317731 | 3.151178 | 65 | CSD |  |  | FALSE | FALSE | FALSE
qmof-f7de712 | KUXTUT_FSR | Cu2C30H24N8O8 | 2.412259 | 6.469211 | 4.056952 | -1.710765 | 2.346187 | 72 | CSD |  |  | FALSE | FALSE | FALSE
qmof-b2fb769 | KUYLEW_FSR | Cu2C36H28N4O12P4 | 2.909899 | 6.66921 | 3.759311 | -0.720526 | 3.038785 | 86 | CSD |  |  | FALSE | FALSE | FALSE
qmof-2d9f5f9 | LACFIG_FSR | Cu16Br16C120H120N24O24 | 3.455104 | 5.667088 | 2.211984 | -0.242636 | 1.969348 | 320 | CSD |  |  | FALSE | FALSE | FALSE
qmof-0a13fbf | LADKAF_FSR | Cu2C46H32N4O20 | 3.31706 | 7.119312 | 3.802252 | -1.263261 | 2.538991 | 104 | CSD |  |  | FALSE | FALSE | FALSE
qmof-ad7adbe | LADYOH_FSR | CuU2C18H20N2O16 | 3.297686 | 6.849974 | 3.552288 | -1.218084 | 2.334204 | 59 | CSD |  |  | FALSE | FALSE | FALSE
qmof-e951f69 | LAGRIX_FSR | Cu4C28Cl4H36N8S4 | 2.851324757 | 5.030111757 | 2.178787 | 0.931866 | 3.110653 | 84 | CSD |  |  | FALSE | FALSE | FALSE
qmof-3301d94 | LAJZOO_FSR | Cu2C50H34N4O14 | 2.781587 | 5.172882 | 2.391295 | 0.391975 | 2.78327 | 104 | CSD |  |  | FALSE | FALSE | FALSE
qmof-8cd108f | LALBOR_FSR | Cu2Pt2C32H16N12 | 3.148009 | 6.403313 | 3.255304 | -0.520003 | 2.735301 | 64 | CSD |  |  | FALSE | FALSE | FALSE
qmof-83e56fe | LALFIO_FSR | Cu2C32H28N12O8S2 | 2.746709 | 6.748436 | 4.001727 | -0.878897 | 3.12283 | 84 | CSD |  |  | FALSE | FALSE | FALSE
qmof-1105864 | LAQKAS_FSR | Co2C86H88N8O14 | 1.691945 | 5.681292 | 3.989347 | -1.738603 | 2.250744 | 198 | CSD |  |  | FALSE | FALSE | FALSE
qmof-458a962 | LARZUB_FSR | CoC26H24N2O6S2 | 2.382073 | 5.97783 | 3.595757 | -0.148272 | 3.447485 | 61 | CSD |  |  | FALSE | FALSE | FALSE
qmof-cb3abbe | LASPOM_FSR | Cu4C92H52N8O16 | 2.368629 | 5.6671 | 3.298471 | -1.560391 | 1.73808 | 172 | CSD |  |  | FALSE | FALSE | FALSE
qmof-b46a7a6 | LASQON_FSR | Ni3C54H40N12O14 | 2.186397 | 6.364289 | 4.177892 | -1.483099 | 2.694793 | 123 | CSD |  |  | FALSE | FALSE | FALSE
qmof-0c33be9 | LASTAB_FSR | Cu2C20H32N2O10 | 2.780651702 | 6.591879702 | 3.811228 | -1.111198 | 2.70003 | 66 | CSD |  |  | FALSE | FALSE | FALSE
qmof-b4e6ea2 | LASXUA_FSR | Co2C52H48N8O14 | 2.55903942 | 6.45915142 | 3.900112 | -0.933235 | 2.966877 | 124 | CSD |  |  | FALSE | FALSE | FALSE
qmof-a9f6b42 | LATRAC_FSR | Cd2C42H32N4O16 | 4.269502 | 6.310572 | 2.04107 | -0.933937 | 1.107133 | 96 | CSD |  |  | FALSE | FALSE | FALSE
qmof-536a1f0 | LAWLEC_FSR | Zn2C32H28N4O10S4 | 3.728798811 | 5.722850811 | 1.994052 | -0.023113 | 1.970939 | 80 | CSD |  |  | TRUE | FALSE | FALSE
qmof-3ada75c | LAXMOP_FSR | Mn8C24H16N56O4 | 2.736763 | 6.392766 | 3.656003 | -0.270564 | 3.385439 | 108 | CSD |  |  | FALSE | FALSE | FALSE
qmof-fe916fb | LAYFIC_FSR | CoC24H20N10O6 | 2.138859 | 6.351133 | 4.212274 | -1.686519 | 2.525755 | 61 | CSD |  |  | FALSE | FALSE | FALSE
qmof-0444ac2 | LAZDEW_FSR | Mn2C32H24N20 | 2.630416 | 5.392317 | 2.761901 | 0.455741 | 3.217642 | 78 | CSD |  |  | FALSE | FALSE | FALSE
qmof-a745d46 | LEFJAH01_FSR | Cu2C8H18N2O12 | 2.972455 | 7.293526 | 4.321071 | -1.176869 | 3.144202 | 42 | CSD |  |  | FALSE | FALSE | FALSE
qmof-602401f | LEJJIV01_FSR | Fe2C60H60N8O8 | 2.073408 | 4.722656 | 2.649248 | 0.158747 | 2.807995 | 138 | CSD |  |  | FALSE | FALSE | FALSE
qmof-2315a54 | LEKJAO_FSR | Co2C22H24N4O8 | 2.737807 | 6.561246 | 3.823439 | -0.600508 | 3.222931 | 60 | CSD |  |  | FALSE | FALSE | FALSE
qmof-828f8b4 | LELMOG_FSR | Cd2C30H24N4O12S4 | 3.396713 | 5.246158 | 1.849445 | 0.780679 | 2.630124 | 76 | CSD |  |  | FALSE | FALSE | FALSE
qmof-2001a62 | LELXIK_FSR | Cu4C74H44N8O18 | 3.176739 | 6.873353 | 3.696614 | -1.88986 | 1.806754 | 148 | CSD |  |  | FALSE | FALSE | FALSE
qmof-ccdbd1a | LEQCOB_FSR | Zn4C72H48N16O16 | 4.261272 | 7.291583 | 3.030311 | -2.537772 | 0.492539 | 156 | CSD |  |  | FALSE | FALSE | FALSE
qmof-f9dc87c | LETKOL01_FSR | Cu2C14Cl2H16N2O2 | 2.421197 | 6.300339 | 3.879142 | -0.715687 | 3.163455 | 38 | CSD |  |  | FALSE | FALSE | FALSE
qmof-3988bbf | LETMIJ_FSR | Ni2C52H60N8O14 | 3.152974 | 6.368351 | 3.215377 | -1.116033 | 2.099344 | 136 | CSD |  |  | FALSE | FALSE | FALSE
qmof-4f2b4da | LEWGUQ_FSR | Mn4C32H56N8O24 | 1.868938 | 5.453079 | 3.584141 | -0.354185 | 3.229956 | 124 | CSD |  |  | FALSE | FALSE | FALSE
qmof-d06ef43 | LEWKEF_FSR | Co2C52H56N8O8 | 2.050234 | 6.063314 | 4.01308 | -1.015407 | 2.997673 | 126 | CSD |  |  | FALSE | FALSE | FALSE
qmof-3d44993 | LEYFED_FSR | CoC32H32N8O6 | 2.564231 | 6.390469 | 3.826238 | -0.558761 | 3.267477 | 79 | CSD |  |  | FALSE | FALSE | FALSE
qmof-2aa8eb1 | LICXAX_FSR | Co2C32F24H8N6O10S4 | 3.508949 | 5.512811 | 2.003862 | 0.227258 | 2.23112 | 86 | CSD |  |  | FALSE | FALSE | FALSE
qmof-36e6f89 | LICXEC_FSR | Cu8C112H80N64 | 2.696766 | 6.611118 | 3.914352 | -1.15915 | 2.755202 | 264 | CSD |  |  | FALSE | FALSE | FALSE
qmof-4b71659 | LIDXUS_FSR | Cu8C48H64I8N16 | 2.654979 | 4.981213 | 2.326234 | 0.874676 | 3.20091 | 144 | CSD |  |  | FALSE | FALSE | FALSE
qmof-92b4b13 | LIDYAZ_FSR | Cu8C24H32I8N8 | 3.121244 | 5.324423 | 2.203179 | 1.798114 | 4.001293 | 80 | CSD |  |  | FALSE | FALSE | FALSE
qmof-e5dde7a | LIFLUI_FSR | Cu2C40H52N4O12 | 2.596089423 | 6.560338423 | 3.964249 | -1.683727 | 2.280522 | 110 | CSD |  |  | FALSE | FALSE | FALSE
qmof-44b1658 | LIGRAW_FSR | Co4C36H40N4O20P4 | 2.323193 | 6.589834 | 4.266641 | -0.547982 | 3.718659 | 108 | CSD |  |  | FALSE | FALSE | FALSE
qmof-5d3ef84 | LIKBAJ_FSR | Cu8C136H144N16O40 | 2.50872 | 6.287605 | 3.778885 | -2.114642 | 1.664243 | 344 | CSD |  |  | FALSE | FALSE | FALSE
qmof-b32e4aa | LIPZER_FSR | V4C8F8H8N4O4 | 4.165678 | 7.722311 | 3.556633 | -0.528745 | 3.027888 | 36 | CSD |  |  | FALSE | FALSE | FALSE
qmof-984892e | LIQJEC_FSR | Zn12C184H144I24N48O10 | 3.772826652 | 6.165972652 | 2.393146 | -2.335655 | 0.057491 | 422 | CSD |  |  | TRUE | FALSE | FALSE
qmof-60f2715 | LIRXUG_FSR | Ag4C20H12N24 | 2.241393273 | 4.967191273 | 2.725798 | 1.023578 | 3.749376 | 60 | CSD |  |  | FALSE | FALSE | FALSE
qmof-272c907 | LITCIC_FSR | Ni4C68H60O32 | 2.407776 | 5.125712 | 2.717936 | -1.692614 | 1.025322 | 164 | CSD |  |  | FALSE | FALSE | FALSE
qmof-5dcb48a | LIWHEF_FSR | Cu2C20Cl2H16N8O8 | 3.256138 | 5.611876 | 2.355738 | -0.036082 | 2.319656 | 56 | CSD |  |  | FALSE | FALSE | FALSE
qmof-04a6cff | LIWMOU_FSR | Mn4C28H36N4O28 | 2.74688415 | 5.98356815 | 3.236684 | 0.035256 | 3.27194 | 100 | CSD |  |  | FALSE | FALSE | FALSE
qmof-0b22857 | LIXROZ_FSR | Cu4C24H16I4O4S20 | 3.244394 | 5.488696 | 2.244302 | 2.027646 | 4.271948 | 72 | CSD |  |  | FALSE | FALSE | FALSE
qmof-a8c7976 | LODPUR_FSR | Zn2C44H32N12O4 | 1.826072 | 4.096331 | 2.270259 | 0.553333 | 2.823592 | 94 | CSD |  |  | FALSE | FALSE | FALSE
qmof-93ed13d | LOJPAD_FSR | Mo6NiC16H20N6O22 | 3.685998 | 6.95117 | 3.265172 | 0.236403 | 3.501575 | 71 | CSD |  |  | FALSE | FALSE | FALSE
qmof-2b2a726 | LONXER_FSR | Ni6C60H96N24O36S12 | 1.791565 | 6.182469 | 4.390904 | -1.444179 | 2.946725 | 234 | CSD |  |  | FALSE | FALSE | FALSE
qmof-c136b83 | LOTQUG_FSR | Cu4C42H30N20 | 2.591106 | 4.687786 | 2.09668 | 0.020736 | 2.117416 | 96 | CSD |  |  | FALSE | FALSE | FALSE
qmof-4577c03 | LOVQUI_FSR | Zn2C40H56N20O16S4 | 3.914823 | 6.750512 | 2.835689 | -1.137398 | 1.698291 | 138 | CSD |  |  | FALSE | FALSE | FALSE
qmof-00afe28 | LOVSOE_FSR | CuC11H6N7S | 3.259712 | 5.351843 | 2.092131 | 0.28633 | 2.378461 | 26 | CSD |  |  | FALSE | FALSE | FALSE
qmof-a879a21 | LOVSUK_FSR | Cu4C14H12N8S4 | 3.158342 | 5.336796 | 2.178454 | 1.269415 | 3.447869 | 42 | CSD |  |  | FALSE | FALSE | FALSE
qmof-29c6781 | LOYRAU_FSR | Cu2C36Cl2H36N4S4 | 3.12265 | 5.226371 | 2.103721 | 0.161582 | 2.265303 | 84 | CSD |  |  | FALSE | FALSE | FALSE
qmof-36f1e77 | LOYREY_FSR | Cu2Br2C36H36N4S4 | 3.203555 | 5.300933 | 2.097378 | 0.079533 | 2.176911 | 84 | CSD |  |  | FALSE | FALSE | FALSE
qmof-3df82ff | LUFPAE_FSR | Mn4C88H80N16O16 | 2.647847 | 5.727629 | 3.079782 | -0.375248 | 2.704534 | 204 | CSD |  |  | FALSE | FALSE | FALSE
qmof-4a2d090 | LUGTOX_FSR | Ni2C28H28N16O4 | 3.248223 | 6.025159 | 2.776936 | -0.219431 | 2.557505 | 78 | CSD |  |  | FALSE | FALSE | FALSE
qmof-8b9c6cf | LULGAB_FSR | Ni2C24H16N8O4 | 1.621559 | 4.578754 | 2.957195 | 0.48955 | 3.446745 | 54 | CSD |  |  | FALSE | FALSE | FALSE
qmof-55e124e | LULSES_FSR | Mn4C18H18N2O24 | 2.987149 | 5.797483 | 2.810334 | 0.66606 | 3.476394 | 66 | CSD |  |  | FALSE | FALSE | FALSE
qmof-b808abd | LULVOE_FSR | NiC10H8N10S2 | 1.965543 | 5.022956 | 3.057413 | 0.731301 | 3.788714 | 31 | CSD |  |  | FALSE | FALSE | FALSE
qmof-04a422b | LUMSIX_FSR | Cu2C56H56I2N4P2 | 2.652016 | 5.136439 | 2.484423 | -0.791285 | 1.693138 | 122 | CSD |  |  | FALSE | FALSE | FALSE
qmof-2cc3702 | LUSGUC_FSR | Mn2C26H18N2O10 | 2.28899 | 4.483205 | 2.194215 | 0.369104 | 2.563319 | 58 | CSD |  |  | FALSE | FALSE | FALSE
qmof-8636073 | LUTKES_FSR | Ni2C40F8H36N8O8 | 2.012009 | 6.066835 | 4.054826 | -1.010592 | 3.044234 | 102 | CSD |  |  | FALSE | FALSE | FALSE
qmof-c96d53b | LUXRUT_FSR | Co2C72H56N8O8 | 2.282863 | 5.242469 | 2.959606 | -0.454217 | 2.505389 | 146 | CSD |  |  | FALSE | FALSE | FALSE
qmof-692f848 | MABDIF_FSR | Cu2La2C32H28N4O26 | 3.504084 | 7.511601 | 4.007517 | -1.249939 | 2.757578 | 94 | CSD |  |  | FALSE | FALSE | FALSE
qmof-83e4c15 | MABDOL_FSR | Cu2Pr2C32H28N4O26 | 3.651524 | 7.601094 | 3.94957 | -1.504375 | 2.445195 | 94 | CSD |  |  | FALSE | FALSE | FALSE
qmof-d35757d | MABDUR_FSR | Cu2Nd2C32H28N4O26 | 3.646317 | 7.593564 | 3.947247 | -1.492463 | 2.454784 | 94 | CSD |  |  | FALSE | FALSE | FALSE
qmof-5bd1c51 | MABFAZ_FSR | Cu2Sm2C32H28N4O26 | 3.615045589 | 7.556305589 | 3.94126 | -1.481949 | 2.459311 | 94 | CSD |  |  | FALSE | FALSE | FALSE
qmof-7563546 | MADPOY_FSR | NiC16H20N4O8 | 3.136678 | 6.365055 | 3.228377 | -0.598627 | 2.62975 | 49 | CSD |  |  | FALSE | FALSE | FALSE
qmof-e8e772c | MADQUF_FSR | Cu2C44H28N8O8 | 4.020715 | 7.500701 | 3.479986 | -1.322352 | 2.157634 | 90 | CSD |  |  | FALSE | FALSE | FALSE
qmof-cb5f8d9 | MAFBAX_FSR | Cr4Ni2C24H32N8O14 | 3.500263 | 6.322246 | 2.821983 | -0.240317 | 2.581666 | 84 | CSD |  |  | FALSE | FALSE | FALSE
qmof-2657d57 | MAFVUM_FSR | CuNiC12H12N8 | 3.32539 | 7.217531 | 3.892141 | -1.370185 | 2.521956 | 34 | CSD |  |  | FALSE | FALSE | FALSE
qmof-13f5324 | MAHTUL_FSR | AgC12ClH8N2 | 2.802713 | 5.379237 | 2.576524 | 0.699628 | 3.276152 | 24 | CSD |  |  | FALSE | FALSE | FALSE
qmof-02650f9 | MALQUN_FSR | Pb2C22H12I4N4O2 | 3.394084 | 5.757217 | 2.363133 | 0.482676 | 2.845809 | 46 | CSD |  |  | TRUE | TRUE | TRUE
qmof-7cb4137 | MAPCOW_FSR | Cu4C28Cl4H28N4O4 | 2.995634 | 5.465847 | 2.470213 | 0.567408 | 3.037621 | 72 | CSD |  |  | FALSE | FALSE | FALSE
qmof-a7de9ff | MAQJOD_FSR | Cu2C44H48N4O8 | 3.07783 | 6.309932 | 3.232102 | -1.801123 | 1.430979 | 106 | CSD |  |  | FALSE | FALSE | FALSE
qmof-9ac831b | MAQZUB01_FSR | Co4C24H32O16 | 2.825989 | 6.929876 | 4.103887 | -1.156853 | 2.947034 | 76 | CSD |  |  | FALSE | FALSE | FALSE
qmof-2d64b34 | MARHEU_FSR | Ag8C28H28N12O18 | 3.238571 | 5.816174 | 2.577603 | 0.418978 | 2.996581 | 94 | CSD |  |  | FALSE | FALSE | FALSE
qmof-755604a | MARHUI_FSR | Cu4C24H24I4N8O4 | 2.788476 | 5.247198 | 2.458722 | 0.97701 | 3.435732 | 68 | CSD |  |  | FALSE | FALSE | FALSE
qmof-fe6f735 | MARMEZ_FSR | Co2C58H64N8O12 | 1.774563 | 5.903774 | 4.129211 | -1.128487 | 3.000724 | 144 | CSD |  |  | FALSE | FALSE | FALSE
qmof-2fe9d9b | MARNIE_FSR | Co4C72H44N8O16 | 3.276031 | 6.707648 | 3.431617 | -1.350444 | 2.081173 | 144 | CSD |  |  | FALSE | FALSE | FALSE
qmof-97fc651 | MASMEY02_FSR | Cu8C48H32N16 | 2.792382 | 5.307098 | 2.514716 | -0.023664 | 2.491052 | 104 | CSD |  |  | FALSE | FALSE | FALSE
qmof-f04954c | MATPUV_FSR | Co4Tb4C96Cl4H80N16O48 | 3.56268 | 6.511242 | 2.948562 | -2.67967 | 0.268892 | 252 | CSD |  |  | FALSE | FALSE | FALSE
qmof-5ed2725 | MATVAF_FSR | Zn4C96H48N8O24 | 4.119068 | 6.165664 | 2.046596 | -3.370856 | -1.32426 | 180 | CSD |  |  | FALSE | FALSE | FALSE
qmof-b430899 | MATVEJ_FSR | Zn4C104H56N8O24 | 4.17973 | 6.227698 | 2.047968 | -3.935595 | -1.887627 | 196 | CSD |  |  | FALSE | FALSE | FALSE
qmof-561ba01 | MAYFOH01_FSR | Fe4C4H12O28P4 | 5.036358 | 8.459914 | 3.423556 | -1.859159 | 1.564397 | 52 | CSD |  |  | FALSE | FALSE | FALSE
qmof-943fcb0 | MAYPUA_FSR | Cu2C12H16N20O24 | 4.048849899 | 7.675407899 | 3.626558 | -1.240632 | 2.385926 | 74 | CSD |  |  | FALSE | FALSE | FALSE
qmof-ce1173f | MEFSEY_FSR | Cu4C88H88N8O20S4 | 2.838119 | 6.572792 | 3.734673 | -1.418059 | 2.316614 | 212 | CSD |  |  | FALSE | FALSE | FALSE
qmof-8e2d290 | MEHFOX_FSR | CuPtC18H18N6O2 | 3.371825 | 7.531218 | 4.159393 | -1.89305 | 2.266343 | 46 | CSD |  |  | FALSE | FALSE | FALSE
qmof-6d04fee | MEHPAQ_FSR | Cu4C20H36N4O20 | 2.940948 | 6.98396 | 4.043012 | -1.596698 | 2.446314 | 84 | CSD |  |  | FALSE | FALSE | FALSE
qmof-49b3901 | MEJCEJ_FSR | Rh4C32H32N4O16 | 3.357463 | 5.821622 | 2.464159 | -1.402749 | 1.06141 | 88 | CSD |  |  | TRUE | TRUE | TRUE
qmof-6b45ff6 | MEKJEU_FSR | Cu2C32H32N4O8 | 2.32656 | 6.346576 | 4.020016 | -0.672145 | 3.347871 | 78 | CSD |  |  | FALSE | FALSE | FALSE
qmof-3a22435 | MEKPOI_FSR | Cu4C18H24N16O6 | 2.730688 | 6.570995 | 3.840307 | -1.054189 | 2.786118 | 68 | CSD |  |  | FALSE | FALSE | FALSE
qmof-c0a33f9 | MELNIA_FSR | Cu2C36H34N4O14 | 2.988196 | 6.761806 | 3.77361 | -1.17123 | 2.60238 | 90 | CSD |  |  | FALSE | FALSE | FALSE
qmof-725dfa2 | MEMYOS_FSR | Cu4C68H88N16O16 | 2.154641 | 5.710957 | 3.556316 | -1.013662 | 2.542654 | 192 | CSD |  |  | FALSE | FALSE | FALSE
qmof-56e3289 | MEPGIY_FSR | Cd2CuC26Cl2H20N4O14 | 3.686027 | 7.757503 | 4.071476 | -1.341474 | 2.730002 | 69 | CSD |  |  | FALSE | FALSE | FALSE
qmof-bde105e | MEPWUC_FSR | Cu2C28H28N2O14 | 2.925476 | 6.123173 | 3.197697 | -0.973752 | 2.223945 | 74 | CSD |  |  | FALSE | FALSE | FALSE
qmof-2f0e858 | MEQTIO_FSR | Cu2C48H36N8O12 | 2.812722 | 6.168953 | 3.356231 | -1.342634 | 2.013597 | 106 | CSD |  |  | FALSE | FALSE | FALSE
qmof-5e0ed29 | MESHIB_FSR | Ni2C52H38N8O8S4 | 3.377575 | 5.509712 | 2.132137 | 0.044314 | 2.176451 | 112 | CSD |  |  | FALSE | FALSE | FALSE
qmof-faf4b45 | MESZEQ_FSR | Cu2Hg2C44H28I4N8O8 | 3.125763 | 6.488687 | 3.362924 | -0.680854 | 2.68207 | 96 | CSD |  |  | FALSE | FALSE | FALSE
qmof-9f661a9 | METMUT_FSR | Ni2C40H32N12O12 | 3.727818 | 6.926255 | 3.198437 | -2.549721 | 0.648716 | 98 | CSD |  |  | FALSE | FALSE | FALSE
qmof-3a8aeef | METPIK_FSR | Co2C40H32N12O12 | 3.554726184 | 6.778718184 | 3.223992 | -2.392087 | 0.831905 | 98 | CSD |  |  | FALSE | FALSE | FALSE
qmof-9e4d3cd | METZEQ_FSR | Cu2C16Cl4H40O24S8 | 3.408342 | 7.04534 | 3.636998 | -0.597626 | 3.039372 | 94 | CSD |  |  | FALSE | FALSE | FALSE
qmof-1deaa9a | MEWFEC_FSR | Cu2C44H28N2O18 | 2.831322603 | 6.475503603 | 3.644181 | -1.181229 | 2.462952 | 94 | CSD |  |  | FALSE | FALSE | FALSE
qmof-e6d5869 | MEXHUU_FSR | Cu2C36H32N8O14S2 | 3.468619 | 7.145125 | 3.676506 | -1.961813 | 1.714693 | 94 | CSD |  |  | FALSE | FALSE | FALSE
qmof-12fff70 | MEXTIV_FSR | CuC46F6H36N8O6S2 | 3.369685 | 6.753851 | 3.384166 | -0.896282 | 2.487884 | 105 | CSD |  |  | FALSE | FALSE | FALSE
qmof-0af7444 | MEYLUZ_FSR | Cu4C36H32N8O8 | 3.863348 | 6.023627 | 2.160279 | -0.360857 | 1.799422 | 88 | CSD |  |  | FALSE | FALSE | FALSE
qmof-c330eaf | MEZGAZ_FSR | Ni2C36H56N8O8 | 1.61726 | 4.693842 | 3.076582 | -0.176987 | 2.899595 | 110 | CSD |  |  | FALSE | FALSE | FALSE
qmof-ccee605 | MEZSAL_FSR | Co4C20H24O16 | 2.875956 | 6.991093 | 4.115137 | -0.944447 | 3.17069 | 64 | CSD |  |  | FALSE | FALSE | FALSE
qmof-683ccdc | MGPHCU_FSR | Cu2Mg2C32H32O24 | 3.346946 | 6.8567 | 3.509754 | -1.288738 | 2.221016 | 92 | CSD |  |  | FALSE | FALSE | FALSE
qmof-4c4d6c3 | MICDEJ_FSR | Mn6C96H80N4O40 | 2.448842 | 5.705712 | 3.25687 | -0.760274 | 2.496596 | 226 | CSD |  |  | FALSE | FALSE | FALSE
qmof-4124b8d | MIFVII_FSR | CoC24H28N2O6 | 1.895113 | 6.1434 | 4.248287 | -1.081923 | 3.166364 | 61 | CSD |  |  | FALSE | FALSE | FALSE
qmof-b0bde78 | MIHLOG_FSR | Cu2C44H36N8O12 | 2.551341 | 6.470114 | 3.918773 | -1.447324 | 2.471449 | 102 | CSD |  |  | FALSE | FALSE | FALSE
qmof-66dc50d | MIJLEX_FSR | Cu4C16H24N8O12S2 | 2.905376 | 5.363277 | 2.457901 | 0.453003 | 2.910904 | 66 | CSD |  |  | FALSE | FALSE | FALSE
qmof-275ec22 | MIJMAU_FSR | Ni4W2C80H144N32 | 1.241008 | 4.714459 | 3.473451 | -1.051212 | 2.422239 | 262 | CSD |  |  | FALSE | FALSE | FALSE
qmof-1013282 | MIJSII_FSR | Cu8C72H64O40 | 3.09485 | 6.682259 | 3.587409 | -2.764342 | 0.823067 | 184 | CSD |  |  | FALSE | FALSE | FALSE
qmof-a98810e | MIMDAP_FSR | Mo8Ni2C30H40N30O26 | 3.296637 | 6.5494 | 3.252763 | -0.843866 | 2.408897 | 136 | CSD |  |  | FALSE | FALSE | FALSE
qmof-98dce4c | MINJOK_FSR | Mn2C64H56N4O12S6 | 2.995719 | 5.377588 | 2.381869 | 0.215654 | 2.597523 | 144 | CSD |  |  | FALSE | FALSE | FALSE
qmof-1f08cd7 | MINNEF_FSR | Ni8C72H48O32 | 2.653343 | 5.800516 | 3.147173 | -0.91357 | 2.233603 | 160 | CSD |  |  | FALSE | FALSE | FALSE
qmof-ccf41ca | MISQUB_FSR | Cu2C12H16N4O14 | 3.926792 | 7.760936 | 3.834144 | -1.652887 | 2.181257 | 48 | CSD |  |  | FALSE | FALSE | FALSE
qmof-59aa942 | MIVDAW_FSR | Cu4C36H36I4N8S4 | 2.958398 | 5.305524 | 2.347126 | 1.099301 | 3.446427 | 92 | CSD |  |  | FALSE | FALSE | FALSE
qmof-2c16169 | MIWJOT_FSR | Cu4C72H48I4N8O16 | 3.008938 | 5.069296 | 2.060358 | -0.252866 | 1.807492 | 152 | CSD |  |  | FALSE | FALSE | FALSE
qmof-94898ae | MIXRAN01_FSR | Cu2C40H28N12O8 | 2.452702 | 6.273691 | 3.820989 | -0.901334 | 2.919655 | 90 | CSD |  |  | FALSE | FALSE | FALSE
qmof-e534471 | MIZYAV_FSR | La2C18Cl6H12O18 | 4.591490745 | 6.452698745 | 1.861208 | 0.377666 | 2.238874 | 56 | CSD |  |  | FALSE | FALSE | FALSE
qmof-1a42fad | MIZZEA_FSR | Y2C18Cl6H12O18 | 4.601411 | 6.627366 | 2.025955 | -0.851952 | 1.174003 | 56 | CSD |  |  | FALSE | FALSE | FALSE
qmof-363e93c | MODWUX_FSR | Ni6C16H28O28 | 2.663791 | 6.273171 | 3.60938 | -1.161626 | 2.447754 | 78 | CSD |  |  | FALSE | FALSE | FALSE
qmof-4b38c0b | MODZAJ_FSR | Cu2Br4C48H28N4O8 | 2.614909 | 6.519147 | 3.904238 | -1.045629 | 2.858609 | 94 | CSD |  |  | FALSE | FALSE | FALSE
qmof-d383524 | MOF-5_cooh_2_2638_1 | Zn8C36H36N12O32 | 3.885249 | 6.830547 | 2.945298 | -4.212247 | -1.266949 | 124 | Haranczyk_MOF5 |  |  | FALSE | FALSE | FALSE
qmof-bc2bf53 | mof74_101_1_all_conf_413_0 | Mg6C72H36N12O18 | 3.80746 | 5.867304 | 2.059844 | -4.509855 | -2.450011 | 144 | Haranczyk_MOF74 |  |  | FALSE | FALSE | FALSE
qmof-97f4720 | mof74_229_all_conf_6704_0 | Mg6C108H54O30 | 3.801421 | 5.987828 | 2.186407 | -4.796921 | -2.610514 | 198 | Haranczyk_MOF74 |  |  | FALSE | FALSE | FALSE
qmof-966fade | mof74_24_all_conf_9_0 | Mg6C114H42N6O30 | 4.141154 | 6.08425 | 1.943096 | -4.891237 | -2.948141 | 198 | Haranczyk_MOF74 |  |  | FALSE | FALSE | FALSE
qmof-38eac89 | mof74_261_1_all_conf_203_0 | Mg6C102H54N18O18 | 4.05954 | 5.676557 | 1.617017 | -4.534199 | -2.917182 | 198 | Haranczyk_MOF74 |  |  | FALSE | FALSE | FALSE
qmof-87b3bdd | mof74_261_2_all_conf_272_0 | Mg6C78H42N18O18 | 4.031173 | 6.281313 | 2.25014 | -5.273324 | -3.023184 | 162 | Haranczyk_MOF74 |  |  | FALSE | FALSE | FALSE
qmof-2cf4df0 | MOFBEQ_FSR | Ni2C72H64N4O16 | 2.748286 | 6.071197 | 3.322911 | -0.716704 | 2.606207 | 158 | CSD |  |  | FALSE | FALSE | FALSE
qmof-082c84f | MOHFIA_FSR | Mo2C14H8N2O8 | 4.417483 | 6.244475 | 1.826992 | 0.263585 | 2.090577 | 34 | CSD |  |  | FALSE | FALSE | FALSE
qmof-9883216 | MOHLOL01_FSR | Ni2C36H36N8O10 | 2.443955475 | 6.275114475 | 3.831159 | -0.844241 | 2.986918 | 92 | CSD |  |  | FALSE | FALSE | FALSE
qmof-07fbe14 | MOLKAA_FSR | Cu2Ni2C32H56N16 | 2.652718 | 6.613533 | 3.960815 | -1.645022 | 2.315793 | 108 | CSD |  |  | FALSE | FALSE | FALSE
qmof-68010e6 | MOLVOZ01_FSR | Cu6C24H16I6N4 | 2.856369 | 4.780834 | 1.924465 | 2.045071 | 3.969536 | 56 | CSD |  |  | FALSE | FALSE | FALSE
qmof-bbb6f1d | MOPLIO_FSR | Cu2C38H34N10O12 | 2.747319 | 6.271922 | 3.524603 | -1.029381 | 2.495222 | 96 | CSD |  |  | FALSE | FALSE | FALSE
qmof-f4e3be2 | MOPMUB_FSR | NiC10H22O10P2 | 1.818024 | 6.013102 | 4.195078 | -0.25765 | 3.937428 | 45 | CSD |  |  | FALSE | FALSE | FALSE
qmof-476a5b8 | MOTXUO_FSR | Cu2C32H24N16 | 2.715349 | 6.61256 | 3.897211 | -1.59427 | 2.302941 | 74 | CSD |  |  | FALSE | FALSE | FALSE
qmof-07c91b5 | MOVGAH_FSR | Cu4Sr2C32H24O26 | 3.705069 | 6.835695 | 3.130626 | -0.751871 | 2.378755 | 88 | CSD |  |  | FALSE | FALSE | FALSE
qmof-0c64ba3 | MOVVOK_FSR | Mn4C36H32O20 | 2.32646 | 5.612638 | 3.286178 | -0.465064 | 2.821114 | 92 | CSD |  |  | FALSE | FALSE | FALSE
qmof-08a8079 | MOXNUJ_FSR | Cu4C66H88N8O32 | 2.684345 | 6.777155 | 4.09281 | -2.401794 | 1.691016 | 198 | CSD |  |  | FALSE | FALSE | FALSE
qmof-6581895 | MUCFEX_FSR | Cu2C32H44N4O16S4 | 4.111943 | 7.78816 | 3.676217 | -1.296731 | 2.379486 | 102 | CSD |  |  | FALSE | FALSE | FALSE
qmof-c45f4aa | MUFKEE_FSR | Cu4C16H40N40 | 2.301323 | 6.388538 | 4.087215 | -0.690003 | 3.397212 | 100 | CSD |  |  | FALSE | FALSE | FALSE
qmof-12c7df0 | MUFTOX_FSR | Zn4C96H88N8S8 | 3.025084 | 5.268611 | 2.243527 | -1.121738 | 1.121789 | 204 | CSD |  |  | FALSE | FALSE | FALSE
qmof-3669068 | MUFVUF_FSR | Cu4C80H64N24O16 | 2.331383954 | 6.483740954 | 4.152357 | -1.544168 | 2.608189 | 188 | CSD |  |  | FALSE | FALSE | FALSE
qmof-e03dbd5 | MUHLAC_FSR | FeC24H20N10O2 | 3.172114 | 5.719424 | 2.54731 | -0.22258 | 2.32473 | 57 | CSD |  |  | FALSE | FALSE | FALSE
qmof-9f0b3fe | MUHQEL_FSR | Cu2Br2C12H16N4 | 2.583108 | 4.834368 | 2.25126 | 0.201845 | 2.453105 | 36 | CSD |  |  | FALSE | FALSE | FALSE
qmof-d8224dc | MUJKAF_FSR | Cd4C80H60N28O16 | 2.952362 | 4.97131 | 2.018948 | -2.228391 | -0.209443 | 188 | CSD |  |  | FALSE | FALSE | FALSE
qmof-214ca92 | MUKRIU_FSR | Ag4C48H24N44O20 | 3.811648 | 6.053794 | 2.242146 | -0.494776 | 1.74737 | 140 | CSD |  |  | FALSE | FALSE | FALSE
qmof-7cb301f | MULJIO_FSR | Co4C120H100N16O24 | 2.713684 | 6.247132 | 3.533448 | -0.840754 | 2.692694 | 264 | CSD |  |  | FALSE | FALSE | FALSE
qmof-60450dd | MUNPUH_FSR | Co2C56H44N8O8 | 2.567984 | 6.056708 | 3.488724 | -0.937079 | 2.551645 | 118 | CSD |  |  | FALSE | FALSE | FALSE
qmof-d44e9a3 | MUPKOY_FSR | Cu8C48H40I12N24 | 2.411086 | 4.529956 | 2.11887 | 0.987049 | 3.105919 | 132 | CSD |  |  | FALSE | FALSE | FALSE
qmof-4d203e9 | MUPKUE_FSR | Cu12C48H40I12N24 | 3.319277 | 5.723534 | 2.404257 | 1.304659 | 3.708916 | 136 | CSD |  |  | TRUE | TRUE | TRUE
qmof-44c00af | MUPLAL_FSR | Cu8Br8C48H40N24 | 3.418023 | 5.616591 | 2.198568 | 0.688125 | 2.886693 | 128 | CSD |  |  | FALSE | FALSE | FALSE
qmof-b70466d | MUPLUF_FSR | Cu2Br2C24H20N12 | 2.168128 | 4.675149 | 2.507021 | 0.763923 | 3.270944 | 60 | CSD |  |  | FALSE | FALSE | FALSE
qmof-b71cc86 | MUPMEQ01_FSR | Cu6C24H20I6N12 | 3.021996 | 5.516563 | 2.494567 | 1.598308 | 4.092875 | 68 | CSD |  |  | FALSE | FALSE | FALSE
qmof-439555b | MUQCEH_FSR | Cu2C28F8H16N2O10 | 3.41165 | 7.420209 | 4.008559 | -1.202578 | 2.805981 | 66 | CSD |  |  | FALSE | FALSE | FALSE
qmof-ad7387b | MUQVOL01_FSR | Li4C28H20O12 | 4.298347 | 6.18387 | 1.885523 | -0.213049 | 1.672474 | 64 | CSD |  |  | FALSE | FALSE | FALSE
qmof-6fcc83e | MUQWAY01_FSR | Li8C56H40O24 | 4.083127 | 5.842855 | 1.759728 | 0.205995 | 1.965723 | 128 | CSD |  |  | FALSE | FALSE | FALSE
qmof-d513970 | MUQWEB_FSR | CuB2C4H18N22 | 2.83396 | 6.789037 | 3.955077 | -0.69665 | 3.258427 | 47 | CSD |  |  | FALSE | FALSE | FALSE
qmof-7953340 | MUQWIG_FSR | Li4C56H36O20 | 3.786707 | 5.518 | 1.731293 | 0.511051 | 2.242344 | 116 | CSD |  |  | FALSE | FALSE | FALSE
qmof-094542b | MUQWUS_FSR | Li4C56H32N4O24 | 4.12879 | 6.114315 | 1.985525 | -0.256769 | 1.728756 | 120 | CSD |  |  | FALSE | FALSE | FALSE
qmof-c906ab4 | MUSGEM_FSR | Cu2Br2C24H16N4 | 2.463514 | 4.804099 | 2.340585 | 0.985452 | 3.326037 | 48 | CSD |  |  | FALSE | FALSE | FALSE
qmof-41bc44e | MUSGUC_FSR | Cu4C52H32N12S4 | 2.87774 | 5.341984 | 2.464244 | 0.803272 | 3.267516 | 104 | CSD |  |  | FALSE | FALSE | FALSE
qmof-e6be400 | MUSHAJ_FSR | Cu2Br2C24H16N4 | 2.833164 | 5.022906 | 2.189742 | 1.143427 | 3.333169 | 48 | CSD |  |  | FALSE | FALSE | FALSE
qmof-e7f4b5f | MUSHEN_FSR | Cu4C48H32I4N8 | 2.964986 | 5.04738 | 2.082394 | 1.231453 | 3.313847 | 96 | CSD |  |  | FALSE | FALSE | FALSE
qmof-e6bb80c | MUSQIC_FSR | Ni4C106H136N24O16 | 2.244634431 | 5.935004431 | 3.69037 | -1.508348 | 2.182022 | 286 | CSD |  |  | FALSE | FALSE | FALSE
qmof-284c1aa | MUTBUA_FSR | Cu2C32F6H28I2N10O2 | 2.513149 | 5.126548 | 2.613399 | -0.123868 | 2.489531 | 82 | CSD |  |  | FALSE | FALSE | FALSE
qmof-d105fa0 | MUTREA_FSR | Co2C12H12N2O6P2 | 2.419168255 | 6.572901255 | 4.153733 | 0.005648 | 4.159381 | 36 | CSD |  |  | FALSE | FALSE | FALSE
qmof-c775fd7 | MUZTOS_FSR | Co2C28H28N8O16 | 1.416746 | 6.436931 | 5.020185 | -0.486898 | 4.533287 | 82 | CSD |  |  | FALSE | FALSE | FALSE
qmof-9940a4e | NABMUZ_FSR | Cu2C32H32N4O8 | 2.832864964 | 6.398913964 | 3.566049 | -1.412187 | 2.153862 | 78 | CSD |  |  | FALSE | FALSE | FALSE
qmof-60df73a | NACDOL_FSR | Ni2C48H40N4O12 | 2.303019 | 5.996218 | 3.693199 | -0.517387 | 3.175812 | 106 | CSD |  |  | FALSE | FALSE | FALSE
qmof-bff6e3a | NACXUM_FSR | Mn3C8H16N6O16 | 3.098837 | 6.457347 | 3.35851 | 0.111921 | 3.470431 | 49 | CSD |  |  | FALSE | FALSE | FALSE
qmof-d10ccb2 | NAFGOR01_FSR | Co8C48H48N32 | 2.478765 | 6.043898 | 3.565133 | -2.384639 | 1.180494 | 136 | CSD |  |  | FALSE | FALSE | FALSE
qmof-ab3cb93 | NAFSOF_FSR | Cu4C80H52O20 | 3.008692 | 6.435194 | 3.426502 | -4.849289 | -1.422787 | 156 | CSD |  |  | FALSE | FALSE | FALSE
qmof-b1020c2 | NAFWUP_FSR | Cu2C32H32N20O8 | 1.640105 | 5.751963 | 4.111858 | -2.460791 | 1.651067 | 94 | CSD |  |  | FALSE | FALSE | FALSE
qmof-dbbcff4 | NAFYUQ_FSR | Cu3C72H48N12O18 | 3.196202 | 6.108715 | 2.912513 | -1.51274 | 1.399773 | 153 | CSD |  |  | FALSE | FALSE | FALSE
qmof-babba36 | NAPHCU01_FSR | Cu2Na4C32H24O20 | 3.500601 | 7.237653 | 3.737052 | -1.512539 | 2.224513 | 82 | CSD |  |  | FALSE | FALSE | FALSE
qmof-b13adc9 | NAPHIY_FSR | CoC22H24N2O6 | 2.536973 | 6.182991 | 3.646018 | -0.331563 | 3.314455 | 55 | CSD |  |  | FALSE | FALSE | FALSE
qmof-a915127 | NAQFIV_FSR | Ag4U2C68H36N8O20 | 3.421955 | 6.124017 | 2.702062 | 0.421287 | 3.123349 | 138 | CSD |  |  | FALSE | FALSE | FALSE
qmof-18306a5 | NARSUW_FSR | Ni2C60H44N12O8 | 2.572727 | 5.959154 | 3.386427 | -1.03992 | 2.346507 | 126 | CSD |  |  | FALSE | FALSE | FALSE
qmof-bc76ca2 | NATKAX_FSR | Cu2C80F12H48N8Si2 | 3.33914 | 6.432112 | 3.092972 | -3.826879 | -0.733907 | 152 | CSD |  |  | FALSE | FALSE | FALSE
qmof-b99f6b2 | NAVLOO_FSR | Cu2C26H24N4O12P4 | 3.299578055 | 7.007839055 | 3.708261 | -0.878702 | 2.829559 | 72 | CSD |  |  | FALSE | FALSE | FALSE
qmof-757860d | NAWWUG_FSR | Ni6C60H44N12O28 | 3.429887 | 6.641914 | 3.212027 | -2.89345 | 0.318577 | 150 | CSD |  |  | FALSE | FALSE | FALSE
qmof-fa0c5a7 | NAXTAI_FSR | Mn4C48H24O16 | 2.87772 | 6.072097 | 3.194377 | -0.129933 | 3.064444 | 92 | CSD |  |  | FALSE | FALSE | FALSE
qmof-ad44d4e | NAYHUQ_FSR | Ni2C20H16N16 | 3.016308506 | 5.572567506 | 2.556259 | 0.210711 | 2.76697 | 54 | CSD |  |  | FALSE | FALSE | FALSE
qmof-3dab219 | NAZTEQ_FSR | Cu2C48H40I2N2P2 | 3.092986 | 5.180493 | 2.087507 | 0.318007 | 2.405514 | 96 | CSD |  |  | FALSE | FALSE | FALSE
qmof-306fb3e | NAZWET_FSR | Zn2C30H24N4O8 | 3.451265 | 5.862715 | 2.41145 | -0.809056 | 1.602394 | 68 | CSD |  |  | TRUE | TRUE | FALSE
qmof-1de625c | NECDUV_FSR | Mo4C52F24H36N4O16S4 | 3.57177 | 5.484523 | 1.912753 | -0.787245 | 1.125508 | 140 | CSD |  |  | FALSE | FALSE | FALSE
qmof-3f9372d | NECFAD_FSR | Mo4C52F24H36N4O16S4 | 3.235574 | 5.135625 | 1.900051 | 0.558264 | 2.458315 | 140 | CSD |  |  | FALSE | FALSE | FALSE
qmof-591956d | NECFIL_FSR | Rh4C52F24H36N4O16S4 | 3.422779 | 5.400327 | 1.977548 | -0.646277 | 1.331271 | 140 | CSD |  |  | FALSE | FALSE | FALSE
qmof-ea963b6 | NEDHIN_FSR | Cu4C52H52N8O16 | 3.366577 | 5.850113 | 2.483536 | -0.100522 | 2.383014 | 132 | CSD |  |  | TRUE | TRUE | TRUE
qmof-8e4eda8 | NEDKAL_FSR | Cu16Tb4C84H76I16N16O28 | 2.987104 | 5.343515 | 2.356411 | 0.391015 | 2.747426 | 240 | CSD |  |  | FALSE | FALSE | FALSE
qmof-56f4308 | NEGKIW_FSR | Zn2C40H26N14O8 | 3.332966 | 5.753864 | 2.420898 | -2.082241 | 0.338657 | 90 | CSD |  |  | TRUE | TRUE | TRUE
qmof-8f2f198 | NELKAQ01_FSR | Cu2C28H24N6O12 | 2.885325 | 6.338942 | 3.453617 | -0.709449 | 2.744168 | 72 | CSD |  |  | FALSE | FALSE | FALSE
qmof-c098fd3 | NELMIA01_FSR | Cu2C20H16N20 | 2.656623 | 6.235984 | 3.579361 | -1.051824 | 2.527537 | 58 | CSD |  |  | FALSE | FALSE | FALSE
qmof-00e611b | NEMZIQ_FSR | Ag4C24H22N10O14 | 3.316186 | 6.057897 | 2.741711 | -0.102835 | 2.638876 | 74 | CSD |  |  | FALSE | FALSE | FALSE
qmof-6005a80 | NEMZOW_FSR | Ag8C48H40N16O16 | 3.000891 | 5.751493 | 2.750602 | 0.313001 | 3.063603 | 128 | CSD |  |  | FALSE | FALSE | FALSE
qmof-53df3c7 | NENDAL_FSR | Ni2C44H44N8O12 | 1.861439 | 6.064625 | 4.203186 | -0.867782 | 3.335404 | 110 | CSD |  |  | FALSE | FALSE | FALSE
qmof-299e646 | NEPNEB_FSR | Co2C42H28N4O14 | 2.859564 | 5.791593 | 2.932029 | -0.27396 | 2.658069 | 90 | CSD |  |  | FALSE | FALSE | FALSE
qmof-425232b | NEPRUW_FSR | Pb2C22H24I4N8 | 1.264996339 | 3.394299339 | 2.129303 | 0.205886 | 2.335189 | 60 | CSD |  |  | FALSE | FALSE | FALSE
qmof-657a971 | NERDIX_FSR | Cu2C44H38N10O6 | 2.922671 | 5.725774 | 2.803103 | -0.272738 | 2.530365 | 100 | CSD |  |  | FALSE | FALSE | FALSE
qmof-3ca5d72 | NESDIY_FSR | Ag4C24F12H16O12S24 | 3.672973 | 5.757929 | 2.084956 | 1.592669 | 3.677625 | 92 | CSD |  |  | TRUE | FALSE | FALSE
qmof-0782391 | NESPAC_FSR | Cu4Br4C20H20N4 | 3.050319 | 5.148625 | 2.098306 | 0.824748 | 2.923054 | 52 | CSD |  |  | FALSE | FALSE | FALSE
qmof-902b24f | NEWTOZ_FSR | CuC22H20N4O6 | 3.207689 | 6.753787 | 3.546098 | -1.252303 | 2.293795 | 53 | CSD |  |  | FALSE | FALSE | FALSE
qmof-d12960f | NEZRUG_FSR | Cu4C64H40N16O16 | 2.933921 | 6.582653 | 3.648732 | -1.715024 | 1.933708 | 140 | CSD |  |  | FALSE | FALSE | FALSE
qmof-d390079 | NICJOA_FSR | Ba6Cu6C60H84O54 | 2.786992 | 6.762825 | 3.975833 | -2.128983 | 1.84685 | 210 | CSD |  |  | FALSE | FALSE | FALSE
qmof-0b4817e | NIDRAW_FSR | Cu6C20H14N16 | 3.209448 | 5.149079 | 1.939631 | 0.934061 | 2.873692 | 56 | CSD |  |  | FALSE | FALSE | FALSE
qmof-e68f2b2 | NIFORM01_FSR | Ni4C8H24O24 | 2.019258 | 6.618767 | 4.599509 | -1.227058 | 3.372451 | 60 | CSD |  |  | FALSE | FALSE | FALSE
qmof-93da51e | NIGNUP_FSR | Er4C48Cl12H36N12O36 | 4.020308256 | 5.972878256 | 1.95257 | -1.458138 | 0.494432 | 148 | CSD |  |  | FALSE | FALSE | FALSE
qmof-0df517f | NIHFEP_FSR | Cu4C52H36N8O4 | 3.58861 | 5.710288 | 2.121678 | -0.137812 | 1.983866 | 104 | CSD |  |  | TRUE | TRUE | FALSE
qmof-9df80d1 | NIJSAC_FSR | Cu4C64H52N28O32 | 3.820753 | 7.482932 | 3.662179 | -1.804175 | 1.858004 | 180 | CSD |  |  | FALSE | FALSE | FALSE
qmof-098256e | NILDOD_FSR | Co2C52H40N4O12S2 | 2.527519 | 5.499925 | 2.972406 | -0.348747 | 2.623659 | 112 | CSD |  |  | FALSE | FALSE | FALSE
qmof-90df4ad | NINHIE_FSR | CdCu2C46H44N4O8 | 2.056123 | 5.297616 | 3.241493 | -1.214095 | 2.027398 | 105 | CSD |  |  | FALSE | FALSE | FALSE
qmof-fe66204 | NIPWEP_FSR | Ni2C36H56N4O8P4S10 | 2.081166 | 5.065236 | 2.98407 | 0.276518 | 3.260588 | 120 | CSD |  |  | FALSE | FALSE | FALSE
qmof-3e96a80 | NISZEU_FSR | Co2Mo6C20H16N4O20 | 3.639063 | 6.17315 | 2.534087 | 0.852954 | 3.387041 | 68 | CSD |  |  | FALSE | FALSE | FALSE
qmof-172319f | NIXPOC_FSR | Cu4C48H32N20 | 3.142822414 | 5.462788414 | 2.319966 | 1.00324 | 3.323206 | 104 | CSD |  |  | FALSE | FALSE | FALSE
qmof-190cb3e | NOBRUT01_FSR | Fe2Ni2C44H32N16 | 2.842552 | 5.455192 | 2.61264 | 0.14439 | 2.75703 | 96 | CSD |  |  | FALSE | FALSE | FALSE
qmof-9ea13da | NOBWIM_FSR | Fe2Pt2C44H32N16 | 2.815476 | 5.435464 | 2.619988 | 0.139413 | 2.759401 | 96 | CSD |  |  | FALSE | FALSE | FALSE
qmof-7bc9775 | NOCBOW_FSR | Cu4C16H24N12O8 | 3.216987 | 7.0037 | 3.786713 | -1.237681 | 2.549032 | 64 | CSD |  |  | FALSE | FALSE | FALSE
qmof-13463bb | NOCDOY_FSR | Ni4C30Cl6H62N12 | 1.692047 | 5.533466 | 3.841419 | -0.817869 | 3.02355 | 114 | CSD |  |  | FALSE | FALSE | FALSE
qmof-b33b31e | NOCJEV_FSR | Cu2C30F6H28N4O8S2 | 2.991911 | 5.524796 | 2.532885 | 0.355803 | 2.888688 | 80 | CSD |  |  | FALSE | FALSE | FALSE
qmof-b517439 | NODLAV_FSR | NiC8H10N4O6S2 | 3.247244 | 6.191886 | 2.944642 | 0.766553 | 3.711195 | 31 | CSD |  |  | FALSE | FALSE | FALSE
qmof-d270b21 | NODYOW_FSR | Ni3V6C12H24N24O18 | 3.386182 | 6.160286 | 2.774104 | -0.351562 | 2.422542 | 87 | CSD |  |  | FALSE | FALSE | FALSE
qmof-a1d95f7 | NOFQIK_FSR | Cu2C20H28I6N8 | 3.410528 | 5.31908 | 1.908552 | 0.652784 | 2.561336 | 64 | CSD |  |  | FALSE | FALSE | FALSE
qmof-0e0cf73 | NOFQUW_FSR | Cu2C42H42N6O18 | 3.583943 | 6.996367 | 3.412424 | -1.681388 | 1.731036 | 110 | CSD |  |  | FALSE | FALSE | FALSE
qmof-5bcace3 | NOMGAZ_FSR | Cu2C16H24N4O16 | 3.312819 | 7.385755 | 4.072936 | -1.182862 | 2.890074 | 62 | CSD |  |  | FALSE | FALSE | FALSE
qmof-3bda7fc | NOPCUR_FSR | Cu2C20Cl2H32N4O4 | 3.199022 | 6.598746 | 3.399724 | -1.40394 | 1.995784 | 64 | CSD |  |  | FALSE | FALSE | FALSE
qmof-4125488 | NUFTAJ_FSR | Cu4C12H8N8S4 | 2.970108 | 5.08888 | 2.118772 | 1.264561 | 3.383333 | 36 | CSD |  |  | FALSE | FALSE | FALSE
qmof-5dfc500 | NUGBUO_FSR | Ni3C72H144N18O12 | 0.5950816995 | 4.426164 | 3.831082 | -1.355074 | 2.476008 | 249 | CSD |  |  | FALSE | FALSE | FALSE
qmof-439bd40 | NUHTER01_FSR | Fe2Pt2C40H28N20 | 2.336212 | 5.597279 | 3.261067 | -0.334903 | 2.926164 | 92 | CSD |  |  | FALSE | FALSE | FALSE
qmof-99ecd48 | NUNGEK_FSR | Cu6Gd2C48H42O42 | 3.413935 | 6.436992 | 3.023057 | 0.048782 | 3.071839 | 140 | CSD |  |  | FALSE | FALSE | FALSE
qmof-acc11bc | NUSZAD_FSR | Ni2C46H30N8O12 | 3.375086 | 6.375324 | 3.000238 | -0.691287 | 2.308951 | 98 | CSD |  |  | FALSE | FALSE | FALSE
qmof-26888fa | NUVXOS_FSR | Cu4C8Cl2H6N4S2 | 2.720968 | 4.887558 | 2.16659 | 2.48788 | 4.65447 | 26 | CSD |  |  | FALSE | FALSE | FALSE
qmof-d73b859 | NUVZEK_FSR | Cu4C72H76N12O32 | 3.097844 | 7.127774 | 4.02993 | -1.564903 | 2.465027 | 196 | CSD |  |  | FALSE | FALSE | FALSE
qmof-0fbfb10 | NUXYOW_FSR | NiC36H34N2O6 | 2.806967 | 5.584385 | 2.777418 | -0.319944 | 2.457474 | 79 | CSD |  |  | FALSE | FALSE | FALSE
qmof-ea27d90 | NUZJEZ01_FSR | CoC24Cl2H20N8O4 | 2.87713 | 5.711362 | 2.834232 | -0.375473 | 2.458759 | 59 | CSD |  |  | FALSE | FALSE | FALSE
qmof-bd3dde7 | NUZWIQ_FSR | Cu4C40H28N12O16 | 2.949258 | 6.951236 | 4.001978 | -1.158614 | 2.843364 | 100 | CSD |  |  | FALSE | FALSE | FALSE
qmof-2d80bfd | NUZZEN_FSR | CuK2C35H47N7O9 | 1.633137 | 4.888486 | 3.255349 | -0.3766 | 2.878749 | 101 | CSD |  |  | FALSE | FALSE | FALSE
qmof-69add22 | OBAFEF_FSR | Cu16Tb4C84H76I16N16O28 | 3.096544 | 5.476392 | 2.379848 | 0.198286 | 2.578134 | 240 | CSD |  |  | FALSE | FALSE | FALSE
qmof-6a17ede | OCEJAK01_FSR | Cd2C56H40N4O16 | 4.196049 | 6.906268 | 2.710219 | -1.129318 | 1.580901 | 118 | CSD |  |  | FALSE | FALSE | FALSE
qmof-9c5aaea | OCEQIX_FSR | Co4C20H20N8O8 | 2.915274 | 6.478837 | 3.563563 | -0.472195 | 3.091368 | 60 | CSD |  |  | FALSE | FALSE | FALSE
qmof-c389047 | OCEYIH_FSR | NiC18Cl4H18N4O6 | 2.678991183 | 6.778994183 | 4.100003 | -1.980571 | 2.119432 | 51 | CSD |  |  | FALSE | FALSE | FALSE
qmof-c8df599 | OCIVAA01_FSR | FePtC28H20N16 | 2.801304 | 5.652831 | 2.851527 | 0.321664 | 3.173191 | 66 | CSD |  |  | FALSE | FALSE | FALSE
qmof-caea536 | OCIXON01_FSR | Cu8Mo12C16H16N8O40 | 4.322321042 | 6.258871042 | 1.93655 | 1.837331 | 3.773881 | 100 | CSD |  |  | FALSE | FALSE | FALSE
qmof-c0331cb | ODEPOF_FSR | Fe3C66H42N36 | 3.132883 | 5.579771 | 2.446888 | -0.919695 | 1.527193 | 147 | CSD |  |  | FALSE | FALSE | FALSE
qmof-211265f | ODEPUL_FSR | Fe3C90H66N36 | 2.29467 | 4.780885 | 2.486215 | -0.335041 | 2.151174 | 195 | CSD |  |  | FALSE | FALSE | FALSE
qmof-e0dc4ed | ODEQEW_FSR | Fe3C81H42N36O30 | 2.976081 | 5.491682 | 2.515601 | 0.141666 | 2.657267 | 192 | CSD |  |  | FALSE | FALSE | FALSE
qmof-b0214d8 | ODIVAZ_FSR | CuC40H32N18O8 | 3.385195 | 6.432267 | 3.047072 | -0.619782 | 2.42729 | 99 | CSD |  |  | FALSE | FALSE | FALSE
qmof-4c18ced | ODIVUT_FSR | Co2C40H36N12O10 | 2.159646 | 5.99137 | 3.831724 | -0.150747 | 3.680977 | 100 | CSD |  |  | FALSE | FALSE | FALSE
qmof-12edc8c | ODOBAL_FSR | Cu2C32H24N4O8 | 2.829024 | 6.476804 | 3.64778 | -1.538738 | 2.109042 | 70 | CSD |  |  | FALSE | FALSE | FALSE
qmof-92f0814 | ODOJEZ_FSR | CuC50H34N6O6 | 2.379702 | 5.507839 | 3.128137 | -0.574649 | 2.553488 | 97 | CSD |  |  | FALSE | FALSE | FALSE
qmof-c3d8aec | ODONUR_FSR | Ni4C16H8N8O20S4 | 3.515054 | 7.064161 | 3.549107 | 0.156141 | 3.705248 | 60 | CSD |  |  | FALSE | FALSE | FALSE
qmof-e5ef618 | ODUSOX_FSR | FeC20H14N16S2 | 2.708183 | 5.592021 | 2.883838 | 0.748075 | 3.631913 | 53 | CSD |  |  | FALSE | FALSE | FALSE
qmof-44c1049 | OFACAB_FSR | Cu2C26Cl2H20N6 | 2.797661 | 5.196304 | 2.398643 | 0.236845 | 2.635488 | 56 | CSD |  |  | FALSE | FALSE | FALSE
qmof-5d9fab0 | OFADAC_FSR | CuC30H30N6O6 | 2.236528 | 5.715985 | 3.479457 | -0.975652 | 2.503805 | 73 | CSD |  |  | FALSE | FALSE | FALSE
qmof-9fbdc0b | OFEFAG_FSR | Cu2C32H28N4O10 | 2.859985 | 6.540497 | 3.680512 | -1.583725 | 2.096787 | 76 | CSD |  |  | FALSE | FALSE | FALSE
qmof-e5e12e2 | OFIWEG_FSR | Cu2Ru2C24H44N20 | 2.751625229 | 6.242108229 | 3.490483 | -0.999386 | 2.491097 | 92 | CSD |  |  | FALSE | FALSE | FALSE
qmof-2c408e6 | OFOCIY_FSR | Cu2Er2C48H32N8O16 | 2.839544 | 5.36378 | 2.524236 | -1.566951 | 0.957285 | 108 | CSD |  |  | FALSE | FALSE | FALSE
qmof-0f178f1 | OFORUX_FSR | Cd2Cu2C52Cl4H44N8O4 | 1.865379 | 4.919521 | 3.054142 | -0.495498 | 2.558644 | 116 | CSD |  |  | FALSE | FALSE | FALSE
qmof-f0dfa44 | OFUZUL_FSR | Cu4C8H8N12 | 2.107126 | 4.904048 | 2.796922 | 1.035756 | 3.832678 | 32 | CSD |  |  | FALSE | FALSE | FALSE
qmof-59b517c | OGANAN_FSR | Ni6C12H28O32 | 2.40616 | 6.629101 | 4.222941 | -0.396435 | 3.826506 | 78 | CSD |  |  | FALSE | FALSE | FALSE
qmof-ef42d2a | OGAWEA_FSR | Cu4C24Cl4H28N12O4 | 2.839726 | 5.171428 | 2.331702 | 1.125241 | 3.456943 | 76 | CSD |  |  | FALSE | FALSE | FALSE
qmof-c0bdee5 | OGIQAY_FSR | Zn4C84H68N8O28 | 3.621783 | 5.624786 | 2.003003 | -0.533632 | 1.469371 | 192 | CSD |  |  | FALSE | FALSE | FALSE
qmof-0e4bbc6 | OGODOD_FSR | Ni2C88H64N12O12 | 3.276843 | 6.166381 | 2.889538 | -3.003516 | -0.113978 | 178 | CSD |  |  | FALSE | FALSE | FALSE
qmof-17b62c4 | OGOWAK_FSR | Ba2Cu2C20H16O16 | 2.956137 | 6.923142 | 3.967005 | -1.016257 | 2.950748 | 56 | CSD |  |  | FALSE | FALSE | FALSE
qmof-70f4cf7 | OGUKAE_FSR | Zn2C12H8N20S4 | 3.797254 | 6.252862 | 2.455608 | -0.876534 | 1.579074 | 46 | CSD |  |  | FALSE | FALSE | FALSE
qmof-a0e80c5 | OGUXOE_FSR | Fe2C2H6O14P2 | 5.433586 | 8.503804 | 3.070218 | -1.199964 | 1.870254 | 26 | CSD |  |  | FALSE | FALSE | FALSE
qmof-4ac7df5 | OHAYON_FSR | CuHg3C34Cl2H38N8O10 | 2.36400421 | 6.19488521 | 3.830881 | -1.151494 | 2.679387 | 96 | CSD |  |  | FALSE | FALSE | FALSE
qmof-d429569 | OHIRED02_FSR | Cu2C36F20H8N4O8 | 4.373482 | 7.823681 | 3.450199 | -1.298009 | 2.15219 | 78 | CSD |  |  | FALSE | FALSE | FALSE
qmof-f9e6ec3 | OHIRUS_FSR | Mn2C36H28N4O8 | 2.030253 | 5.237196 | 3.206943 | 0.096734 | 3.303677 | 78 | CSD |  |  | FALSE | FALSE | FALSE
qmof-d83a3a6 | OJABUY_FSR | Cu2C52Cl4H40N4O10 | 3.137349 | 6.48356 | 3.346211 | -1.339812 | 2.006399 | 112 | CSD |  |  | FALSE | FALSE | FALSE
qmof-c988bec | OKELEX_FSR | MnC22H12O8 | 3.044310331 | 5.966587331 | 2.922277 | 0.184807 | 3.107084 | 43 | CSD |  |  | FALSE | FALSE | FALSE
qmof-1b44fef | OKILEA_FSR | Mn9C66H66N12O42 | 2.313323 | 5.550734 | 3.237411 | -1.085272 | 2.152139 | 195 | CSD |  |  | FALSE | FALSE | FALSE
qmof-1580a8b | OKIYEO_FSR | CoC26H20N2O10 | 3.313579 | 6.44797 | 3.134391 | -0.654891 | 2.4795 | 59 | CSD |  |  | FALSE | FALSE | FALSE
qmof-2e02fed | OKOSOY_FSR | Co2C64H44N8O10 | 2.892159 | 6.30955 | 3.417391 | -0.943473 | 2.473918 | 128 | CSD |  |  | FALSE | FALSE | FALSE
qmof-c9f20d8 | OLOQOV_FSR | Cu2C28Cl2H24N4O8 | 3.24 | 5.570721 | 2.330721 | 0.391853 | 2.722574 | 68 | CSD |  |  | FALSE | FALSE | FALSE
qmof-2593f7a | OLUCAZ_FSR | Cu4C72H80N16O20 | 2.099494 | 6.391716 | 4.292222 | -2.348372 | 1.94385 | 192 | CSD |  |  | FALSE | FALSE | FALSE
qmof-9a7a515 | OLUNEO_FSR | Rh2C68H64N10 | 2.346616 | 4.607376 | 2.26076 | -0.17611 | 2.08465 | 144 | CSD |  |  | FALSE | FALSE | FALSE
qmof-ad5034e | OMABEL_FSR | Cu12W6B6C132H156N54S18 | 3.494882 | 5.454345 | 1.959463 | -1.781697 | 0.177766 | 384 | CSD |  |  | FALSE | FALSE | FALSE
qmof-1a49402 | OMAYOS_FSR | Cu2C40H24N6O8 | 3.803591324 | 7.219236324 | 3.415645 | -1.106615 | 2.30903 | 80 | CSD |  |  | FALSE | FALSE | FALSE
qmof-6777158 | OMOLEJ_FSR | Cu2C34H32N8O8 | 2.784679 | 6.643959 | 3.85928 | -2.240895 | 1.618385 | 84 | CSD |  |  | FALSE | FALSE | FALSE
qmof-877d368 | OMURIY_FSR | Sn8C28H12N4O20 | 3.559821 | 5.584942 | 2.025121 | 1.46882 | 3.493941 | 72 | CSD |  |  | FALSE | FALSE | FALSE
qmof-a89b009 | ONABAI_FSR | Mn2C82H58N14O8 | 1.512735 | 4.485122 | 2.972387 | -0.340239 | 2.632148 | 164 | CSD |  |  | FALSE | FALSE | FALSE
qmof-cd31982 | ONABUB_FSR | Cu2V4C20H18N6O12 | 3.905924166 | 6.854759166 | 2.948835 | -0.41938 | 2.529455 | 62 | CSD |  |  | FALSE | FALSE | FALSE
qmof-b0fd440 | ONAMAT_FSR | V4C24H16O16 | 3.402458 | 6.267049 | 2.864591 | 0.41254 | 3.277131 | 60 | CSD |  |  | FALSE | FALSE | FALSE
qmof-1e427c5 | ONAWIK01_FSR | Cu2C32Cl4H48N24 | 2.528184333 | 6.343980333 | 3.815796 | -0.619729 | 3.196067 | 110 | CSD |  |  | FALSE | FALSE | FALSE
qmof-b5d466b | ONIPIM_FSR | Cu4C32H32N12O16P4 | 3.117396 | 6.717177 | 3.599781 | -0.195642 | 3.404139 | 100 | CSD |  |  | FALSE | FALSE | FALSE
qmof-5c8908e | ONOVET_FSR | Fe2C20H16N12S4 | 3.294463 | 5.922552 | 2.628089 | 0.448278 | 3.076367 | 54 | CSD |  |  | FALSE | FALSE | FALSE
qmof-c0a61f9 | OPIZET_FSR | NiC36H42N20O6 | 2.912371 | 5.67964 | 2.767269 | 0.429505 | 3.196774 | 105 | CSD |  |  | FALSE | FALSE | FALSE
qmof-16dd495 | OPOJUA_FSR | CuC32H29N5O6 | 2.879458 | 6.738271 | 3.858813 | -1.479145 | 2.379668 | 73 | CSD |  |  | FALSE | FALSE | FALSE
qmof-57e2359 | OQEDUK_FSR | NiC32H26N10O6 | 2.39398 | 4.545358 | 2.151378 | 0.637751 | 2.789129 | 75 | CSD |  |  | FALSE | FALSE | FALSE
qmof-c49d30b | OQIMEI_FSR | Co2C36H28N24 | 1.227533 | 5.336593 | 4.10906 | 0.310023 | 4.419083 | 90 | CSD |  |  | FALSE | FALSE | FALSE
qmof-2389400 | OSANED_FSR | Ni2C20H16N4O8 | 1.961282 | 5.667157 | 3.705875 | 0.054729 | 3.760604 | 50 | CSD |  |  | FALSE | FALSE | FALSE
qmof-a7ea515 | OSEWOZ_FSR | Ag2C38F6H22N6O8 | 3.465476 | 6.117237 | 2.651761 | -0.629547 | 2.022214 | 82 | CSD |  |  | FALSE | FALSE | FALSE
qmof-067b298 | OSOMIT_FSR | Zn6C60H56N18O28 | 3.196146 | 5.633158 | 2.437012 | -0.529608 | 1.907404 | 168 | CSD |  |  | FALSE | FALSE | FALSE
qmof-92f3405 | OTIPOX_FSR | Co2C32H34N4O8 | 1.930471 | 5.346804 | 3.416333 | -0.276688 | 3.139645 | 80 | CSD |  |  | FALSE | FALSE | FALSE
qmof-8a2fa8a | OTOXEB_FSR | Ag4Fe2C56H32N16 | 3.257122797 | 5.884112797 | 2.62699 | -0.471702 | 2.155288 | 110 | CSD |  |  | FALSE | FALSE | FALSE
qmof-80852fd | OVAZOB_FSR | Cu4C44H48N12O16 | 2.231648 | 6.119372 | 3.887724 | -1.360029 | 2.527695 | 124 | CSD |  |  | FALSE | FALSE | FALSE
qmof-41301bd | OWEVAP_FSR | Ni2C42H42N16O12 | 2.049949 | 6.131244 | 4.081295 | -0.815755 | 3.26554 | 114 | CSD |  |  | FALSE | FALSE | FALSE
qmof-e029d32 | OWOTAX_FSR | Cu4C84H58N18O20 | 3.424471 | 6.850679 | 3.426208 | -1.784855 | 1.641353 | 184 | CSD |  |  | FALSE | FALSE | FALSE
qmof-98ad58c | OWUGAP_FSR | Cu6C88H108N48O36S4 | 3.344150041 | 7.598567041 | 4.254417 | -2.18309 | 2.071327 | 290 | CSD |  |  | FALSE | FALSE | FALSE
qmof-d6e31ae | OXELEK_FSR | Cu4C48H40I4N12 | 2.293235 | 4.990979 | 2.697744 | 0.833049 | 3.530793 | 108 | CSD |  |  | FALSE | FALSE | FALSE
qmof-8ccd305 | OXOKAO_FSR | Cu2C30Cl2H36N12 | 1.980981 | 4.495124 | 2.514143 | 0.608089 | 3.122232 | 82 | CSD |  |  | FALSE | FALSE | FALSE
qmof-dce5b26 | OXOQIC_FSR | Cu4V4C42H42N12O12 | 2.850713 | 5.346429 | 2.495716 | 0.294227 | 2.789943 | 116 | CSD |  |  | FALSE | FALSE | FALSE
qmof-6db4857 | OXUPEE02_FSR | Cu2C52H56N4O16 | 2.472751578 | 6.003991578 | 3.53124 | -1.020933 | 2.510307 | 130 | CSD |  |  | FALSE | FALSE | FALSE
qmof-88b90c9 | OYUCAN_FSR | Cu2C24H34N6O10 | 2.011375 | 5.242454 | 3.231079 | -0.199254 | 3.031825 | 76 | CSD |  |  | FALSE | FALSE | FALSE
qmof-6919937 | OZONIC_FSR | Ni2C32H24N20O8 | 2.936411 | 6.707842 | 3.771431 | -0.544345 | 3.227086 | 86 | CSD |  |  | FALSE | FALSE | FALSE
qmof-4a54aa8 | OZUKOL_FSR | Mn6C24H12O18 | 3.723445 | 6.595968 | 2.872523 | -3.196767 | -0.324244 | 60 | CSD |  |  | FALSE | FALSE | FALSE
qmof-0344ac0 | PADDOP_FSR | Cu2C28H32N20O12 | 2.645074539 | 6.528352539 | 3.883278 | -0.778084 | 3.105194 | 94 | CSD |  |  | FALSE | FALSE | FALSE
qmof-34239b6 | PAPROO_FSR | Cu6Tb4C48H60N12O48 | 2.154875 | 6.243444 | 4.088569 | -2.020019 | 2.06855 | 178 | CSD |  |  | FALSE | FALSE | FALSE
qmof-f0e967a | PAPRUU_FSR | La2Ni3C24H30N6O24 | 1.139305 | 5.769375 | 4.63007 | -1.261089 | 3.368981 | 89 | CSD |  |  | FALSE | FALSE | FALSE
qmof-6346309 | PARPIK_FSR | CuC6H6N8O4 | 2.966138 | 7.077976 | 4.111838 | -0.7493 | 3.362538 | 25 | CSD |  |  | FALSE | FALSE | FALSE
qmof-0906587 | PASGEY_FSR | Cu2C24H20N8O20 | 4.664137 | 8.265907 | 3.60177 | -1.420512 | 2.181258 | 74 | CSD |  |  | FALSE | FALSE | FALSE
qmof-35f10de | PASMII_FSR | Ni2C68Cl4H56N8O8 | 2.775516 | 6.188411 | 3.412895 | -0.660556 | 2.752339 | 146 | CSD |  |  | FALSE | FALSE | FALSE
qmof-37e26c7 | PATHOI_FSR | Cu4C28Cl4H28N12O4 | 4.149384 | 5.544045 | 1.394661 | 0.414531 | 1.809192 | 80 | CSD |  |  | FALSE | FALSE | FALSE
qmof-925aafd | PATZAO_FSR | CuC14F6H6N2O4 | 2.926606 | 6.77764 | 3.851034 | -1.118163 | 2.732871 | 33 | CSD |  |  | FALSE | FALSE | FALSE
qmof-20f3edb | PAZBEY01_FSR | Cu2C38H36N4O8 | 3.07718 | 6.27153 | 3.19435 | -1.096435 | 2.097915 | 88 | CSD |  |  | FALSE | FALSE | FALSE
qmof-3c5676c | PEBMEQ_FSR | CuC14H12N10 | 2.897763 | 6.562372 | 3.664609 | -1.202867 | 2.461742 | 37 | CSD |  |  | FALSE | FALSE | FALSE
qmof-0aaa20a | PEDSUN_FSR | Ni2C16H14N6O2S4 | 2.838002 | 5.915507 | 3.077505 | 0.06664 | 3.144145 | 44 | CSD |  |  | FALSE | FALSE | FALSE
qmof-b11bf9e | PEGTUS_FSR | Cu2C28H38N2O20P6 | 3.129501 | 6.636127 | 3.506626 | -0.436414 | 3.070212 | 96 | CSD |  |  | FALSE | FALSE | FALSE
qmof-c51a724 | PEGTUS01_FSR | Cu2C28H38N2O20P6 | 3.03236 | 6.458702 | 3.426342 | -0.429865 | 2.996477 | 96 | CSD |  |  | FALSE | FALSE | FALSE
qmof-18b151e | PEGTUS02_FSR | Cu2C28H38N2O20P6 | 3.563843 | 7.074221 | 3.510378 | -0.451578 | 3.0588 | 96 | CSD |  |  | FALSE | FALSE | FALSE
qmof-edbe499 | PEJVAD_FSR | CuC26H22N6O6 | 2.901178 | 5.81218 | 2.911002 | -0.742341 | 2.168661 | 61 | CSD |  |  | FALSE | FALSE | FALSE
qmof-437fb3b | PEJVOR_FSR | CuC18H20N6O6 | 3.435021722 | 6.794263722 | 3.359242 | -0.966645 | 2.392597 | 51 | CSD |  |  | FALSE | FALSE | FALSE
qmof-004e466 | PEJXAF01_FSR | Cu2C40H36N4O12P4 | 3.071424 | 6.345284 | 3.27386 | -0.764969 | 2.508891 | 98 | CSD |  |  | FALSE | FALSE | FALSE
qmof-9060c8b | PEKGIX_FSR | Ni4Sm4C88H48N20O32 | 2.588715 | 6.085281 | 3.496566 | -1.049952 | 2.446614 | 196 | CSD |  |  | FALSE | FALSE | FALSE
qmof-dd09d8f | PELBAM_FSR | Ag4C28H22N6O12 | 3.363072 | 6.138253 | 2.775181 | -0.172698 | 2.602483 | 72 | CSD |  |  | FALSE | FALSE | FALSE
qmof-b537f4f | PELBEQ_FSR | Ag4C28H22N6O12 | 3.474866 | 6.075909 | 2.601043 | -0.07217 | 2.528873 | 72 | CSD |  |  | FALSE | FALSE | FALSE
qmof-b544b11 | PEPLOM_FSR | V4C32H16O20 | 3.677963 | 7.096912 | 3.418949 | -2.846852 | 0.572097 | 72 | CSD |  |  | FALSE | FALSE | FALSE
qmof-303c74f | PEPVEM_FSR | Cu4Mo8C48H36N12O26 | 3.542467282 | 5.770071282 | 2.227604 | 0.422742 | 2.650346 | 134 | CSD |  |  | TRUE | TRUE | FALSE
qmof-b3f1619 | PESBAR_FSR | Cu2C32H28N4O8 | 2.554767 | 6.247415 | 3.692648 | -1.079051 | 2.613597 | 74 | CSD |  |  | FALSE | FALSE | FALSE
qmof-648c41f | PETGON_FSR | Cu2C20H28N4O12S2 | 2.635662 | 6.98154 | 4.345878 | -2.367901 | 1.977977 | 68 | CSD |  |  | FALSE | FALSE | FALSE
qmof-88c6ebd | PEWFII01_FSR | CuUC10H6O12 | 3.618803 | 7.259701 | 3.640898 | -2.145018 | 1.49588 | 30 | CSD |  |  | FALSE | FALSE | FALSE
qmof-003f026 | PEYGUW_FSR | Ca4C28H16N8O32 | 4.603689 | 7.043713 | 2.440024 | -0.708796 | 1.731228 | 88 | CSD |  |  | FALSE | FALSE | FALSE
qmof-09eb351 | PEYHAF_FSR | Ni2C34H38N10O10 | 2.636855 | 5.750775 | 3.11392 | -0.758367 | 2.355553 | 94 | CSD |  |  | FALSE | FALSE | FALSE
qmof-f1b0a1e | PEYTEU_FSR | Er2C36H26O28 | 4.198231174 | 6.587118174 | 2.388887 | -0.971574 | 1.417313 | 92 | CSD |  |  | FALSE | FALSE | FALSE
qmof-8ac4d87 | PEYTIY_FSR | Dy2C36H26O28 | 4.181875598 | 6.602243598 | 2.420368 | -0.947958 | 1.47241 | 92 | CSD |  |  | FALSE | FALSE | FALSE
qmof-c158d1f | PEYTOE_FSR | Tb2C36H26O28 | 4.207861 | 6.620029 | 2.412168 | -0.963616 | 1.448552 | 92 | CSD |  |  | FALSE | FALSE | FALSE
qmof-204bfd2 | PHALCV_FSR | Cu2C16H16O12 | 3.482946 | 7.144139 | 3.661193 | -1.217675 | 2.443518 | 46 | CSD |  |  | FALSE | FALSE | FALSE
qmof-fc17802 | PIBFEM01_FSR | Co2C28H24N12O8S4 | 3.019619 | 5.852577 | 2.832958 | -1.195177 | 1.637781 | 78 | CSD |  |  | FALSE | FALSE | FALSE
qmof-b127925 | PIDVOQ_FSR | Cu4C80H56N16O16 | 2.642309 | 6.655589 | 4.01328 | -2.253578 | 1.759702 | 172 | CSD |  |  | FALSE | FALSE | FALSE
qmof-12e958e | PIGYEK_FSR | Cu2C36H30N12O8S2 | 2.557576 | 6.157478 | 3.599902 | -0.823087 | 2.776815 | 90 | CSD |  |  | FALSE | FALSE | FALSE
qmof-a52b53c | PIJZAK_FSR | Ni2C32H52N8O8 | 2.20925 | 5.379802 | 3.170552 | -0.358173 | 2.812379 | 102 | CSD |  |  | FALSE | FALSE | FALSE
qmof-639e83a | PILWUF_FSR | Ni2C42H40N12O12 | 2.146449 | 6.250844 | 4.104395 | -0.607635 | 3.49676 | 108 | CSD |  |  | FALSE | FALSE | FALSE
qmof-b156e7f | PIQBAU_FSR | Mn2C46H40N8O10 | 2.421782 | 5.351758 | 2.929976 | 0.238164 | 3.16814 | 106 | CSD |  |  | FALSE | FALSE | FALSE
qmof-dc694ac | PITMUB_FSR | CuC18H16N6O12 | 3.62042833 | 6.55670533 | 2.936277 | -0.556373 | 2.379904 | 53 | CSD |  |  | FALSE | FALSE | FALSE
qmof-9a204c1 | PIZQOG_FSR | Cu8C76H96N24O24 | 2.714674461 | 6.584000461 | 3.869326 | -2.563092 | 1.306234 | 228 | CSD |  |  | FALSE | FALSE | FALSE
qmof-5533c80 | PIZREX_FSR | Cu8C76H96N24O24 | 2.704044 | 6.437899 | 3.733855 | -2.626251 | 1.107604 | 228 | CSD |  |  | FALSE | FALSE | FALSE
qmof-b8000f1 | POBHIZ_FSR | Cu2C24H32N4O12S2 | 3.093304 | 7.170055 | 4.076751 | -1.177271 | 2.89948 | 76 | CSD |  |  | FALSE | FALSE | FALSE
qmof-85fbc0d | POCNUS_FSR | Co2C28H36N8O8 | 1.477013 | 5.150548 | 3.673535 | 0.018767 | 3.692302 | 82 | CSD |  |  | FALSE | FALSE | FALSE
qmof-0b7af5b | POJTIS01_FSR | CoC20H18N8O6 | 2.464072 | 6.053569 | 3.589497 | -0.845281 | 2.744216 | 53 | CSD |  |  | FALSE | FALSE | FALSE
qmof-469075b | POLDIE_FSR | Cu2C16H16N12O8 | 2.553979 | 6.478795 | 3.924816 | -0.922625 | 3.002191 | 54 | CSD |  |  | FALSE | FALSE | FALSE
qmof-1e1bf28 | POLJEG_FSR | CoC28H22N10O6 | 3.130312 | 6.218612 | 3.0883 | -0.51968 | 2.56862 | 67 | CSD |  |  | FALSE | FALSE | FALSE
qmof-4e113a2 | POLMEJ_FSR | Cu4C20Cl4H32N12O24 | 3.021761 | 7.186976 | 4.165215 | -1.308447 | 2.856768 | 96 | CSD |  |  | FALSE | FALSE | FALSE
qmof-13acee7 | POMKIM_FSR | Fe2C42H28N4O14 | 2.751629 | 5.455107 | 2.703478 | -0.037293 | 2.666185 | 90 | CSD |  |  | FALSE | FALSE | FALSE
qmof-792ff35 | PONHEG_FSR | Cu2Hg4C24Cl12H56N16O8 | 2.84344 | 6.818874 | 3.975434 | -1.201593 | 2.773841 | 122 | CSD |  |  | FALSE | FALSE | FALSE
qmof-dbc27ec | POPVIC_FSR | Ni2C56H40N4O8 | 2.946643 | 5.847545 | 2.900902 | -1.547294 | 1.353608 | 110 | CSD |  |  | FALSE | FALSE | FALSE
qmof-47dde23 | POQWAU02_FSR | Co4C52H44N8O20 | 3.693087 | 6.525238 | 2.832151 | -0.738188 | 2.093963 | 128 | CSD |  |  | FALSE | FALSE | FALSE
qmof-7b5e892 | PORKOY_FSR | CoC12Cl2H18N24 | 1.648468 | 5.626701 | 3.978233 | 0.72477 | 4.703003 | 57 | CSD |  |  | FALSE | FALSE | FALSE
qmof-a51b2a6 | PORVUO_FSR | Zn2C52H36N4O8 | 3.74995 | 5.764044 | 2.014094 | -1.640613 | 0.373481 | 102 | CSD |  |  | TRUE | FALSE | FALSE
qmof-a09abf4 | POYQOK_FSR | Mn2C38Cl4H26N2O10 | 1.930466 | 4.172901 | 2.242435 | 0.722236 | 2.964671 | 82 | CSD |  |  | FALSE | FALSE | FALSE
qmof-39d4547 | PRCUDX_FSR | Cu4C32H56O20 | 3.058215 | 7.049885 | 3.99167 | -1.95656 | 2.03511 | 112 | CSD |  |  | FALSE | FALSE | FALSE
qmof-b4bad2f | PUDGIG_FSR | Co4C80H72N16O16 | 2.584773 | 6.385082 | 3.800309 | -1.508171 | 2.292138 | 188 | CSD |  |  | FALSE | FALSE | FALSE
qmof-458f21b | PUMCIL_FSR | CdC14H10N6S2 | 3.530167 | 5.839258 | 2.309091 | -0.077665 | 2.231426 | 33 | CSD |  |  | TRUE | TRUE | FALSE
qmof-460d167 | PUMYEE_FSR | Cd8C192H112N16O32S32 | 2.655565 | 4.477944 | 1.822379 | -0.494861 | 1.327518 | 392 | CSD |  |  | FALSE | FALSE | FALSE
qmof-d5697d2 | PUNZEE_FSR | Ni3C14H24N2O18P4 | 2.728059 | 6.443873 | 3.715814 | -0.419331 | 3.296483 | 65 | CSD |  |  | FALSE | FALSE | FALSE
qmof-7c7b193 | PUQHAL_FSR | Ni16C80H80O80 | 2.054023 | 6.470357 | 4.416334 | -1.505379 | 2.910955 | 256 | CSD |  |  | FALSE | FALSE | FALSE
qmof-fd9adfa | PUVQUT_FSR | Mn2C18H22N18O4 | 2.685953 | 5.596099 | 2.910146 | 0.178842 | 3.088988 | 64 | CSD |  |  | FALSE | FALSE | FALSE
qmof-5cd94b8 | PUYREH01_FSR | Cu4C44H44N4O20 | 2.850514 | 6.758618 | 3.908104 | -1.903956 | 2.004148 | 116 | CSD |  |  | FALSE | FALSE | FALSE
qmof-a6f4cc1 | PYAZCU10_FSR | Cu4C20H16N12 | 3.052419 | 5.600084 | 2.547665 | 0.052077 | 2.599742 | 52 | CSD |  |  | FALSE | FALSE | FALSE
qmof-47d81d6 | PYCACU01_FSR | Cu4C28H28N4O24 | 3.177094 | 7.359135 | 4.182041 | -1.292337 | 2.889704 | 88 | CSD |  |  | FALSE | FALSE | FALSE
qmof-687e4d6 | QAFNES_FSR | CoC16H12N10O2 | 2.783931 | 6.205855 | 3.421924 | -1.202089 | 2.219835 | 41 | CSD |  |  | FALSE | FALSE | FALSE
qmof-d8bbac8 | QAGWOL_FSR | Ni2C32H24N12S4 | 2.306567 | 5.899516 | 3.592949 | -0.326256 | 3.266693 | 74 | CSD |  |  | FALSE | FALSE | FALSE
qmof-bf50ae7 | QAGYOO_FSR | Cu4C36H36N8O8 | 2.598489 | 5.224756 | 2.626267 | -0.57196 | 2.054307 | 92 | CSD |  |  | FALSE | FALSE | FALSE
qmof-e2276ee | QAKWUV_FSR | Mn2C32H16N20O4 | 3.334569 | 5.487614 | 2.153045 | 0.178861 | 2.331906 | 74 | CSD |  |  | FALSE | FALSE | FALSE
qmof-effdd4d | QAMDEO_FSR | CuC14H12N4O4 | 2.377422 | 6.338503 | 3.961081 | -1.218607 | 2.742474 | 35 | CSD |  |  | FALSE | FALSE | FALSE
qmof-d962920 | QANNEA_FSR | Cu4C68H68N20O20 | 2.848573 | 6.368099 | 3.519526 | -2.161241 | 1.358285 | 180 | CSD |  |  | FALSE | FALSE | FALSE
qmof-7e13f90 | QANZEN_FSR | Ag4C112H84N8O8 | 3.498849 | 5.942191 | 2.443342 | -0.557822 | 1.88552 | 216 | CSD |  |  | TRUE | TRUE | FALSE
qmof-e89cb56 | QAPSUY_FSR | Ni2C36H56N4O8P4S8 | 2.692696 | 5.2812 | 2.588504 | -0.292149 | 2.296355 | 118 | CSD |  |  | FALSE | FALSE | FALSE
qmof-cd42f10 | QATWAL_FSR | Cu2C56F16H40N20O12 | 2.433602 | 6.558297 | 4.124695 | -0.931509 | 3.193186 | 146 | CSD |  |  | FALSE | FALSE | FALSE
qmof-694381f | QAVZAQ_FSR | Nd2NiC26H22N6O20 | 2.480596654 | 6.188580654 | 3.707984 | -0.691097 | 3.016887 | 77 | CSD |  |  | FALSE | FALSE | FALSE
qmof-3f0a2ed | QAXCAU_FSR | Ag4C16H8N12O12 | 3.171618 | 5.528695 | 2.357077 | 0.214596 | 2.571673 | 52 | CSD |  |  | FALSE | FALSE | FALSE
qmof-053334d | QAYGOP_FSR | CoC30H30N6O6 | 2.918924 | 6.272603 | 3.353679 | -0.54052 | 2.813159 | 73 | CSD |  |  | FALSE | FALSE | FALSE
qmof-743e1bf | QAYKUZ_FSR | NiC26H16N2O10 | 2.855936045 | 6.854782045 | 3.998846 | -0.721616 | 3.27723 | 55 | CSD |  |  | FALSE | FALSE | FALSE
qmof-405a87b | QAZKEK_FSR | Cu2C20H14N6O8 | 3.436484 | 7.001478 | 3.564994 | -0.624023 | 2.940971 | 50 | CSD |  |  | FALSE | FALSE | FALSE
qmof-897ea77 | QEBGAH_FSR | Co4C120H68N12O24 | 3.388496 | 6.539575 | 3.151079 | -2.377143 | 0.773936 | 228 | CSD |  |  | FALSE | FALSE | FALSE
qmof-d6798a9 | QEJLUN01_FSR | Ag4C32H24N12O12 | 2.900411 | 5.647642 | 2.747231 | -0.105666 | 2.641565 | 84 | CSD |  |  | FALSE | FALSE | FALSE
qmof-ec55375 | QEMYIQ_FSR | Cu4C48H56N8O12 | 2.472952 | 6.287927 | 3.814975 | -1.167904 | 2.647071 | 128 | CSD |  |  | FALSE | FALSE | FALSE
qmof-16738f7 | QENHOG_FSR | Cu8C112H64N40 | 2.579347683 | 5.115440683 | 2.536093 | -0.38154 | 2.154553 | 224 | CSD |  |  | FALSE | FALSE | FALSE
qmof-de0737b | QEQKIJ_FSR | FeHg2C30H20N10S6 | 3.093764 | 5.490224 | 2.39646 | -0.234865 | 2.161595 | 69 | CSD |  |  | FALSE | FALSE | FALSE
qmof-9174c13 | QEQLAC_FSR | FeHg2C34H28N14S6 | 3.503125 | 5.949035 | 2.44591 | -0.760075 | 1.685835 | 85 | CSD |  |  | TRUE | TRUE | FALSE
qmof-145af0e | QERWAL_FSR | Ni6C96H84N24O24 | 1.97575 | 6.182511 | 4.206761 | -3.059408 | 1.147353 | 234 | CSD |  |  | FALSE | FALSE | FALSE
qmof-9188690 | QESYET_FSR | Cu4C64H80I4N16 | 3.237149 | 5.298286 | 2.061137 | -0.781954 | 1.279183 | 168 | CSD |  |  | FALSE | FALSE | FALSE
qmof-2ade4ad | QEYWOH_FSR | Cu2C24H20N24O8 | 3.153095 | 7.350447 | 4.197352 | -1.155151 | 3.042201 | 78 | CSD |  |  | FALSE | FALSE | FALSE
qmof-4e43b18 | QEZBUV_FSR | Cd4C80Cl8H64N8O8 | 3.596166 | 6.119726 | 2.52356 | -2.286609 | 0.236951 | 172 | CSD |  |  | FALSE | FALSE | FALSE
qmof-9f315fd | QEZLAK_FSR | Cu4C144H108I4N28O12 | 2.758937 | 4.829246 | 2.070309 | -0.77696 | 1.293349 | 300 | CSD |  |  | FALSE | FALSE | FALSE
qmof-593a48e | QIHPOP_FSR | Ni2C28H16N16 | 2.389891 | 5.971448 | 3.581557 | -0.226106 | 3.355451 | 62 | CSD |  |  | FALSE | FALSE | FALSE
qmof-d481578 | QIJWOY_FSR | Cd4C32H16N40O4S4 | 5.012461 | 7.151274 | 2.138813 | -0.202334 | 1.936479 | 100 | CSD |  |  | FALSE | FALSE | FALSE
qmof-053dc27 | QIQRUF_FSR | Cu2C40H38N6O14 | 3.884955 | 7.169892 | 3.284937 | -1.342488 | 1.942449 | 100 | CSD |  |  | FALSE | FALSE | FALSE
qmof-9fe4370 | QISWUM_FSR | Co2C60H52N8O14 | 3.235626 | 6.855304 | 3.619678 | -0.814826 | 2.804852 | 136 | CSD |  |  | FALSE | FALSE | FALSE
qmof-e80fd66 | QITVUL_FSR | Cu2Sr2C28H20N4O22 | 3.411612 | 6.80111 | 3.389498 | -0.66162 | 2.727878 | 78 | CSD |  |  | FALSE | FALSE | FALSE
qmof-2d93e62 | QIWBAB_FSR | Zn8C128H96N32O32 | 4.421982 | 6.83897 | 2.416988 | -2.875811 | -0.458823 | 296 | CSD |  |  | FALSE | FALSE | FALSE
qmof-9a8fdd8 | QIYYAZ_FSR | Cu2C22H18N4O12P2 | 2.749086 | 6.42973 | 3.680644 | -0.703082 | 2.977562 | 60 | CSD |  |  | FALSE | FALSE | FALSE
qmof-9044ea9 | QOGFOI_FSR | Dy2NiC12H14N2O18 | 2.844695 | 6.827621 | 3.982926 | -0.640999 | 3.341927 | 49 | CSD |  |  | FALSE | FALSE | FALSE
qmof-9fa0d98 | QOGTIQ_FSR | Cu4C28H16N16O4 | 3.356704 | 5.816338 | 2.459634 | -0.235635 | 2.223999 | 68 | CSD |  |  | TRUE | TRUE | TRUE
qmof-4d684e3 | QOJLOR_FSR | Cu2C56H36N8O10 | 3.435039 | 5.684235 | 2.249196 | -0.009818 | 2.239378 | 112 | CSD |  |  | TRUE | TRUE | FALSE
qmof-13ec2a4 | QOKHIH_FSR | Ti2C68H52N4O8 | 3.079553 | 5.090633 | 2.01108 | 0.442405 | 2.453485 | 134 | CSD |  |  | FALSE | FALSE | FALSE
qmof-2a8957f | QOLKUX_FSR | CoC38H32N6O4S2 | 2.157017 | 5.59787 | 3.440853 | -0.656628 | 2.784225 | 83 | CSD |  |  | FALSE | FALSE | FALSE
qmof-3336366 | QOPHAF_FSR | Fe4Zn4C88H64N8O16 | 3.225588 | 5.975514 | 2.749926 | -1.535777 | 1.214149 | 184 | CSD |  |  | FALSE | FALSE | FALSE
qmof-e7c726e | QOTBOQ_FSR | NiC24H22N2O14 | 3.101015 | 6.283024 | 3.182009 | -0.231157 | 2.950852 | 63 | CSD |  |  | FALSE | FALSE | FALSE
qmof-375c7bc | QOTJOY_FSR | Cu2C36H44N4O12 | 3.004501 | 6.42061 | 3.416109 | -1.300075 | 2.116034 | 98 | CSD |  |  | FALSE | FALSE | FALSE
qmof-8342c5f | QOXQOJ01_FSR | Cu2C14H14N2O12 | 3.754805 | 7.883792 | 4.128987 | -1.258504 | 2.870483 | 44 | CSD |  |  | FALSE | FALSE | FALSE
qmof-6c38eb4 | QOZHEU01_FSR | Ni2C48H28N8O16 | 3.620656 | 6.483049 | 2.862393 | -0.896704 | 1.965689 | 102 | CSD |  |  | FALSE | FALSE | FALSE
qmof-421f50d | QQQBOG05_FSR | Ni2C4H8O12 | 3.244786 | 7.723105 | 4.478319 | -1.796355 | 2.681964 | 26 | CSD |  |  | FALSE | FALSE | FALSE
qmof-45aee87 | QQQDDA02_FSR | Ni2C10Cl4H10N2 | 2.211771 | 6.363865 | 4.152094 | -0.217295 | 3.934799 | 28 | CSD |  |  | FALSE | FALSE | FALSE
qmof-a42d702 | QUCVEQ_FSR | Cu4C28H18N10S4 | 3.047803 | 5.364362 | 2.316559 | 1.343715 | 3.660274 | 64 | CSD |  |  | FALSE | FALSE | FALSE
qmof-a36c542 | QUCVIU_FSR | Cu4C28H18N10S4 | 2.685708 | 5.13085 | 2.445142 | 1.274719 | 3.719861 | 64 | CSD |  |  | FALSE | FALSE | FALSE
qmof-182d6dc | QUFBID_FSR | Cu2C36F8H16N4O8 | 2.802352497 | 6.598311497 | 3.795959 | -0.763946 | 3.032013 | 74 | CSD |  |  | FALSE | FALSE | FALSE
qmof-f49b443 | QUFBUP_FSR | Cu4C56F16H32N8O16 | 3.880389 | 7.720443 | 3.840054 | -1.243702 | 2.596352 | 132 | CSD |  |  | FALSE | FALSE | FALSE
qmof-c530710 | QUJJUB_FSR | Mn2C16H16O16 | 3.575844386 | 5.976864386 | 2.40102 | 0.568058 | 2.969078 | 50 | CSD |  |  | TRUE | TRUE | FALSE
qmof-9b79393 | QUJPES_FSR | Ca2Cu2C28H12N4O16 | 2.871839 | 6.750838 | 3.878999 | -1.023518 | 2.855481 | 64 | CSD |  |  | FALSE | FALSE | FALSE
qmof-8e732a8 | QUMGUC_FSR | Cu4Br2C36H24N10 | 1.767902 | 4.441587 | 2.673685 | 0.821924 | 3.495609 | 76 | CSD |  |  | FALSE | FALSE | FALSE
qmof-1eea8fc | QUNXED_FSR | Ag2C44H46N4O8 | 4.06807 | 6.509233 | 2.441163 | -0.117627 | 2.323536 | 104 | CSD |  |  | FALSE | FALSE | FALSE
qmof-981431f | QUNZOP_FSR | CoC6H8N8O6 | 3.431425 | 6.629474 | 3.198049 | -1.27954 | 1.918509 | 29 | CSD |  |  | FALSE | FALSE | FALSE
qmof-030e486 | QUNZUV_FSR | FeC6H8N8O6 | 3.705022 | 6.66133 | 2.956308 | -1.218569 | 1.737739 | 29 | CSD |  |  | FALSE | FALSE | FALSE
qmof-12c6f7b | QUPBEJ_FSR | Fe2C44H40N20O12 | 2.564507 | 5.732857 | 3.16835 | -0.43395 | 2.7344 | 118 | CSD |  |  | FALSE | FALSE | FALSE
qmof-98f643f | QUQPUO_FSR | Zn4C72H48N20O8 | 3.175222 | 4.839945 | 1.664723 | -0.103618 | 1.561105 | 152 | CSD |  |  | FALSE | FALSE | FALSE
qmof-a653a76 | QUTHOD_FSR | Co2C36H36N8O8 | 2.187538 | 6.11591 | 3.928372 | -0.997325 | 2.931047 | 90 | CSD |  |  | FALSE | FALSE | FALSE
qmof-78f6bfc | QUZDUM_FSR | HgC12Cl2H8N6 | 3.967485 | 6.670557 | 2.703072 | -0.927159 | 1.775913 | 29 | CSD |  |  | FALSE | FALSE | FALSE
qmof-1c721d8 | QUZFAU_FSR | HgBr2C12H8N6 | 3.948965 | 6.675455 | 2.72649 | -1.057313 | 1.669177 | 29 | CSD |  |  | FALSE | FALSE | FALSE
qmof-ccf3de7 | QUZGEZ_FSR | CuSr2C18H26O22 | 3.199611 | 6.77671 | 3.577099 | -1.277116 | 2.299983 | 69 | CSD |  |  | FALSE | FALSE | FALSE
qmof-ff432b6 | RABMUE_FSR | Co2C28H20N12O8 | 2.593937054 | 6.213580054 | 3.619643 | -0.357134 | 3.262509 | 70 | CSD |  |  | FALSE | FALSE | FALSE
qmof-10ddadb | RACBUU_FSR | Cu2C12H20N8O16S4 | 3.048364 | 7.067428 | 4.019064 | -1.027711 | 2.991353 | 62 | CSD |  |  | FALSE | FALSE | FALSE
qmof-6e4326e | RAHDIQ_FSR | Ni2C38H46N12O12S2 | 1.722427368 | 6.395761368 | 4.673334 | -1.389395 | 3.283939 | 112 | CSD |  |  | FALSE | FALSE | FALSE
qmof-7a361fd | RAHQOI_FSR | CuC20H14N10O14S4 | 4.450422 | 7.104154 | 2.653732 | -0.46705 | 2.186682 | 63 | CSD |  |  | FALSE | FALSE | FALSE
qmof-8cdca87 | RAHREZ_FSR | CuC26H20N14O14S8 | 3.775617 | 6.687952 | 2.912335 | -0.147376 | 2.764959 | 83 | CSD |  |  | FALSE | FALSE | FALSE
qmof-5edf8d7 | RALRON_FSR | CuPdC20H24N12 | 2.530425 | 6.731166 | 4.200741 | -1.535597 | 2.665144 | 58 | CSD |  |  | FALSE | FALSE | FALSE
qmof-edd4ef0 | RAMHES01_FSR | Co2C40H28N4O10 | 2.570717 | 5.597223 | 3.026506 | -0.221727 | 2.804779 | 84 | CSD |  |  | FALSE | FALSE | FALSE
qmof-f72ed6d | RAMHIW_FSR | Cu2C40H24N4O8 | 3.296931 | 6.807411 | 3.51048 | -0.909634 | 2.600846 | 78 | CSD |  |  | FALSE | FALSE | FALSE
qmof-684e6eb | RAPZEP_FSR | FeC36H38O4P2 | 1.740563055 | 5.300318055 | 3.559755 | -0.029435 | 3.53032 | 81 | CSD |  |  | FALSE | FALSE | FALSE
qmof-cad1202 | RAQHIC_FSR | K8Ni2Sn18C72H144O36 | 1.012303 | 2.694691 | 1.682388 | 1.16615 | 2.848538 | 280 | CSD |  |  | FALSE | FALSE | FALSE
qmof-a123871 | RARZAN_FSR | Cu2C20H24N4O10 | 3.341414 | 6.357933 | 3.016519 | -0.415941 | 2.600578 | 60 | CSD |  |  | FALSE | FALSE | FALSE
qmof-70f59fa | RATDUO01_FSR | Ag4Fe2C36H16N12 | 3.731079 | 5.853112 | 2.122033 | 0.176661 | 2.298694 | 70 | CSD |  |  | TRUE | FALSE | FALSE
qmof-4774c35 | RATFEA_FSR | Fe2Ni2C76H48N12 | 3.032416 | 5.558079 | 2.525663 | -0.305294 | 2.220369 | 140 | CSD |  |  | FALSE | FALSE | FALSE
qmof-1a922d4 | RAYWEW_FSR | Cu2C42H38I2N2P2 | 2.61737 | 5.040287 | 2.422917 | 0.411976 | 2.834893 | 88 | CSD |  |  | FALSE | FALSE | FALSE
qmof-9ff30cc | RAZBAW_FSR | Ag4C48Cl4H32N16O16 | 3.298234249 | 6.081293249 | 2.783059 | -0.303928 | 2.479131 | 120 | CSD |  |  | FALSE | FALSE | FALSE
qmof-831f088 | RAZBUR_FSR | Cu8C44H32N16O28 | 3.146216875 | 7.178289875 | 4.032073 | -0.713834 | 3.318239 | 128 | CSD |  |  | FALSE | FALSE | FALSE
qmof-08b67ba | RAZGEF_FSR | Ni2C40H40N16O8 | 2.170746 | 5.843601 | 3.672855 | -0.370423 | 3.302432 | 106 | CSD |  |  | FALSE | FALSE | FALSE
qmof-6247dea | RAZGOQ_FSR | Cu8C32H48O48 | 3.000151 | 7.217048 | 4.216897 | -2.311716 | 1.905181 | 136 | CSD |  |  | FALSE | FALSE | FALSE
qmof-d03c776 | REBROH_FSR | Cu2Br2C44H36N2P2 | 2.823706 | 5.165543 | 2.341837 | 0.270673 | 2.61251 | 88 | CSD |  |  | FALSE | FALSE | FALSE
qmof-65f6051 | REDSEZ01_FSR | CoC26H28N10 | 2.129788 | 4.870871 | 2.741083 | 0.009392 | 2.750475 | 65 | CSD |  |  | FALSE | FALSE | FALSE
qmof-d68a206 | REKBAL_FSR | Cu4Mo8C32H24N8O26 | 4.288717 | 6.485286 | 2.196569 | 1.462611 | 3.65918 | 102 | CSD |  |  | FALSE | FALSE | FALSE
qmof-67dd780 | REKSAC_FSR | CoC8H12N8O4 | 2.000498 | 6.596922 | 4.596424 | -0.555455 | 4.040969 | 33 | CSD |  |  | FALSE | FALSE | FALSE
qmof-11a9c18 | RELZUF_FSR | Cu2C16Cl2H18N4O6S2 | 2.960144 | 6.681907 | 3.721763 | -0.877154 | 2.844609 | 50 | CSD |  |  | FALSE | FALSE | FALSE
qmof-00744ff | REMVUC_FSR | Zn4C24H22N22O12 | 3.787484 | 6.254153 | 2.466669 | -0.214627 | 2.252042 | 84 | CSD |  |  | TRUE | FALSE | FALSE
qmof-f2fe5ba | REQDEY_FSR | Cu4C56H32N48 | 3.322318 | 7.055398 | 3.73308 | -1.263353 | 2.469727 | 140 | CSD |  |  | FALSE | FALSE | FALSE
qmof-453d314 | REQPOV_FSR | UC18H24N2O14P2 | 3.633522 | 6.191726 | 2.558204 | -0.631124 | 1.92708 | 61 | CSD |  |  | FALSE | FALSE | FALSE
qmof-b7f954d | RERJAC_FSR | FeC34H24N14O2S2 | 2.282312 | 5.616875 | 3.334563 | -0.061685 | 3.272878 | 77 | CSD |  |  | FALSE | FALSE | FALSE
qmof-b87071b | RESSAK_FSR | Ni2C36H26N4O10S | 3.48987 | 6.298367 | 2.808497 | -1.788814 | 1.019683 | 79 | CSD |  |  | FALSE | FALSE | FALSE
qmof-728c062 | REYBAA_FSR | Zn4C88H60N16O20 | 3.882114293 | 5.943099293 | 2.060985 | -1.445072 | 0.615913 | 188 | CSD |  |  | FALSE | FALSE | FALSE
qmof-80be546 | RIKREL_FSR | CeC12H10O6P2 | 4.577884281 | 7.142736281 | 2.564852 | -1.586063 | 0.978789 | 31 | CSD |  |  | FALSE | FALSE | FALSE
qmof-824f9fd | RINMUZ_FSR | Cu4C48H40N16O20S8 | 3.080124 | 6.418612 | 3.338488 | -1.443403 | 1.895085 | 136 | CSD |  |  | FALSE | FALSE | FALSE
qmof-a9f2188 | RIPFIG_FSR | Au4Cu2C24H36N12 | 3.441286 | 6.806971 | 3.365685 | -1.270901 | 2.094784 | 78 | CSD |  |  | FALSE | FALSE | FALSE
qmof-514abfb | RIPFOM_FSR | Au2Cu2C20Cl2H36N8O8 | 3.108783 | 6.943687 | 3.834904 | -1.380805 | 2.454099 | 78 | CSD |  |  | FALSE | FALSE | FALSE
qmof-8bbd7b4 | RIPTOA_FSR | Cu2C14H10I2N4O2 | 2.307119 | 4.338088 | 2.030969 | 1.859156 | 3.890125 | 34 | CSD |  |  | FALSE | FALSE | FALSE
qmof-4c97440 | RIPTUG_FSR | Cu4C44H28I4N8O4 | 3.573327 | 5.61921 | 2.045883 | 1.094701 | 3.140584 | 92 | CSD |  |  | FALSE | FALSE | FALSE
qmof-e2d2c46 | RITDAB_FSR | Cu2In2C48H32N8O16 | 2.72282 | 5.337074 | 2.614254 | -1.479432 | 1.134822 | 108 | CSD |  |  | FALSE | FALSE | FALSE
qmof-545c247 | RIVBAC_FSR | Zn4C48H40I8N16 | 3.70799563 | 6.02244563 | 2.31445 | 0.10799 | 2.42244 | 116 | CSD |  |  | TRUE | FALSE | FALSE
qmof-8366080 | RIWTIC_FSR | U2C52H44O22 | 3.097723 | 5.730572 | 2.632849 | -0.482182 | 2.150667 | 120 | CSD |  |  | FALSE | FALSE | FALSE
qmof-3f10a21 | RIWVAV_FSR | Co2C44H36N8O8 | 2.225394 | 6.378915 | 4.153521 | -1.057651 | 3.09587 | 98 | CSD |  |  | FALSE | FALSE | FALSE
qmof-7d6715f | RIWVEZ_FSR | Ni2C36H36N8O8 | 2.02772 | 6.248393 | 4.220673 | -0.952558 | 3.268115 | 90 | CSD |  |  | FALSE | FALSE | FALSE
qmof-b023388 | RIWVEZ01_FSR | Ni2C36H36N8O8 | 2.286143 | 6.475979 | 4.189836 | -1.094599 | 3.095237 | 90 | CSD |  |  | FALSE | FALSE | FALSE
qmof-b77db05 | RIZQIA_FSR | Cu2K4C8H16O24 | 3.057042 | 7.101288 | 4.044246 | -2.154626 | 1.88962 | 54 | CSD |  |  | FALSE | FALSE | FALSE
qmof-9d8bf1c | ROBNEC_FSR | Cu2C34H44N4O10 | 2.993526 | 6.101483 | 3.107957 | -1.505997 | 1.60196 | 94 | CSD |  |  | FALSE | FALSE | FALSE
qmof-25af73a | ROBNIG_FSR | Cu2Br2C34H44N2O6 | 2.72219188 | 5.75793688 | 3.035745 | -0.818965 | 2.21678 | 90 | CSD |  |  | FALSE | FALSE | FALSE
qmof-0e72b85 | RODMED_FSR | Ag4C96H84N16O16 | 4.170675 | 6.898718 | 2.728043 | -2.029771 | 0.698272 | 216 | CSD |  |  | FALSE | FALSE | FALSE
qmof-1665525 | ROGROV_FSR | Cd4C64H48N8O24 | 3.034369 | 5.906634 | 2.872265 | -2.280199 | 0.592066 | 148 | CSD |  |  | FALSE | FALSE | FALSE
qmof-c8f72fc | ROGSAI_FSR | Ni8C44H48N4O36 | 2.867603 | 6.173622 | 3.306019 | -2.696883 | 0.609136 | 140 | CSD |  |  | FALSE | FALSE | FALSE
qmof-5ce36bf | ROGSIQ_FSR | Cu4C76H56N8O28 | 3.082559 | 7.212116 | 4.129557 | -2.163089 | 1.966468 | 172 | CSD |  |  | FALSE | FALSE | FALSE
qmof-9d07fdc | ROGSUE_FSR | Cu2C14Cl2H16N8S2 | 2.612636 | 5.020924 | 2.408288 | 0.187576 | 2.595864 | 44 | CSD |  |  | FALSE | FALSE | FALSE
qmof-718ab88 | ROJHUU_FSR | CoC32H28N14S2 | 2.013547262 | 5.050762262 | 3.037215 | -0.182719 | 2.854496 | 77 | CSD |  |  | FALSE | FALSE | FALSE
qmof-e4f98a0 | RONCAZ_FSR | Cd4C140H88N8O24 | 3.114854 | 5.186058 | 2.071204 | -0.604992 | 1.466212 | 264 | CSD |  |  | FALSE | FALSE | FALSE
qmof-9433b10 | ROPWEA_FSR | Mo2C30H24N4O12 | 3.975077495 | 5.584406495 | 1.609329 | -0.547585 | 1.061744 | 72 | CSD |  |  | FALSE | FALSE | FALSE
qmof-4b3dce4 | ROQQUL_FSR | CuUC14H10N2O12 | 3.082278 | 6.725212 | 3.642934 | -0.82917 | 2.813764 | 40 | CSD |  |  | FALSE | FALSE | FALSE
qmof-8ccaa8e | ROSFOW_FSR | Ag4C12H32N28 | 3.837248 | 6.36613 | 2.528882 | -0.223058 | 2.305824 | 76 | CSD |  |  | FALSE | FALSE | FALSE
qmof-fd023ea | ROZSOP_FSR | Cu2C56H40N8O8 | 3.068806 | 6.838528 | 3.769722 | -1.302875 | 2.466847 | 114 | CSD |  |  | FALSE | FALSE | FALSE
qmof-03cca0a | RUJFOS_FSR | Co4C52H36N8O16 | 3.398376 | 6.278248 | 2.879872 | -0.929494 | 1.950378 | 116 | CSD |  |  | FALSE | FALSE | FALSE
qmof-7076722 | RUKTIB_FSR | Cu4C40H64N16O12 | 2.271702 | 5.989789 | 3.718087 | -1.076845 | 2.641242 | 136 | CSD |  |  | FALSE | FALSE | FALSE
qmof-e88ad2b | RUMFAI_FSR | Ag4C42H36N8O16 | 3.397066 | 6.070156 | 2.67309 | -0.705055 | 1.968035 | 106 | CSD |  |  | FALSE | FALSE | FALSE
qmof-9653578 | RUQGAN_FSR | Mn2Br2C36H40N4O8 | 2.85163658 | 5.26837458 | 2.416738 | -0.169092 | 2.247646 | 92 | CSD |  |  | FALSE | FALSE | FALSE
qmof-ab32015 | RURZIP_FSR | Zn4C28H32N12 | 3.522333 | 5.570288 | 2.047955 | -1.336201 | 0.711754 | 76 | CSD |  |  | FALSE | FALSE | FALSE
qmof-7dbddd2 | SABWEA_FSR | CuPr2C32H20N4O28 | 3.942889 | 7.402157 | 3.459268 | -2.561147 | 0.898121 | 87 | CSD |  |  | FALSE | FALSE | FALSE
qmof-545a299 | SABWOK_FSR | CuDy2C32H16N4O26 | 4.047937 | 7.67305 | 3.625113 | -2.019192 | 1.605921 | 81 | CSD |  |  | FALSE | FALSE | FALSE
qmof-fd388d5 | SABWUQ_FSR | CuDy2C32H20N4O28 | 3.784298 | 7.448817 | 3.664519 | -2.388671 | 1.275848 | 87 | CSD |  |  | FALSE | FALSE | FALSE
qmof-3b9b0b0 | SABXAX_FSR | CuTb2C32H16N4O26 | 4.446195 | 8.042978 | 3.596783 | -2.024368 | 1.572415 | 81 | CSD |  |  | FALSE | FALSE | FALSE
qmof-9513924 | SABXUR_FSR | CuNd2C32H16N4O26 | 4.280506 | 7.915693 | 3.635187 | -2.130924 | 1.504263 | 81 | CSD |  |  | FALSE | FALSE | FALSE
qmof-ddefcd4 | SABYAY_FSR | CuNd2C32H20N4O28 | 3.481244 | 7.029965 | 3.548721 | -2.503882 | 1.044839 | 87 | CSD |  |  | FALSE | FALSE | FALSE
qmof-2f9f102 | SABYEC_FSR | CuSm2C32H16N4O26 | 4.020143 | 7.663771 | 3.643628 | -2.139584 | 1.504044 | 81 | CSD |  |  | FALSE | FALSE | FALSE
qmof-a9114c3 | SABYIG_FSR | CuSm2C32H20N4O28 | 3.456948 | 6.963112 | 3.506164 | -2.406259 | 1.099905 | 87 | CSD |  |  | FALSE | FALSE | FALSE
qmof-c98e6d4 | SABZAZ_FSR | CuHo2C32H16N4O26 | 4.272381 | 7.872279 | 3.599898 | -2.027865 | 1.572033 | 81 | CSD |  |  | FALSE | FALSE | FALSE
qmof-00a989b | SABZED_FSR | CuHo2C32H20N4O28 | 3.484617 | 6.966589 | 3.481972 | -2.360217 | 1.121755 | 87 | CSD |  |  | FALSE | FALSE | FALSE
qmof-e273077 | SABZIH_FSR | CuGd2C32H16N4O26 | 4.017297 | 7.667303 | 3.650006 | -2.061324 | 1.588682 | 81 | CSD |  |  | FALSE | FALSE | FALSE
qmof-0f5fd80 | SABZON_FSR | CuGd2C32H20N4O28 | 3.477443 | 6.997857 | 3.520414 | -2.415265 | 1.105149 | 87 | CSD |  |  | FALSE | FALSE | FALSE
qmof-7193001 | SACSEV_FSR | Cu2C8Cl2H8N4 | 2.871574 | 5.30255 | 2.430976 | 1.028837 | 3.459813 | 24 | CSD |  |  | FALSE | FALSE | FALSE
qmof-3a8ae72 | SACSIZ_FSR | Cu8C16Cl8H16N8 | 2.585512 | 5.320709 | 2.735197 | 1.222386 | 3.957583 | 56 | CSD |  |  | FALSE | FALSE | FALSE
qmof-a5c1558 | SAFKER_FSR | Cu2C26H30N6O10 | 2.336292 | 6.317738 | 3.981446 | -1.401923 | 2.579523 | 74 | CSD |  |  | FALSE | FALSE | FALSE
qmof-00e18cb | SAGSUP01_FSR | CuC20H20N8O4 | 2.489979 | 6.503785 | 4.013806 | -1.106604 | 2.907202 | 53 | CSD |  |  | FALSE | FALSE | FALSE
qmof-a62b5e5 | SAPVOV_FSR | CuC16H20O12P2 | 3.239859 | 6.318179 | 3.07832 | -0.633744 | 2.444576 | 51 | CSD |  |  | FALSE | FALSE | FALSE
qmof-8e256bb | SAQGAU_FSR | CuC14H16N2O6 | 3.02074 | 7.00754 | 3.9868 | -1.689995 | 2.296805 | 39 | CSD |  |  | FALSE | FALSE | FALSE
qmof-4d8929f | SAQSOT_FSR | Cu4C16Cl4H16N8S4 | 3.373840473 | 5.578118473 | 2.204278 | 1.273541 | 3.477819 | 52 | CSD |  |  | FALSE | FALSE | FALSE
qmof-6903e0b | SATBOE01_FSR | Cu4C48H48N8O16 | 3.042801 | 6.613515 | 3.570714 | -1.498877 | 2.071837 | 124 | CSD |  |  | FALSE | FALSE | FALSE
qmof-00f4cb5 | SAVMIM_FSR | CoC16H26N4O12P4 | 3.259930648 | 7.219308648 | 3.959378 | -0.069171 | 3.890207 | 63 | CSD |  |  | FALSE | FALSE | FALSE
qmof-7dd9b74 | SAWKUZ_FSR | Ni2C44H56N12O8S4 | 2.200382 | 5.789304 | 3.588922 | -1.01547 | 2.573452 | 126 | CSD |  |  | FALSE | FALSE | FALSE
qmof-5319a12 | SAWTOZ_FSR | Cu4C28H28I4N4 | 2.105081 | 4.639855 | 2.534774 | 1.174333 | 3.709107 | 68 | CSD |  |  | FALSE | FALSE | FALSE
qmof-5982646 | SAWVER_FSR | Cu2Br2C14H14N2 | 2.392581 | 4.946191 | 2.55361 | 0.374789 | 2.928399 | 34 | CSD |  |  | FALSE | FALSE | FALSE
qmof-9ae3430 | SAWVUH_FSR | Cu4C40Cl4H36N4 | 2.34304134 | 4.93786734 | 2.594826 | 0.665713 | 3.260539 | 88 | CSD |  |  | FALSE | FALSE | FALSE
qmof-b23591b | SAWWES_FSR | Cu4C40H36I4N4 | 2.315715 | 4.579113 | 2.263398 | 1.029111 | 3.292509 | 88 | CSD |  |  | FALSE | FALSE | FALSE
qmof-11f5df1 | SAXMIP_FSR | Ni2C32H30N10O10 | 2.584822 | 5.984402 | 3.39958 | -0.86664 | 2.53294 | 84 | CSD |  |  | FALSE | FALSE | FALSE
qmof-1a45ce8 | SAYWUN_FSR | Cu2C52H30N10O8 | 3.401028 | 6.370409 | 2.969381 | -0.369874 | 2.599507 | 102 | CSD |  |  | FALSE | FALSE | FALSE
qmof-81af911 | SAZLAJ_FSR | Cu2C46H36N20O8 | 3.221826 | 6.903973 | 3.682147 | -1.01069 | 2.671457 | 112 | CSD |  |  | FALSE | FALSE | FALSE
qmof-ae1a15f | SEBZIK_FSR | CoC32H30N2O10 | 2.570186 | 6.44848 | 3.878294 | -0.594785 | 3.283509 | 75 | CSD |  |  | FALSE | FALSE | FALSE
qmof-2c7948e | SEGBOX_FSR | Cu3C48H30N12O12 | 2.858622 | 6.320897 | 3.462275 | -2.341506 | 1.120769 | 105 | CSD |  |  | FALSE | FALSE | FALSE
qmof-3d17539 | SEGHOB_FSR | Cu4C10Cl4H10N2 | 3.014873 | 5.367331 | 2.352458 | 0.409627 | 2.762085 | 30 | CSD |  |  | FALSE | FALSE | FALSE
qmof-63d089a | SEHGOD_FSR | Ni2C38H36N6O12 | 2.315167 | 5.806331 | 3.491164 | -0.897478 | 2.593686 | 94 | CSD |  |  | FALSE | FALSE | FALSE
qmof-6f8a430 | SEJTIL_FSR | Cu2C38H44O14 | 2.285909 | 6.290476 | 4.004567 | -1.615701 | 2.388866 | 98 | CSD |  |  | FALSE | FALSE | FALSE
qmof-855d1ed | SERGOO_FSR | CuC22F4H16N6O10 | 2.910192 | 6.681418 | 3.771226 | -1.020106 | 2.75112 | 59 | CSD |  |  | FALSE | FALSE | FALSE
qmof-cb3b518 | SERGUU_FSR | Cu2C34F8H26N12O12 | 2.573579 | 6.163238 | 3.589659 | -0.84087 | 2.748789 | 94 | CSD |  |  | FALSE | FALSE | FALSE
qmof-6c6014c | SERZAT_FSR | Cu2C50H48N8O10 | 2.722219 | 5.777845 | 3.055626 | -1.918768 | 1.136858 | 118 | CSD |  |  | FALSE | FALSE | FALSE
qmof-9e7a580 | SEVWOI_FSR | Ni4C124H100N8O36P4 | 3.593102223 | 6.483692223 | 2.89059 | -1.188294 | 1.702296 | 276 | CSD |  |  | FALSE | FALSE | FALSE
qmof-d53e130 | SGLACU01_FSR | Cu4C36H36N4O16 | 2.65941 | 5.680209 | 3.020799 | 0.03558 | 3.056379 | 96 | CSD |  |  | FALSE | FALSE | FALSE
qmof-73b7fe4 | SIBFAN_FSR | CuC10Cl2H16N16O6 | 3.497509 | 7.260232 | 3.762723 | -0.956448 | 2.806275 | 51 | CSD |  |  | FALSE | FALSE | FALSE
qmof-88ffdd8 | SIJRIN_FSR | Cu2C24H16N4O12 | 3.125517 | 7.08145 | 3.955933 | -0.616302 | 3.339631 | 58 | CSD |  |  | FALSE | FALSE | FALSE
qmof-7c7b7c4 | SINSIU_FSR | NiC16H18N4O8 | 3.001722 | 6.31515 | 3.313428 | -0.628289 | 2.685139 | 47 | CSD |  |  | FALSE | FALSE | FALSE
qmof-042db04 | SIPYAS01_FSR | Cu2Br2C46H38N2P2 | 2.85282 | 5.21296 | 2.36014 | 0.15689 | 2.51703 | 92 | CSD |  |  | FALSE | FALSE | FALSE
qmof-2b351d2 | SIPYIA_FSR | Cu2C48Cl2H40N2P2 | 3.092329 | 5.222188 | 2.129859 | -0.407509 | 1.72235 | 96 | CSD |  |  | FALSE | FALSE | FALSE
qmof-43a9124 | SISPOC_FSR | Li4C44H32N4O16 | 4.116633 | 6.900131 | 2.783498 | -1.192601 | 1.590897 | 100 | CSD |  |  | FALSE | FALSE | FALSE
qmof-6204da9 | SISZIG_FSR | Cd3C70H60N18O16S2 | 4.192161 | 6.936663 | 2.744502 | -1.96017 | 0.784332 | 169 | CSD |  |  | FALSE | FALSE | FALSE
qmof-a42e6fd | SIWGUB_FSR | Cu2C16H20O8 | 3.019553 | 6.879918 | 3.860365 | -2.675197 | 1.185168 | 46 | CSD |  |  | FALSE | FALSE | FALSE
qmof-358d837 | SIWSOI_FSR | CuC22H16N6O10 | 3.124361 | 7.029102 | 3.904741 | -2.134099 | 1.770642 | 55 | CSD |  |  | FALSE | FALSE | FALSE
qmof-4cbd9c7 | SIXKIU01_FSR | Ag2C10H6N4O4 | 2.926711 | 5.411556 | 2.484845 | 0.770719 | 3.255564 | 26 | CSD |  |  | FALSE | FALSE | FALSE
qmof-28770b1 | SOCDAQ_FSR | NiC14H20N18S2 | 2.143618 | 6.355245 | 4.211627 | -0.489117 | 3.72251 | 55 | CSD |  |  | FALSE | FALSE | FALSE
qmof-da4d665 | SOCLUT_FSR | Ni4C76H68N8O24 | 2.692817 | 6.603488 | 3.910671 | -1.445845 | 2.464826 | 180 | CSD |  |  | FALSE | FALSE | FALSE
qmof-3816edb | SOCWIR_FSR | Cu4C16H36O28 | 3.990711 | 8.288673 | 4.297962 | -3.232543 | 1.065419 | 84 | CSD |  |  | FALSE | FALSE | FALSE
qmof-7322852 | SODXEQ_FSR | Zn2C40H28N8O8 | 3.213573 | 6.115197 | 2.901624 | -2.392699 | 0.508925 | 86 | CSD |  |  | FALSE | FALSE | FALSE
qmof-eb98c8b | SOJMAH_FSR | Mn2C16H24N2O10 | 1.386854 | 4.778083 | 3.391229 | 0.770725 | 4.161954 | 54 | CSD |  |  | FALSE | FALSE | FALSE
qmof-b5f87de | SOJTOA_FSR | Cu4C56H80I4N16S24 | 2.718715583 | 5.063534583 | 2.344819 | -0.291414 | 2.053405 | 184 | CSD |  |  | FALSE | FALSE | FALSE
qmof-ab54701 | SOKDIH_FSR | Cu2C16H22N6O12S2 | 2.516443 | 6.976036 | 4.459593 | -0.886403 | 3.57319 | 60 | CSD |  |  | FALSE | FALSE | FALSE
qmof-ca6a000 | SORVOL_FSR | Cu2C40H24N4O16 | 3.641644656 | 7.238722656 | 3.597078 | -0.708411 | 2.888667 | 86 | CSD |  |  | FALSE | FALSE | FALSE
qmof-cb3e9e8 | SOSKOC_FSR | Co2C28Cl4H28N8 | 3.630366 | 7.044771 | 3.414405 | -0.972102 | 2.442303 | 70 | CSD |  |  | FALSE | FALSE | FALSE
qmof-3a1b292 | SOTRID_FSR | CuC20H28N4O4S4 | 2.265312 | 5.690824 | 3.425512 | -1.625651 | 1.799861 | 61 | CSD |  |  | FALSE | FALSE | FALSE
qmof-18442f6 | SUGVUM_FSR | Cu4C80H56N16O16 | 2.964795 | 7.107579 | 4.142784 | -2.877777 | 1.265007 | 172 | CSD |  |  | FALSE | FALSE | FALSE
qmof-d6d8373 | SUJVUQ_FSR | Cu4Br4C28H28N20 | 3.569957 | 5.746673 | 2.176716 | 0.307083 | 2.483799 | 84 | CSD |  |  | TRUE | TRUE | FALSE
qmof-0454c23 | SUNMOE_FSR | CoC44H32N10O6 | 3.263707752 | 5.694420752 | 2.430713 | 0.12024 | 2.550953 | 93 | CSD |  |  | TRUE | TRUE | TRUE
qmof-7dfd503 | SUPLOF_FSR | Zn8C144H96N16O48 | 3.490613 | 5.499893 | 2.00928 | -2.887776 | -0.878496 | 312 | CSD |  |  | FALSE | FALSE | FALSE
qmof-268a4cf | SUSMIE_FSR | Ni3C40H38N10O14P4 | 2.54099 | 5.636327 | 3.095337 | -0.353289 | 2.742048 | 109 | CSD |  |  | FALSE | FALSE | FALSE
qmof-d028335 | SUSTEF_FSR | Cu2C28Cl4H32N16 | 2.733385 | 6.508367 | 3.774982 | -1.193229 | 2.581753 | 82 | CSD |  |  | FALSE | FALSE | FALSE
qmof-165659f | SUTJIC_FSR | Ni4C128H136N16O22 | 2.061069 | 6.040342 | 3.979273 | -1.350604 | 2.628669 | 306 | CSD |  |  | FALSE | FALSE | FALSE
qmof-28aae3b | SUYCIY_FSR | Cu4C28H32N8O12 | 2.448502 | 6.43718 | 3.988678 | -1.319404 | 2.669274 | 84 | CSD |  |  | FALSE | FALSE | FALSE
qmof-66698de | SUYDEV_FSR | Cu8C32H32N16 | 2.94391 | 5.446662 | 2.502752 | -0.337573 | 2.165179 | 88 | CSD |  |  | FALSE | FALSE | FALSE
qmof-7f0e6bf | SUZVEO_FSR | Ni4C38H26N14O2 | 2.811629 | 6.190324 | 3.378695 | -1.009354 | 2.369341 | 84 | CSD |  |  | FALSE | FALSE | FALSE
qmof-0091475 | TACDIL_FSR | Tl2C12H8N2O6 | 3.65942 | 5.747819 | 2.088399 | 0.28877 | 2.377169 | 30 | CSD |  |  | TRUE | FALSE | FALSE
qmof-89f6056 | TADYII_FSR | Ni4W2C64H120N40 | 1.681031 | 5.348994 | 3.667963 | -1.307458 | 2.360505 | 230 | CSD |  |  | FALSE | FALSE | FALSE
qmof-a0b0c6b | TAGQUQ_FSR | Cu6C48H30N6O42 | 4.673154564 | 8.670758564 | 3.997604 | -3.203554 | 0.79405 | 132 | CSD |  |  | FALSE | FALSE | FALSE
qmof-8e16ab1 | TAPHOH_FSR | CuC26H24N6O4S2 | 2.796424 | 6.52464 | 3.728216 | -1.208838 | 2.519378 | 63 | CSD |  |  | FALSE | FALSE | FALSE
qmof-8dcabcf | TASDAU_FSR | NiC28H50N4O4 | 1.099070199 | 5.524896199 | 4.425826 | -0.367076 | 4.05875 | 87 | CSD |  |  | FALSE | FALSE | FALSE
qmof-5075011 | TAVTUG_FSR | Cu2C34H32N6O12P4 | 4.051778 | 7.175604 | 3.123826 | -1.522877 | 1.600949 | 90 | CSD |  |  | FALSE | FALSE | FALSE
qmof-00f576b | TAWNUC_FSR | Co2C34H22N8O8 | 2.634818037 | 6.501990037 | 3.867172 | -0.778332 | 3.08884 | 74 | CSD |  |  | FALSE | FALSE | FALSE
qmof-1fe9d39 | TAZTOG_FSR | Cd2C16H20O12 | 3.618048 | 5.615384 | 1.997336 | -0.405166 | 1.59217 | 50 | CSD |  |  | FALSE | FALSE | FALSE
qmof-a3a09fc | TAZYOK_FSR | CuSm2C14H18N2O22S2 | 3.284202 | 7.551315 | 4.267113 | -1.238654 | 3.028459 | 61 | CSD |  |  | FALSE | FALSE | FALSE
qmof-add8947 | TEBCOV_FSR | CdC8Cl2H8O6 | 3.89736 | 6.015 | 2.11764 | -0.51821 | 1.59943 | 25 | CSD |  |  | FALSE | FALSE | FALSE
qmof-bcdc0ff | TEBDIQ_FSR | Zn2C40Cl4H28N8O8 | 3.811005 | 5.933496 | 2.122491 | -0.604005 | 1.518486 | 90 | CSD |  |  | FALSE | FALSE | FALSE
qmof-0267c10 | TEBZEF_FSR | Ni2C12H12N4O12 | 3.805099 | 7.280042 | 3.474943 | -0.666871 | 2.808072 | 42 | CSD |  |  | FALSE | FALSE | FALSE
qmof-534fef5 | TEJXIQ_FSR | Rb4C22H8N8O10 | 4.133861385 | 5.686487385 | 1.552626 | -0.382071 | 1.170555 | 52 | CSD |  |  | FALSE | FALSE | FALSE
qmof-611de0b | TEKLUS_FSR | NiC20H18I8O12 | 2.965389 | 6.679954 | 3.714565 | 0.002186 | 3.716751 | 59 | CSD |  |  | FALSE | FALSE | FALSE
qmof-20e559b | TEKYOX_FSR | Ag4C28H12N8O24 | 4.290702 | 6.696213 | 2.405511 | 0.070426 | 2.475937 | 76 | CSD |  |  | FALSE | FALSE | FALSE
qmof-9f6fc79 | TEKYOX01_FSR | Ag4C28H12N8O24 | 4.691188 | 7.212627 | 2.521439 | -0.372065 | 2.149374 | 76 | CSD |  |  | FALSE | FALSE | FALSE
qmof-ca683eb | TERSUH_FSR | Ni2C54H44N8O12 | 3.338757 | 6.471268 | 3.132511 | -0.71727 | 2.415241 | 120 | CSD |  |  | FALSE | FALSE | FALSE
qmof-6d0ce1c | TEVMAJ_FSR | Cu4C28H28N4O24 | 3.038633 | 7.156717 | 4.118084 | -1.285779 | 2.832305 | 88 | CSD |  |  | FALSE | FALSE | FALSE
qmof-26d0da3 | TEVVIC_FSR | Ni4C144H96N8O16 | 2.628448 | 6.092387 | 3.463939 | -2.260995 | 1.202944 | 268 | CSD |  |  | FALSE | FALSE | FALSE
qmof-006d43a | TEYWOL_FSR | Ag4C32H28N8O16 | 2.963412 | 5.64655 | 2.683138 | 0.065837 | 2.748975 | 88 | CSD |  |  | FALSE | FALSE | FALSE
qmof-633a43e | TEZXUS_FSR | MnC26H24N6O2S2 | 2.529077 | 5.581736 | 3.052659 | 0.363113 | 3.415772 | 61 | CSD |  |  | FALSE | FALSE | FALSE
qmof-9cfc8a3 | TIBJEW_FSR | Cu2U2C24H24N4O26S2 | 4.091221495 | 7.676054495 | 3.584833 | -1.223629 | 2.361204 | 84 | CSD |  |  | FALSE | FALSE | FALSE
qmof-5038232 | TIBQAX_FSR | Ni2C24H28N4O8 | 2.474546 | 6.106847 | 3.632301 | -0.595244 | 3.037057 | 66 | CSD |  |  | FALSE | FALSE | FALSE
qmof-86b73f0 | TICLOI_FSR | CuGd2C14H18N2O22S2 | 3.376141 | 7.656961 | 4.28082 | -1.149579 | 3.131241 | 61 | CSD |  |  | FALSE | FALSE | FALSE
qmof-10c7c3c | TIHPEI_FSR | Cu2C24H24N6O10S2 | 3.428646 | 6.713862 | 3.285216 | -1.203099 | 2.082117 | 68 | CSD |  |  | FALSE | FALSE | FALSE
qmof-d84f27e | TIJHAW_FSR | Cu2V4C30H20N6O12 | 3.760578 | 6.721743 | 2.961165 | -0.735415 | 2.22575 | 74 | CSD |  |  | FALSE | FALSE | FALSE
qmof-5be3f38 | TIJPUZ_FSR | CuC14H14N4O8 | 3.3247 | 7.274906 | 3.950206 | -0.631631 | 3.318575 | 41 | CSD |  |  | FALSE | FALSE | FALSE
qmof-9dd2a8a | TILJEE_FSR | Co2C16H16N12S4 | 1.213891 | 5.173053 | 3.959162 | 0.766713 | 4.725875 | 50 | CSD |  |  | FALSE | FALSE | FALSE
qmof-50a4b12 | TITHAH_FSR | Cu2C22H18I2N6O2 | 2.388915 | 5.120111 | 2.731196 | 0.372462 | 3.103658 | 52 | CSD |  |  | FALSE | FALSE | FALSE
qmof-a326ecc | TIVZOO_FSR | Mn4C28H36N12O20 | 2.345621 | 5.126997 | 2.781376 | 0.938228 | 3.719604 | 100 | CSD |  |  | FALSE | FALSE | FALSE
qmof-1f153d6 | TIYXIL01_FSR | Cu4C28H28I4N4S4 | 3.145628646 | 5.591462646 | 2.445834 | 0.785723 | 3.231557 | 72 | CSD |  |  | FALSE | FALSE | FALSE
qmof-222a152 | TIYXUX01_FSR | Cu4C28H28I4N4S4 | 3.024206 | 5.431912 | 2.407706 | 0.260669 | 2.668375 | 72 | CSD |  |  | FALSE | FALSE | FALSE
qmof-ef126da | TIYYEI01_FSR | Cu4C28H28I4N4S4 | 3.387553 | 5.594369 | 2.206816 | -0.085147 | 2.121669 | 72 | CSD |  |  | FALSE | FALSE | FALSE
qmof-c398fa7 | TIYYOS01_FSR | Cu4C28H28I4N4S4 | 3.098662553 | 5.446269553 | 2.347607 | 0.384932 | 2.732539 | 72 | CSD |  |  | FALSE | FALSE | FALSE
qmof-0091bbc | TIZBIQ_FSR | Cu4Br4C28H28N4S4 | 2.648027 | 4.94843 | 2.300403 | -1.018739 | 1.281664 | 72 | CSD |  |  | FALSE | FALSE | FALSE
qmof-23be8ef | TIZBOW_FSR | Cu4Br4C28H28N4S4 | 3.040909 | 5.314573 | 2.273664 | -0.933649 | 1.340015 | 72 | CSD |  |  | FALSE | FALSE | FALSE
qmof-21a886a | TIZCIR_FSR | Cu2C16H16I2N4S4 | 3.486722 | 5.46058 | 1.973858 | -0.909788 | 1.06407 | 44 | CSD |  |  | FALSE | FALSE | FALSE
qmof-b9094ed | TIZPUP_FSR | Cu4C120H96N16O24 | 3.536246 | 6.514495 | 2.978249 | -1.539206 | 1.439043 | 260 | CSD |  |  | FALSE | FALSE | FALSE
qmof-3643545 | TIZQIE_FSR | CuC30H24N4O6 | 3.220184 | 6.953817 | 3.733633 | -1.365312 | 2.368321 | 65 | CSD |  |  | FALSE | FALSE | FALSE
qmof-d856602 | tobacco_bor_sym_3_mc_0_sym_4_on_14_L_13 | Cu12C60H24N72Si3 | 3.451039 | 6.519331 | 3.068292 | -5.728037 | -2.659745 | 171 | ToBaCCo |  |  | FALSE | FALSE | FALSE
qmof-204eab0 | tobacco_bor_sym_3_mc_0_sym_4_on_6_L_13 | Cu12C63H24N72 | 3.587148 | 6.533933 | 2.946785 | -5.686697 | -2.739912 | 171 | ToBaCCo |  |  | FALSE | FALSE | FALSE
qmof-564af28 | tobacco_SR_cut_v1-8c_Hf_1_Ch_v2-3c_pyrrole_Ch_1DoU_Ch_2x2x2 | Hf6C44H44N4O32 | 3.37251 | 5.214733 | 1.842223 | -2.684658 | -0.842435 | 130 | Anderson |  |  | FALSE | FALSE | FALSE
qmof-15f7608 | tobacco_SR_cut_v1-8c_Zr_1_Ch_v2-3c_pyrrole_Ch_1DoU_Ch_2x2x2 | Zr6C44H44N4O32 | 3.401079 | 5.195239 | 1.79416 | -2.821321 | -1.027161 | 130 | Anderson |  |  | FALSE | FALSE | FALSE
qmof-747ed4e | tobacco_SR_tsd_v1-6c_Hf_1_Ch_v2-4c_B_Ch_v3-4c_B_Ch_v4-3c_triazine_Ch_1B_2SH_Ch_2x3x1 | Hf6C84H66N6O32S20 | 3.514462 | 5.605512 | 2.09105 | -3.555536 | -1.464486 | 214 | Anderson |  |  | FALSE | FALSE | FALSE
qmof-82a687d | tobacco_SR_tsd_v1-6c_Zr_1_Ch_v2-4c_B_Ch_v3-4c_B_Ch_v4-3c_triazine_Ch_1B_2SH_Ch_2x3x1 | Zr6C84H66N6O32S20 | 3.511448 | 5.629626 | 2.118178 | -3.509337 | -1.391159 | 214 | Anderson |  |  | FALSE | FALSE | FALSE
qmof-2aecb3c | tobacco_srsb_sym_3_on_0_sym_3_mc_0_L_13 | Cu12C60H24N76 | 3.770755 | 6.353516 | 2.582761 | -5.792185 | -3.209424 | 172 | ToBaCCo |  |  | FALSE | FALSE | FALSE
qmof-acb9b4e | TONQEU_FSR | Cu8C24H32I8N8 | 2.44623 | 5.024585 | 2.578355 | 1.746132 | 4.324487 | 80 | CSD |  |  | FALSE | FALSE | FALSE
qmof-2888e3d | TOPPIZ_FSR | CuPdC18H18N6O2 | 3.404757 | 7.515779 | 4.111022 | -1.889836 | 2.221186 | 46 | CSD |  |  | FALSE | FALSE | FALSE
qmof-435674b | TOQGEN_FSR | Cu2Pd2C20H28N16 | 2.389249 | 6.475435 | 4.086186 | -1.356129 | 2.730057 | 68 | CSD |  |  | FALSE | FALSE | FALSE
qmof-f130ab1 | TUDMAH_FSR | Ni4C72H108N20O16 | 1.487598 | 4.963433 | 3.475835 | -0.999972 | 2.475863 | 220 | CSD |  |  | FALSE | FALSE | FALSE
qmof-fc193c1 | TUDMEL_FSR | Ni4C76H116N20O16 | 1.56156 | 5.05578 | 3.49422 | -1.324757 | 2.169463 | 232 | CSD |  |  | FALSE | FALSE | FALSE
qmof-7c7fd1a | TUJCAE_FSR | Cu2C30H28N4O10 | 2.448637 | 6.230307 | 3.78167 | -2.453006 | 1.328664 | 74 | CSD |  |  | FALSE | FALSE | FALSE
qmof-12d18bf | TUMKET_FSR | Cu2Pd2C32H36N20O4 | 5.119675 | 5.194567 | 0.074892 | 0.571245 | 0.646137 | 96 | CSD |  |  | FALSE | FALSE | FALSE
qmof-f57add2 | TUNBUB_FSR | Cu2C20H16N4O8Se4 | 2.871209 | 6.500462 | 3.629253 | -0.294565 | 3.334688 | 54 | CSD |  |  | FALSE | FALSE | FALSE
qmof-f4a5f09 | TUPDIT01_FSR | Cu4C72H48N24O16 | 3.350199 | 7.228186 | 3.877987 | -2.55583 | 1.322157 | 164 | CSD |  |  | FALSE | FALSE | FALSE
qmof-5b4423d | TUYPEK_FSR | Cu2C36H26N4O12 | 3.09078357 | 6.60528357 | 3.5145 | -0.766961 | 2.747539 | 80 | CSD |  |  | FALSE | FALSE | FALSE
qmof-cc0269e | UBACUX_FSR | Zn8C104H64N16O36 | 3.698773 | 6.257349 | 2.558576 | -2.796239 | -0.237663 | 228 | CSD |  |  | FALSE | FALSE | FALSE
qmof-8c2860b | UBEXEE_FSR | Cu2Mo4C26H24N4O20P2 | 3.3737 | 6.835298 | 3.461598 | -0.371028 | 3.09057 | 82 | CSD |  |  | FALSE | FALSE | FALSE
qmof-27e3cca | UCADUA_FSR | CuC26H28O8 | 2.731544 | 5.62509 | 2.893546 | -0.824526 | 2.06902 | 63 | CSD |  |  | FALSE | FALSE | FALSE
qmof-d8703ab | UCOYOA_FSR | Co2C24H24N8O8 | 2.280957 | 5.619604 | 3.338647 | 0.186301 | 3.524948 | 66 | CSD |  |  | FALSE | FALSE | FALSE
qmof-277fc99 | UDANAQ_FSR | Zn2C72H48N2O8 | 3.311175 | 5.345183 | 2.034008 | -1.924728 | 0.10928 | 132 | CSD |  |  | FALSE | FALSE | FALSE
qmof-28e1e79 | UDOYUJ_FSR | Co4C24H24N4O12P4 | 2.513595 | 6.49024 | 3.976645 | 0.065715 | 4.04236 | 72 | CSD |  |  | FALSE | FALSE | FALSE
qmof-3cfc4c8 | UDUNAI_FSR | Rh4C34H38N14O16 | 2.420481 | 5.176095 | 2.755614 | -0.855876 | 1.899738 | 106 | CSD |  |  | FALSE | FALSE | FALSE
qmof-8be7b17 | UFAVED_FSR | Cu2C28H28N4O12S4 | 2.594045 | 6.54116 | 3.947115 | -1.306356 | 2.640759 | 78 | CSD |  |  | FALSE | FALSE | FALSE
qmof-5f3f601 | UFEZAH01_FSR | Na4C28H48N12 | 0.5166915198 | 2.470127 | 1.953435 | 1.975325 | 3.92876 | 92 | CSD |  |  | FALSE | FALSE | FALSE
qmof-39c37e1 | UFOGEE_FSR | Zn2C48H32N8O8 | 3.832251 | 6.455623 | 2.623372 | -2.29576 | 0.327612 | 98 | CSD |  |  | FALSE | FALSE | FALSE
qmof-cef46c3 | UFOQEO_FSR | Zn2C48H32N8O8 | 3.249628 | 6.178709 | 2.929081 | -3.550145 | -0.621064 | 98 | CSD |  |  | FALSE | FALSE | FALSE
qmof-826d4fe | UGAQEY_FSR | Mo8Ni8C160H128N32O32 | 2.652127031 | 6.142436031 | 3.490309 | -1.917806 | 1.572503 | 368 | CSD |  |  | FALSE | FALSE | FALSE
qmof-1658787 | UGOREN_FSR | Ag4C52H44N12O12 | 2.212941007 | 4.757514007 | 2.544573 | 0.230116 | 2.774689 | 124 | CSD |  |  | FALSE | FALSE | FALSE
qmof-98f79b2 | UHOSUG_FSR | Cs4C24Cl8H20O24 | 3.783131 | 5.892229 | 2.109098 | -0.001239 | 2.107859 | 80 | CSD |  |  | TRUE | FALSE | FALSE
qmof-d690c9a | UHOTER_FSR | Li4C32Cl8H28O20 | 4.028552 | 6.198789 | 2.170237 | -0.150608 | 2.019629 | 92 | CSD |  |  | FALSE | FALSE | FALSE
qmof-7dd3a77 | UHOTUH_FSR | Rb4C24Cl8H20O24 | 4.017711 | 6.083587 | 2.065876 | 0.015308 | 2.081184 | 80 | CSD |  |  | FALSE | FALSE | FALSE
qmof-02c0106 | UHUWEC_FSR | Cu4C68H52N8O20P4 | 3.007223 | 7.015976 | 4.008753 | -2.551287 | 1.457466 | 156 | CSD |  |  | FALSE | FALSE | FALSE
qmof-417cefc | UHUXAW01_FSR | Co2C28H24N8O8 | 2.283833 | 6.291041 | 4.007208 | -1.493177 | 2.514031 | 70 | CSD |  |  | FALSE | FALSE | FALSE
qmof-79ff2bd | UJERUX_FSR | Co2C40H28N2O14 | 3.430545 | 6.641135 | 3.21059 | -0.673011 | 2.537579 | 86 | CSD |  |  | FALSE | FALSE | FALSE
qmof-c312b02 | UJUFEK_FSR | Cu2Mo2C30H20N6O8 | 3.699288 | 6.573491 | 2.874203 | -0.14887 | 2.725333 | 68 | CSD |  |  | FALSE | FALSE | FALSE
qmof-19e8f60 | UJUMET_FSR | Cu2C34H32N4O12P4 | 3.065972 | 6.562338 | 3.496366 | -0.530622 | 2.965744 | 88 | CSD |  |  | FALSE | FALSE | FALSE
qmof-aa0100a | ULEZUI_FSR | Mn2C32H32N4O8 | 1.52676 | 4.792119 | 3.265359 | 0.363676 | 3.629035 | 78 | CSD |  |  | FALSE | FALSE | FALSE
qmof-a2a082e | ULIBEY_FSR | Ni2C32H32N4O8 | 1.784461 | 5.204887 | 3.420426 | 0.061455 | 3.481881 | 78 | CSD |  |  | FALSE | FALSE | FALSE
qmof-7acc00d | ULIMOT_FSR | Co2C32H24N8O12 | 2.716071 | 6.487954 | 3.771883 | -1.680531 | 2.091352 | 78 | CSD |  |  | FALSE | FALSE | FALSE
qmof-2fa85e9 | ULINAG_FSR | Co2C30H24N8O10 | 2.360512 | 6.352214 | 3.991702 | -1.914009 | 2.077693 | 74 | CSD |  |  | FALSE | FALSE | FALSE
qmof-f771839 | ULINIO_FSR | Co2C38H40N8O8 | 2.537811 | 6.58996 | 4.052149 | -1.664468 | 2.387681 | 96 | CSD |  |  | FALSE | FALSE | FALSE
qmof-6f5eeb5 | ULUKAN_FSR | Ni4C56H48N8O24 | 3.118165 | 5.963097 | 2.844932 | -0.88287 | 1.962062 | 140 | CSD |  |  | FALSE | FALSE | FALSE
qmof-06b3283 | UMAGAS_FSR | NiC28H22N8O6 | 2.917801 | 6.626327 | 3.708526 | -0.955364 | 2.753162 | 65 | CSD |  |  | FALSE | FALSE | FALSE
qmof-1278662 | UMEZOB_FSR | CoC18H20N4O6 | 1.207995 | 5.2041 | 3.996105 | 0.154168 | 4.150273 | 49 | CSD |  |  | FALSE | FALSE | FALSE
qmof-c3de041 | UMUZUY_FSR | Ni2C16H24N4O8S4 | 2.179177185 | 6.468826185 | 4.289649 | -0.249081 | 4.040568 | 58 | CSD |  |  | FALSE | FALSE | FALSE
qmof-46fd06d | UPIXOH_FSR | Cu4C68H44N16O24 | 3.112193559 | 6.591690559 | 3.479497 | -1.603488 | 1.876009 | 156 | CSD |  |  | FALSE | FALSE | FALSE
qmof-8cdd2eb | URUJOH_FSR | Sn2C32Cl4H48O10S2 | 4.630376 | 6.880651 | 2.250275 | -0.728688 | 1.521587 | 98 | CSD |  |  | FALSE | FALSE | FALSE
qmof-cdab0e2 | URUJUN_FSR | Sn4C80Cl8H64O20S4 | 3.959789 | 6.231221 | 2.271432 | -1.463228 | 0.808204 | 180 | CSD |  |  | FALSE | FALSE | FALSE
qmof-eda34e0 | URUWAH_FSR | Cu8C88H64N40 | 3.095287 | 5.414534 | 2.319247 | -2.23916 | 0.080087 | 200 | CSD |  |  | FALSE | FALSE | FALSE
qmof-5c23399 | USATAK_FSR | Cu4Sr2C20H24N8O26 | 3.000813 | 7.007697 | 4.006884 | -0.906061 | 3.100823 | 84 | CSD |  |  | FALSE | FALSE | FALSE
qmof-32a3837 | USAWOC_FSR | Ni2C32H22N8O14 | 3.494091 | 6.143438 | 2.649347 | -0.076944 | 2.572403 | 78 | CSD |  |  | FALSE | FALSE | FALSE
qmof-59fd38f | UTEYOI_FSR | Co2Br2C34H30N8O8 | 2.68329 | 6.631173 | 3.947883 | -0.950158 | 2.997725 | 84 | CSD |  |  | FALSE | FALSE | FALSE
qmof-976a1e2 | UTOQUQ_FSR | Ag4C12H20I4N4S4 | 3.661267 | 5.746927 | 2.08566 | 1.374121 | 3.459781 | 48 | CSD |  |  | TRUE | FALSE | FALSE
qmof-163ccaa | UVUPIM_FSR | Cd2Br4C24H16N12 | 4.324808 | 6.788607 | 2.463799 | -1.801017 | 0.662782 | 58 | CSD |  |  | FALSE | FALSE | FALSE
qmof-391d6b2 | UVUPOR_FSR | Zn6C120H72N18O24 | 3.898339 | 6.202168 | 2.303829 | -2.977907 | -0.674078 | 240 | CSD |  |  | FALSE | FALSE | FALSE
qmof-de01c79 | UVUPUX_FSR | Zn4C80H48N12O20 | 4.188988 | 6.612462 | 2.423474 | -2.502064 | -0.07859 | 164 | CSD |  |  | FALSE | FALSE | FALSE
qmof-3254029 | UWEBAB_FSR | Ni3C10Cl6H10N2 | 2.839419 | 6.674748 | 3.835329 | 0.06714 | 3.902469 | 31 | CSD |  |  | FALSE | FALSE | FALSE
qmof-177ecfa | UWIMET_FSR | Ag4C16H12N12O12 | 3.391191 | 5.93934 | 2.548149 | 0.581526 | 3.129675 | 56 | CSD |  |  | FALSE | FALSE | FALSE
qmof-a76ae33 | UXUQIP_FSR | Ni4C20H20N20O12 | 3.458984 | 6.272573 | 2.813589 | -0.092266 | 2.721323 | 76 | CSD |  |  | FALSE | FALSE | FALSE
qmof-eab8e84 | UYASET_FSR | Zn4C56H36N4O16 | 4.341226 | 6.799482 | 2.458256 | -1.047303 | 1.410953 | 116 | CSD |  |  | FALSE | FALSE | FALSE
qmof-db46c4e | UYEWIG02_FSR | Cu2C4H4N16O2 | 3.233797 | 7.575098 | 4.341301 | -0.644448 | 3.696853 | 28 | CSD |  |  | FALSE | FALSE | FALSE
qmof-850f45a | VAMKAW_FSR | Cu8C88H136N24O32 | 2.438195 | 6.334314 | 3.896119 | -1.752979 | 2.14314 | 288 | CSD |  |  | FALSE | FALSE | FALSE
qmof-6f77b06 | VAMYEN01_FSR | Mn2C18Cl4H22N6O4 | 2.790593 | 5.848467 | 3.057874 | -0.003229 | 3.054645 | 56 | CSD |  |  | FALSE | FALSE | FALSE
qmof-844af13 | VANGIB_FSR | Ni2C24H28O16 | 2.56499 | 5.807174 | 3.242184 | -0.143465 | 3.098719 | 70 | CSD |  |  | FALSE | FALSE | FALSE
qmof-8746f65 | VANWOY_FSR | Cu2C28H28N20O8 | 3.23904 | 6.642998 | 3.403958 | -0.843482 | 2.560476 | 86 | CSD |  |  | FALSE | FALSE | FALSE
qmof-9da8e10 | VAQQEK_FSR | Cu2Mo8C24H22N4O26 | 4.071553401 | 6.317356401 | 2.245803 | 0.935858 | 3.181661 | 86 | CSD |  |  | FALSE | FALSE | FALSE
qmof-ab01344 | VAWGIM_FSR | CuGd2C20H28O22 | 2.409357 | 6.506259 | 4.096902 | -1.711731 | 2.385171 | 73 | CSD |  |  | FALSE | FALSE | FALSE
qmof-7abf8f7 | VAWGUY_FSR | CuDy2C20H28O22 | 2.376889 | 6.485931 | 4.109042 | -1.698292 | 2.41075 | 73 | CSD |  |  | FALSE | FALSE | FALSE
qmof-fd6b778 | VAWHAF_FSR | CuTb2C20H28O22 | 2.399213 | 6.486489 | 4.087276 | -1.702632 | 2.384644 | 73 | CSD |  |  | FALSE | FALSE | FALSE
qmof-73ef0e4 | VAXCAZ_FSR | NiC6H8N8O4 | 2.272814 | 6.495501 | 4.222687 | -0.437737 | 3.78495 | 27 | CSD |  |  | FALSE | FALSE | FALSE
qmof-5bdd458 | VAXCED_FSR | CoC6H8N8O4 | 2.223556 | 5.811067 | 3.587511 | 0.319212 | 3.906723 | 27 | CSD |  |  | FALSE | FALSE | FALSE
qmof-5f3eef5 | VEGYIR_FSR | Mn4C102F36H52O24 | 2.740683 | 6.07278 | 3.332097 | -0.79918 | 2.532917 | 218 | CSD |  |  | FALSE | FALSE | FALSE
qmof-a0774e6 | VEHHOG01_FSR | Cu2FeC28H16N12 | 2.325216 | 5.154575 | 2.829359 | -0.106148 | 2.723211 | 59 | CSD |  |  | FALSE | FALSE | FALSE
qmof-9852a98 | VEJLUU_FSR | Mn2C10Cl4H14N2O4 | 2.633318 | 5.317121 | 2.683803 | 0.411237 | 3.09504 | 36 | CSD |  |  | FALSE | FALSE | FALSE
qmof-c7fbe0d | VELFOI_FSR | Cu4C36H24N16O16 | 2.964516 | 6.437027 | 3.472511 | -1.409275 | 2.063236 | 96 | CSD |  |  | FALSE | FALSE | FALSE
qmof-799305a | VEQYEY_FSR | Cu4C56H60N12O16 | 2.067234 | 5.498567 | 3.431333 | -1.760691 | 1.670642 | 148 | CSD |  |  | FALSE | FALSE | FALSE
qmof-c00d6a1 | VETBAA_FSR | Mn2C40H30N10O14 | 2.832693 | 5.805441 | 2.972748 | -0.026958 | 2.94579 | 96 | CSD |  |  | FALSE | FALSE | FALSE
qmof-d45c96f | VEVFUX_FSR | Cu2Br2C8H8N4 | 2.960803 | 4.985343 | 2.02454 | 0.853496 | 2.878036 | 24 | CSD |  |  | FALSE | FALSE | FALSE
qmof-d8b5d6f | VEVHEJ_FSR | Cu2Br2C46H38N2O6P2 | 3.560479 | 6.115179 | 2.5547 | -0.357367 | 2.197333 | 98 | CSD |  |  | FALSE | FALSE | FALSE
qmof-3847280 | VEYXIH_FSR | Cu6C20H16I6N4S2 | 2.630231 | 4.830567 | 2.200336 | 1.99381 | 4.194146 | 54 | CSD |  |  | FALSE | FALSE | FALSE
qmof-57bb27b | VIBCIV_FSR | Cu2C38H30N8O8 | 2.462954 | 6.1156 | 3.652646 | -0.974207 | 2.678439 | 86 | CSD |  |  | FALSE | FALSE | FALSE
qmof-cdc2b7e | VIJNAF_FSR | CoC16H18N4O2S2 | 2.942569 | 5.801762 | 2.859193 | -0.109149 | 2.750044 | 43 | CSD |  |  | FALSE | FALSE | FALSE
qmof-201ddfa | VILKUX_FSR | Cu2C40Cl4H32N8O16S8 | 3.075665 | 6.899818 | 3.824153 | -1.201108 | 2.623045 | 110 | CSD |  |  | FALSE | FALSE | FALSE
qmof-bb9d22a | VIMHAC_FSR | Ni2C16H24O16 | 2.977709 | 7.181696 | 4.203987 | -1.644572 | 2.559415 | 58 | CSD |  |  | FALSE | FALSE | FALSE
qmof-2959e3b | VIMXIZ_FSR | Ni3C10H22N4O18P4 | 3.681231 | 8.147427 | 4.466196 | -0.669106 | 3.79709 | 61 | CSD |  |  | FALSE | FALSE | FALSE
qmof-caff655 | VIRJOW_FSR | Zn2C28H36N4O4S8 | 3.540193015 | 5.731544015 | 2.191351 | -1.258763 | 0.932588 | 82 | CSD |  |  | TRUE | TRUE | FALSE
qmof-dbf0b69 | VITBOS_FSR | Mn4W2C28H16N24 | 2.98893515 | 5.58745315 | 2.598518 | -0.112616 | 2.485902 | 74 | CSD |  |  | FALSE | FALSE | FALSE
qmof-1794723 | VIXBEK_FSR | Cu4C20H16I4N4S6 | 2.286505 | 4.495519 | 2.209014 | 1.032969 | 3.241983 | 54 | CSD |  |  | FALSE | FALSE | FALSE
qmof-b8f1b55 | VIXBIO_FSR | Cu4Br4C40H32N8S4 | 2.202103 | 4.724149 | 2.522046 | 0.676526 | 3.198572 | 92 | CSD |  |  | FALSE | FALSE | FALSE
qmof-dfed9ce | VIYJOE_FSR | Ni4C88H72N12O20 | 3.106556 | 5.373082 | 2.266526 | -0.083757 | 2.182769 | 196 | CSD |  |  | FALSE | FALSE | FALSE
qmof-3f2cc61 | VOBLOO_FSR | AgCu2KC40H40N6O8 | 1.858016 | 4.729926 | 2.87191 | 0.026793 | 2.898703 | 98 | CSD |  |  | FALSE | FALSE | FALSE
qmof-cb7fcfc | VOBQEK_FSR | Mn3C28H28O16 | 2.767851 | 5.983877 | 3.216026 | -0.985236 | 2.23079 | 75 | CSD |  |  | FALSE | FALSE | FALSE
qmof-3465f36 | VOJSUJ_FSR | Fe2C28H24N4O12 | 1.924474 | 4.976319 | 3.051845 | 0.574065 | 3.62591 | 70 | CSD |  |  | FALSE | FALSE | FALSE
qmof-170efc8 | VOMNIW_FSR | Ag4C44H32N12O8S4 | 3.194620349 | 5.712350349 | 2.51773 | -0.124083 | 2.393647 | 104 | CSD |  |  | FALSE | FALSE | FALSE
qmof-7c3b12f | VOMNOC_FSR | Ag4C72H44N24O8S8 | 2.853336 | 5.489789 | 2.636453 | -0.239483 | 2.39697 | 160 | CSD |  |  | FALSE | FALSE | FALSE
qmof-c4a4198 | VOQVOO_FSR | Zn2C44H20N12O10 | 4.076956 | 6.187076 | 2.11012 | -0.597565 | 1.512555 | 88 | CSD |  |  | FALSE | FALSE | FALSE
qmof-14e4ce3 | VOTWUY_FSR | CuC24H18N4O8 | 2.614566 | 6.574462 | 3.959896 | -0.569643 | 3.390253 | 55 | CSD |  |  | FALSE | FALSE | FALSE
qmof-ec1edf9 | VOYTOU_FSR | Ag8C88H64N24O24 | 3.294335 | 5.971099 | 2.676764 | -0.105583 | 2.571181 | 208 | CSD |  |  | FALSE | FALSE | FALSE
qmof-2030d07 | VOYVIQ_FSR | Ag4C30H26N6O12 | 3.161323 | 5.756608 | 2.595285 | 0.049238 | 2.644523 | 78 | CSD |  |  | FALSE | FALSE | FALSE
qmof-0507e96 | VUKHEP_FSR | Cu4C68F24H40O20 | 3.220826802 | 7.107526802 | 3.8867 | -2.051532 | 1.835168 | 156 | CSD |  |  | FALSE | FALSE | FALSE
qmof-5486f8c | VUKHEP01_FSR | Cu4C68F24H40O20 | 3.182343 | 7.201243 | 4.0189 | -2.125004 | 1.893896 | 156 | CSD |  |  | FALSE | FALSE | FALSE
qmof-859646d | VUKSAV02_FSR | Ca4Cu2C12H12O24 | 3.025888 | 7.235565 | 4.209677 | -1.584962 | 2.624715 | 54 | CSD |  |  | FALSE | FALSE | FALSE
qmof-bd72da2 | VUQJEX_FSR | Cu4Br2C12H8N10 | 2.927867 | 5.405127 | 2.47726 | 1.295171 | 3.772431 | 36 | CSD |  |  | FALSE | FALSE | FALSE
qmof-2c4a8be | VUTLIG_FSR | Ni2V4C30H42N12O12 | 2.683187 | 6.141137 | 3.45795 | -1.059618 | 2.398332 | 102 | CSD |  |  | FALSE | FALSE | FALSE
qmof-cc4910d | VUYTAL_FSR | CoC18H16N6O2S2 | 2.38403 | 5.346624 | 2.962594 | 0.450557 | 3.413151 | 45 | CSD |  |  | FALSE | FALSE | FALSE
qmof-bb2839a | WACQAT_FSR | CoC30H24N6O8S2 | 3.034513 | 5.696021 | 2.661508 | -1.432586 | 1.228922 | 71 | CSD |  |  | FALSE | FALSE | FALSE
qmof-b7815da | WACRIB_FSR | Co4C96H80O16P8 | 2.197676181 | 6.544029181 | 4.346353 | -2.013796 | 2.332557 | 204 | CSD |  |  | FALSE | FALSE | FALSE
qmof-63cb6eb | WADJOB_FSR | NiC18H20N4O6 | 1.591471 | 5.721266 | 4.129795 | -0.674705 | 3.45509 | 49 | CSD |  |  | FALSE | FALSE | FALSE
qmof-d57af13 | WAHGIY_FSR | Cu4C80H52N20O24 | 3.628335 | 6.80951 | 3.181175 | -2.533144 | 0.648031 | 180 | CSD |  |  | FALSE | FALSE | FALSE
qmof-07a7f85 | WAHWAE_FSR | Cu4C84H56N8O16 | 2.857519 | 6.285645 | 3.428126 | -1.025246 | 2.40288 | 168 | CSD |  |  | FALSE | FALSE | FALSE
qmof-9adcf1a | WAKHIC_FSR | CuC20H20N2O8S2 | 3.667426 | 6.827328 | 3.159902 | -0.862343 | 2.297559 | 53 | CSD |  |  | FALSE | FALSE | FALSE
qmof-e2b9aa4 | WALWIS_FSR | Co2C38H26N10O8 | 2.237054 | 5.725572 | 3.488518 | -0.03716 | 3.451358 | 84 | CSD |  |  | FALSE | FALSE | FALSE
qmof-f07eae0 | WANXIU_FSR | Co4C32H24N16S8 | 2.78545 | 5.910665 | 3.125215 | 0.733522 | 3.858737 | 84 | CSD |  |  | FALSE | FALSE | FALSE
qmof-4b12f48 | WAQCEY01_FSR | CuC24Cl2H24N12 | 2.888052 | 6.71759 | 3.829538 | -1.064414 | 2.765124 | 63 | CSD |  |  | FALSE | FALSE | FALSE
qmof-dbd5be4 | WARJAC_FSR | Ni9C24H36N18O42 | 2.580731 | 6.761362 | 4.180631 | -2.790835 | 1.389796 | 129 | CSD |  |  | FALSE | FALSE | FALSE
qmof-e628246 | WASPAI_FSR | Cu2C28H40N8O12 | 2.183936 | 6.116378 | 3.932442 | -1.224688 | 2.707754 | 90 | CSD |  |  | FALSE | FALSE | FALSE
qmof-25eb644 | WATWIA_FSR | Fe2Ni2C30H30N22O4 | 2.870251 | 6.035108 | 3.164857 | -0.751611 | 2.413246 | 90 | CSD |  |  | FALSE | FALSE | FALSE
qmof-7344c24 | WAVFAB_FSR | CoC8H8N8S2 | 1.913591 | 6.010835 | 4.097244 | 0.966968 | 5.064212 | 27 | CSD |  |  | FALSE | FALSE | FALSE
qmof-0000295 | WAWRES01_FSR | Cu2C14H24N4O6 | 1.78969 | 5.604425 | 3.814735 | -1.121472 | 2.693263 | 50 | CSD |  |  | FALSE | FALSE | FALSE
qmof-17eb28a | WAZHIQ_FSR | Cu8C88H60N12O16 | 3.885498 | 6.235296 | 2.349798 | -0.773008 | 1.57679 | 184 | CSD |  |  | FALSE | FALSE | FALSE
qmof-a46e53c | WAZJUE_FSR | Co2C42H30N4O10 | 3.173636 | 6.080411 | 2.906775 | -0.728038 | 2.178737 | 88 | CSD |  |  | FALSE | FALSE | FALSE
qmof-6bd9402 | WEBVOO_FSR | Cu4C32H28N8O8S4 | 3.071236 | 5.549978 | 2.478742 | 0.700261 | 3.179003 | 84 | CSD |  |  | FALSE | FALSE | FALSE
qmof-e53ae74 | WECHUH01_FSR | Mn8C4H8O28P4 | 2.693053 | 5.975548 | 3.282495 | 1.434297 | 4.716792 | 52 | CSD |  |  | FALSE | FALSE | FALSE
qmof-8f8e33d | WEFXIQ_FSR | Ni2C48H36N16O12S4 | 1.920366 | 6.282124 | 4.361758 | -2.716249 | 1.645509 | 118 | CSD |  |  | FALSE | FALSE | FALSE
qmof-0f33589 | WEGLAX_FSR | Cu4C28H16N12O4S4 | 2.335139 | 4.828248 | 2.493109 | 1.108395 | 3.601504 | 68 | CSD |  |  | FALSE | FALSE | FALSE
qmof-18924f9 | WEHREJ_FSR | Mn4C140H120N8O32 | 2.286058 | 5.124833 | 2.838775 | -0.52012 | 2.318655 | 304 | CSD |  |  | FALSE | FALSE | FALSE
qmof-47e505d | WEMLAD_FSR | Ni3C24H44O22P6 | 2.239118 | 5.732324 | 3.493206 | -0.104184 | 3.389022 | 99 | CSD |  |  | FALSE | FALSE | FALSE
qmof-1406ccc | WEPWIA_FSR | Co2C28H24N12O12S6 | 3.021998182 | 5.705951182 | 2.683953 | 0.458857 | 3.14281 | 84 | CSD |  |  | FALSE | FALSE | FALSE
qmof-01155fc | WEWXED_FSR | Cu4Fe2C62H76N28O6 | 3.835383 | 6.671907 | 2.836524 | -1.934485 | 0.902039 | 178 | CSD |  |  | FALSE | FALSE | FALSE
qmof-d65a0ec | WEXRAT_FSR | Co2C34H24N6O10 | 3.019134 | 6.180222 | 3.161088 | -0.136292 | 3.024796 | 76 | CSD |  |  | FALSE | FALSE | FALSE
qmof-fd9f0a1 | WICWUB_FSR | Cu3Dy2C30H24N6O18P6 | 2.960874 | 7.046744 | 4.08587 | -0.916094 | 3.169776 | 89 | CSD |  |  | FALSE | FALSE | FALSE
qmof-8e45bb8 | WICXEM_FSR | Cu3Gd2C30H24N6O18P6 | 2.973359 | 7.059579 | 4.08622 | -0.978306 | 3.107914 | 89 | CSD |  |  | FALSE | FALSE | FALSE
qmof-219f39d | WICXOW_FSR | Cu3Nd2C30H24N6O18P6 | 2.954824 | 7.04877 | 4.093946 | -1.114129 | 2.979817 | 89 | CSD |  |  | FALSE | FALSE | FALSE
qmof-4f48bfd | WICXUC_FSR | Cu3Pr2C30H24N6O18P6 | 2.910794 | 7.00548 | 4.094686 | -1.134907 | 2.959779 | 89 | CSD |  |  | FALSE | FALSE | FALSE
qmof-d0096f1 | WICYAJ_FSR | Cu3Sm2C30H24N6O18P6 | 2.967681 | 7.070166 | 4.102485 | -1.066556 | 3.035929 | 89 | CSD |  |  | FALSE | FALSE | FALSE
qmof-d97f36e | WICYEN_FSR | Cu3Tb2C30H24N6O18P6 | 2.969371 | 7.056369 | 4.086998 | -0.948257 | 3.138741 | 89 | CSD |  |  | FALSE | FALSE | FALSE
qmof-f343390 | WIGSAH_FSR | Co2C34H22N6O8 | 2.455509 | 5.467653 | 3.012144 | 0.082973 | 3.095117 | 72 | CSD |  |  | FALSE | FALSE | FALSE
qmof-a4aabcf | WILPEN_FSR | Pb2C44H24N8O8 | 3.831431 | 6.078751 | 2.24732 | -0.127298 | 2.120022 | 86 | CSD |  |  | FALSE | FALSE | FALSE
qmof-542a344 | WILWUL_FSR | CoC30H26N4O6 | 2.919656109 | 6.363353109 | 3.443697 | 0.005976 | 3.449673 | 67 | CSD |  |  | FALSE | FALSE | FALSE
qmof-8771d16 | WIMVAQ_FSR | Cu2C36H40N8O8 | 2.455339523 | 6.479177523 | 4.023838 | -1.383865 | 2.639973 | 94 | CSD |  |  | FALSE | FALSE | FALSE
qmof-284d34c | WINHIM_FSR | Mn4C84H64N16O16 | 2.091354 | 5.061845 | 2.970491 | 0.123234 | 3.093725 | 184 | CSD |  |  | FALSE | FALSE | FALSE
qmof-b1d5255 | WIWTUU_FSR | Ag4C12H8N12O8 | 3.072019 | 5.451189 | 2.37917 | 0.739344 | 3.118514 | 44 | CSD |  |  | FALSE | FALSE | FALSE
qmof-9fa77bd | WIXGAN_FSR | Cu2C30H28I2N12O4 | 2.553894 | 5.111933 | 2.558039 | 0.786397 | 3.344436 | 78 | CSD |  |  | FALSE | FALSE | FALSE
qmof-360dd73 | WOGHEG_FSR | Zn2C32H20N6O8 | 3.965091 | 6.275252 | 2.310161 | -2.321674 | -0.011513 | 68 | CSD |  |  | FALSE | FALSE | FALSE
qmof-1eb514c | WOHZOI_FSR | Ni2C24H16N16 | 3.194237 | 6.201193 | 3.006956 | 0.1782 | 3.185156 | 58 | CSD |  |  | FALSE | FALSE | FALSE
qmof-322e926 | WOLLUF_FSR | Cu4C36H32N12O12S4 | 2.98802 | 5.367267 | 2.379247 | 0.086124 | 2.465371 | 100 | CSD |  |  | FALSE | FALSE | FALSE
qmof-47c6882 | WOLMOA_FSR | Ag2C34F10H20N8O4 | 3.213224 | 5.984643 | 2.771419 | -0.323148 | 2.448271 | 78 | CSD |  |  | FALSE | FALSE | FALSE
qmof-09f8fe4 | WOPDOV_FSR | Mn2C42H36N4O8 | 2.035464 | 5.108363 | 3.072899 | -0.118865 | 2.954034 | 92 | CSD |  |  | FALSE | FALSE | FALSE
qmof-9e9806d | WOPJIW_FSR | Co2Pt2C38H26N14O2 | 2.940425 | 5.94677 | 3.006345 | -0.835539 | 2.170806 | 84 | CSD |  |  | FALSE | FALSE | FALSE
qmof-4a50fa6 | WOPXAA01_FSR | Mo8C16H16N8O24 | 4.836644 | 7.129758 | 2.293114 | 0.063086 | 2.3562 | 72 | CSD |  |  | FALSE | FALSE | FALSE
qmof-a39fc01 | WOVROQ_FSR | Cu2C50H48N8O10 | 2.342139 | 6.161992 | 3.819853 | -1.751791 | 2.068062 | 118 | CSD |  |  | FALSE | FALSE | FALSE
qmof-ddf978d | WOWMIG_FSR | Ni2C30H30N10O10 | 3.136918 | 6.876747 | 3.739829 | -0.600418 | 3.139411 | 82 | CSD |  |  | FALSE | FALSE | FALSE
qmof-4e4607a | WUJFEN_FSR | Cu4Br4C16H16O16P4S4 | 3.516031 | 6.50794 | 2.991909 | 0.407647 | 3.399556 | 64 | CSD |  |  | FALSE | FALSE | FALSE
qmof-9bd9e21 | WUKNIZ01_FSR | Mn2C14H14N2O12 | 3.299592 | 6.441134 | 3.141542 | 0.050724 | 3.192266 | 44 | CSD |  |  | FALSE | FALSE | FALSE
qmof-7981a75 | WUQRUV_FSR | Ag4C80H72I4N8 | 2.060589 | 4.342031 | 2.281442 | -0.246657 | 2.034785 | 168 | CSD |  |  | FALSE | FALSE | FALSE
qmof-89b132d | WURYOZ_FSR | Cu4C36H36I4N12 | 2.692642 | 4.693587 | 2.000945 | 0.241342 | 2.242287 | 92 | CSD |  |  | FALSE | FALSE | FALSE
qmof-aa8159f | WUTBOC_FSR | Cu6Eu4C48H60N12O48 | 5.675104 | 5.859311 | 0.184207 | -1.862668 | -1.678461 | 178 | CSD |  |  | FALSE | FALSE | FALSE
qmof-c716cfc | WUVJII_FSR | Co2Br8C44H28N8O8 | 3.053515962 | 7.026728962 | 3.973213 | -1.023681 | 2.949532 | 98 | CSD |  |  | FALSE | FALSE | FALSE
qmof-7de7cfe | WUWVIU_FSR | Cu2C24H28N8O8 | 2.421043 | 6.175565 | 3.754522 | -1.128795 | 2.625727 | 70 | CSD |  |  | FALSE | FALSE | FALSE
qmof-0334ecb | WUYGON_FSR | CuC22H20N4O6 | 2.630379 | 6.283753 | 3.653374 | -1.010522 | 2.642852 | 53 | CSD |  |  | FALSE | FALSE | FALSE
qmof-73b0d64 | WUZRIU_FSR | CuC16Cl2H24N12O10 | 2.848838 | 7.187577 | 4.338739 | -1.573212 | 2.765527 | 65 | CSD |  |  | FALSE | FALSE | FALSE
qmof-e1d3c58 | XACTUR_FSR | Cu2C24H32N16O8S2 | 2.701591 | 6.705821 | 4.00423 | -1.787113 | 2.217117 | 84 | CSD |  |  | FALSE | FALSE | FALSE
qmof-5d6869e | XADFEP_FSR | Ni4C36H32N8O24 | 3.18956099 | 6.34300599 | 3.153445 | -1.537584 | 1.615861 | 104 | CSD |  |  | FALSE | FALSE | FALSE
qmof-14eb177 | XAFTAB_FSR | Co2C44H36N8O8 | 1.987566 | 5.397042 | 3.409476 | -0.732117 | 2.677359 | 98 | CSD |  |  | FALSE | FALSE | FALSE
qmof-0bbe81c | XAGLAT_FSR | Mn2C28H24N8O8 | 1.955129831 | 5.181422831 | 3.226293 | 0.123735 | 3.350028 | 70 | CSD |  |  | FALSE | FALSE | FALSE
qmof-782ea07 | XAGRII_FSR | NiC16H20O10 | 2.128044 | 5.849505 | 3.721461 | 0.064559 | 3.78602 | 47 | CSD |  |  | FALSE | FALSE | FALSE
qmof-9d5b9ef | XAHKOH_FSR | Cu2C32H32N8O8 | 2.830843 | 6.611833 | 3.78099 | -1.269415 | 2.511575 | 82 | CSD |  |  | FALSE | FALSE | FALSE
qmof-99ad091 | XAKCOB_FSR | Ag4C60H20N16 | 4.045135 | 5.729784 | 1.684649 | 0.15983 | 1.844479 | 100 | CSD |  |  | FALSE | FALSE | FALSE
qmof-7e1795a | XAKNED_FSR | Cu6C34H30I6N6S2 | 2.711945 | 5.314029 | 2.602084 | 1.112806 | 3.71489 | 84 | CSD |  |  | FALSE | FALSE | FALSE
qmof-88c8be3 | XAKYAK_FSR | Cu2V4C24H28N4O20P4 | 3.550779254 | 7.159718254 | 3.608939 | -0.955028 | 2.653911 | 86 | CSD |  |  | FALSE | FALSE | FALSE
qmof-cafbd5e | XANBUL_FSR | Cu4C24H20N8 | 3.765555 | 5.977133 | 2.211578 | -0.217118 | 1.99446 | 56 | CSD |  |  | TRUE | FALSE | FALSE
qmof-c95d01f | XANKIH_FSR | Cu6Br6C24H32N8 | 2.851595 | 5.29158 | 2.439985 | 0.334243 | 2.774228 | 76 | CSD |  |  | FALSE | FALSE | FALSE
qmof-b7cf313 | XAPGOK_FSR | Ag4C24Cl4H8N16O16 | 4.420528 | 6.799445 | 2.378917 | -0.23434 | 2.144577 | 72 | CSD |  |  | FALSE | FALSE | FALSE
qmof-c9435a0 | XAPHUT01_FSR | Ni2C40H32N4O8 | 2.02625 | 5.365301 | 3.339051 | -0.477446 | 2.861605 | 86 | CSD |  |  | FALSE | FALSE | FALSE
qmof-85790cf | XAQBOI_FSR | Cu2C28Cl2H28N8O4 | 3.460379 | 5.894539 | 2.43416 | 0.345861 | 2.780021 | 72 | CSD |  |  | TRUE | TRUE | FALSE
qmof-3ffecec | XASVOF_FSR | Cu2C16H18N8O8P2 | 3.099789 | 6.245019 | 3.14523 | -0.573699 | 2.571531 | 54 | CSD |  |  | FALSE | FALSE | FALSE
qmof-76b43c3 | XEBMOG_FSR | Cu4C20Cl4H24N8 | 3.101693 | 5.254364 | 2.152671 | 1.043403 | 3.196074 | 60 | CSD |  |  | FALSE | FALSE | FALSE
qmof-16e1e21 | XECGOD_FSR | Ni2C24H20N8O8 | 3.081913489 | 6.243348489 | 3.161435 | -0.533075 | 2.62836 | 62 | CSD |  |  | FALSE | FALSE | FALSE
qmof-3af121f | XEDCEO_FSR | CsNi2C38H40I3N4O8 | 2.613372 | 4.727047 | 2.113675 | 0.484902 | 2.598577 | 96 | CSD |  |  | FALSE | FALSE | FALSE
qmof-d3f2126 | XEGGEW_FSR | Co2C28Cl4H28N8 | 2.037943 | 6.409845 | 4.371902 | -0.845687 | 3.526215 | 70 | CSD |  |  | FALSE | FALSE | FALSE
qmof-f199346 | XEGJOK_FSR | Gd4C136H104N32O84 | 4.337175 | 7.11387 | 2.776695 | -2.113862 | 0.662833 | 360 | CSD |  |  | FALSE | FALSE | FALSE
qmof-a487143 | XEGKIF_FSR | Gd4C156H102N38O86 | 4.487008 | 7.429912 | 2.942904 | -1.697912 | 1.244992 | 386 | CSD |  |  | FALSE | FALSE | FALSE
qmof-001ef83 | XEHFOH_FSR | Cu4C26H18I2N8 | 2.746944 | 5.195914 | 2.44897 | 1.321728 | 3.770698 | 58 | CSD |  |  | FALSE | FALSE | FALSE
qmof-4be7f74 | XELVIW_FSR | Mn2C10H14N6O12 | 2.398793 | 5.443094 | 3.044301 | 0.73892 | 3.783221 | 44 | CSD |  |  | FALSE | FALSE | FALSE
qmof-2cf73c1 | XEMBUN_FSR | Au2Pt2C34Cl2H22N10 | 3.719854 | 6.024054 | 2.3042 | 0.060535 | 2.364735 | 72 | CSD |  |  | TRUE | FALSE | FALSE
qmof-0690988 | XEMKIK_FSR | Cu2C28H36N12O12 | 4.475517425 | 4.612506425 | 0.136989 | 0.66448 | 0.801469 | 90 | CSD |  |  | FALSE | FALSE | FALSE
qmof-6d6cff3 | XENKIM_FSR | Ca8C168H152N24O64 | 4.057362 | 6.27272 | 2.215358 | -2.560423 | -0.345065 | 416 | CSD |  |  | FALSE | FALSE | FALSE
qmof-4033975 | XIDQOQ01_FSR | CoC12H14N8O2 | 2.274886 | 6.432548 | 4.157662 | -0.413767 | 3.743895 | 37 | CSD |  |  | FALSE | FALSE | FALSE
qmof-35fb0ca | XIFXEQ_FSR | Cu4C36H32N16O4 | 2.648091 | 6.601386 | 3.953295 | -1.126701 | 2.826594 | 92 | CSD |  |  | FALSE | FALSE | FALSE
qmof-86eb544 | XIHFAV_FSR | Cu2C10H6I8N2 | 3.140871 | 5.206564 | 2.065693 | 2.062668 | 4.128361 | 28 | CSD |  |  | FALSE | FALSE | FALSE
qmof-e8b1a76 | XILQEP_FSR | Cu2C36H40N8O8 | 2.635738 | 6.36334 | 3.727602 | -1.035286 | 2.692316 | 94 | CSD |  |  | FALSE | FALSE | FALSE
qmof-1195366 | XILWOF_FSR | Cu2C36H32N8O8 | 3.118927 | 6.639883 | 3.520956 | -1.081563 | 2.439393 | 86 | CSD |  |  | FALSE | FALSE | FALSE
qmof-624a8f0 | XINJUA01_FSR | Cu2K4C28H20N4O20 | 2.970314 | 7.096703 | 4.126389 | -1.649438 | 2.476951 | 78 | CSD |  |  | FALSE | FALSE | FALSE
qmof-a8dd8d4 | XIPHIP_FSR | Ni3C24H32N6O10 | 2.063248 | 5.493813 | 3.430565 | -2.049345 | 1.38122 | 75 | CSD |  |  | FALSE | FALSE | FALSE
qmof-60d01a8 | XIVKES_FSR | Cu2Hg2C20Cl4H12N8O8 | 3.161027 | 6.878321 | 3.717294 | -0.854425 | 2.862869 | 56 | CSD |  |  | FALSE | FALSE | FALSE
qmof-e6da489 | XIWSIF02_FSR | Cu2V2C20H16N4O12P2 | 3.256762 | 6.973876 | 3.717114 | -0.441684 | 3.27543 | 58 | CSD |  |  | FALSE | FALSE | FALSE
qmof-fb77b5b | XOGXUN02_FSR | Cu2C20H24N4O16S4 | 3.378053 | 7.631691 | 4.253638 | -1.193006 | 3.060632 | 70 | CSD |  |  | FALSE | FALSE | FALSE
qmof-4fe6fe2 | XOKHAH_FSR | Zn16C192H104N16O72 | 4.578879 | 7.513372 | 2.934493 | -2.468111 | 0.466382 | 400 | CSD |  |  | FALSE | FALSE | FALSE
qmof-e8e4dc5 | XOMHIR_FSR | Co2Na4C20H24O16 | 2.545928 | 6.688233 | 4.142305 | -1.23174 | 2.910565 | 66 | CSD |  |  | FALSE | FALSE | FALSE
qmof-bb23621 | XOQHIW_FSR | Cu2C34H34N4O12 | 2.527071 | 6.499485 | 3.972414 | -1.410678 | 2.561736 | 86 | CSD |  |  | FALSE | FALSE | FALSE
qmof-46c4388 | XOQHOC_FSR | CoC26H30N4O8 | 2.30144 | 5.852096 | 3.550656 | -0.377765 | 3.172891 | 69 | CSD |  |  | FALSE | FALSE | FALSE
qmof-739453e | XORCAJ_FSR | Cu2C26H20N4O12 | 3.269351 | 6.64446 | 3.375109 | -1.371837 | 2.003272 | 64 | CSD |  |  | FALSE | FALSE | FALSE
qmof-02909bf | XOSTEF_FSR | Cu2C24H40N2O8 | 2.665899 | 6.732908 | 4.067009 | -1.576035 | 2.490974 | 76 | CSD |  |  | FALSE | FALSE | FALSE
qmof-56d35fa | XOVNUR_FSR | Cu4C88H96N8O16 | 3.255457 | 6.578148 | 3.322691 | -1.583774 | 1.738917 | 212 | CSD |  |  | FALSE | FALSE | FALSE
qmof-bedebdd | XOZLEF_FSR | Cd2CuC18H10O14 | 4.132019 | 7.511815 | 3.379796 | -1.392004 | 1.987792 | 45 | CSD |  |  | FALSE | FALSE | FALSE
qmof-957913b | XUCGIM_FSR | CuC24H18N6O12 | 2.74703 | 6.984198 | 4.237168 | -1.585035 | 2.652133 | 61 | CSD |  |  | FALSE | FALSE | FALSE
qmof-b64c0ab | XUDJIQ_FSR | Cu2Ni2C24H30N6O18 | 2.39277 | 5.749167 | 3.356397 | -0.585762 | 2.770635 | 82 | CSD |  |  | FALSE | FALSE | FALSE
qmof-3aa37a5 | XUDMUG_FSR | CdC12H8I2N4 | 2.852235 | 5.109749 | 2.257514 | 0.328777 | 2.586291 | 27 | CSD |  |  | FALSE | FALSE | FALSE
qmof-511ea8e | XUFSEZ_FSR | Co4C64H64N16O16S4 | 2.003816 | 6.051525 | 4.047709 | -2.158152 | 1.889557 | 168 | CSD |  |  | FALSE | FALSE | FALSE
qmof-7d6a409 | XUJCUB_FSR | Ni2C8Cl4H20N4 | 1.600731 | 5.799287 | 4.198556 | -0.004688 | 4.193868 | 38 | CSD |  |  | FALSE | FALSE | FALSE
qmof-9dd4510 | XUJDAH_FSR | Cu4Br4C56H48N8O16 | 3.036767 | 5.270161 | 2.233394 | -0.79355 | 1.439844 | 136 | CSD |  |  | FALSE | FALSE | FALSE
qmof-be4ff6a | XUKZUY_FSR | Cu4Br4C12H16N4 | 2.727138 | 4.973275 | 2.246137 | 0.787614 | 3.033751 | 40 | CSD |  |  | FALSE | FALSE | FALSE
qmof-330637a | XULSIH_FSR | Cu4C64H44N12O16S4 | 2.703742 | 6.246554 | 3.542812 | -1.400439 | 2.142373 | 144 | CSD |  |  | FALSE | FALSE | FALSE
qmof-315acfe | XURGAS_FSR | Co4C16Cl8H40N8 | 2.942858 | 6.445641 | 3.502783 | -0.103204 | 3.399579 | 76 | CSD |  |  | FALSE | FALSE | FALSE
qmof-a3aedc5 | YABMOF_FSR | Mn2C32H24N12O8 | 3.116921 | 5.793736 | 2.676815 | 0.710751 | 3.387566 | 78 | CSD |  |  | FALSE | FALSE | FALSE
qmof-3f0e645 | YADHUH01_FSR | Cu2C24H16N4O8 | 3.445876 | 7.226839 | 3.780963 | -0.850748 | 2.930215 | 54 | CSD |  |  | FALSE | FALSE | FALSE
qmof-32cde2f | YADNEW_FSR | Re8C56Cl16H56N8O16 | 4.102625 | 5.72195 | 1.619325 | -1.42432 | 0.195005 | 160 | CSD |  |  | FALSE | FALSE | FALSE
qmof-08f8729 | YADSUS_FSR | Ni2C40H28N4O10 | 3.209461 | 6.173378 | 2.963917 | -0.703552 | 2.260365 | 84 | CSD |  |  | FALSE | FALSE | FALSE
qmof-2a66ccf | YADVUW_FSR | Cu4C16H28N4O20 | 3.272985 | 7.371062 | 4.098077 | -1.206796 | 2.891281 | 72 | CSD |  |  | FALSE | FALSE | FALSE
qmof-d1565a5 | YAHPED_FSR | Ni4C136H96N8O24 | 2.85692 | 5.997217 | 3.140297 | -0.75507 | 2.385227 | 268 | CSD |  |  | FALSE | FALSE | FALSE
qmof-e0800cd | YAQFUT_FSR | Cu4C16H36N44 | 2.629064 | 6.280651 | 3.651587 | -0.218741 | 3.432846 | 100 | CSD |  |  | FALSE | FALSE | FALSE
qmof-638a2cb | YATRIV_FSR | Cu2C32H24N4O8 | 2.77312 | 6.548317 | 3.775197 | -1.184442 | 2.590755 | 70 | CSD |  |  | FALSE | FALSE | FALSE
qmof-be04ff1 | YATYIC_FSR | Cu2C38H26N6O8 | 2.491892 | 5.437385 | 2.945493 | -1.437269 | 1.508224 | 80 | CSD |  |  | FALSE | FALSE | FALSE
qmof-e823200 | YAVKOX_FSR | Co2C28Cl8H24N8O12 | 1.796721 | 5.651941 | 3.85522 | -0.089219 | 3.766001 | 82 | CSD |  |  | FALSE | FALSE | FALSE
qmof-9535ce3 | YAWRIY_FSR | Cu4C40F16H36N12Si2 | 2.434289 | 5.932091 | 3.497802 | -1.162891 | 2.334911 | 110 | CSD |  |  | FALSE | FALSE | FALSE
qmof-62e81dc | YEBMOI_FSR | Ag6Mo4C24F14H24N12O8 | 4.152074 | 6.722418 | 2.570344 | 0.48909 | 3.059434 | 92 | CSD |  |  | FALSE | FALSE | FALSE
qmof-3d85a5e | YECQUT_FSR | Co4C28H32N8O12P4 | 2.094211 | 6.291946 | 4.197735 | -1.073329 | 3.124406 | 88 | CSD |  |  | FALSE | FALSE | FALSE
qmof-4629fe7 | YEFPOR_FSR | Cu4C12Cl4H16N4 | 2.973689 | 5.109866 | 2.136177 | 1.060821 | 3.196998 | 40 | CSD |  |  | FALSE | FALSE | FALSE
qmof-c80d5aa | YEGMEE_FSR | CoC26H24N14S2 | 1.57646 | 5.566662 | 3.990202 | 0.222914 | 4.213116 | 67 | CSD |  |  | FALSE | FALSE | FALSE
qmof-6549231 | YEHBAQ_FSR | CuC14H20N14O6 | 3.250192 | 7.228702 | 3.97851 | -1.097244 | 2.881266 | 55 | CSD |  |  | FALSE | FALSE | FALSE
qmof-09f59ca | YEHCAR_FSR | AgBiC24H16I4N4 | 2.810413 | 5.271006 | 2.460593 | 0.691057 | 3.15165 | 50 | CSD |  |  | FALSE | FALSE | FALSE
qmof-a254fea | YEJBAQ_FSR | Cu2C26H22N2O8 | 2.262788 | 5.427843 | 3.165055 | 0.036771 | 3.201826 | 60 | CSD |  |  | FALSE | FALSE | FALSE
qmof-468de1c | YEJMIM_FSR | Cu4C12H16N32O16 | 3.276461 | 7.281011 | 4.00455 | -1.04781 | 2.95674 | 80 | CSD |  |  | FALSE | FALSE | FALSE
qmof-5990a30 | YEKRUC_FSR | CuC26H26N4O6S2 | 2.828119 | 5.87763 | 3.049511 | -0.25788 | 2.791631 | 65 | CSD |  |  | FALSE | FALSE | FALSE
qmof-3173783 | YEMWAR_FSR | CuC14F4H8N4O4 | 2.512672 | 5.976353 | 3.463681 | -0.624117 | 2.839564 | 35 | CSD |  |  | FALSE | FALSE | FALSE
qmof-65e5c0d | YEMWOF_FSR | CuC36F4H28N8O4 | 2.181146 | 6.316011 | 4.134865 | -1.11786 | 3.017005 | 81 | CSD |  |  | FALSE | FALSE | FALSE
qmof-a4a3887 | YERGAG_FSR | Cu2C40H28N8O8 | 2.58177 | 6.194338 | 3.612568 | -0.712977 | 2.899591 | 86 | CSD |  |  | FALSE | FALSE | FALSE
qmof-2d04c0a | YERGIO_FSR | Ni2C40H28N8O8 | 1.934679 | 6.090193 | 4.155514 | -0.514358 | 3.641156 | 86 | CSD |  |  | FALSE | FALSE | FALSE
qmof-7aca348 | YERJEL_FSR | Ni4C96H64N8O20 | 2.775333744 | 6.171253744 | 3.39592 | -1.473921 | 1.921999 | 192 | CSD |  |  | FALSE | FALSE | FALSE
qmof-2383028 | YEVGAI_FSR | Ni2C32H40N4O12 | 1.687945 | 6.035854 | 4.347909 | -0.88385 | 3.464059 | 90 | CSD |  |  | FALSE | FALSE | FALSE
qmof-26ddf3f | YEVXUV_FSR | Ag8C16H24N16O20 | 3.230694 | 5.411626 | 2.180932 | 0.701328 | 2.88226 | 84 | CSD |  |  | FALSE | FALSE | FALSE
qmof-6c1a7d6 | YIHYUK_FSR | Cu2C28H28N2O14 | 2.693417 | 5.784669 | 3.091252 | -0.650668 | 2.440584 | 74 | CSD |  |  | FALSE | FALSE | FALSE
qmof-1ee372e | YIJLOV_FSR | Mn2C38H32N4O16 | 3.112236 | 5.98599 | 2.873754 | -0.083901 | 2.789853 | 92 | CSD |  |  | FALSE | FALSE | FALSE
qmof-fd9a4f6 | YIJTAP_FSR | Co8C164H176N32O40 | 1.989681 | 6.001002 | 4.011321 | -1.840882 | 2.170439 | 420 | CSD |  |  | FALSE | FALSE | FALSE
qmof-35ae1e6 | YILZOL_FSR | Ni3C24H18N30 | 3.236246 | 5.763017 | 2.526771 | 0.300714 | 2.827485 | 75 | CSD |  |  | FALSE | FALSE | FALSE
qmof-f171323 | YIQBEF01_FSR | Mn2C8H8N16 | 2.703565 | 5.105626 | 2.402061 | 0.80623 | 3.208291 | 34 | CSD |  |  | FALSE | FALSE | FALSE
qmof-d184693 | YIQNAO_FSR | Cu4C96H80N16O20 | 2.792801 | 6.120499 | 3.327698 | -1.389009 | 1.938689 | 216 | CSD |  |  | FALSE | FALSE | FALSE
qmof-4140970 | YITDUC_FSR | Ag4C40H24N8O8 | 3.080507 | 5.823829 | 2.743322 | -0.694836 | 2.048486 | 84 | CSD |  |  | FALSE | FALSE | FALSE
qmof-ce84df4 | YIWCUD_FSR | NiC32H26N8O4 | 3.195138 | 6.527825 | 3.332687 | -0.659689 | 2.672998 | 71 | CSD |  |  | FALSE | FALSE | FALSE
qmof-f87c9d1 | YIWRAZ_FSR | CuC22H28N2O4 | 3.379693 | 6.459024 | 3.079331 | -1.77918 | 1.300151 | 57 | CSD |  |  | FALSE | FALSE | FALSE
qmof-ec0d951 | YOCHOP_FSR | Ni4C84H128N24O16 | 2.291672 | 5.789391 | 3.497719 | -0.450134 | 3.047585 | 256 | CSD |  |  | FALSE | FALSE | FALSE
qmof-3f13ba6 | YOCMIN_FSR | NiC20F4H18N2O6 | 2.231003 | 6.684074 | 4.453071 | -1.263546 | 3.189525 | 51 | CSD |  |  | FALSE | FALSE | FALSE
qmof-6f4c7e7 | YOLBEI_FSR | Cu2C28Cl2H24N2O8 | 3.342607723 | 6.574402723 | 3.231795 | -1.039992 | 2.191803 | 66 | CSD |  |  | FALSE | FALSE | FALSE
qmof-64af24e | YOLVEC_FSR | Cu2C24H36N4O16P4 | 3.095371 | 6.345132 | 3.249761 | -0.404427 | 2.845334 | 86 | CSD |  |  | FALSE | FALSE | FALSE
qmof-de33c92 | YOMROJ_FSR | CuC16H12N10O4 | 2.996457 | 6.921725 | 3.925268 | -1.073797 | 2.851471 | 43 | CSD |  |  | FALSE | FALSE | FALSE
qmof-15b32d5 | YOPJOF_FSR | Cd4C208F24H128N32O32Si4 | 4.3667 | 6.659806 | 2.293106 | -3.454402 | -1.161296 | 432 | CSD |  |  | FALSE | FALSE | FALSE
qmof-e19beef | YOQKEX02_FSR | Au8Fe4C64H40N40 | 2.835758 | 5.482185 | 2.646427 | -1.890796 | 0.755631 | 156 | CSD |  |  | FALSE | FALSE | FALSE
qmof-4f2905b | YOSZIQ_FSR | CoC18H24N6O2S2 | 2.194445953 | 5.824092953 | 3.629647 | -0.52207 | 3.107577 | 53 | CSD |  |  | FALSE | FALSE | FALSE
qmof-600a106 | YOVZAL_FSR | Cu4C28H20N12O2 | 3.139241 | 5.313029 | 2.173788 | -0.212008 | 1.96178 | 66 | CSD |  |  | FALSE | FALSE | FALSE
qmof-55d409b | YOYFEY_FSR | CuC36H36N4O6 | 2.848965 | 6.638753 | 3.789788 | -1.035439 | 2.754349 | 83 | CSD |  |  | FALSE | FALSE | FALSE
qmof-f293ac8 | YUMHOF_FSR | Cu4C68H60N12O16 | 2.110283 | 4.783652 | 2.673369 | -0.030224 | 2.643145 | 160 | CSD |  |  | FALSE | FALSE | FALSE
qmof-1382eec | ZEFWIS_FSR | Ni4V8C48H56N8O28 | 2.990584 | 6.315778 | 3.325194 | -1.261848 | 2.063346 | 152 | CSD |  |  | FALSE | FALSE | FALSE
qmof-1eb97da | ZEKNOV_FSR | Zn2C32H24N8O8 | 3.648994 | 6.456405 | 2.807411 | -2.469499 | 0.337912 | 74 | CSD |  |  | FALSE | FALSE | FALSE
qmof-f91dbb9 | ZIKJIO_FSR | Cu4C60H58N6O20 | 2.755431 | 5.707651 | 2.95222 | -2.452476 | 0.499744 | 148 | CSD |  |  | FALSE | FALSE | FALSE
qmof-07c2760 | ZIPRIC_FSR | Cu4C44H44N24O20 | 2.928832 | 6.775872 | 3.84704 | -1.492346 | 2.354694 | 136 | CSD |  |  | FALSE | FALSE | FALSE
qmof-55ea716 | ZITWEH_FSR | Ni2C80H54N10O14 | 2.906997 | 6.261999 | 3.355002 | -0.961968 | 2.393034 | 160 | CSD |  |  | FALSE | FALSE | FALSE
qmof-1cd4692 | ZOHQIZ_FSR | Ni6C30H30O24 | 1.738748714 | 4.616640714 | 2.877892 | -1.1778 | 1.700092 | 90 | CSD |  |  | FALSE | FALSE | FALSE
qmof-31183ec | ZOHQOF_FSR | Ni12C72H84O60 | 1.747979 | 4.681064 | 2.933085 | -0.696873 | 2.236212 | 228 | CSD |  |  | FALSE | FALSE | FALSE
qmof-55c83e8 | ZOPGUJ_FSR | Ni4C76H56N4O22 | 2.377125 | 6.573008 | 4.195883 | -2.566902 | 1.628981 | 162 | CSD |  |  | FALSE | FALSE | FALSE
qmof-b6395f5 | ZOZHON_FSR | Co4Pr4C144H72N24O48 | 3.473802 | 6.229172 | 2.75537 | -3.405327 | -0.649957 | 296 | CSD |  |  | FALSE | FALSE | FALSE
qmof-191c12e | ZOZSEO_FSR | Ni4C112H72N32O16 | 2.806732 | 6.59878 | 3.792048 | -1.664703 | 2.127345 | 236 | CSD |  |  | FALSE | FALSE | FALSE

## Distribution Full Set
U | 880 | 40.57169
Cu | 864 | 39.83402
Zn | 407 | 18.76441
Ni | 275 | 12.67865
Co | 176 | 8.114338
B | 141 | 6.500692
Al | 87 | 4.011065
Mn | 85 | 3.918857
Ag | 79 | 3.642231
Fe | 63 | 2.904564
Cd | 46 | 2.120793
Mo | 40 | 1.844168
Si | 30 | 1.383126
Zr | 29 | 1.337022
V | 25 | 1.152605
K | 16 | 0.7376671
Gd | 16 | 0.7376671
Pt | 15 | 0.6915629
Y | 15 | 0.6915629
Tb | 15 | 0.6915629
Hg | 14 | 0.6454587
Sm | 12 | 0.5532503
Dy | 11 | 0.5071462
Mg | 9 | 0.4149378
Sr | 9 | 0.4149378
La | 9 | 0.4149378
Nd | 9 | 0.4149378
Na | 8 | 0.3688336
Pd | 8 | 0.3688336
Ba | 8 | 0.3688336
Li | 7 | 0.3227294
Ca | 7 | 0.3227294
Pr | 7 | 0.3227294
W | 6 | 0.2766252
Rh | 6 | 0.2766252
Au | 6 | 0.2766252
Er | 5 | 0.230521
Pb | 5 | 0.230521
Cs | 5 | 0.230521
Sn | 5 | 0.230521
Tc | 5 | 0.230521
Ho | 5 | 0.230521
Rb | 4 | 0.1844168
No | 3 | 0.1383126
Nb | 3 | 0.1383126
Hf | 2 | 0.09220839
Tl | 2 | 0.09220839
Yb | 2 | 0.09220839
Cr | 2 | 0.09220839
In | 2 | 0.09220839
Ce | 2 | 0.09220839
Ga | 2 | 0.09220839
Re | 2 | 0.09220839
Te | 2 | 0.09220839
Ti | 2 | 0.09220839
As | 1 | 0.0461042
Bi | 1 | 0.0461042
Ac | 1 | 0.0461042
Ru | 1 | 0.0461042
Eu | 1 | 0.0461042
Os | 1 | 0.0461042
Tm | 0 | 0
Db | 0 | 0
Ir | 0 | 0
Sb | 0 | 0
Sc | 0 | 0
Th | 0 | 0
Am | 0 | 0
Be | 0 | 0
Bh | 0 | 0
Bk | 0 | 0
Cf | 0 | 0
Cm | 0 | 0
Cn | 0 | 0
Ds | 0 | 0
Es | 0 | 0
Fm | 0 | 0
Fr | 0 | 0
Ge | 0 | 0
Hs | 0 | 0
Lr | 0 | 0
Lu | 0 | 0
Md | 0 | 0
Mt | 0 | 0
Np | 0 | 0
Pa | 0 | 0
Pm | 0 | 0
Po | 0 | 0
Pu | 0 | 0
Ra | 0 | 0
Rf | 0 | 0
Rg | 0 | 0
Sg | 0 | 0
Ta | 0 | 0

## MOF vs Ligand (Full)
MOF | Name | Formula | DFT |  |  |  |  | Ligand 1 |  |  |  | Ligand 2 |  |  |  | Ligand 3 |  |  |  | Ligand 4 |  |  |  | Ligand 5 |  |  |  | Ligand 6 |  |  |  | - | Bandgap | DIFF | - | Metal Core Type | Metal Type | Halogens | - | HOMO | LUMO | Diff
|  |  | EA | IP | Bandgap | HOMO | LUMO | HOMO | LUMO | SMILES | Ligand | HOMO | LUMO | SMILES | Ligand | HOMO | LUMO | SMILES | Ligand | HOMO | LUMO | SMILES | Ligand | HOMO | LUMO | SMILES | Ligand | HOMO | LUMO | SMILES | Ligand | - |  |  | - |  |  |  | - |  |  | HOMO/IP | LUMO/EA
qmof-e100550 | KIBCAA_FSR | Cu4Re4C16H16N8O16 | 3.420729 | 5.862407 | 2.441678 | 0.105625 | 2.547303 | -6.935831857 | -2.071903131 | n1ccncc1 | #VALUE! | - | - | - | - | - | - | - | - | - | - | - | - | - | - | - | - | - | - | - | - | - | 4.863928726 | 2.422250726 | - | Double | Transition (with partially filled d-shell) | - | - | -6.935831857 | -2.071903131 | 1.073425 | 1.348826 | 0 | 0
qmof-4d203e9 | MUPKUE_FSR | Cu12C48H40I12N24 | 3.319277 | 5.723534 | 2.404257 | 1.304659 | 3.708916 | -6.957111171 | -2.153537328 | N[n]1c(-c2ccncc2)nnc1-c1ccncc1 | #VALUE! | - | - | - | - | - | - | - | - | - | - | - | - | - | - | - | - | - | - | - | - | - | 4.803573843 | 2.399316843 | - | Single | Transition (with partially filled d-shell) | I | - | -6.957111171 | -2.153537328 | 1.233577 | 1.16574 | 5.5 | 5.5
qmof-6729ffe | AHUVOP_FSR | Cu4C24H20N8O8 | 3.450337 | 5.708549 | 2.258212 | 0.660785 | 2.918997 | -7.016432021 | -2.493081165 | [O-]C(c1ncc(C)nc1)=O | #VALUE! | - | - | - | - | - | - | - | - | - | - | - | - | - | - | - | - | - | - | - | - | - | 4.523350856 | 2.265138856 | - | Single | Transition (with partially filled d-shell) | - | - | -7.016432021 | -2.493081165 | 1.307883 | 0.9572563164
qmof-49b3901 | MEJCEJ_FSR | Rh4C32H32N4O16 | 3.357463 | 5.821622 | 2.464159 | -1.402749 | 1.06141 | -7.816365517 | -3.210482488 | N#Cc1ccc(C#N)cc1 | #VALUE! | - | - | - | - | - | - | - | - | - | - | - | - | - | - | - | - | - | - | - | - | - | 4.605883029 | 2.141724029 | - | Single | Transition (with partially filled d-shell) | - | - | -7.816365517 | -3.210482488 | 1.994743 | 0.1469807
qmof-d6d8373 | SUJVUQ_FSR | Cu4Br4C28H28N20 | 3.569957 | 5.746673 | 2.176716 | 0.307083 | 2.483799 | -6.332663987 | -3.272823803 | C[n+]1ccc(-c2[n-]nnn2)cc1 | #VALUE! | - | - | - | - | - | - | - | - | - | - | - | - | - | - | - | - | - | - | - | - | - | 3.059840184 | 0.883124184 | - | Single | Transition (with partially filled d-shell) | Br | - | -6.332663987 | -3.272823803 | 0.5859908498 | 0.2971333342
qmof-303c74f | PEPVEM_FSR | Cu4Mo8C48H36N12O26 | 3.542467282 | 5.770071282 | 2.227604 | 0.422742 | 2.650346 | -6.116061251 | -2.144448721 | C12=CC=CC=C1NC(C1=CC=NC=C1)=N2 | #VALUE! | - | - | - | - | - | - | - | - | - | - | - | - | - | - | - | - | - | - | - | - | - | 3.97161253 | 1.74400853 | - | Double | Transition (with partially filled d-shell) | - | - | -6.116061251 | -2.144448721 | 0.345989969 | 1.398018561
qmof-22084e3 | FEXVUA_FSR | Cu4Mo8C48H32N12O26 | 3.746491 | 5.752508 | 2.006017 | 0.772948 | 2.778965 | -6.163626776 | -2.529245114 | c1cnc(-c2c(-c3ncccc3)nc(-c3ncccc3)c(-c3ncccc3)n2)cc1 | #VALUE! | - | - | - | - | - | - | - | - | - | - | - | - | - | - | - | - | - | - | - | - | - | 3.634381662 | 1.628364662 | - | Double | Transition (with partially filled d-shell) | - | - | -6.163626776 | -2.529245114 | 0.4111187581 | 1.217246
qmof-85790cf | XAQBOI_FSR | Cu2C28Cl2H28N8O4 | 3.460379 | 5.894539 | 2.43416 | 0.345861 | 2.780021 | -6.437319027 | -2.379147037 | c1(ccc(NC(C(Nc2ncc(C)cc2)=O)=O)nc1)C | #VALUE! | - | - | - | - | - | - | - | - | - | - | - | - | - | - | - | - | - | - | - | - | - | 4.05817199 | 1.62401199 | - | Single | Transition (with partially filled d-shell) | Cl | - | -6.437319027 | -2.379147037 | 0.5427802977 | 1.081232
qmof-02650f9 | MALQUN_FSR | Pb2C22H12I4N4O2 | 3.394084 | 5.757217 | 2.363133 | 0.482676 | 2.845809 | -6.88668807 | -3.228850183 | C1=CC2=C(C3C(C2=O)=CC=CN=3)N=C1 | #VALUE! | - | - | - | - | - | - | - | - | - | - | - | - | - | - | - | - | - | - | - | - | - | 3.657837887 | 1.294704887 | - | Single | Post-Transition | I | - | -6.88668807 | -3.228850183 | 1.129471 | 0.1652337765
qmof-529911c | CAPQIU_FSR | Cu20C40Cl20H40N8S8 | 3.641207 | 5.95776 | 2.316553 | 1.410195 | 3.726748 | -7.590102734 | -3.013254268 | [S-]C1C=C[NH+]=CC=1 | #VALUE! | - | - | - | - | - | - | - | - | - | - | - | - | - | - | - | - | - | - | - | - | - | 4.576848466 | 2.260295466 | - | Single | Transition (with partially filled d-shell) | Cl | - | -7.590102734 | -3.013254268 | 1.632343 | 0.6279529202
qmof-633815b | CMEPCU_FSR | Cu4C20Cl8H20N16S4 | 3.4352 | 5.766776 | 2.331576 | 1.075292 | 3.406868 | -6.043216336 | -2.163986505 | C12N=C[NH+]=CC=1NC(=S)N2 | #VALUE! | - | - | - | - | - | - | - | - | - | - | - | - | - | - | - | - | - | - | - | - | - | 3.879229831 | 1.547653831 | - | Single | Transition (with partially filled d-shell) | Cl | - | -6.043216336 | -2.163986505 | 0.2764399494 | 1.271214
qmof-98f79b2 | UHOSUG_FSR | Cs4C24Cl8H20O24 | 3.783131 | 5.892229 | 2.109098 | -0.001239 | 2.107859 | -6.465210711 | -3.919720392 | ClC1C([O-])=C([O-])C(Cl)=C([O-])C=1[O-] | #VALUE! | - | - | - | - | - | - | - | - | - | - | - | - | - | - | - | - | - | - | - | - | - | 2.545490319 | 0.436392319 | - | Single | Alkali | Cl | - | -6.465210711 | -3.919720392 | 0.5729819002 | 0.1365895812
qmof-0162588 | CISXAE_FSR | U2C44H28O14 | 3.647493 | 6.026448 | 2.378955 | -0.35134 | 2.027615 | -5.979133491 | -2.173156747 | [O-]C(c1c(-c2c3ccccc3ccc2C([O-])=O)c2ccccc2cc1)=O | #VALUE! | - | - | - | - | - | - | - | - | - | - | - | - | - | - | - | - | - | - | - | - | - | 3.805976744 | 1.427021744 | - | Single | Actinide | - | - | -5.979133491 | -2.173156747 | 0.04731448 | 1.474336
qmof-984892e | LIQJEC_FSR | Zn12C184H144I24N48O10 | 3.772826652 | 6.165972652 | 2.393146 | -2.335655 | 0.057491 | -7.267729291 | -3.161610816 | n1ccc(-c2nc(-c3ccncc3)nc(-c3ccncc3)n2)cc1 | #VALUE! | - | - | - | - | - | - | - | - | - | - | - | - | - | - | - | - | - | - | - | - | - | 4.106118475 | 1.712972475 | - | Single | Transition (with fully filled d-shell) | I | - | -7.267729291 | -3.161610816 | 1.101756639 | 0.611215836
qmof-69ba10c | ILULOQ_FSR | Cd4C20H16I8N8O8 | 3.635375 | 5.955271 | 2.319896 | 0.244622 | 2.564518 | -7.220735204 | -2.864625607 | c1cnc(C(O)=O)cn1 | #VALUE! | - | - | - | - | - | - | - | - | - | - | - | - | - | - | - | - | - | - | - | - | - | 4.356109597 | 2.036213597 | - | Single | Transition (with fully filled d-shell) | I | - | -7.220735204 | -2.864625607 | 1.265464 | 0.7707492754
qmof-71d890d | core_LUDVIP_freeONLY | Zn12C144H96I24N48 | 3.587049899 | 5.726546899 | 2.139497 | -1.925053 | 0.214444 | -7.277198857 | -3.191244029 | n1ccc(-c2nc(-c3ccncc3)nc(-c3ccncc3)n2)cc1 | #VALUE! | - | - | - | - | - | - | - | - | - | - | - | - | - | - | - | - | - | - | - | - | - | 4.085954828 | 1.946457828 | - | Single | Transition (with fully filled d-shell) | I | - | -7.277198857 | -3.191244029 | 1.550651958 | 0.3958059
qmof-10aa8d9 | ETUKEK_FSR | Ag4C32H20N8O24 | 3.277336089 | 5.772303089 | 2.494967 | -0.096052 | 2.398915 | -7.840692508 | -3.541400311 | O=C(c1cc([N+]([O-])=O)cc([N+]([O-])=O)c1C)O | #VALUE! | - | - | - | - | - | - | - | - | - | - | - | - | - | - | - | - | - | - | - | - | - | 4.299292197 | 1.804325197 | - | Single | Transition (with partially filled d-shell) | - | - | -7.840692508 | -3.541400311 | 2.068389419 | 0.264064222
qmof-58cb01d | KIQZIW_FSR | K4C12H12N16O24 | 3.752926899 | 6.006849899 | 2.253923 | -0.647438 | 1.606485 | -7.916802791 | -3.74774435 | [n-]1c(c(c[n]1[O-])[N+]([O-])=O)[N+](=O)[O-] | #VALUE! | - | - | - | - | - | - | - | - | - | - | - | - | - | - | - | - | - | - | - | - | - | 4.169058441 | 1.915135441 | - | Single | Alkali | - | - | -7.916802791 | -3.74774435 | 1.909952892 | 0.005182549
qmof-0091475 | TACDIL_FSR | Tl2C12H8N2O6 | 3.65942 | 5.747819 | 2.088399 | 0.28877 | 2.377169 | -6.726304085 | -3.003131628 | C1C=C([N+](=O)[O-])C=C([O-])C=1 | #VALUE! | - | - | - | - | - | - | - | - | - | - | - | - | - | - | - | - | - | - | - | - | - | 3.723172457 | 1.634773457 | - | Single | Post-Transition | - | - | -6.726304085 | -3.003131628 | 0.9784854634 | 0.656288
qmof-545c247 | RIVBAC_FSR | Zn4C48H40I8N16 | 3.70799563 | 6.02244563 | 2.31445 | 0.10799 | 2.42244 | -6.476639499 | -2.890639704 | c1ncc(/C=N/N=C/c2cccnc2)cc1 | #VALUE! | - | - | - | - | - | - | - | - | - | - | - | - | - | - | - | - | - | - | - | - | - | 3.585999795 | 1.271549795 | - | Single | Transition (with fully filled d-shell) | I | - | -6.476639499 | -2.890639704 | 0.454193869 | 0.817355926
qmof-1594a7d | gmof_AlO6-mofHTB_No15 | AlC27H15N10O6 | 3.783566 | 5.757894 | 1.974328 | -2.563382 | -0.589054 | -6.011623901 | -3.485970692 | [O-]C(=O)C1=CC=C(C2N=C3N=C(N=C4N3C(=NC(=N4)C3=CC=C(C(=O)[O-])C(N)=C3)N=2)C2=CC=C(C(=O)[O-])C(N)=C2)C=C1N | #VALUE! | - | - | - | - | - | - | - | - | - | - | - | - | - | - | - | - | - | - | - | - | - | 2.525653209 | 0.5513252 | - | Single | Post-Transition | - | - | -6.011623901 | -3.485970692 | 0.2537303959 | 0.2975948131
qmof-976a1e2 | UTOQUQ_FSR | Ag4C12H20I4N4S4 | 3.661267 | 5.746927 | 2.08566 | 1.374121 | 3.459781 | -5.138736644 | -2.52274159 | CN1C(=S)C(=S)N(C)CC1 | #VALUE! | - | - | - | - | - | - | - | - | - | - | - | - | - | - | - | - | - | - | - | - | - | 2.615995054 | 0.530335054 | - | Single | Transition (with partially filled d-shell) | I | - | -5.138736644 | -2.52274159 | 0.6081905567 | 1.138526
qmof-5b07106 | boydwoo_str_m4_Al_o6_o6_acs_sym_102 | Al6C84H50I12N12O28 | 3.77428 | 5.956551 | 2.182271 | -2.182859 | -0.000588 | -5.720189818 | -3.048792355 | CNc1c(NC)c(C#CC(=O)[O-])c(c(c1C#CC(=O)[O-])I)I | #VALUE! | - | - | - | - | - | - | - | - | - | - | - | - | - | - | - | - | - | - | - | - | - | 2.671397463 | 0.489126463 | - | Single | Post-Transition | I | - | -5.720189818 | -3.048792355 | 0.2363607 | 0.7254872
qmof-43f07bb | GASTUP_FSR | K4C24Cl4H16N4O10 | 3.748359 | 5.9177 | 2.169341 | -0.249867 | 1.919474 | -5.881335723 | -3.358648556 | O=NC1C=C(Cl)C=CC=1[O-] | #VALUE! | - | - | - | - | - | - | - | - | - | - | - | - | - | - | - | - | - | - | - | - | - | 2.522687167 | 0.3533462 | - | Single | Alkali | Cl | - | -5.881335723 | -3.358648556 | 0.03636393 | 0.3897100972
qmof-35f76d8 | KIJRIG_FSR | Ag4C72H68N16O12 | 3.223778229 | 5.697526229 | 2.473748 | -1.287524 | 1.186224 | -6.293914955 | -3.62132019 | N#CC(=C1C=C(C=Cc2cccnc2)CC(C1)(C)C)C#N | #VALUE! | - | - | - | - | - | - | - | - | - | - | - | - | - | - | - | - | - | - | - | - | - | 2.672594765 | 0.1988468 | - | Single | Transition (with partially filled d-shell) | - | - | -6.293914955 | -3.62132019 | 0.5963887 | 0.397542
qmof-0b83e38 | GEBQUB01_FSR | Li8C32H56O40 | 3.594862 | 5.830073 | 2.235211 | -0.796083 | 1.439128 | -6.066101122 | -3.422676978 | COc1c([O-])c([O-])c(OC)c([O-])c1[O-] | #VALUE! | - | - | - | - | - | - | - | - | - | - | - | - | - | - | - | - | - | - | - | - | - | 2.643424144 | 0.408213144 | - | Single | Alkali | - | - | -6.066101122 | -3.422676978 | 0.2360280875 | 0.1721850565
qmof-0454c23 | SUNMOE_FSR | CoC44H32N10O6 | 3.263707752 | 5.694420752 | 2.430713 | 0.12024 | 2.550953 | -5.531315498 | -2.716513962 | C1=CN=CC(/C=N/C2=C3C=CC=C(/N=C/C4C=NC=CC=4)C3=CC=C2)=C1 | #VALUE! | - | - | - | - | - | - | - | - | - | - | - | - | - | - | - | - | - | - | - | - | - | 2.814801536 | 0.384088536 | - | Single | Transition (with partially filled d-shell) | - | - | -5.531315498 | -2.716513962 | 0.163105254 | 0.54719379
qmof-3eec122 | CECHAW_FSR | Cu3C120H72N24 | 3.647854 | 5.857037 | 2.209183 | -1.316437 | 0.892746 | -5.612732003 | -5.063742029 | n1ccc(C2C3=NC(=C(C4=NC(=C(C5=NC(=C(C6=NC=2C=C6)c2ccncc2)C=C5)c2ccncc2)C=C4)c2ccncc2)C=C3)cc1 ¦c:7,11,15,t:19¦ | #VALUE! | - | - | - | - | - | - | - | - | - | - | - | - | - | - | - | - | - | - | - | - | - | 0.548989974 | 1.660193026 | - | Single | Transition (with partially filled d-shell) | - | - | -5.612732003 | -5.063742029 | 0.2443054737 | 1.415888
qmof-c530710 | QUJJUB_FSR | Mn2C16H16O16 | 3.575844386 | 5.976864386 | 2.40102 | 0.568058 | 2.969078 | -5.70914199 | -2.901714744 | [O-]C(c1c(O)cc(C([O-])=O)c(O)c1)=O | #VALUE! | - | - | - | - | - | - | - | - | - | - | - | - | - | - | - | - | - | - | - | - | - | 2.807427246 | 0.406407246 | - | Single | Transition (with partially filled d-shell) | - | - | -5.70914199 | -2.901714744 | 0.267722396 | 0.674129642
qmof-9174c13 | QEQLAC_FSR | FeHg2C34H28N14S6 | 3.503125 | 5.949035 | 2.44591 | -0.760075 | 1.685835 | -6.514164018 | -2.968899688 | C/C(/c1ccncc1)=N\N=C(\c1ccncc1)/C | #VALUE! | -7.744119253 | -5.001346291 | N#C[S-] | #VALUE! | - | - | - | - | - | - | - | - | - | - | - | - | - | - | - | - | - | 1.512817727 | 0.933092273 | - | Double | Transition (both) | - | - | -6.514164018 | -5.001346291 | 0.5651291 | 1.498221
qmof-a51b2a6 | PORVUO_FSR | Zn2C52H36N4O8 | 3.74995 | 5.764044 | 2.014094 | -1.640613 | 0.373481 | -6.039080203 | -2.870231155 | [O-]C(c1ccc(/C=C/c2ccc(C([O-])=O)cc2)cc1)=O | #VALUE! | -7.117086986 | -2.467067068 | n1ccc(-c2ccncc2)cc1 | #VALUE! | - | - | - | - | - | - | - | - | - | - | - | - | - | - | - | - | - | 3.168849048 | 1.154755048 | - | Single | Transition (with fully filled d-shell) | - | - | -6.039080203 | -2.870231155 | 0.2750359206 | 0.8797191274
qmof-6842f7a | BOFGUZ_FSR | Cu8Zn8C104H64N16O48 | 3.546698 | 6.010734 | 2.464036 | -0.887613 | 1.576423 | -7.417990636 | -2.392262932 | [O-]C(C([O-])=O)=O | #VALUE! | -7.171999589 | -2.51166655 | n1ccc(-c2ccncc2)cc1 | #VALUE! | - | - | - | - | - | - | - | - | - | - | - | - | - | - | - | - | - | 4.660333039 | 2.196297039 | - | Double | Transition (both) | - | - | -7.171999589 | -2.51166655 | 1.161266 | 1.035031
qmof-5108c60 | core_OPOZEZ_freeONLY | Cd8C232H176N32O32 | 3.773616695 | 6.009503695 | 2.235887 | -2.381419 | -0.145532 | -6.838823 | -3.134317782 | N(/N=C/c1ccncc1)=C\c1ccncc1 | #VALUE! | -6.36929053 | -2.577817461 | [O-]C(c1cc2c(-c3ccc(C([O-])=O)cc3C2(C)C)cc1)=O | #VALUE! | - | - | - | - | - | - | - | - | - | - | - | - | - | - | - | - | - | 3.234972748 | 0.999085748 | - | Single | Transition (with fully filled d-shell) | - | - | -6.36929053 | -3.134317782 | 0.359786835 | 0.639298913
qmof-75d2f5f | gmof_Al2O6-irmof10_B-irmof20_B_No233 | Al2C24H14N2O14S2 | 3.433783 | 5.752709 | 2.318926 | -2.708062 | -0.389136 | -7.404765896 | -3.438595646 | O=[N+](c1c(C([O-])=O)ccc(-c2cc([N+]([O-])=O)c(C([O-])=O)cc2)c1)[O-] | #VALUE! | -6.146238692 | -2.663070775 | [O-]C(c1c(C)c2sc(C([O-])=O)c(C)c2s1)=O | #VALUE! | - | - | - | - | - | - | - | - | - | - | - | - | - | - | - | - | - | 2.707643046 | 0.388717046 | - | Single | Post-Transition | - | - | -6.146238692 | -3.438595646 | 0.3935296076 | 0.004812562
qmof-0f66a7d | EBIVAO_FSR | Zn2C34Cl6H18N4O6 | 3.560089 | 5.813769 | 2.25368 | -0.636995 | 1.616685 | -6.329970058 | -1.874538854 | [O-]C(c1c(Cl)c(Cl)cc(Cl)c1[O-])=O | #VALUE! | -7.167428074 | -2.477407399 | n1ccc(-c2ccncc2)cc1 | #VALUE! | - | - | - | - | - | - | - | - | - | - | - | - | - | - | - | - | - | 3.852562659 | 1.598882659 | - | Single | Transition (with fully filled d-shell) | Cl | - | -6.329970058 | -2.477407399 | 0.5162010668 | 1.082682
qmof-642b86d | DECWUE_FSR | Cu2C18H28N2O4P2S4 | 3.656069 | 5.691527 | 2.035458 | 0.548198 | 2.583656 | -5.867974926 | -1.839925955 | CCO[P-]([S-])([S-])OCC | #VALUE! | -7.174829574 | -2.530387993 | n1ccc(-c2ccncc2)cc1 | #VALUE! | - | - | - | - | - | - | - | - | - | - | - | - | - | - | - | - | - | 3.337586933 | 1.302128933 | - | Single | Transition (with partially filled d-shell) | - | - | -5.867974926 | -2.530387993 | 0.1764476254 | 1.125681
qmof-3ca5d72 | NESDIY_FSR | Ag4C24F12H16O12S24 | 3.672973 | 5.757929 | 2.084956 | 1.592669 | 3.677625 | -8.763920853 | -1.322229089 | FC(S(=O)(=O)[O-])(F)F | #VALUE! | -5.495287605 | -2.31378526 | S=c1sc2SCCSc2s1 | #VALUE! | - | - | - | - | - | - | - | - | - | - | - | - | - | - | - | - | - | 3.181502345 | 1.096546345 | - | Single | Transition (with partially filled d-shell) | F | - | -5.495287605 | -2.31378526 | 0.2626417278 | 1.359188
qmof-536a1f0 | LAWLEC_FSR | Zn2C32H28N4O10S4 | 3.728798811 | 5.722850811 | 1.994052 | -0.023113 | 1.970939 | -5.695890039 | -1.988282502 | [O-]C(C1SCCSC=1C([O-])=O)=O | #VALUE! | -7.161550412 | -2.473869917 | n1ccc(-c2ccncc2)cc1 | #VALUE! | - | - | - | - | - | - | - | - | - | - | - | - | - | - | - | - | - | 3.222020122 | 1.227968122 | - | Single | Transition (with fully filled d-shell) | - | - | -5.695890039 | -2.473869917 | 0.026960772 | 1.254928894
qmof-56f4308 | NEGKIW_FSR | Zn2C40H26N14O8 | 3.332966 | 5.753864 | 2.420898 | -2.082241 | 0.338657 | -6.850714601 | -3.163161865 | n1ccc(/C=N/N=C/c2ccncc2)cc1 | #VALUE! | -6.887967006 | -2.717493573 | O=C([O-])c1cc(C(=O)[O-])cc(N=[N+]=[N-])c1 | #VALUE! | - | - | - | - | - | - | - | - | - | - | - | - | - | - | - | - | - | 3.687552736 | 1.266654736 | - | Single | Transition (with fully filled d-shell) | - | - | -6.850714601 | -3.163161865 | 1.09685 | 0.1698046135
qmof-70f59fa | RATDUO01_FSR | Ag4Fe2C36H16N12 | 3.731079 | 5.853112 | 2.122033 | 0.176661 | 2.298694 | -9.831424036 | -0.3653674544 | [C-]#N | #VALUE! | -6.522055324 | -3.043322864 | n1ccc(C#CC#Cc2ccncc2)cc1 | #VALUE! | - | - | - | - | - | - | - | - | - | - | - | - | - | - | - | - | - | 3.47873246 | 1.35669946 | - | Double | Transition (with partially filled d-shell) | - | - | -6.522055324 | -3.043322864 | 0.6689437997 | 0.6877556603
qmof-1ef74a7 | CIDMOU_FSR | Cu4C80H56N16O12S4 | 3.462042 | 5.888381 | 2.426339 | -1.33441 | 1.091929 | -6.444393991 | -3.075269047 | O=S(c1cccc(-c2nc(-c3ccccn3)nnc2-c2cccc(S(=O)(=O)[O-])c2)c1)(=O)[O-] | #VALUE! | -7.195156489 | -2.433515413 | n1ccc(-c2ccncc2)cc1 | #VALUE! | - | - | - | - | - | - | - | - | - | - | - | - | - | - | - | - | - | 3.369124944 | 0.942785944 | - | Single | Transition (with partially filled d-shell) | - | - | -6.444393991 | -3.075269047 | 0.5560130484 | 0.3867728956
qmof-7e13f90 | QANZEN_FSR | Ag4C112H84N8O8 | 3.498849 | 5.942191 | 2.443342 | -0.557822 | 1.88552 | -6.250567196 | -2.345731439 | n1ccc(C#Cc2ccccc2)cc1 | #VALUE! | -7.03275886 | -0.6320935874 | C(C(=O)[O-])([H])([H])[H] | #VALUE! | - | - | - | - | - | - | - | - | - | - | - | - | - | - | - | - | - | 3.904835757 | 1.461493757 | - | Single | Transition (with partially filled d-shell) | - | - | -6.250567196 | -2.345731439 | 0.3083766794 | 1.153117
qmof-7998d02 | gmof_Uio66Zr-irmof6_A-irmof7_A_No18 | Zr6C62H40O42 | 3.628711 | 5.852614 | 2.223903 | -1.421316 | 0.802587 | -5.784136606 | -2.707398144 | [O-]C(c1c2CCc2c(C([O-])=O)c(O)c1O)=O | #VALUE! | -6.286839991 | -2.546333873 | [O-]C(c1c2ccccc2c(C([O-])=O)cc1)=O | #VALUE! | - | - | - | - | - | - | - | - | - | - | - | - | - | - | - | - | - | 3.076738462 | 0.852835462 | - | Single | Transition (with partially filled d-shell) | - | - | -5.784136606 | -2.707398144 | 0.0684772028 | 0.9213126648
qmof-458f21b | PUMCIL_FSR | CdC14H10N6S2 | 3.530167 | 5.839258 | 2.309091 | -0.077665 | 2.231426 | -6.397318271 | -2.825713306 | c1ccc(/C=N/N=C/c2cnccc2)cn1 | #VALUE! | -7.633341647 | -4.899004219 | N#C[S-] | #VALUE! | - | - | - | - | - | - | - | - | - | - | - | - | - | - | - | - | - | 1.498314052 | 0.810776948 | - | Single | Transition (with fully filled d-shell) | - | - | -6.397318271 | -4.899004219 | 0.5580599101 | 1.368837
qmof-d3fd7fc | KIVFUR_FSR | Zn2C48H36N8O8 | 3.764293 | 6.217906 | 2.453613 | -0.880228 | 1.573385 | -6.617131952 | -3.423411685 | [O-]C(c1ccc(/N=N/c2ccc(C([O-])=O)cc2)cc1)=O | #VALUE! | -6.917736277 | -1.269194072 | c1ccncc1 | #VALUE! | - | - | - | - | - | - | - | - | - | - | - | - | - | - | - | - | - | 3.193720267 | 0.740107267 | - | Single | Transition (with fully filled d-shell) | - | - | -6.617131952 | -3.423411685 | 0.3992259155 | 0.3408813515
qmof-d689892 | EMAZAT_FSR | Ag4C24H16N16O12 | 3.401535426 | 5.898254426 | 2.496719 | 0.537104 | 3.033823 | -6.48717031 | -2.791018773 | c1ncc(-c2ccc(-c3cnccn3)nn2)nc1 | #VALUE! | -8.432758127 | -2.762365169 | [N+]([O-])(=O)[O-] | #VALUE! | - | - | - | - | - | - | - | - | - | - | - | - | - | - | - | - | - | 3.696151537 | 1.199432537 | - | Single | Transition (with partially filled d-shell) | - | - | -6.48717031 | -2.791018773 | 0.5889159 | 0.6105167
qmof-9489acc | gmof_Al2O6-irmof20_B-irmof7_B_No37 | Al2C20H10O14S2 | 3.78662 | 5.802542 | 2.015922 | -1.467503 | 0.548419 | -5.586473003 | -2.804297935 | Oc1c(O)cc2c(c(O)c(O)c(C([O-])=O)c2c1)C([O-])=O | #VALUE! | -6.428965128 | -2.887592028 | [O-]C(c1sc2cc(C([O-])=O)sc2c1)=O | #VALUE! | - | - | - | - | - | - | - | - | - | - | - | - | - | - | - | - | - | 2.698880975 | 0.682959 | - | Single | Post-Transition | - | - | -5.586473003 | -2.887592028 | 0.2160691 | 0.899028
qmof-8b03127 | JUXWOO_FSR | Ag4C24H16N8O12 | 3.782714585 | 6.216354585 | 2.43364 | -0.075266 | 2.358374 | -8.415478889 | -2.765358423 | [N+]([O-])(=O)[O-] | #VALUE! | -6.187980978 | -3.092112903 | c1cc2nc3ccccc3nc2cc1 | #VALUE! | - | - | - | - | - | - | - | - | - | - | - | - | - | - | - | - | - | 3.095868075 | 0.662228075 | - | Single | Transition (with partially filled d-shell) | - | - | -6.187980978 | -3.092112903 | 0.02837361 | 0.690601682
qmof-e581c0e | core_NORJEL_freeONLY | Cd4C128H90N6O26 | 3.756089 | 5.721754 | 1.965665 | -0.887987 | 1.077678 | -5.341924 | -2.409569 | [O-]C(c1c(O)c(Cc2c3ccccc3cc(C([O-])=O)c2O)c2c(cccc2)c1)=O | #VALUE! | -6.491660191 | -2.779263448 | n1ccc(/C=C/c2ccncc2)cc1 | #VALUE! | - | - | - | - | - | - | - | - | - | - | - | - | - | - | - | - | - | 2.562661 | 0.5969957125 | - | Single | Transition (with fully filled d-shell) | - | - | -5.341924 | -2.779263448 | 0.3798294024 | 0.9768251149
qmof-cafbd5e | XANBUL_FSR | Cu4C24H20N8 | 3.765555 | 5.977133 | 2.211578 | -0.217118 | 1.99446 | -6.513919115 | -2.389487369 | Cc1c(C)nc2c(cccc2)n1 | #VALUE! | -9.840431009 | -0.3510270471 | [C-]#N | #VALUE! | - | - | - | - | - | - | - | - | - | - | - | - | - | - | - | - | - | 4.124431746 | 1.912853746 | - | Single | Transition (with partially filled d-shell) | - | - | -6.513919115 | -2.389487369 | 0.5367865222 | 1.376067
qmof-306fb3e | NAZWET_FSR | Zn2C30H24N4O8 | 3.451265 | 5.862715 | 2.41145 | -0.809056 | 1.602394 | -6.374760021 | -0.6129367625 | [O-]C(Cc1ccc(CC([O-])=O)cc1)=O | #VALUE! | -7.014309532 | -3.39160156 | n1ccc(/N=N/c2ccncc2)cc1 | #VALUE! | - | - | - | - | - | - | - | - | - | - | - | - | - | - | - | - | - | 2.983158461 | 0.571708461 | - | Single | Transition (with fully filled d-shell) | - | - | -6.374760021 | -3.39160156 | 0.5120447994 | 0.0596636616
qmof-9fa0d98 | QOGTIQ_FSR | Cu4C28H16N16O4 | 3.356704 | 5.816338 | 2.459634 | -0.235635 | 2.223999 | -8.185678624 | -1.946104834 | N#C[N-]C#N | #VALUE! | -5.526417446 | -2.497734314 | N(/N=C/c1occc1)=C\c1occc1 | #VALUE! | - | - | - | - | - | - | - | - | - | - | - | - | - | - | - | - | - | 3.028683132 | 0.569049132 | - | Single | Transition (with partially filled d-shell) | - | - | -5.526417446 | -2.497734314 | 0.2899202109 | 0.8589693429
qmof-6d62075 | gmof_Zn2O8N2-AZO_A-irmof14_A_No372 | Zn4Br8C92H48N16O16 | 3.738783 | 5.783365 | 2.044582 | -4.194834 | -2.150252 | -5.327638176 | -2.836625077 | Nc1nc(N)cc(/N=N/c2c(N)c(N)ncc2)c1 | #VALUE! | -6.04914842 | -2.788542535 | [O-]C(c1cc2c(cc3cc(C([O-])=O)cc4c3c2c(cc4Br)c1)Br)=O | #VALUE! | - | - | - | - | - | - | - | - | - | - | - | - | - | - | - | - | - | 2.491013099 | 0.446431099 | - | Single | Transition (with fully filled d-shell) | Br | - | -5.327638176 | -2.836625077 | 0.4557267886 | 0.9021578876
qmof-cdc5769 | gmof_Al2O6-AZO_B-BDC_B_No266 | Al2C22H16N4O12 | 3.603898 | 5.867437 | 2.263539 | -2.92711 | -0.663571 | -5.793851075 | -2.84174082 | [O-]C(c1c(O)cc(C([O-])=O)c(O)c1)=O | #VALUE! | -5.74862573 | -3.060329989 | [O-]C(c1c(N)cc(/N=N/c2cc(N)c(C([O-])=O)cc2)cc1)=O | #VALUE! | - | - | - | - | - | - | - | - | - | - | - | - | - | - | - | - | - | 2.688295741 | 0.4247567 | - | Single | Post-Transition | - | - | -5.74862573 | -3.060329989 | 0.1188113485 | 0.5435680895
qmof-04459f0 | AZIROQ_FSR | Zn4C60H60N8O12 | 3.361575 | 5.731551 | 2.369976 | -0.603991 | 1.765985 | -5.674610725 | -0.533860437 | [O-]C(C(C)NCc1c([O-])cccc1)=O | #VALUE! | -7.164897414 | -2.483720444 | n1ccc(-c2ccncc2)cc1 | #VALUE! | - | - | - | - | - | - | - | - | - | - | - | - | - | - | - | - | - | 3.190890281 | 0.820914281 | - | Single | Transition (with fully filled d-shell) | - | - | -5.674610725 | -2.483720444 | 0.0569403017 | 0.8778545827
qmof-9085c0a | gmof_Uio66Zr-BDC_A-irmof7_A_No349 | Zr6C52H25N5O48 | 3.781886 | 5.824432 | 2.042546 | -1.349754 | 0.692792 | -7.576007 | -3.220496283 | O=[N+](c1c(C([O-])=O)ccc(C([O-])=O)c1)[O-] | #VALUE! | -5.608323757 | -2.728677458 | [O-]C(c1c2c(c(c(O)c(O)c2c(C([O-])=O)c(O)c1O)O)O)=O | #VALUE! | - | - | - | - | - | - | - | - | - | - | - | - | - | - | - | - | - | 2.387827474 | 0.3452815 | - | Single | Transition (with partially filled d-shell) | - | - | -5.608323757 | -3.220496283 | 0.2161083992 | 0.5613898732
qmof-2cf73c1 | XEMBUN_FSR | Au2Pt2C34Cl2H22N10 | 3.719854 | 6.024054 | 2.3042 | 0.060535 | 2.364735 | -5.872056636 | -1.960608509 | c1cc(-c2cccc(-c3ccccn3)n2)ncc1 | #VALUE! | -8.545957547 | -2.572756141 | [C-]#N | #VALUE! | - | - | - | - | - | - | - | - | - | - | - | - | - | - | - | - | - | 3.299300495 | 0.995100495 | - | Double | Transition (with partially filled d-shell) | Cl | - | -5.872056636 | -2.572756141 | 0.1519975187 | 1.147098
qmof-00744ff | REMVUC_FSR | Zn4C24H22N22O12 | 3.787484 | 6.254153 | 2.466669 | -0.214627 | 2.252042 | -5.310331726 | -0.1470231888 | Nc1n[nH]c(N)n1 | #VALUE! | -7.884584494 | -3.309831306 | [O-][N+](c1cc(C(O)=O)cc(C(O)=O)c1)=O | #VALUE! | - | - | - | - | - | - | - | - | - | - | - | - | - | - | - | - | - | 2.00050042 | 0.46616858 | - | Single | Transition (with partially filled d-shell) | - | - | -5.310331726 | -3.309831306 | 0.9438213701 | 0.4776527901
qmof-0df517f | NIHFEP_FSR | Cu4C52H36N8O4 | 3.58861 | 5.710288 | 2.121678 | -0.137812 | 1.983866 | -9.795668258 | -0.3605782481 | C#N | #VALUE! | -6.803638881 | -2.652567175 | c1c[n]c(C(c2ccccc2)=O)cc1 | #VALUE! | - | - | - | - | - | - | - | - | - | - | - | - | - | - | - | - | - | 4.151071706 | 2.029393706 | - | Single | Transition (with partially filled d-shell) | - | - | -6.803638881 | -2.652567175 | 1.093351 | 0.9360430047
qmof-35e0b44 | boydwoo_str_m5_Al_o13_o19_sra_sym_136 | Al4C44F4H28O28 | 3.638608 | 5.896287 | 2.257679 | -2.488768 | -0.231089 | -5.75153735 | -2.442549597 | COc1c2c(c(c(OC)c(OC)c2c(F)c(C([O-])=O)c1OC)C([O-])=O)F | #VALUE! | -7.23406879 | -3.374322322 | [O-]C(C#CC#CC([O-])=O)=O | #VALUE! | - | - | - | - | - | - | - | - | - | - | - | - | - | - | - | - | - | 2.377215028 | 0.119536028 | - | Single | Post-Transition | F | - | -5.75153735 | -3.374322322 | 0.1447501 | 0.2642862
qmof-63e34f0 | boydwoo_str_m5_Al_o20_o25_sra_sym_95 | Al4C38H14N4O20 | 3.765095 | 5.932594 | 2.167499 | -4.028198 | -1.860699 | -7.007397836 | -3.729975307 | [O-]C(C#CC#CC#CC([O-])=O)=O | #VALUE! | -5.749360438 | -1.809938993 | [O-]C(C#CC12C3(N)C4(N)C5(C#CC([O-])=O)C3C1(N)C5(N)C24)=O | #VALUE! | - | - | - | - | - | - | - | - | - | - | - | - | - | - | - | - | - | 2.019385131 | 0.1481139 | - | Single | Post-Transition | - | - | -5.749360438 | -3.729975307 | 0.1832337726 | 0.0351199036
qmof-05305ab | ENAQER_FSR | Cd4C72H60N20O24 | 3.507454 | 5.764682 | 2.257228 | -1.443343 | 0.813885 | -6.134945962 | -3.814221798 | NC1=[C-]C([n]2cncc2)=C(N)[C-]=C1[n]1cncc1 | #VALUE! | -7.117604002 | -2.073862352 | O=C(NCC([O-])=O)c1cc(C(NCC([O-])=O)=O)ccc1 | #VALUE! | - | - | - | - | - | - | - | - | - | - | - | - | - | - | - | - | - | 2.320724164 | 0.063496164 | - | Single | Transition (with fully filled d-shell) | - | - | -6.134945962 | -3.814221798 | 0.3702636377 | 0.3067674737
qmof-9ef6fed | gmof_Al2O6-irmof10_B-irmof7_B_No597 | Al2C26H16N4O14 | 3.557836 | 5.794672 | 2.236836 | -2.108267 | 0.128569 | -5.692978419 | -2.05903214 | Nc1c(-c2c(N)cc(C([O-])=O)cc2)ccc(C([O-])=O)c1 | #VALUE! | -7.086392528 | -3.569428 | [O-]C(c1c([N+](=O)[O-])c([N+](=O)[O-])c(C([O-])=O)c2c1cccc2)=O | #VALUE! | - | - | - | - | - | - | - | - | - | - | - | - | - | - | - | - | - | 2.12355 | 0.1132856334 | - | Single | Post-Transition | - | - | -5.692978419 | -3.569428 | 0.1016936468 | 0.0115919866
qmof-2cfb7a7 | gmof_Zn4O13-BDC_A-DPAC_A_No72 | Zn8C80H40O58 | 3.590989 | 5.792609 | 2.20162 | -4.610433 | -2.408813 | -5.579778999 | -3.2809328 | [O-]C(c1c(O)c(O)c(C#Cc2c(O)c(O)c(C([O-])=O)c(O)c2O)c(O)c1O)=O | #VALUE! | -7.314995491 | -2.65792782 | [O-]C(c1ccc(C([O-])=O)cc1)=O | #VALUE! | - | - | - | - | - | - | - | - | - | - | - | - | - | - | - | - | - | 2.298846199 | 0.0972262 | - | Single | Transition (with fully filled d-shell) | - | - | -5.579778999 | -3.2809328 | 0.2128296704 | 0.3100558694
qmof-caff655 | VIRJOW_FSR | Zn2C28H36N4O4S8 | 3.540193015 | 5.731544015 | 2.191351 | -1.258763 | 0.932588 | -6.214049498 | -3.928781788 | [S-]C(c1ccc(C([S-])=S)cc1)=S | #VALUE! | -6.716644038 | 0.116437576 | N(C)(C)C=O | #VALUE! | - | - | - | - | - | - | - | - | - | - | - | - | - | - | - | - | - | 2.28526771 | 0.09391671 | - | Single | Transition (with fully filled d-shell) | - | - | -6.214049498 | -3.928781788 | 0.482505483 | 0.388588773
qmof-5689ec9 | gmof_Al2O6-BDC_B-irmof20_B_No253 | Al2C16H9N3O12S2 | 3.532251 | 5.777545 | 2.245294 | -1.42558 | 0.819714 | -7.729397886 | -3.198400627 | O=[N+](c1c(C([O-])=O)ccc(C([O-])=O)c1)[O-] | #VALUE! | -5.523478615 | -2.477869993 | [O-]C(c1c(N)c2sc(C([O-])=O)c(N)c2s1)=O | #VALUE! | - | - | - | - | - | - | - | - | - | - | - | - | - | - | - | - | - | 2.325077988 | 0.079783988 | - | Single | Post-Transition | - | - | -5.523478615 | -3.198400627 | 0.2540659275 | 0.3338499155
qmof-c4714cc | gmof_Zn4O13-BDC_A-DPAC_A_No1256 | Zn8C80H40O50 | 3.627869 | 5.715922 | 2.088053 | -4.566609 | -2.478556 | -5.183145647 | -2.971457559 | [O-]C(c1c(O)c(O)c(C([O-])=O)c(O)c1O)=O | #VALUE! | -6.23976427 | -3.043295653 | [O-]C(c1c(O)cc(C#Cc2cc(O)c(C([O-])=O)c(O)c2)cc1O)=O | #VALUE! | - | - | - | - | - | - | - | - | - | - | - | - | - | - | - | - | - | 2.139849994 | 0.05179699 | - | Single | Transition (with fully filled d-shell) | - | - | -5.183145647 | -3.043295653 | 0.5327765682 | 0.5845735622
qmof-cf68a4b | gmof_Al2O6-DPAC_B-irmof7_B_No970 | Al2C28H16N4O14 | 3.748582 | 5.798056 | 2.049474 | -2.451351 | -0.401877 | -7.110420193 | -3.649810525 | [O-]C(c1c([N+](=O)[O-])c([N+](=O)[O-])c(C([O-])=O)c2c1cccc2)=O | #VALUE! | -5.740707213 | -2.46050912 | [O-]C(c1c(N)cc(C#Cc2cc(N)c(C([O-])=O)cc2)cc1)=O | #VALUE! | - | - | - | - | - | - | - | - | - | - | - | - | - | - | - | - | - | 2.090896688 | 0.041422688 | - | Single | Post-Transition | - | - | -5.740707213 | -3.649810525 | 0.0573492 | 0.09877189
qmof-715f306 | FUHNUT_FSR | Ag4C24H14N6O12 | 3.634796 | 6.043597 | 2.408801 | 0.223994 | 2.632795 | -7.321580649 | -3.345396604 | [O-]C(c1c(C([O-])=O)c([N+]([O-])=O)ccc1)=O | #VALUE! | -6.466761761 | -1.95225461 | c1nnccc1 | #VALUE! | - | - | - | - | - | - | - | - | - | - | - | - | - | - | - | - | - | 3.121365157 | 0.712564157 | - | Single | Transition (with partially filled d-shell) | - | - | -6.466761761 | -3.345396604 | 0.4231648641 | 0.2893993
qmof-4d684e3 | QOJLOR_FSR | Cu2C56H36N8O10 | 3.435039 | 5.684235 | 2.249196 | -0.009818 | 2.239378 | -7.187129127 | -2.440726433 | C(=O)(c1ccc(C([O-])=O)cc1)[O-] | #VALUE! | -5.389244783 | -1.873640878 | c1nc2c(c3[nH]c(-c4ccc(OC)cc4)nc3c3c2nccc3)cc1 | #VALUE! | - | - | - | - | - | - | - | - | - | - | - | - | - | - | - | - | - | 2.94851835 | 0.69932235 | - | Single | Transition (with partially filled d-shell) | - | - | -5.389244783 | -2.440726433 | 0.2949902124 | 0.9943125624
qmof-7e9d037 | BIFZAT_FSR | Ni2C40H36N6O12P4 | 3.644642 | 6.132888 | 2.488246 | -0.61801 | 1.870236 | -6.040304716 | -2.41596406 | c1nc(-c2nc(-c3ncccc3)c(-c3ccccn3)nc2-c2ncccc2)ccc1 | #VALUE! | -6.221287731 | -0.6832510175 | P(O)([O-])(Cc1ccc(CP(O)([O-])=O)cc1)=O | #VALUE! | - | - | - | - | - | - | - | - | - | - | - | - | - | - | - | - | - | 3.624340656 | 1.136094656 | - | Single | Transition (with partially filled d-shell) | - | - | -6.040304716 | -2.41596406 | 0.09258281 | 1.228677
qmof-ea963b6 | NEDHIN_FSR | Cu4C52H52N8O16 | 3.366577 | 5.850113 | 2.483536 | -0.100522 | 2.383014 | -6.881572327 | -2.004092325 | n1ccncc1 | #VALUE! | -6.566899709 | -2.535694216 | [O-]c1c(/C=N/CC(=O)[O-])cccc1 | #VALUE! | - | - | - | - | - | - | - | - | - | - | - | - | - | - | - | - | - | 4.031205493 | 1.547669493 | - | Single | Transition (with partially filled d-shell) | - | - | -6.566899709 | -2.535694216 | 0.7167869318 | 0.8308826
qmof-3c23f8c | FARZUU_FSR | Ni2C38H26N8O8S4 | 3.764187 | 6.25093 | 2.486743 | -0.021237 | 2.465506 | -7.166421252 | -1.809857359 | C([S-])#N | #VALUE! | -7.301389791 | -2.483856501 | c1nccc(C([O-])=O)c1 | #VALUE! | - | - | - | - | - | - | - | - | - | - | - | - | - | - | - | - | - | 4.682564751 | 2.195821751 | - | Single | Transition (with partially filled d-shell) | - | - | -7.166421252 | -2.483856501 | 0.9154912635 | 1.28033
qmof-cec6153 | boydwoo_str_m3_o7_o22_pcu_sym_12 | Zn2C40H32N2O10 | 3.375149 | 5.675723 | 2.300574 | -4.38737 | -2.086796 | -6.732290592 | -2.702309612 | COC1(C2(C([O-])=O)CCC(C([O-])=O)(CC2)C1)OC | #VALUE! | -6.239056774 | -2.814611056 | [O-]C(c1ccc(C#Cc2ccc(C([O-])=O)cc2)cc1)=O | #VALUE! | -6.769488575 | -0.3621565093 | n1ccc(C#Cc2ccncc2)cc1 | #VALUE! | - | - | - | - | - | - | - | - | - | - | - | - | - | 3.424445718 | 1.123871718 | - | Single | Transition (with fully filled d-shell) | - | - | -6.239056774 | -2.814611056 | 0.563334 | 0.5605377
qmof-bd66dee | gmof_Zn2O8N2-ADC_A-irmof20_A_No421 | Zn2BrC36F4H17N2O8S2 | 3.675246 | 5.825787 | 2.150541 | -4.63756 | -2.487019 | -6.526109822 | -2.95883147 | Fc1nccc(/C=C/c2cc(F)ncc2)c1 | #VALUE! | -6.890035072 | -3.097038166 | [O-]C(=O)c1ccc(/C=C/c2cc(F)c(C(=O)[O-])cc2)cc1F | #VALUE! | -6.356528384 | -3.094344237 | [O-]C(c1cc2sc(C([O-])=O)c(Br)c2s1)=O | #VALUE! | - | - | - | - | - | - | - | - | - | - | - | - | - | 3.259490218 | 1.108949218 | - | Single | Transition (with fully filled d-shell) | Br F | - | -6.356528384 | -3.097038166 | 0.5307415388 | 0.5782076792
qmof-10cf41c | KIVDID_FSR | Cu2Sm2C34H26N6O18S2 | 3.546948209 | 5.901809209 | 2.354861 | -0.029391 | 2.32547 | -7.288464377 | -2.443638053 | [O-]C(c1nc(C([O-])=O)ccc1)=O | #VALUE! | -7.813562743 | -1.48895333 | [O-]S([O-])(=O)=O | #VALUE! | -7.165849813 | -2.519857182 | n1ccc(-c2ccncc2)cc1 | #VALUE! | - | - | - | - | - | - | - | - | - | - | - | - | - | 4.645992631 | 2.291131631 | - | Double | Transition (with partially filled d-shell) / Lanthanide | - | - | -7.165849813 | -2.519857182 | 1.264040604 | 1.027091027
qmof-0e27a4a | boydwoo_str_m3_o1_o22_pcu_sym_5 | Zn2C24Cl4H22N4O8 | 3.588663 | 5.982988 | 2.394325 | -2.555894 | -0.161569 | -6.076060494 | -1.212376671 | CNC1C2(C([O-])=O)CC(Cl)(Cl)C(C(Cl)C2NC)(C([O-])=O)C1Cl | #VALUE! | -7.210503718 | -2.551177502 | [O-]C(c1ccc(C([O-])=O)cc1)=O | #VALUE! | -6.794631908 | -1.933750859 | n1ccncc1 | #VALUE! | - | - | - | - | - | - | - | - | - | - | - | - | - | 3.524882992 | 1.130557992 | - | Single | Transition (with fully filled d-shell) | Cl | - | -6.076060494 | -2.551177502 | 0.0930722628 | 1.037486
qmof-7bb0742 | gmof_Zn2O8N2-BDC_A-DPAC_A_No542 | Zn4C50F5H27N4O16 | 3.725071 | 6.028558 | 2.303487 | -4.05834 | -1.754853 | -7.310750512 | -2.808597336 | Cc1c(C#Cc2c(C)cc(C([O-])=O)cc2)ccc(C([O-])=O)c1 | #VALUE! | -7.398834 | -2.226300609 | Fc1nccnc1 | #VALUE! | -6.124660053 | -2.741357969 | [O-]C(c1cc(F)c(C([O-])=O)cc1)=O | #VALUE! | - | - | - | - | - | - | - | - | - | - | - | - | - | 3.316062717 | 1.012575717 | - | Single | Transition (with fully filled d-shell) | F | - | -6.124660053 | -2.808597336 | 0.0961015536 | 0.9164741634
qmof-8b79c84 | boydwoo_str_m3_o1_o24_pcu_sym_31 | Zn2C34H38N2O10 | 3.329771 | 5.700308 | 2.370537 | -2.304921 | 0.065616 | -6.833462574 | -1.955383921 | CCOC12C3(CC)C4(CC)C5(OCC)C3(C([O-])=O)C1(CC)C5(CC)C24C([O-])=O | #VALUE! | -7.212299671 | -2.524918502 | [O-]C(c1ccc(C([O-])=O)cc1)=O | #VALUE! | -5.949990083 | -0.757483714 | n1ccncc1 | #VALUE! | - | - | - | - | - | - | - | - | - | - | - | - | - | 3.425071581 | 1.054534581 | - | Single | Transition (with fully filled d-shell) | - | - | -5.949990083 | -2.524918502 | 0.2496817194 | 0.8048529
qmof-77e8bf6 | gmof_Zn2O8N2-irmof10_A-irmof20_A_No157 | Zn4C61Cl6H30N4O16S6 | 3.60204 | 5.767856 | 2.165816 | -4.015532 | -1.849716 | -7.314397 | -2.85496556 | Clc1cc(-c2cc(Cl)ncc2)ccn1 | #VALUE! | -6.804401 | -2.921932813 | [O-]C(c1c(Cl)cc(-c2cc(Cl)c(C([O-])=O)cc2)cc1)=O | #VALUE! | -6.264880392 | -2.750718691 | [O-]C(c1cc2sc(C([O-])=O)c(C)c2s1)=O | #VALUE! | - | - | - | - | - | - | - | - | - | - | - | - | - | 3.342947579 | 1.177131579 | - | Single | Transition (with fully filled d-shell) | Cl | - | -6.264880392 | -2.921932813 | 0.4970244468 | 0.6801071
qmof-9997f68 | boydwoo_str_m3_o7_o16_pcu_sym_118 | Zn2C44H24N2O14S2 | 3.681721 | 5.794253 | 2.112532 | -4.404336 | -2.291804 | -7.129359327 | -3.107133595 | [O-]C(=O)c1ccc(C#Cc2ccc(C(=O)[O-])c(S(O)(=O)=O)c2)cc1 | #VALUE! | -6.578518977 | -2.978695792 | [O-]C(c1cc2c3c(ccc2cc1)c(C([O-])=O)ccc3)=O | #VALUE! | -6.198838326 | -2.417787224 | [O-]S([O-])(O)c1cc(C#Cc2ccncc2)ccn1 | #VALUE! | - | - | - | - | - | - | - | - | - | - | - | - | - | 3.091704731 | 0.979172731 | - | Single | Transition (with fully filled d-shell) | - | - | -6.198838326 | -3.107133595 | 0.404585 | 0.5745877
qmof-e17884e | boydwoo_str_m3_o14_o18_pcu_sym_32 | Zn2C43H25N3O10 | 3.739484 | 5.907402 | 2.167918 | -2.852689 | -0.684771 | -6.190648 | -2.267144919 | COc1c2ccc(C([O-])=O)c(OC)c2c2c(c3c(cc2)cc(C#N)c(C([O-])=O)c3)c1 | #VALUE! | -6.129966 | -2.7914 | [O-]C(c1c2ccccc2c(C([O-])=O)cc1)=O | #VALUE! | -6.750903189 | -2.564021 | c1cc2nccnc2cc1 | #VALUE! | - | - | - | - | - | - | - | - | - | - | - | - | - | 3.338567 | 1.170649 | - | Single | Transition (with fully filled d-shell) | - | - | -6.129966 | -2.7914 | 0.2225646336 | 0.9480839097
qmof-2446a3a | boydwoo_str_m3_o14_o25_pcu_sym_89 | Zn2C34FH17N2O8 | 3.353224 | 5.731132 | 2.377908 | -3.810588 | -1.43268 | -6.876266105 | -1.898131137 | [O-]C(C#CC12C3C4C5(C#CC([O-])=O)C3C1C5C24)=O | #VALUE! | -6.230430761 | -2.483747655 | [O-]C(c1c2c(cccc2c(C([O-])=O)cc1)F)=O | #VALUE! | -6.77833228 | -2.566633576 | c1cc2nccnc2cc1 | #VALUE! | - | - | - | - | - | - | - | - | - | - | - | - | - | 3.663797185 | 1.285889185 | - | Single | Transition (with fully filled d-shell) | F | - | -6.230430761 | -2.566633576 | 0.4992987245 | 0.7865904605
qmof-87f5303 | gmof_Zn2O8N2-irmof14_A-irmof8_A_No145 | Zn4C82Cl6H36N4O22 | 3.752156 | 5.835998 | 2.083842 | -3.736869 | -1.653027 | -6.191219135 | -2.886095401 | Clc1c2cncc3cc(Cl)c4c(c23)c(cnc4)c1 | #VALUE! | -5.970425843 | -2.688186896 | [O-]C(c1cc2c(cc(C([O-])=O)cc2c(O)c1)O)=O | #VALUE! | -6.005202011 | -2.7421471 | [O-]C(c1cc2c(cc3cc(C([O-])=O)cc4c3c2c(cc4Cl)c1)Cl)=O | #VALUE! | - | - | - | - | - | - | - | - | - | - | - | - | - | 3.084330442 | 1.000488 | - | Single | Transition (with fully filled d-shell) | Cl | - | -5.970425843 | -2.886095401 | 0.1344276946 | 0.8660607474
qmof-628ac43 | gmof_Zn2O8N2-BDC_A-irmof10_A_No231 | Zn4C46F5H23N4O18 | 3.763473 | 6.03637 | 2.272897 | -3.943199 | -1.670302 | -7.394833735 | -2.222164477 | Fc1nccnc1 | #VALUE! | -6.025909886 | -2.51438769 | Oc1c(-c2c(O)cc(C([O-])=O)cc2)ccc(C([O-])=O)c1 | #VALUE! | -7.263157775 | -2.758909322 | [O-]C(c1cc(F)c(C([O-])=O)cc1)=O | #VALUE! | - | - | - | - | - | - | - | - | - | - | - | - | - | 3.267000564 | 0.994103564 | - | Single | Transition (with fully filled d-shell) | F | - | -6.025909886 | -2.758909322 | 0.01045984 | 1.004563
qmof-063efc4 | boydwoo_str_m3_o11_o16_pcu_sym_108 | Zn2C30H28N2O10 | 3.537412 | 5.898817 | 2.361405 | -2.973844 | -0.612439 | -7.029738395 | -1.820633073 | CCCOC(C=N)=N | #VALUE! | -6.028713 | -2.733466664 | [O-]C(/C(/OCCC)=C/C=C/C([O-])=O)=O | #VALUE! | -6.189504817 | -2.367582193 | [O-]C(c1cc2c3c(ccc2cc1)c(C([O-])=O)ccc3)=O | #VALUE! | - | - | - | - | - | - | - | - | - | - | - | - | - | 3.295246 | 0.9338409958 | - | Single | Transition (with fully filled d-shell) | - | - | -6.028713 | -2.733466664 | 0.1298958364 | 0.8039451594
qmof-65ef97b | boydwoo_str_m3_o7_o25_pcu_sym_172 | Zn2C56H34N2O10 | 3.530952 | 5.861309 | 2.330357 | -4.71182 | -2.381463 | -6.019978 | -1.935710079 | COC12C3(c4ccccc4)C4(C#CC([O-])=O)C5(OC)C3C1(C#CC([O-])=O)C5(c1ccccc1)C24 | #VALUE! | -6.235655349 | -2.813985193 | [O-]C(c1ccc(C#Cc2ccc(C([O-])=O)cc2)cc1)=O | #VALUE! | -6.726331296 | -2.704432101 | n1ccc(C#Cc2ccncc2)cc1 | #VALUE! | - | - | - | - | - | - | - | - | - | - | - | - | - | 3.205993 | 0.8756356078 | - | Single | Transition (with fully filled d-shell) | - | - | -6.019978 | -2.813985193 | 0.1586691692 | 0.7169664386
qmof-25a03d3 | gmof_Zn2O8N2-irmof14_A-irmof20_A_No75 | Zn4Br12C70H18N4O22S6 | 3.737313 | 5.963914 | 2.226601 | -3.474124 | -1.247523 | -6.399467971 | -3.162018987 | Brc1c(Br)c2cncc3c(Br)c(Br)c4c(c23)c1cnc4 | #VALUE! | -6.210866 | -2.977063 | [O-]C(c1cc2c(c(Br)c3cc(C([O-])=O)cc4c3c2c(c(c4Br)Br)c1)Br)=O | #VALUE! | -6.097585 | -2.718690874 | [O-]C(c1c(O)c2sc(C([O-])=O)c(O)c2s1)=O | #VALUE! | - | - | - | - | - | - | - | - | - | - | - | - | - | 2.935566 | 0.7089647237 | - | Single | Transition (with fully filled d-shell) | Br | - | -6.097585 | -3.162018987 | 0.1336702618 | 0.5752944619
qmof-8bfe542 | boydwoo_str_m3_o11_o18_pcu_sym_36 | Zn2C28H10I8N2O8 | 3.582982 | 5.985039 | 2.402057 | -1.67556 | 0.726497 | -6.759992 | -2.727643 | I/N=C/C=N | #VALUE! | -6.607471905 | -2.938477344 | [O-]C(/C=C(\I)/C=C(\I)/C([O-])=O)=O | #VALUE! | -6.148497238 | -3.082452856 | [O-]C(c1cc2c3c(c(I)cc2c(I)c1)c1cc(C([O-])=O)c(I)c(I)c1c(I)c3)=O | #VALUE! | - | - | - | - | - | - | - | - | - | - | - | - | - | 3.066044382 | 0.663987382 | - | Single | Transition (with fully filled d-shell) | I | - | -6.148497238 | -3.082452856 | 0.1634583613 | 0.5005290207
qmof-6c81e33 | boydwoo_str_m3_o23_o28_pcu_sym_36 | Zn2C55H45N7O12 | 3.555712 | 5.795895 | 2.240183 | -4.731109 | -2.490926 | -8.558474791 | -0.3249585269 | CNC1(C2(CCC(CC2)(C#CC([O-])=O)C1)C#CC([O-])=O)NC | #VALUE! | -6.402107477 | -3.757105071 | CNc1c2C(N(C(c3ccc4c(c23)c(C(N(C4=O)c2ccc(C([O-])=O)cc2)=O)c1)=O)c1ccc(C([O-])=O)cc1)=O | #VALUE! | -6.158892 | -1.625636 | N#CC12CCC(C#N)(CC1)CC2 | #VALUE! | - | - | - | - | - | - | - | - | - | - | - | - | - | 2.401787 | 0.1616039217 | - | Single | Transition (with fully filled d-shell) | - | - | -6.158892 | -3.757105071 | 0.3629974408 | 0.2013935191
qmof-d844aae | boydwoo_str_m3_o13_o16_pcu_sym_214 | Zn2C46F5H35N2O8 | 3.611947 | 5.89535 | 2.283403 | -2.935619 | -0.652216 | -6.158538244 | -2.268587123 | CCc1c2c(cc(C([O-])=O)c(CC)c2c(F)c(F)c1C([O-])=O)F | #VALUE! | -6.585267404 | -2.444835355 | CCc1c2c3c(ccc2ccc1C([O-])=O)c(C([O-])=O)c(CC)c(F)c3 | #VALUE! | -5.927050873 | -2.34943219 | CCc1c2cnccc2c(F)nc1 | #VALUE! | - | - | - | - | - | - | - | - | - | - | - | - | - | 3.482215518 | 1.198812518 | - | Single | Transition (with fully filled d-shell) | F | - | -5.927050873 | -2.444835355 | 0.0317008731 | 1.167112
qmof-9931f8f | boydwoo_str_m3_o8_o22_pcu_sym_270 | Zn2C37H39N11O11 | 3.772391 | 6.032244 | 2.259853 | -4.376927 | -2.117074 | -6.333561963 | -0.6180252941 | COC1C2(C(N)C(N)C(C(N)C2)(C([O-])=O)C1)C([O-])=O | #VALUE! | -6.383332 | -3.296579355 | COc1c(/N=N/c2ccc(C([O-])=O)cc2)ccc(C([O-])=O)c1 | #VALUE! | -5.758394622 | -3.049336583 | COc1c(/N=N/c2c(N)cncc2)cc(N)nc1 | #VALUE! | - | - | - | - | - | - | - | - | - | - | - | - | - | 2.461815267 | 0.201962267 | - | Single | Transition (with fully filled d-shell) | - | - | -5.758394622 | -3.296579355 | 0.2738496383 | 0.4758119053
qmof-051793e | boydwoo_str_m3_o13_o15_pcu_sym_193 | Zn2C48H18I10N2O8 | 3.704802 | 5.676463 | 1.971661 | 0.589837 | 2.561498 | -5.859947563 | -3.396690092 | Ic1c2cc(-c3ccccc3)nc(I)c2cc(-c2ccccc2)n1 | #VALUE! | -6.111353679 | -3.156712764 | [O-]C(c1c2ccc(I)c(I)c2c(C([O-])=O)c2ccc(I)c(I)c12)=O | #VALUE! | -6.10651005 | -2.837359785 | [O-]C(c1c(I)c2c(cc(C([O-])=O)c(I)c2c(I)c1)I)=O | #VALUE! | - | - | - | - | - | - | - | - | - | - | - | - | - | 2.463257471 | 0.4915965 | - | Single | Transition (with fully filled d-shell) | I | - | -5.859947563 | -3.396690092 | 0.1834842295 | 0.3081122415
qmof-c0f392b | DIDDIE_FSR | Zn2C44H38N6O12 | 3.678465 | 6.15572 | 2.477255 | -3.432774 | -0.955519 | -6.673024165 | -2.12303335 | [O-]C(c1ccc(Oc2ccc(C([O-])=O)cc2)cc1)=O | #VALUE! | -7.054364711 | -3.465235606 | n1ccc(/N=N/c2ccncc2)cc1 | #VALUE! | -6.647200548 | -0.1237574427 | CN(C)C=O | #VALUE! | - | - | - | - | - | - | - | - | - | - | - | - | - | 3.181964942 | 0.704709942 | - | Single | Transition (with fully filled d-shell) | - | - | -6.647200548 | -3.465235606 | 0.4914802548 | 0.2132297
qmof-d47a2d7 | core_YUPSIM_freeONLY | Pr8C96H68N20O72 | 3.62976 | 5.919716 | 2.289956 | -0.014802 | 2.275154 | -6.027433724 | -2.152367238 | [NH3+]c1cc(C(=O)[O-])cc(C(=O)[O-])c1 | #VALUE! | -6.299901462 | -2.023548475 | Nc1cc(C(=O)[O-])cc(C(=O)[O-])c1 | #VALUE! | -8.563699379 | -2.717520784 | [N+]([O-])(=O)[O-] | #VALUE! | - | - | - | - | - | - | - | - | - | - | - | - | - | 3.30991294 | 1.01995694 | - | Single | Lanthanide | - | - | -6.027433724 | -2.717520784 | 0.1077180575 | 0.9122388825
qmof-d5e77c0 | boydwoo_str_m7_Zn_o4_o13_bcu_sym_100 | Zn4C60F4H36N16 | 3.489799 | 5.688804 | 2.199005 | -2.31348 | -0.114475 | -5.456321 | -1.838375 | c1[n-]ncc1-c1c(F)c2ccc(-c3cn[n-]c3)cc2cc1 | #VALUE! | -6.276880619 | -4.280707 | N1[N-]C=C([C]2C(C3C=N[N-]C=3F)[CH][C]=C3C(C[C]23)F)C=1 ¦^1:4,12,13,17¦ | #VALUE! | -5.457518 | -1.751598 | c1[n-]ncc1-c1cc2ccc(-c3c[n-]nc3)cc2cc1 | #VALUE! | -5.542227 | -1.494858 | c1n[n-]cc1-c1c2CCc2c(-c2c[n-]nc2)c(F)c1 | #VALUE! | - | - | - | - | - | - | - | - | - | 1.175614071 | 1.023390929 | - | Single | Transition (with fully filled d-shell) | - | - | -5.456321 | -4.280707 | 0.2324835804 | 0.7909073486
qmof-e1625e5 | boydwoo_str_m5_Al_o2_o2_sra_sym_20 | Al4C60Cl4H27N5O30 | 3.678809 | 5.930998 | 2.252189 | -1.825234 | 0.426955 | -7.146475297 | -3.190917492 |  |  | -6.605757587 | -4.20114068 |  |  | -6.157694691 | -3.568067482 |  |  | -7.062664188 | -3.076520771 |  |  | - | - | - | - | - | - | - | - | - | 1.956554011 | 0.295634989 | - | Single | Post-Transition | Cl | - | -6.157694691 | -4.20114068 | 0.2266962708 | 0.5223312598
qmof-cafa193 | boydwoo_str_m7_Zn_o25_o25_bcu_sym_151 | Zn4C72H32N24O18 | 3.713706 | 6.030852 | 2.317146 | -4.488913 | -2.171767 | -6.790169238 | -3.687743215 |  |  | -5.712815529 | -0.8105731534 |  |  | -6.213478059 | -3.273830625 |  |  | -6.309697566 | -2.880081682 |  |  | - | - | - | - | - | - | - | - | - | 2.025072314 | 0.292073686 | - | Single | Transition (with fully filled d-shell) | - | - | -5.712815529 | -3.687743215 | 0.3180363638 | 0.02596268
qmof-68d0826 | boydwoo_str_m5_Al_o8_o21_sra_sym_26 | Al4C47H24I6N4O20 | 3.623748 | 5.86596 | 2.242212 | -3.233002 | -0.99079 | -6.427740615 | -3.102670925 |  |  | -6.769896746 | -3.552148814 |  |  | -6.041039 | -3.394431545 |  |  | -6.555797458 | -3.539060131 |  |  | - | - | - | - | - | - | - | - | - | 2.488891 | 0.2466786096 | - | Single | Post-Transition | I | - | -6.041039 | -3.552148814 | 0.1750791357 | 0.0715994739
qmof-48537be | boydwoo_str_m5_Al_o8_o26_sra_sym_165 | Al4C76F14H60N6O38 | 3.349346 | 5.72382 | 2.374474 | -3.113194 | -0.73872 | -5.935894578 | -2.886231458 |  |  | -6.68224883 | -2.909007399 |  |  | -6.849680568 | -3.799010626 |  |  | -6.145340716 | -2.843890521 |  |  | - | - | - | - | - | - | - | - | - | 2.136883952 | 0.237590048 | - | Single | Post-Transition | F | - | -5.935894578 | -3.799010626 | 0.2120746968 | 0.4496647
qmof-320bc35 | boydwoo_str_m5_Al_o3_o27_sra_sym_25 | Al4C76F16H36N8O20 | 3.702791 | 5.953358 | 2.250567 | -3.753762 | -1.503195 | -6.704262851 | -2.923402229 |  |  | -5.944656648 | -2.407936698 |  |  | -5.968276143 | -2.515067975 |  |  | -6.926199022 | -3.713213085 |  |  | - | - | - | - | - | - | - | - | - | 2.231443563 | 0.01912344 | - | Single | Post-Transition | F | - | -5.944656648 | -3.713213085 | 0.008701636 | 0.0104218
qmof-250bcfe | boydwoo_str_m4_Al_o17_o25_acs_sym_46 | Al6C96H42N2O32 | 3.574462 | 6.022075 | 2.447613 | -2.922274 | -0.474661 | -6.870197963 | -1.947138867 |  |  | -6.273152657 | -3.3912206 |  |  | -5.796626638 | -2.509625696 |  |  | -6.247628365 | -3.368090911 |  |  | - | - | - | - | - | - | - | - | - | 2.405406038 | 0.04220696 | - | Single | Post-Transition | - | - | -5.796626638 | -3.3912206 | 0.2254486917 | 0.1832417297
qmof-d535864 | boydwoo_str_m7_Zn_o8_o25_bcu_sym_36 | Zn4C72Cl17H27N20O12 | 3.723881 | 5.910802 | 2.186921 | -3.997225 | -1.810304 | -5.870233472 | -1.397550241 | ['Cl[C]1N=NC(=C1C#CC12C3C4C1C1(C2(C3C41C#CC1=C[N]N=C1)O)Cl)Cl', '', '', ''] | #VALUE! | -6.490245198 | -3.717566909 | OC1=NN=C([C]1c1ccc(c(c1Cl)O)[N][N]c1cc(Cl)c(c(c1Cl)Cl)C1=C(Cl)N=N[C]1Cl)Cl | #VALUE! | -5.995541964 | -1.266908315 | OC1=NN=C[C]1C#CC12C3(O)C4C2(C2(C1(C3C42C#C[C]1C=NN=C1O)Cl)O)Cl | #VALUE! | -5.896628529 | -3.173447774 | Oc1cc(c(cc1[N][N]c1c(O)c(Cl)c(c(c1Cl)Cl)[C]1C(=NN=C1O)O)O)C1=C(Cl)[N]N=C1Cl | #VALUE! | - | - | - | - | - | - | - | - | - | 2.152666563 | 0.034254437 | - | Single | Transition (with fully filled d-shell) | Cl | - | -5.870233472 | -3.717566909 | 0.0405680519 | 0.006313615
qmof-c650339 | boydwoo_str_m1_o9_o11_pcu_sym_64 | Zn8C90H66N2O31 | 3.708359 | 5.725451 | 2.017092 | -3.392589 | -1.375497 | -6.020984623 | -2.378385118 | CCOc1cc(OCC)ccc1-c1cc(C(=O)[O-])c(-c2ccccc2)cc1C(=O)[O-] | #VALUE! | -5.980956655 | -2.424426805 | CCOc1ccc(-c2cc(C(=O)[O-])c(-c3cccc(OCC)c3)cc2C(=O)[O-])cc1 | #VALUE! | -7.618919606 | -3.81863 | C(=O)([O-])/C=C/C(=C/C([O-])=O)/C#N | #VALUE! | -6.357780108 | -2.828924251 | C(=O)([O-])/C=C/C=C(/C([O-])=O)\OCC | #VALUE! | -6.366106796 | -2.454060019 | [O-]C(=O)c1cc(-c2ccccc2)c(C(=O)[O-])cc1-c1ccccc1 | #VALUE! | - | - | - | - | - | 2.162327 | 0.1452346105 | - | Single | Transition (with fully filled d-shell) | - | - | -5.980956655 | -3.81863 | 0.2555058339 | 0.1102712234
qmof-38471da | boydwoo_str_m4_Al_o6_o17_acs_sym_60 | Al6C100H62N4O28 | 3.671469 | 5.761464 | 2.089995 | -2.182236 | -0.092241 | -6.528858173 | -2.948409504 | CCc1c(C#CC([O-])=O)c(CC)cc(C#CC([O-])=O)c1 | #VALUE! | -5.816599805 | -2.912191132 | CCc1c(C#CC([O-])=O)c(NC)cc(C#CC([O-])=O)c1 | #VALUE! | -5.267311 | -2.429896297 | CNc1c2cc(C([O-])=O)cc3ccc4c(c23)c(cc(C([O-])=O)c4)c1 | #VALUE! | -5.269623473 | -2.318601675 | CNc1c2cc(C([O-])=O)cc3cc(NC)c4c(c23)c(cc(C([O-])=O)c4)c1 | #VALUE! | -6.788563766 | -3.17842746 | [O-]C(C#Cc1ccc(C#CC([O-])=O)cc1)=O | #VALUE! | -5.808245905 | -2.44124345 | [O-]C(c1cc2ccc3cc(C([O-])=O)cc4c3c2c(cc4)c1)=O | #VALUE! | - | 2.088883 | 0.001111956 | - | Single | Post-Transition | - | - | -5.267311 | -3.17842746 | 0.494153961 | 0.493042
[36 empty] | Average Difference (By Metal Type) | Number of Structures (By Metal Type) |  |  |  |  | 0.4731455 | 0.6730704
[36 empty] | 1.296673 | 35
[36 empty] | 0.8600442 | 43
[36 empty] | 0.7782718 | 4
[36 empty] | 0.3783806 | 18
[36 empty] | 1.01995694 | 0

## Distribution Selection Set
Metal | Number of Structures | Percentage of Dataset
Zn | 40 | 38.09524
U | 21 | 20
Cu | 19 | 18.09524
Al | 16 | 15.2381
Ag | 9 | 8.571429
B | 5 | 4.761905
Cd | 5 | 4.761905
Ni | 2 | 1.904762
Fe | 2 | 1.904762
Mo | 2 | 1.904762
Zr | 2 | 1.904762
K | 2 | 1.904762
Co | 1 | 0.952381
Mn | 1 | 0.952381
Pt | 1 | 0.952381
Hg | 1 | 0.952381
Sm | 1 | 0.952381
Li | 1 | 0.952381
Pr | 1 | 0.952381
Rh | 1 | 0.952381
Au | 1 | 0.952381
Pb | 1 | 0.952381
Cs | 1 | 0.952381
Tl | 1 | 0.952381
Re | 1 | 0.952381
Si | 0 | 0
V | 0 | 0
Gd | 0 | 0
Y | 0 | 0
Tb | 0 | 0
Dy | 0 | 0
Mg | 0 | 0
Sr | 0 | 0
La | 0 | 0
Nd | 0 | 0
Na | 0 | 0
Pd | 0 | 0
Ba | 0 | 0
Ca | 0 | 0
W | 0 | 0
Er | 0 | 0
Sn | 0 | 0
Tc | 0 | 0
Ho | 0 | 0
Rb | 0 | 0
No | 0 | 0
Nb | 0 | 0
Hf | 0 | 0
Yb | 0 | 0
Cr | 0 | 0
In | 0 | 0
Ce | 0 | 0
Ga | 0 | 0
Te | 0 | 0
Ti | 0 | 0
As | 0 | 0
Bi | 0 | 0
Ac | 0 | 0
Ru | 0 | 0
Eu | 0 | 0
Os | 0 | 0
Tm | 0 | 0
Db | 0 | 0
Ir | 0 | 0
Sb | 0 | 0
Sc | 0 | 0
Th | 0 | 0
Am | 0 | 0
Be | 0 | 0
Bh | 0 | 0
Bk | 0 | 0
Cf | 0 | 0
Cm | 0 | 0
Cn | 0 | 0
Ds | 0 | 0
Es | 0 | 0
Fm | 0 | 0
Fr | 0 | 0
Ge | 0 | 0
Hs | 0 | 0
Lr | 0 | 0
Lu | 0 | 0
Md | 0 | 0
Mt | 0 | 0
Np | 0 | 0
Pa | 0 | 0
Pm | 0 | 0
Po | 0 | 0
Pu | 0 | 0
Ra | 0 | 0
Rf | 0 | 0
Rg | 0 | 0
Sg | 0 | 0
Ta | 0 | 0

## MOF vs Ligand (Single)
MOF | Name | Formula | DFT |  |  |  |  | Ligand 1 |  |  |  | Bandgap | DIFF | Metal Core Type | Metal Type | Halogens | HCOOH | CH3OH | CH4 | Diff
|  |  | EA | IP | Bandgap | HOMO | LUMO | HOMO | LUMO | SMILES | Ligand | [8 empty] | HOMO/IP | LUMO/EA
qmof-e100550 | KIBCAA_FSR | Cu4Re4C16H16N8O16 | 3.420729 | 5.862407 | 2.441678 | 0.105625 | 2.547303 | -6.935831857 | -2.071903131 | n1ccncc1 | #VALUE! | 4.863928726 | 2.422250726 | Double | Transition (with partially filled d-shell) | - | 0 | 1 | 1 | 1.073425 | 1.348826
qmof-4d203e9 | MUPKUE_FSR | Cu12C48H40I12N24 | 3.319277 | 5.723534 | 2.404257 | 1.304659 | 3.708916 | -6.957111171 | -2.153537328 | N[n]1c(-c2ccncc2)nnc1-c1ccncc1 | #VALUE! | 4.803573843 | 2.399316843 | Single | Transition (with partially filled d-shell) | I | 1 | 1 | 1 | 1.233577 | 1.16574
qmof-6729ffe | AHUVOP_FSR | Cu4C24H20N8O8 | 3.450337 | 5.708549 | 2.258212 | 0.660785 | 2.918997 | -7.016432021 | -2.493081165 | [O-]C(c1ncc(C)nc1)=O | #VALUE! | 4.523350856 | 2.265138856 | Single | Transition (with partially filled d-shell) | - | 0 | 1 | 1 | 1.307883 | 0.9572563164
qmof-49b3901 | MEJCEJ_FSR | Rh4C32H32N4O16 | 3.357463 | 5.821622 | 2.464159 | -1.402749 | 1.06141 | -7.816365517 | -3.210482488 | N#Cc1ccc(C#N)cc1 | #VALUE! | 4.605883029 | 2.141724029 | Single | Transition (with partially filled d-shell) | - | 1 | 1 | 1 | 1.994743 | 0.1469807
qmof-d6d8373 | SUJVUQ_FSR | Cu4Br4C28H28N20 | 3.569957 | 5.746673 | 2.176716 | 0.307083 | 2.483799 | -6.332663987 | -3.272823803 | C[n+]1ccc(-c2[n-]nnn2)cc1 | #VALUE! | 3.059840184 | 0.883124184 | Single | Transition (with partially filled d-shell) | Br | 0 | 1 | 1 | 0.5859908498 | 0.2971333342
qmof-303c74f | PEPVEM_FSR | Cu4Mo8C48H36N12O26 | 3.542467282 | 5.770071282 | 2.227604 | 0.422742 | 2.650346 | -6.116061251 | -2.144448721 | C12=CC=CC=C1NC(C1=CC=NC=C1)=N2 | #VALUE! | 3.97161253 | 1.74400853 | Double | Transition (with partially filled d-shell) | - | 0 | 1 | 1 | 0.345989969 | 1.398018561
qmof-22084e3 | FEXVUA_FSR | Cu4Mo8C48H32N12O26 | 3.746491 | 5.752508 | 2.006017 | 0.772948 | 2.778965 | -6.163626776 | -2.529245114 | c1cnc(-c2c(-c3ncccc3)nc(-c3ncccc3)c(-c3ncccc3)n2)cc1 | #VALUE! | 3.634381662 | 1.628364662 | Double | Transition (with partially filled d-shell) | - | 0 | 0 | 1 | 0.4111187581 | 1.217246
qmof-85790cf | XAQBOI_FSR | Cu2C28Cl2H28N8O4 | 3.460379 | 5.894539 | 2.43416 | 0.345861 | 2.780021 | -6.437319027 | -2.379147037 | c1(ccc(NC(C(Nc2ncc(C)cc2)=O)=O)nc1)C | #VALUE! | 4.05817199 | 1.62401199 | Single | Transition (with partially filled d-shell) | Cl | 0 | 1 | 1 | 0.5427802977 | 1.081232
qmof-02650f9 | MALQUN_FSR | Pb2C22H12I4N4O2 | 3.394084 | 5.757217 | 2.363133 | 0.482676 | 2.845809 | -6.88668807 | -3.228850183 | C1=CC2=C(C3C(C2=O)=CC=CN=3)N=C1 | #VALUE! | 3.657837887 | 1.294704887 | Single | Post-Transition | I | 1 | 1 | 1 | 1.129471 | 0.1652337765
qmof-529911c | CAPQIU_FSR | Cu20C40Cl20H40N8S8 | 3.641207 | 5.95776 | 2.316553 | 1.410195 | 3.726748 | -7.590102734 | -3.013254268 | [S-]C1C=C[NH+]=CC=1 | #VALUE! | 4.576848466 | 2.260295466 | Single | Transition (with partially filled d-shell) | Cl | 0 | 1 | 1 | 1.632343 | 0.6279529202
qmof-633815b | CMEPCU_FSR | Cu4C20Cl8H20N16S4 | 3.4352 | 5.766776 | 2.331576 | 1.075292 | 3.406868 | -6.043216336 | -2.163986505 | C12N=C[NH+]=CC=1NC(=S)N2 | #VALUE! | 3.879229831 | 1.547653831 | Single | Transition (with partially filled d-shell) | Cl | 0 | 1 | 1 | 0.2764399494 | 1.271214
qmof-98f79b2 | UHOSUG_FSR | Cs4C24Cl8H20O24 | 3.783131 | 5.892229 | 2.109098 | -0.001239 | 2.107859 | -6.465210711 | -3.919720392 | ClC1C([O-])=C([O-])C(Cl)=C([O-])C=1[O-] | #VALUE! | 2.545490319 | 0.436392319 | Single | Alkali | Cl | 0 | 0 | 1 | 0.5729819002 | 0.1365895812
qmof-0162588 | CISXAE_FSR | U2C44H28O14 | 3.647493 | 6.026448 | 2.378955 | -0.35134 | 2.027615 | -5.979133491 | -2.173156747 | [O-]C(c1c(-c2c3ccccc3ccc2C([O-])=O)c2ccccc2cc1)=O | #VALUE! | 3.805976744 | 1.427021744 | Single | Actinide | - | 0 | 1 | 1 | 0.04731448 | 1.474336
qmof-984892e | LIQJEC_FSR | Zn12C184H144I24N48O10 | 3.772826652 | 6.165972652 | 2.393146 | -2.335655 | 0.057491 | -7.267729291 | -3.161610816 | n1ccc(-c2nc(-c3ccncc3)nc(-c3ccncc3)n2)cc1 | #VALUE! | 4.106118475 | 1.712972475 | Single | Transition (with fully filled d-shell) | I | 0 | 0 | 1 | 1.101756639 | 0.611215836
qmof-69ba10c | ILULOQ_FSR | Cd4C20H16I8N8O8 | 3.635375 | 5.955271 | 2.319896 | 0.244622 | 2.564518 | -7.220735204 | -2.864625607 | c1cnc(C(O)=O)cn1 | #VALUE! | 4.356109597 | 2.036213597 | Single | Transition (with fully filled d-shell) | I | 0 | 1 | 1 | 1.265464 | 0.7707492754
qmof-71d890d | core_LUDVIP_freeONLY | Zn12C144H96I24N48 | 3.587049899 | 5.726546899 | 2.139497 | -1.925053 | 0.214444 | -7.277198857 | -3.191244029 | n1ccc(-c2nc(-c3ccncc3)nc(-c3ccncc3)n2)cc1 | #VALUE! | 4.085954828 | 1.946457828 | Single | Transition (with fully filled d-shell) | I | 0 | 1 | 1 | 1.550651958 | 0.3958059
qmof-10aa8d9 | ETUKEK_FSR | Ag4C32H20N8O24 | 3.277336089 | 5.772303089 | 2.494967 | -0.096052 | 2.398915 | -7.840692508 | -3.541400311 | O=C(c1cc([N+]([O-])=O)cc([N+]([O-])=O)c1C)O | #VALUE! | 4.299292197 | 1.804325197 | Single | Transition (with partially filled d-shell) | - | 1 | 1 | 1 | 2.068389419 | 0.264064222
qmof-58cb01d | KIQZIW_FSR | K4C12H12N16O24 | 3.752926899 | 6.006849899 | 2.253923 | -0.647438 | 1.606485 | -7.916802791 | -3.74774435 | [n-]1c(c(c[n]1[O-])[N+]([O-])=O)[N+](=O)[O-] | #VALUE! | 4.169058441 | 1.915135441 | Single | Alkali | - | 0 | 0 | 1 | 1.909952892 | 0.005182549
qmof-0091475 | TACDIL_FSR | Tl2C12H8N2O6 | 3.65942 | 5.747819 | 2.088399 | 0.28877 | 2.377169 | -6.726304085 | -3.003131628 | C1C=C([N+](=O)[O-])C=C([O-])C=1 | #VALUE! | 3.723172457 | 1.634773457 | Single | Post-Transition | - | 0 | 0 | 1 | 0.9784854634 | 0.656288
qmof-545c247 | RIVBAC_FSR | Zn4C48H40I8N16 | 3.70799563 | 6.02244563 | 2.31445 | 0.10799 | 2.42244 | -6.476639499 | -2.890639704 | c1ncc(/C=N/N=C/c2cccnc2)cc1 | #VALUE! | 3.585999795 | 1.271549795 | Single | Transition (with fully filled d-shell) | I | 0 | 0 | 1 | 0.454193869 | 0.817355926
qmof-1594a7d | gmof_AlO6-mofHTB_No15 | AlC27H15N10O6 | 3.783566 | 5.757894 | 1.974328 | -2.563382 | -0.589054 | -6.011623901 | -3.485970692 | [O-]C(=O)C1=CC=C(C2N=C3N=C(N=C4N3C(=NC(=N4)C3=CC=C(C(=O)[O-])C(N)=C3)N=2)C2=CC=C(C(=O)[O-])C(N)=C2)C=C1N | #VALUE! | 2.525653209 | 0.5513252 | Single | Post-Transition | - | 0 | 0 | 1 | 0.2537303959 | 0.2975948131
qmof-976a1e2 | UTOQUQ_FSR | Ag4C12H20I4N4S4 | 3.661267 | 5.746927 | 2.08566 | 1.374121 | 3.459781 | -5.138736644 | -2.52274159 | CN1C(=S)C(=S)N(C)CC1 | #VALUE! | 2.615995054 | 0.530335054 | Single | Transition (with partially filled d-shell) | I | 0 | 0 | 1 | 0.6081905567 | 1.138526
qmof-5b07106 | boydwoo_str_m4_Al_o6_o6_acs_sym_102 | Al6C84H50I12N12O28 | 3.77428 | 5.956551 | 2.182271 | -2.182859 | -0.000588 | -5.720189818 | -3.048792355 | CNc1c(NC)c(C#CC(=O)[O-])c(c(c1C#CC(=O)[O-])I)I | #VALUE! | 2.671397463 | 0.489126463 | Single | Post-Transition | I | 0 | 0 | 1 | 0.2363607 | 0.7254872
qmof-43f07bb | GASTUP_FSR | K4C24Cl4H16N4O10 | 3.748359 | 5.9177 | 2.169341 | -0.249867 | 1.919474 | -5.881335723 | -3.358648556 | O=NC1C=C(Cl)C=CC=1[O-] | #VALUE! | 2.522687167 | 0.3533462 | Single | Alkali | Cl | 0 | 0 | 1 | 0.03636393 | 0.3897100972
qmof-35f76d8 | KIJRIG_FSR | Ag4C72H68N16O12 | 3.223778229 | 5.697526229 | 2.473748 | -1.287524 | 1.186224 | -6.293914955 | -3.62132019 | N#CC(=C1C=C(C=Cc2cccnc2)CC(C1)(C)C)C#N | #VALUE! | 2.672594765 | 0.1988468 | Single | Transition (with partially filled d-shell) | - | 1 | 1 | 1 | 0.5963887 | 0.397542
qmof-0b83e38 | GEBQUB01_FSR | Li8C32H56O40 | 3.594862 | 5.830073 | 2.235211 | -0.796083 | 1.439128 | -6.066101122 | -3.422676978 | COc1c([O-])c([O-])c(OC)c([O-])c1[O-] | #VALUE! | 2.643424144 | 0.408213144 | Single | Alkali | - | 0 | 1 | 1 | 0.2360280875 | 0.1721850565
qmof-0454c23 | SUNMOE_FSR | CoC44H32N10O6 | 3.263707752 | 5.694420752 | 2.430713 | 0.12024 | 2.550953 | -5.531315498 | -2.716513962 | C1=CN=CC(/C=N/C2=C3C=CC=C(/N=C/C4C=NC=CC=4)C3=CC=C2)=C1 | #VALUE! | 2.814801536 | 0.384088536 | Single | Transition (with partially filled d-shell) | - | 1 | 1 | 1 | 0.163105254 | 0.54719379
qmof-3eec122 | CECHAW_FSR | Cu3C120H72N24 | 3.647854 | 5.857037 | 2.209183 | -1.316437 | 0.892746 | -5.612732003 | -5.063742029 | n1ccc(C2C3=NC(=C(C4=NC(=C(C5=NC(=C(C6=NC=2C=C6)c2ccncc2)C=C5)c2ccncc2)C=C4)c2ccncc2)C=C3)cc1 ¦c:7,11,15,t:19¦ | #VALUE! | 0.548989974 | 1.660193026 | Single | Transition (with partially filled d-shell) | - | 0 | 1 | 1 | 0.2443054737 | 1.415888
qmof-c530710 | QUJJUB_FSR | Mn2C16H16O16 | 3.575844386 | 5.976864386 | 2.40102 | 0.568058 | 2.969078 | -5.70914199 | -2.901714744 | [O-]C(c1c(O)cc(C([O-])=O)c(O)c1)=O | #VALUE! | 2.807427246 | 0.406407246 | Single | Transition (with partially filled d-shell) | - | 0 | 1 | 1 | 0.267722396 | 0.674129642
[20 empty] | 0.7974189 | 0.7091957

## MOF vs Ligand (Double)
MOF | Name | Formula | DFT |  |  |  |  | Ligand 1 |  |  |  | Ligand 2 |  |  |  | Bandgap | DIFF | - | Bandgap1 | DIFF | Bandgap2 | DIFF | - | Metal Core Type | Metal Type | Halogens | HCOOH | CH3OH | CH4 | HOMO | LUMO | Diff
|  |  | EA | IP | Bandgap | HOMO | LUMO | HOMO | LUMO | SMILES | Ligand | HOMO | LUMO | SMILES | Ligand |  |  | - |  |  |  |  | - | [8 empty] | HOMO/IP | LUMO/EA
qmof-9174c13 | QEQLAC_FSR | FeHg2C34H28N14S6 | 3.503125 | 5.949035 | 2.44591 | -0.760075 | 1.685835 | -6.514164018 | -2.968899688 | C/C(/c1ccncc1)=N\N=C(\c1ccncc1)/C | #VALUE! | -7.744119253 | -5.001346291 | N#C[S-] | #VALUE! | 1.512817727 | 0.933092273 | - | 3.54526433 | 1.09935433 | 2.742772962 | 0.296862962 | - | Double | Transition (both) | - | 0 | 1 | 1 | -6.514164018 | -5.001346291 | 0.5651291 | 1.498221 | 0 | 0
qmof-a51b2a6 | PORVUO_FSR | Zn2C52H36N4O8 | 3.74995 | 5.764044 | 2.014094 | -1.640613 | 0.373481 | -6.039080203 | -2.870231155 | [O-]C(c1ccc(/C=C/c2ccc(C([O-])=O)cc2)cc1)=O | #VALUE! | -7.117086986 | -2.467067068 | n1ccc(-c2ccncc2)cc1 | #VALUE! | 3.168849048 | 1.154755048 | - | 3.168849048 | 1.154755048 | 4.650019918 | 2.635925918 | - | Single | Transition (with fully filled d-shell) | - | 0 | 0 | 1 | -6.039080203 | -2.870231155 | 0.2750359206 | 0.8797191274
qmof-6842f7a | BOFGUZ_FSR | Cu8Zn8C104H64N16O48 | 3.546698 | 6.010734 | 2.464036 | -0.887613 | 1.576423 | -7.417990636 | -2.392262932 | [O-]C(C([O-])=O)=O | #VALUE! | -7.171999589 | -2.51166655 | n1ccc(-c2ccncc2)cc1 | #VALUE! | 4.660333039 | 2.196297039 | - | 5.025727704 | 2.561691704 | 4.660333039 | 2.196297039 | - | Double | Transition (both) | - | 0 | 1 | 1 | -7.171999589 | -2.51166655 | 1.161266 | 1.035031
qmof-5108c60 | core_OPOZEZ_freeONLY | Cd8C232H176N32O32 | 3.773616695 | 6.009503695 | 2.235887 | -2.381419 | -0.145532 | -6.838823 | -3.134317782 | N(/N=C/c1ccncc1)=C\c1ccncc1 | #VALUE! | -6.36929053 | -2.577817461 | [O-]C(c1cc2c(-c3ccc(C([O-])=O)cc3C2(C)C)cc1)=O | #VALUE! | 3.234972748 | 0.999085748 | - | 3.704505 | 1.468618 | 3.791473069 | 1.555586069 | - | Single | Transition (with fully filled d-shell) | - | 0 | 0 | 1 | -6.36929053 | -3.134317782 | 0.359786835 | 0.639298913
qmof-75d2f5f | gmof_Al2O6-irmof10_B-irmof20_B_No233 | Al2C24H14N2O14S2 | 3.433783 | 5.752709 | 2.318926 | -2.708062 | -0.389136 | -7.404765896 | -3.438595646 | O=[N+](c1c(C([O-])=O)ccc(-c2cc([N+]([O-])=O)c(C([O-])=O)cc2)c1)[O-] | #VALUE! | -6.146238692 | -2.663070775 | [O-]C(c1c(C)c2sc(C([O-])=O)c(C)c2s1)=O | #VALUE! | 2.707643046 | 0.388717046 | - | 3.96617025 | 1.64724425 | 3.483167917 | 1.164241917 | - | Single | Post-Transition | - | 0 | 1 | 1 | -6.146238692 | -3.438595646 | 0.3935296076 | 0.004812562
qmof-0f66a7d | EBIVAO_FSR | Zn2C34Cl6H18N4O6 | 3.560089 | 5.813769 | 2.25368 | -0.636995 | 1.616685 | -6.329970058 | -1.874538854 | [O-]C(c1c(Cl)c(Cl)cc(Cl)c1[O-])=O | #VALUE! | -7.167428074 | -2.477407399 | n1ccc(-c2ccncc2)cc1 | #VALUE! | 3.852562659 | 1.598882659 | - | 4.455431204 | 2.201751204 | 4.690020675 | 2.436340675 | - | Single | Transition (with fully filled d-shell) | Cl | 0 | 1 | 1 | -6.329970058 | -2.477407399 | 0.5162010668 | 1.082682
qmof-642b86d | DECWUE_FSR | Cu2C18H28N2O4P2S4 | 3.656069 | 5.691527 | 2.035458 | 0.548198 | 2.583656 | -5.867974926 | -1.839925955 | CCO[P-]([S-])([S-])OCC | #VALUE! | -7.174829574 | -2.530387993 | n1ccc(-c2ccncc2)cc1 | #VALUE! | 3.337586933 | 1.302128933 | - | 4.028048971 | 1.992590971 | 4.644441581 | 2.608983581 | - | Single | Transition (with partially filled d-shell) | - | 0 | 0 | 1 | -5.867974926 | -2.530387993 | 0.1764476254 | 1.125681
qmof-3ca5d72 | NESDIY_FSR | Ag4C24F12H16O12S24 | 3.672973 | 5.757929 | 2.084956 | 1.592669 | 3.677625 | -8.763920853 | -1.322229089 | FC(S(=O)(=O)[O-])(F)F | #VALUE! | -5.495287605 | -2.31378526 | S=c1sc2SCCSc2s1 | #VALUE! | 3.181502345 | 1.096546345 | - | 7.441691764 | 5.356735764 | 3.181502345 | 1.096546345 | - | Single | Transition (with partially filled d-shell) | F | 0 | 0 | 1 | -5.495287605 | -2.31378526 | 0.2626417278 | 1.359188
qmof-536a1f0 | LAWLEC_FSR | Zn2C32H28N4O10S4 | 3.728798811 | 5.722850811 | 1.994052 | -0.023113 | 1.970939 | -5.695890039 | -1.988282502 | [O-]C(C1SCCSC=1C([O-])=O)=O | #VALUE! | -7.161550412 | -2.473869917 | n1ccc(-c2ccncc2)cc1 | #VALUE! | 3.222020122 | 1.227968122 | - | 3.707607537 | 1.713555537 | 4.687680495 | 2.693628495 | - | Single | Transition (with fully filled d-shell) | - | 0 | 0 | 1 | -5.695890039 | -2.473869917 | 0.026960772 | 1.254928894
qmof-56f4308 | NEGKIW_FSR | Zn2C40H26N14O8 | 3.332966 | 5.753864 | 2.420898 | -2.082241 | 0.338657 | -6.850714601 | -3.163161865 | n1ccc(/C=N/N=C/c2ccncc2)cc1 | #VALUE! | -6.887967006 | -2.717493573 | O=C([O-])c1cc(C(=O)[O-])cc(N=[N+]=[N-])c1 | #VALUE! | 3.687552736 | 1.266654736 | - | 3.687552736 | 1.266654736 | 4.170473433 | 1.749575433 | - | Single | Transition (with fully filled d-shell) | - | 1 | 1 | 1 | -6.850714601 | -3.163161865 | 1.09685 | 0.1698046135
qmof-70f59fa | RATDUO01_FSR | Ag4Fe2C36H16N12 | 3.731079 | 5.853112 | 2.122033 | 0.176661 | 2.298694 | -9.831424036 | -0.3653674544 | [C-]#N | #VALUE! | -6.522055324 | -3.043322864 | n1ccc(C#CC#Cc2ccncc2)cc1 | #VALUE! | 3.47873246 | 1.35669946 | - | 9.466057 | 7.344024 | 3.47873246 | 1.35669946 | - | Double | Transition (with partially filled d-shell) | - | 0 | 0 | 1 | -6.522055324 | -3.043322864 | 0.6689437997 | 0.6877556603
qmof-1ef74a7 | CIDMOU_FSR | Cu4C80H56N16O12S4 | 3.462042 | 5.888381 | 2.426339 | -1.33441 | 1.091929 | -6.444393991 | -3.075269047 | O=S(c1cccc(-c2nc(-c3ccccn3)nnc2-c2cccc(S(=O)(=O)[O-])c2)c1)(=O)[O-] | #VALUE! | -7.195156489 | -2.433515413 | n1ccc(-c2ccncc2)cc1 | #VALUE! | 3.369124944 | 0.942785944 | - | 3.369124944 | 0.942785944 | 4.761641076 | 2.335302076 | - | Single | Transition (with partially filled d-shell) | - | 0 | 1 | 1 | -6.444393991 | -3.075269047 | 0.5560130484 | 0.3867728956
qmof-7e13f90 | QANZEN_FSR | Ag4C112H84N8O8 | 3.498849 | 5.942191 | 2.443342 | -0.557822 | 1.88552 | -6.250567196 | -2.345731439 | n1ccc(C#Cc2ccccc2)cc1 | #VALUE! | -7.03275886 | -0.6320935874 | C(C(=O)[O-])([H])([H])[H] | #VALUE! | 3.904835757 | 1.461493757 | - | 3.904835757 | 1.461493757 | 6.400665 | 3.957323 | - | Single | Transition (with partially filled d-shell) | - | 0 | 1 | 1 | -6.250567196 | -2.345731439 | 0.3083766794 | 1.153117
qmof-7998d02 | gmof_Uio66Zr-irmof6_A-irmof7_A_No18 | Zr6C62H40O42 | 3.628711 | 5.852614 | 2.223903 | -1.421316 | 0.802587 | -5.784136606 | -2.707398144 | [O-]C(c1c2CCc2c(C([O-])=O)c(O)c1O)=O | #VALUE! | -6.286839991 | -2.546333873 | [O-]C(c1c2ccccc2c(C([O-])=O)cc1)=O | #VALUE! | 3.076738462 | 0.852835462 | - | 3.076738462 | 0.852835462 | 3.740506118 | 1.516603118 | - | Single | Transition (with partially filled d-shell) | - | 0 | 1 | 1 | -5.784136606 | -2.707398144 | 0.0684772028 | 0.9213126648
qmof-458f21b | PUMCIL_FSR | CdC14H10N6S2 | 3.530167 | 5.839258 | 2.309091 | -0.077665 | 2.231426 | -6.397318271 | -2.825713306 | c1ccc(/C=N/N=C/c2cnccc2)cn1 | #VALUE! | -7.633341647 | -4.899004219 | N#C[S-] | #VALUE! | 1.498314052 | 0.810776948 | - | 3.571604965 | 1.262513965 | 2.734337428 | 0.425246428 | - | Single | Transition (with fully filled d-shell) | - | 0 | 1 | 1 | -6.397318271 | -4.899004219 | 0.5580599101 | 1.368837
qmof-d3fd7fc | KIVFUR_FSR | Zn2C48H36N8O8 | 3.764293 | 6.217906 | 2.453613 | -0.880228 | 1.573385 | -6.617131952 | -3.423411685 | [O-]C(c1ccc(/N=N/c2ccc(C([O-])=O)cc2)cc1)=O | #VALUE! | -6.917736277 | -1.269194072 | c1ccncc1 | #VALUE! | 3.193720267 | 0.740107267 | - | 3.193720267 | 0.740107267 | 5.648542205 | 3.194929205 | - | Single | Transition (with fully filled d-shell) | - | 0 | 0 | 1 | -6.617131952 | -3.423411685 | 0.3992259155 | 0.3408813515
qmof-d689892 | EMAZAT_FSR | Ag4C24H16N16O12 | 3.401535426 | 5.898254426 | 2.496719 | 0.537104 | 3.033823 | -6.48717031 | -2.791018773 | c1ncc(-c2ccc(-c3cnccn3)nn2)nc1 | #VALUE! | -8.432758127 | -2.762365169 | [N+]([O-])(=O)[O-] | #VALUE! | 3.696151537 | 1.199432537 | - | 3.696151537 | 1.199432537 | 5.670392958 | 3.173673958 | - | Single | Transition (with partially filled d-shell) | - | 1 | 1 | 1 | -6.48717031 | -2.791018773 | 0.5889159 | 0.6105167
qmof-9489acc | gmof_Al2O6-irmof20_B-irmof7_B_No37 | Al2C20H10O14S2 | 3.78662 | 5.802542 | 2.015922 | -1.467503 | 0.548419 | -5.586473003 | -2.804297935 | Oc1c(O)cc2c(c(O)c(O)c(C([O-])=O)c2c1)C([O-])=O | #VALUE! | -6.428965128 | -2.887592028 | [O-]C(c1sc2cc(C([O-])=O)sc2c1)=O | #VALUE! | 2.698880975 | 0.682959 | - | 2.782175068 | 0.7662531 | 3.5413731 | 1.5254511 | - | Single | Post-Transition | - | 0 | 0 | 1 | -5.586473003 | -2.887592028 | 0.2160691 | 0.899028
qmof-8b03127 | JUXWOO_FSR | Ag4C24H16N8O12 | 3.782714585 | 6.216354585 | 2.43364 | -0.075266 | 2.358374 | -8.415478889 | -2.765358423 | [N+]([O-])(=O)[O-] | #VALUE! | -6.187980978 | -3.092112903 | c1cc2nc3ccccc3nc2cc1 | #VALUE! | 3.095868075 | 0.662228075 | - | 5.650120466 | 3.216480466 | 3.095868075 | 0.662228075 | - | Single | Transition (with partially filled d-shell) | - | 0 | 0 | 1 | -6.187980978 | -3.092112903 | 0.02837361 | 0.690601682
qmof-e581c0e | core_NORJEL_freeONLY | Cd4C128H90N6O26 | 3.756089 | 5.721754 | 1.965665 | -0.887987 | 1.077678 | -5.341924 | -2.409569 | [O-]C(c1c(O)c(Cc2c3ccccc3cc(C([O-])=O)c2O)c2c(cccc2)c1)=O | #VALUE! | -6.491660191 | -2.779263448 | n1ccc(/C=C/c2ccncc2)cc1 | #VALUE! | 2.562661 | 0.5969957125 | - | 2.932355 | 0.9666898 | 3.712396743 | 1.746731743 | - | Single | Transition (with fully filled d-shell) | - | 0 | 0 | 1 | -5.341924 | -2.779263448 | 0.3798294024 | 0.9768251149
qmof-cafbd5e | XANBUL_FSR | Cu4C24H20N8 | 3.765555 | 5.977133 | 2.211578 | -0.217118 | 1.99446 | -6.513919115 | -2.389487369 | Cc1c(C)nc2c(cccc2)n1 | #VALUE! | -9.840431009 | -0.3510270471 | [C-]#N | #VALUE! | 4.124431746 | 1.912853746 | - | 4.124431746 | 1.912853746 | 9.489404 | 7.277826 | - | Single | Transition (with partially filled d-shell) | - | 0 | 0 | 1 | -6.513919115 | -2.389487369 | 0.5367865222 | 1.376067
qmof-306fb3e | NAZWET_FSR | Zn2C30H24N4O8 | 3.451265 | 5.862715 | 2.41145 | -0.809056 | 1.602394 | -6.374760021 | -0.6129367625 | [O-]C(Cc1ccc(CC([O-])=O)cc1)=O | #VALUE! | -7.014309532 | -3.39160156 | n1ccc(/N=N/c2ccncc2)cc1 | #VALUE! | 2.983158461 | 0.571708461 | - | 5.761823 | 3.350373 | 3.622707972 | 1.211257972 | - | Single | Transition (with fully filled d-shell) | - | 0 | 1 | 1 | -6.374760021 | -3.39160156 | 0.5120447994 | 0.0596636616
qmof-9fa0d98 | QOGTIQ_FSR | Cu4C28H16N16O4 | 3.356704 | 5.816338 | 2.459634 | -0.235635 | 2.223999 | -8.185678624 | -1.946104834 | N#C[N-]C#N | #VALUE! | -5.526417446 | -2.497734314 | N(/N=C/c1occc1)=C\c1occc1 | #VALUE! | 3.028683132 | 0.569049132 | - | 6.23957379 | 3.77993979 | 3.028683132 | 0.569049132 | - | Single | Transition (with partially filled d-shell) | - | 1 | 1 | 1 | -5.526417446 | -2.497734314 | 0.2899202109 | 0.8589693429
qmof-6d62075 | gmof_Zn2O8N2-AZO_A-irmof14_A_No372 | Zn4Br8C92H48N16O16 | 3.738783 | 5.783365 | 2.044582 | -4.194834 | -2.150252 | -5.327638176 | -2.836625077 | Nc1nc(N)cc(/N=N/c2c(N)c(N)ncc2)c1 | #VALUE! | -6.04914842 | -2.788542535 | [O-]C(c1cc2c(cc3cc(C([O-])=O)cc4c3c2c(cc4Br)c1)Br)=O | #VALUE! | 2.491013099 | 0.446431099 | - | 2.491013099 | 0.446431099 | 3.260605885 | 1.216023885 | - | Single | Transition (with fully filled d-shell) | Br | 0 | 0 | 1 | -5.327638176 | -2.836625077 | 0.4557267886 | 0.9021578876
qmof-cdc5769 | gmof_Al2O6-AZO_B-BDC_B_No266 | Al2C22H16N4O12 | 3.603898 | 5.867437 | 2.263539 | -2.92711 | -0.663571 | -5.793851075 | -2.84174082 | [O-]C(c1c(O)cc(C([O-])=O)c(O)c1)=O | #VALUE! | -5.74862573 | -3.060329989 | [O-]C(c1c(N)cc(/N=N/c2cc(N)c(C([O-])=O)cc2)cc1)=O | #VALUE! | 2.688295741 | 0.4247567 | - | 2.952110255 | 0.6885713 | 2.688295741 | 0.4247567 | - | Single | Post-Transition | - | 0 | 1 | 1 | -5.74862573 | -3.060329989 | 0.1188113485 | 0.5435680895
qmof-04459f0 | AZIROQ_FSR | Zn4C60H60N8O12 | 3.361575 | 5.731551 | 2.369976 | -0.603991 | 1.765985 | -5.674610725 | -0.533860437 | [O-]C(C(C)NCc1c([O-])cccc1)=O | #VALUE! | -7.164897414 | -2.483720444 | n1ccc(-c2ccncc2)cc1 | #VALUE! | 3.190890281 | 0.820914281 | - | 5.140750288 | 2.770774288 | 4.68117697 | 2.31120097 | - | Single | Transition (with fully filled d-shell) | - | 1 | 1 | 1 | -5.674610725 | -2.483720444 | 0.0569403017 | 0.8778545827
qmof-9085c0a | gmof_Uio66Zr-BDC_A-irmof7_A_No349 | Zr6C52H25N5O48 | 3.781886 | 5.824432 | 2.042546 | -1.349754 | 0.692792 | -7.576007 | -3.220496283 | O=[N+](c1c(C([O-])=O)ccc(C([O-])=O)c1)[O-] | #VALUE! | -5.608323757 | -2.728677458 | [O-]C(c1c2c(c(c(O)c(O)c2c(C([O-])=O)c(O)c1O)O)O)=O | #VALUE! | 2.387827474 | 0.3452815 | - | 4.355511 | 2.312965 | 2.879646299 | 0.8371003 | - | Single | Transition (with partially filled d-shell) | - | 0 | 0 | 1 | -5.608323757 | -3.220496283 | 0.2161083992 | 0.5613898732
qmof-2cf73c1 | XEMBUN_FSR | Au2Pt2C34Cl2H22N10 | 3.719854 | 6.024054 | 2.3042 | 0.060535 | 2.364735 | -5.872056636 | -1.960608509 | c1cc(-c2cccc(-c3ccccn3)n2)ncc1 | #VALUE! | -8.545957547 | -2.572756141 | [C-]#N | #VALUE! | 3.299300495 | 0.995100495 | - | 3.911448127 | 1.607248127 | 5.973201406 | 3.669001406 | - | Double | Transition (with partially filled d-shell) | Cl | 0 | 0 | 1 | -5.872056636 | -2.572756141 | 0.1519975187 | 1.147098
qmof-00744ff | REMVUC_FSR | Zn4C24H22N22O12 | 3.787484 | 6.254153 | 2.466669 | -0.214627 | 2.252042 | -5.310331726 | -0.1470231888 | Nc1n[nH]c(N)n1 | #VALUE! | -7.884584494 | -3.309831306 | [O-][N+](c1cc(C(O)=O)cc(C(O)=O)c1)=O | #VALUE! | 2.00050042 | 0.46616858 | - | 5.163309 | 2.69664 | 4.574753188 | 2.108084188 | - | Single | Transition (with partially filled d-shell) | - | 0 | 0 | 1 | -5.310331726 | -3.309831306 | 0.9438213701 | 0.4776527901
qmof-0df517f | NIHFEP_FSR | Cu4C52H36N8O4 | 3.58861 | 5.710288 | 2.121678 | -0.137812 | 1.983866 | -9.795668258 | -0.3605782481 | C#N | #VALUE! | -6.803638881 | -2.652567175 | c1c[n]c(C(c2ccccc2)=O)cc1 | #VALUE! | 4.151071706 | 2.029393706 | - | 9.43509 | 7.313412 | 4.151071706 | 2.029393706 | - | Single | Transition (with partially filled d-shell) | - | 0 | 1 | 1 | -6.803638881 | -2.652567175 | 1.093351 | 0.9360430047
qmof-35e0b44 | boydwoo_str_m5_Al_o13_o19_sra_sym_136 | Al4C44F4H28O28 | 3.638608 | 5.896287 | 2.257679 | -2.488768 | -0.231089 | -5.75153735 | -2.442549597 | COc1c2c(c(c(OC)c(OC)c2c(F)c(C([O-])=O)c1OC)C([O-])=O)F | #VALUE! | -7.23406879 | -3.374322322 | [O-]C(C#CC#CC([O-])=O)=O | #VALUE! | 2.377215028 | 0.119536028 | - | 3.308987753 | 1.051308753 | 3.859746468 | 1.602067468 | - | Single | Post-Transition | F | 0 | 1 | 1 | -5.75153735 | -3.374322322 | 0.1447501 | 0.2642862
qmof-63e34f0 | boydwoo_str_m5_Al_o20_o25_sra_sym_95 | Al4C38H14N4O20 | 3.765095 | 5.932594 | 2.167499 | -4.028198 | -1.860699 | -7.007397836 | -3.729975307 | [O-]C(C#CC#CC#CC([O-])=O)=O | #VALUE! | -5.749360438 | -1.809938993 | [O-]C(C#CC12C3(N)C4(N)C5(C#CC([O-])=O)C3C1(N)C5(N)C24)=O | #VALUE! | 2.019385131 | 0.1481139 | - | 3.277422529 | 1.109923529 | 3.939421445 | 1.771922445 | - | Single | Post-Transition | - | 0 | 0 | 1 | -5.749360438 | -3.729975307 | 0.1832337726 | 0.0351199036
qmof-05305ab | ENAQER_FSR | Cd4C72H60N20O24 | 3.507454 | 5.764682 | 2.257228 | -1.443343 | 0.813885 | -6.134945962 | -3.814221798 | NC1=[C-]C([n]2cncc2)=C(N)[C-]=C1[n]1cncc1 | #VALUE! | -7.117604002 | -2.073862352 | O=C(NCC([O-])=O)c1cc(C(NCC([O-])=O)=O)ccc1 | #VALUE! | 2.320724164 | 0.063496164 | - | 2.320724164 | 0.063496164 | 5.04374165 | 2.78651365 | - | Single | Transition (with fully filled d-shell) | - | 0 | 1 | 1 | -6.134945962 | -3.814221798 | 0.3702636377 | 0.3067674737
qmof-9ef6fed | gmof_Al2O6-irmof10_B-irmof7_B_No597 | Al2C26H16N4O14 | 3.557836 | 5.794672 | 2.236836 | -2.108267 | 0.128569 | -5.692978419 | -2.05903214 | Nc1c(-c2c(N)cc(C([O-])=O)cc2)ccc(C([O-])=O)c1 | #VALUE! | -7.086392528 | -3.569428 | [O-]C(c1c([N+](=O)[O-])c([N+](=O)[O-])c(C([O-])=O)c2c1cccc2)=O | #VALUE! | 2.12355 | 0.1132856334 | - | 3.633946279 | 1.397110279 | 3.516964 | 1.280128 | - | Single | Post-Transition | - | 0 | 1 | 1 | -5.692978419 | -3.569428 | 0.1016936468 | 0.0115919866
qmof-2cfb7a7 | gmof_Zn4O13-BDC_A-DPAC_A_No72 | Zn8C80H40O58 | 3.590989 | 5.792609 | 2.20162 | -4.610433 | -2.408813 | -5.579778999 | -3.2809328 | [O-]C(c1c(O)c(O)c(C#Cc2c(O)c(O)c(C([O-])=O)c(O)c2O)c(O)c1O)=O | #VALUE! | -7.314995491 | -2.65792782 | [O-]C(c1ccc(C([O-])=O)cc1)=O | #VALUE! | 2.298846199 | 0.0972262 | - | 2.298846199 | 0.0972262 | 4.657067671 | 2.455447671 | - | Single | Transition (with fully filled d-shell) | - | 0 | 1 | 1 | -5.579778999 | -3.2809328 | 0.2128296704 | 0.3100558694
qmof-caff655 | VIRJOW_FSR | Zn2C28H36N4O4S8 | 3.540193015 | 5.731544015 | 2.191351 | -1.258763 | 0.932588 | -6.214049498 | -3.928781788 | [S-]C(c1ccc(C([S-])=S)cc1)=S | #VALUE! | -6.716644038 | 0.116437576 | N(C)(C)C=O | #VALUE! | 2.28526771 | 0.09391671 | - | 2.28526771 | 0.09391671 | 6.833081614 | 4.641730614 | - | Single | Transition (with fully filled d-shell) | - | 0 | 1 | 1 | -6.214049498 | -3.928781788 | 0.482505483 | 0.388588773
qmof-5689ec9 | gmof_Al2O6-BDC_B-irmof20_B_No253 | Al2C16H9N3O12S2 | 3.532251 | 5.777545 | 2.245294 | -1.42558 | 0.819714 | -7.729397886 | -3.198400627 | O=[N+](c1c(C([O-])=O)ccc(C([O-])=O)c1)[O-] | #VALUE! | -5.523478615 | -2.477869993 | [O-]C(c1c(N)c2sc(C([O-])=O)c(N)c2s1)=O | #VALUE! | 2.325077988 | 0.079783988 | - | 4.530997259 | 2.285703259 | 3.045608622 | 0.800314622 | - | Single | Post-Transition | - | 0 | 1 | 1 | -5.523478615 | -3.198400627 | 0.2540659275 | 0.3338499155
qmof-c4714cc | gmof_Zn4O13-BDC_A-DPAC_A_No1256 | Zn8C80H40O50 | 3.627869 | 5.715922 | 2.088053 | -4.566609 | -2.478556 | -5.183145647 | -2.971457559 | [O-]C(c1c(O)c(O)c(C([O-])=O)c(O)c1O)=O | #VALUE! | -6.23976427 | -3.043295653 | [O-]C(c1c(O)cc(C#Cc2cc(O)c(C([O-])=O)c(O)c2)cc1O)=O | #VALUE! | 2.139849994 | 0.05179699 | - | 2.211688088 | 0.1236351 | 3.196468617 | 1.108415617 | - | Single | Transition (with fully filled d-shell) | - | 0 | 1 | 1 | -5.183145647 | -3.043295653 | 0.5327765682 | 0.5845735622
qmof-cf68a4b | gmof_Al2O6-DPAC_B-irmof7_B_No970 | Al2C28H16N4O14 | 3.748582 | 5.798056 | 2.049474 | -2.451351 | -0.401877 | -7.110420193 | -3.649810525 | [O-]C(c1c([N+](=O)[O-])c([N+](=O)[O-])c(C([O-])=O)c2c1cccc2)=O | #VALUE! | -5.740707213 | -2.46050912 | [O-]C(c1c(N)cc(C#Cc2cc(N)c(C([O-])=O)cc2)cc1)=O | #VALUE! | 2.090896688 | 0.041422688 | - | 3.460609668 | 1.411135668 | 3.280198093 | 1.230724093 | - | Single | Post-Transition | - | 0 | 0 | 1 | -5.740707213 | -3.649810525 | 0.0573492 | 0.09877189
qmof-715f306 | FUHNUT_FSR | Ag4C24H14N6O12 | 3.634796 | 6.043597 | 2.408801 | 0.223994 | 2.632795 | -7.321580649 | -3.345396604 | [O-]C(c1c(C([O-])=O)c([N+]([O-])=O)ccc1)=O | #VALUE! | -6.466761761 | -1.95225461 | c1nnccc1 | #VALUE! | 3.976184045 | 1.567383045 | - | 3.976184045 | 1.567383045 | 4.514507151 | 2.105706151 | - | Single | Transition (with partially filled d-shell) | - | 0 | 1 | 1 | -6.466761761 | -3.345396604 | 0.4231648641 | 0.2893993
qmof-4d684e3 | QOJLOR_FSR | Cu2C56H36N8O10 | 3.435039 | 5.684235 | 2.249196 | -0.009818 | 2.239378 | -7.187129127 | -2.440726433 | C(=O)(c1ccc(C([O-])=O)cc1)[O-] | #VALUE! | -5.389244783 | -1.873640878 | c1nc2c(c3[nH]c(-c4ccc(OC)cc4)nc3c3c2nccc3)cc1 | #VALUE! | 4.746402694 | 2.497206694 | - | 4.746402694 | 2.497206694 | 3.515603905 | 1.266407905 | - | Single | Transition (with partially filled d-shell) | - | 0 | 1 | 1 | -5.389244783 | -2.440726433 | 0.2949902124 | 0.9943125624
qmof-7e9d037 | BIFZAT_FSR | Ni2C40H36N6O12P4 | 3.644642 | 6.132888 | 2.488246 | -0.61801 | 1.870236 | -6.040304716 | -2.41596406 | c1nc(-c2nc(-c3ncccc3)c(-c3ccccn3)nc2-c2ncccc2)ccc1 | #VALUE! | -6.221287731 | -0.6832510175 | P(O)([O-])(Cc1ccc(CP(O)([O-])=O)cc1)=O | #VALUE! | 3.624340656 | 1.136094656 | - | 3.624340656 | 1.136094656 | 5.538037 | 3.049791 | - | Single | Transition (with partially filled d-shell) | - | 0 | 1 | 1 | -6.040304716 | -2.41596406 | 0.09258281 | 1.228677
qmof-ea963b6 | NEDHIN_FSR | Cu4C52H52N8O16 | 3.366577 | 5.850113 | 2.483536 | -0.100522 | 2.383014 | -6.881572327 | -2.004092325 | n1ccncc1 | #VALUE! | -6.566899709 | -2.535694216 | [O-]c1c(/C=N/CC(=O)[O-])cccc1 | #VALUE! | 4.877480002 | 2.393944002 | - | 4.877480002 | 2.393944002 | 4.031205493 | 1.547669493 | - | Single | Transition (with partially filled d-shell) | - | 1 | 1 | 1 | -6.566899709 | -2.535694216 | 0.7167869318 | 0.8308826
qmof-3c23f8c | FARZUU_FSR | Ni2C38H26N8O8S4 | 3.764187 | 6.25093 | 2.486743 | -0.021237 | 2.465506 | -7.166421252 | -1.809857359 | C([S-])#N | #VALUE! | -7.301389791 | -2.483856501 | c1nccc(C([O-])=O)c1 | #VALUE! | 5.356563893 | 2.869820893 | - | 5.356563893 | 2.869820893 | 4.81753329 | 2.33079029 | - | Single | Transition (with partially filled d-shell) | - | 0 | 0 | 1 | -7.166421252 | -2.483856501 | 0.9154912635 | 1.28033
[5 empty] | 1.965665 | [26 empty] | 0.4037301 | 0.7223338

## MOF vs Ligand (Triple)
MOF | Name | Formula | DFT |  |  |  |  | Ligand 1 |  |  |  | Ligand 2 |  |  |  | Ligand 3 |  |  |  | Bandgap | DIFF | Bandgap1 | DIFF | Bandgap2 | DIFF | Bandgap3 | DIFF | Metal Core Type | Metal Type | Halogens | HCOOH | CH3OH | CH4 | HOMO | LUMO | Diff
|  |  | EA | IP | Bandgap | HOMO | LUMO | HOMO | LUMO | SMILES | Ligand | HOMO | LUMO | SMILES | Ligand | HOMO | LUMO | SMILES | Ligand | [16 empty] | HOMO/IP | LUMO/EA
qmof-cec6153 | boydwoo_str_m3_o7_o22_pcu_sym_12 | Zn2C40H32N2O10 | 3.375149 | 5.675723 | 2.300574 | -4.38737 | -2.086796 | -6.732290592 | -2.702309612 | COC1(C2(C([O-])=O)CCC(C([O-])=O)(CC2)C1)OC | #VALUE! | -6.239056774 | -2.814611056 | [O-]C(c1ccc(C#Cc2ccc(C([O-])=O)cc2)cc1)=O | #VALUE! | -6.769488575 | -0.3621565093 | n1ccc(C#Cc2ccncc2)cc1 | #VALUE! | 3.424445718 | 1.123871718 | 4.02998098 | 1.72940698 | 3.424445718 | 1.123871718 | 6.407332 | 4.106758 | Single | Transition (with fully filled d-shell) | - | 1 | 1 | 1 | -6.239056774 | -2.814611056 | 0.563334 | 0.5605377 | 5.5 | 5.5
qmof-bd66dee | gmof_Zn2O8N2-ADC_A-irmof20_A_No421 | Zn2BrC36F4H17N2O8S2 | 3.675246 | 5.825787 | 2.150541 | -4.63756 | -2.487019 | -6.526109822 | -2.95883147 | Fc1nccc(/C=C/c2cc(F)ncc2)c1 | #VALUE! | -6.890035072 | -3.097038166 | [O-]C(=O)c1ccc(/C=C/c2cc(F)c(C(=O)[O-])cc2)cc1F | #VALUE! | -6.356528384 | -3.094344237 | [O-]C(c1cc2sc(C([O-])=O)c(Br)c2s1)=O | #VALUE! | 3.259490218 | 1.108949218 | 3.567278352 | 1.416737352 | 3.792996906 | 1.642455906 | 3.262184147 | 1.111643147 | Single | Transition (with fully filled d-shell) | Br F | 0 | 0 | 1 | -6.356528384 | -3.097038166 | 0.5307415388 | 0.5782076792
qmof-10cf41c | KIVDID_FSR | Cu2Sm2C34H26N6O18S2 | 3.546948209 | 5.901809209 | 2.354861 | -0.029391 | 2.32547 | -7.288464377 | -2.443638053 | [O-]C(c1nc(C([O-])=O)ccc1)=O | #VALUE! | -7.813562743 | -1.48895333 | [O-]S([O-])(=O)=O | #VALUE! | -7.165849813 | -2.519857182 | n1ccc(-c2ccncc2)cc1 | #VALUE! | 4.645992631 | 2.291131631 | 4.844826324 | 2.489965324 | 6.324609413 | 3.969748413 | 4.645992631 | 2.291131631 | Double | Transition (with partially filled d-shell) / Lanthanide | - | 0 | 1 | 1 | -7.165849813 | -2.519857182 | 1.264040604 | 1.027091027
qmof-0e27a4a | boydwoo_str_m3_o1_o22_pcu_sym_5 | Zn2C24Cl4H22N4O8 | 3.588663 | 5.982988 | 2.394325 | -2.555894 | -0.161569 | -6.076060494 | -1.212376671 | CNC1C2(C([O-])=O)CC(Cl)(Cl)C(C(Cl)C2NC)(C([O-])=O)C1Cl | #VALUE! | -7.210503718 | -2.551177502 | [O-]C(c1ccc(C([O-])=O)cc1)=O | #VALUE! | -6.794631908 | -1.933750859 | n1ccncc1 | #VALUE! | 3.524882992 | 1.130557992 | 4.863683823 | 2.469358823 | 4.659326216 | 2.265001216 | 4.860881049 | 2.466556049 | Single | Transition (with fully filled d-shell) | Cl | 0 | 1 | 1 | -6.076060494 | -2.551177502 | 0.0930722628 | 1.037486
qmof-7bb0742 | gmof_Zn2O8N2-BDC_A-DPAC_A_No542 | Zn4C50F5H27N4O16 | 3.725071 | 6.028558 | 2.303487 | -4.05834 | -1.754853 | -7.310750512 | -2.808597336 | Cc1c(C#Cc2c(C)cc(C([O-])=O)cc2)ccc(C([O-])=O)c1 | #VALUE! | -7.398834 | -2.226300609 | Fc1nccnc1 | #VALUE! | -6.124660053 | -2.741357969 | [O-]C(c1cc(F)c(C([O-])=O)cc1)=O | #VALUE! | 3.316062717 | 1.012575717 | 4.502153176 | 2.198666176 | 5.172533 | 2.869046 | 3.383302084 | 1.079815084 | Single | Transition (with fully filled d-shell) | F | 0 | 0 | 1 | -6.124660053 | -2.808597336 | 0.0961015536 | 0.9164741634
qmof-8b79c84 | boydwoo_str_m3_o1_o24_pcu_sym_31 | Zn2C34H38N2O10 | 3.329771 | 5.700308 | 2.370537 | -2.304921 | 0.065616 | -6.833462574 | -1.955383921 | CCOC12C3(CC)C4(CC)C5(OCC)C3(C([O-])=O)C1(CC)C5(CC)C24C([O-])=O | #VALUE! | -7.212299671 | -2.524918502 | [O-]C(c1ccc(C([O-])=O)cc1)=O | #VALUE! | -5.949990083 | -0.757483714 | n1ccncc1 | #VALUE! | 3.425071581 | 1.054534581 | 4.878078653 | 2.507541653 | 4.687381169 | 2.316844169 | 5.192506369 | 2.821969369 | Single | Transition (with fully filled d-shell) | - | 1 | 1 | 1 | -5.949990083 | -2.524918502 | 0.2496817194 | 0.8048529
qmof-77e8bf6 | gmof_Zn2O8N2-irmof10_A-irmof20_A_No157 | Zn4C61Cl6H30N4O16S6 | 3.60204 | 5.767856 | 2.165816 | -4.015532 | -1.849716 | -7.314397 | -2.85496556 | Clc1cc(-c2cc(Cl)ncc2)ccn1 | #VALUE! | -6.804401 | -2.921932813 | [O-]C(c1c(Cl)cc(-c2cc(Cl)c(C([O-])=O)cc2)cc1)=O | #VALUE! | -6.264880392 | -2.750718691 | [O-]C(c1cc2sc(C([O-])=O)c(C)c2s1)=O | #VALUE! | 3.342947579 | 1.177131579 | 4.459431 | 2.293615 | 3.882468 | 1.716652 | 3.514161701 | 1.348345701 | Single | Transition (with fully filled d-shell) | Cl | 0 | 1 | 1 | -6.264880392 | -2.921932813 | 0.4970244468 | 0.6801071
qmof-9997f68 | boydwoo_str_m3_o7_o16_pcu_sym_118 | Zn2C44H24N2O14S2 | 3.681721 | 5.794253 | 2.112532 | -4.404336 | -2.291804 | -7.129359327 | -3.107133595 | [O-]C(=O)c1ccc(C#Cc2ccc(C(=O)[O-])c(S(O)(=O)=O)c2)cc1 | #VALUE! | -6.578518977 | -2.978695792 | [O-]C(c1cc2c3c(ccc2cc1)c(C([O-])=O)ccc3)=O | #VALUE! | -6.198838326 | -2.417787224 | [O-]S([O-])(O)c1cc(C#Cc2ccncc2)ccn1 | #VALUE! | 3.091704731 | 0.979172731 | 4.022225732 | 1.909693732 | 3.599823185 | 1.487291185 | 3.781051102 | 1.668519102 | Single | Transition (with fully filled d-shell) | - | 0 | 0 | 1 | -6.198838326 | -3.107133595 | 0.404585 | 0.5745877
qmof-e17884e | boydwoo_str_m3_o14_o18_pcu_sym_32 | Zn2C43H25N3O10 | 3.739484 | 5.907402 | 2.167918 | -2.852689 | -0.684771 | -6.190648 | -2.267144919 | COc1c2ccc(C([O-])=O)c(OC)c2c2c(c3c(cc2)cc(C#N)c(C([O-])=O)c3)c1 | #VALUE! | -6.129966 | -2.7914 | [O-]C(c1c2ccccc2c(C([O-])=O)cc1)=O | #VALUE! | -6.750903189 | -2.564021 | c1cc2nccnc2cc1 | #VALUE! | 3.338567 | 1.170649 | 3.923503 | 1.755585 | 3.338567 | 1.170649 | 4.186882 | 2.018964 | Single | Transition (with fully filled d-shell) | - | 0 | 0 | 1 | -6.129966 | -2.7914 | 0.2225646336 | 0.9480839097
qmof-2446a3a | boydwoo_str_m3_o14_o25_pcu_sym_89 | Zn2C34FH17N2O8 | 3.353224 | 5.731132 | 2.377908 | -3.810588 | -1.43268 | -6.876266105 | -1.898131137 | [O-]C(C#CC12C3C4C5(C#CC([O-])=O)C3C1C5C24)=O | #VALUE! | -6.230430761 | -2.483747655 | [O-]C(c1c2c(cccc2c(C([O-])=O)cc1)F)=O | #VALUE! | -6.77833228 | -2.566633576 | c1cc2nccnc2cc1 | #VALUE! | 3.663797185 | 1.285889185 | 4.978134968 | 2.600226968 | 3.746683106 | 1.368775106 | 4.211698704 | 1.833790704 | Single | Transition (with fully filled d-shell) | F | 1 | 1 | 1 | -6.230430761 | -2.566633576 | 0.4992987245 | 0.7865904605
qmof-87f5303 | gmof_Zn2O8N2-irmof14_A-irmof8_A_No145 | Zn4C82Cl6H36N4O22 | 3.752156 | 5.835998 | 2.083842 | -3.736869 | -1.653027 | -6.191219135 | -2.886095401 | Clc1c2cncc3cc(Cl)c4c(c23)c(cnc4)c1 | #VALUE! | -5.970425843 | -2.688186896 | [O-]C(c1cc2c(cc(C([O-])=O)cc2c(O)c1)O)=O | #VALUE! | -6.005202011 | -2.7421471 | [O-]C(c1cc2c(cc3cc(C([O-])=O)cc4c3c2c(cc4Cl)c1)Cl)=O | #VALUE! | 3.084330442 | 1.000488 | 3.305123734 | 1.221281734 | 3.282238947 | 1.198396947 | 3.263054911 | 1.179212911 | Single | Transition (with fully filled d-shell) | Cl | 0 | 0 | 1 | -5.970425843 | -2.886095401 | 0.1344276946 | 0.8660607474
qmof-628ac43 | gmof_Zn2O8N2-BDC_A-irmof10_A_No231 | Zn4C46F5H23N4O18 | 3.763473 | 6.03637 | 2.272897 | -3.943199 | -1.670302 | -7.394833735 | -2.222164477 | Fc1nccnc1 | #VALUE! | -6.025909886 | -2.51438769 | Oc1c(-c2c(O)cc(C([O-])=O)cc2)ccc(C([O-])=O)c1 | #VALUE! | -7.263157775 | -2.758909322 | [O-]C(c1cc(F)c(C([O-])=O)cc1)=O | #VALUE! | 3.267000564 | 0.994103564 | 5.172669258 | 2.899772258 | 3.511522196 | 1.238625196 | 4.504248453 | 2.231351453 | Single | Transition (with fully filled d-shell) | F | 0 | 0 | 1 | -6.025909886 | -2.758909322 | 0.01045984 | 1.004563
qmof-063efc4 | boydwoo_str_m3_o11_o16_pcu_sym_108 | Zn2C30H28N2O10 | 3.537412 | 5.898817 | 2.361405 | -2.973844 | -0.612439 | -7.029738395 | -1.820633073 | CCCOC(C=N)=N | #VALUE! | -6.028713 | -2.733466664 | [O-]C(/C(/OCCC)=C/C=C/C([O-])=O)=O | #VALUE! | -6.189504817 | -2.367582193 | [O-]C(c1cc2c3c(ccc2cc1)c(C([O-])=O)ccc3)=O | #VALUE! | 3.295246 | 0.9338409958 | 5.209105322 | 2.847700322 | 3.295246 | 0.9338409958 | 3.821922624 | 1.460517624 | Single | Transition (with fully filled d-shell) | - | 0 | 1 | 1 | -6.028713 | -2.733466664 | 0.1298958364 | 0.8039451594
qmof-65ef97b | boydwoo_str_m3_o7_o25_pcu_sym_172 | Zn2C56H34N2O10 | 3.530952 | 5.861309 | 2.330357 | -4.71182 | -2.381463 | -6.019978 | -1.935710079 | COC12C3(c4ccccc4)C4(C#CC([O-])=O)C5(OC)C3C1(C#CC([O-])=O)C5(c1ccccc1)C24 | #VALUE! | -6.235655349 | -2.813985193 | [O-]C(c1ccc(C#Cc2ccc(C([O-])=O)cc2)cc1)=O | #VALUE! | -6.726331296 | -2.704432101 | n1ccc(C#Cc2ccncc2)cc1 | #VALUE! | 3.205993 | 0.8756356078 | 4.084268 | 1.753911 | 3.421670156 | 1.091313156 | 4.021899195 | 1.691542195 | Single | Transition (with fully filled d-shell) | - | 0 | 1 | 1 | -6.019978 | -2.813985193 | 0.1586691692 | 0.7169664386
qmof-25a03d3 | gmof_Zn2O8N2-irmof14_A-irmof20_A_No75 | Zn4Br12C70H18N4O22S6 | 3.737313 | 5.963914 | 2.226601 | -3.474124 | -1.247523 | -6.399467971 | -3.162018987 | Brc1c(Br)c2cncc3c(Br)c(Br)c4c(c23)c1cnc4 | #VALUE! | -6.210866 | -2.977063 | [O-]C(c1cc2c(c(Br)c3cc(C([O-])=O)cc4c3c2c(c(c4Br)Br)c1)Br)=O | #VALUE! | -6.097585 | -2.718690874 | [O-]C(c1c(O)c2sc(C([O-])=O)c(O)c2s1)=O | #VALUE! | 2.935566 | 0.7089647237 | 3.237448984 | 1.010847984 | 3.233803 | 1.007202 | 3.378894 | 1.152293 | Single | Transition (with fully filled d-shell) | Br | 0 | 0 | 1 | -6.097585 | -3.162018987 | 0.1336702618 | 0.5752944619
qmof-8bfe542 | boydwoo_str_m3_o11_o18_pcu_sym_36 | Zn2C28H10I8N2O8 | 3.582982 | 5.985039 | 2.402057 | -1.67556 | 0.726497 | -6.759992 | -2.727643 | I/N=C/C=N | #VALUE! | -6.607471905 | -2.938477344 | [O-]C(/C=C(\I)/C=C(\I)/C([O-])=O)=O | #VALUE! | -6.148497238 | -3.082452856 | [O-]C(c1cc2c3c(c(I)cc2c(I)c1)c1cc(C([O-])=O)c(I)c(I)c1c(I)c3)=O | #VALUE! | 3.066044382 | 0.663987382 | 4.032348 | 1.630291 | 3.668994561 | 1.266937561 | 3.066044382 | 0.663987382 | Single | Transition (with fully filled d-shell) | I | 0 | 1 | 1 | -6.148497238 | -3.082452856 | 0.1634583613 | 0.5005290207
qmof-6c81e33 | boydwoo_str_m3_o23_o28_pcu_sym_36 | Zn2C55H45N7O12 | 3.555712 | 5.795895 | 2.240183 | -4.731109 | -2.490926 | -8.558474791 | -0.3249585269 | CNC1(C2(CCC(CC2)(C#CC([O-])=O)C1)C#CC([O-])=O)NC | #VALUE! | -6.402107477 | -3.757105071 | CNc1c2C(N(C(c3ccc4c(c23)c(C(N(C4=O)c2ccc(C([O-])=O)cc2)=O)c1)=O)c1ccc(C([O-])=O)cc1)=O | #VALUE! | -6.158892 | -1.625636 | N#CC12CCC(C#N)(CC1)CC2 | #VALUE! | 2.401787 | 0.1616039217 | 8.233516 | 5.993333 | 2.645002406 | 0.404819406 | 4.533255805 | 2.293072805 | Single | Transition (with fully filled d-shell) | - | 0 | 1 | 1 | -6.158892 | -3.757105071 | 0.3629974408 | 0.2013935191
qmof-d844aae | boydwoo_str_m3_o13_o16_pcu_sym_214 | Zn2C46F5H35N2O8 | 3.611947 | 5.89535 | 2.283403 | -2.935619 | -0.652216 | -6.158538244 | -2.268587123 | CCc1c2c(cc(C([O-])=O)c(CC)c2c(F)c(F)c1C([O-])=O)F | #VALUE! | -6.585267404 | -2.444835355 | CCc1c2c3c(ccc2ccc1C([O-])=O)c(C([O-])=O)c(CC)c(F)c3 | #VALUE! | -5.927050873 | -2.34943219 | CCc1c2cnccc2c(F)nc1 | #VALUE! | 3.482215518 | 1.198812518 | 3.889951121 | 1.606548121 | 4.140432049 | 1.857029049 | 3.577618683 | 1.294215683 | Single | Transition (with fully filled d-shell) | F | 0 | 1 | 1 | -5.927050873 | -2.444835355 | 0.0317008731 | 1.167112
qmof-9931f8f | boydwoo_str_m3_o8_o22_pcu_sym_270 | Zn2C37H39N11O11 | 3.772391 | 6.032244 | 2.259853 | -4.376927 | -2.117074 | -6.333561963 | -0.6180252941 | COC1C2(C(N)C(N)C(C(N)C2)(C([O-])=O)C1)C([O-])=O | #VALUE! | -6.383332 | -3.296579355 | COc1c(/N=N/c2ccc(C([O-])=O)cc2)ccc(C([O-])=O)c1 | #VALUE! | -5.758394622 | -3.049336583 | COc1c(/N=N/c2c(N)cncc2)cc(N)nc1 | #VALUE! | 2.461815267 | 0.201962267 | 5.715537 | 3.455684 | 3.086752 | 0.8268992566 | 2.709058039 | 0.449205039 | Single | Transition (with fully filled d-shell) | - | 0 | 0 | 1 | -5.758394622 | -3.296579355 | 0.2738496383 | 0.4758119053
qmof-051793e | boydwoo_str_m3_o13_o15_pcu_sym_193 | Zn2C48H18I10N2O8 | 3.704802 | 5.676463 | 1.971661 | 0.589837 | 2.561498 | -5.859947563 | -3.396690092 | Ic1c2cc(-c3ccccc3)nc(I)c2cc(-c2ccccc2)n1 | #VALUE! | -6.111353679 | -3.156712764 | [O-]C(c1c2ccc(I)c(I)c2c(C([O-])=O)c2ccc(I)c(I)c12)=O | #VALUE! | -6.10651005 | -2.837359785 | [O-]C(c1c(I)c2c(cc(C([O-])=O)c(I)c2c(I)c1)I)=O | #VALUE! | 2.463257471 | 0.4915965 | 2.463257471 | 0.4915965 | 2.954640915 | 0.982979915 | 3.269150265 | 1.297489265 | Single | Transition (with fully filled d-shell) | I | 0 | 0 | 1 | -5.859947563 | -3.396690092 | 0.1834842295 | 0.3081122415
qmof-c0f392b | DIDDIE_FSR | Zn2C44H38N6O12 | 3.678465 | 6.15572 | 2.477255 | -3.432774 | -0.955519 | -6.673024165 | -2.12303335 | [O-]C(c1ccc(Oc2ccc(C([O-])=O)cc2)cc1)=O | #VALUE! | -7.054364711 | -3.465235606 | n1ccc(/N=N/c2ccncc2)cc1 | #VALUE! | -6.647200548 | -0.1237574427 | CN(C)C=O | #VALUE! | 3.181964942 | 0.704709942 | 4.549990815 | 2.072735815 | 3.589129105 | 1.111874105 | 6.523443 | 4.046188 | Single | Transition (with fully filled d-shell) | - | 0 | 0 | 1 | -6.647200548 | -3.465235606 | 0.4914802548 | 0.2132297
qmof-d47a2d7 | core_YUPSIM_freeONLY | Pr8C96H68N20O72 | 3.62976 | 5.919716 | 2.289956 | -0.014802 | 2.275154 | -6.027433724 | -2.152367238 | [NH3+]c1cc(C(=O)[O-])cc(C(=O)[O-])c1 | #VALUE! | -6.299901462 | -2.023548475 | Nc1cc(C(=O)[O-])cc(C(=O)[O-])c1 | #VALUE! | -8.563699379 | -2.717520784 | [N+]([O-])(=O)[O-] | #VALUE! | 3.30991294 | 1.01995694 | 3.875066486 | 1.585110486 | 4.276352987 | 1.986396987 | 5.846178595 | 3.556222595 | Single | Lanthanide | - | 0 | 1 | 1 | -6.027433724 | -2.717520784 | 0.1077180575 | 0.9122388825
[5 empty] | 1.971661 | [30 empty] | 0.3001026 | 0.7117853

## MOF vs Ligand (Quadruple)
MOF | Name | Formula | DFT |  |  |  |  | Ligand 1 |  |  |  | Ligand 2 |  |  |  | Ligand 3 |  |  |  | Ligand 4 |  |  |  | Bandgap | DIFF | Bandgap1 | DIFF | Bandgap2 | DIFF | Bandgap3 | DIFF | Bandgap4 | DIFF | Metal Core Type | Metal Type | Halogens | HCOOH | CH3OH | CH4 | HOMO | LUMO | Diff
|  |  | EA | IP | Bandgap | HOMO | LUMO | HOMO | LUMO | SMILES | Ligand | HOMO | LUMO | SMILES | Ligand | HOMO | LUMO | SMILES | Ligand | HOMO | LUMO | SMILES | Ligand | [18 empty] | HOMO/IP | LUMO/EA
qmof-d5e77c0 | boydwoo_str_m7_Zn_o4_o13_bcu_sym_100 | Zn4C60F4H36N16 | 3.489799 | 5.688804 | 2.199005 | -2.31348 | -0.114475 | -5.456321 | -1.838375 | c1[n-]ncc1-c1c(F)c2ccc(-c3cn[n-]c3)cc2cc1 | #VALUE! | -6.276880619 | -4.280707 | N1[N-]C=C([C]2C(C3C=N[N-]C=3F)[CH][C]=C3C(C[C]23)F)C=1 ¦^1:4,12,13,17¦ | #VALUE! | -5.457518 | -1.751598 | c1[n-]ncc1-c1cc2ccc(-c3c[n-]nc3)cc2cc1 | #VALUE! | -5.542227 | -1.494858 | c1n[n-]cc1-c1c2CCc2c(-c2c[n-]nc2)c(F)c1 | #VALUE! | 1.175614071 | 1.023390929 | 3.617946 | 1.418941 | 1.996174 | 0.2028311919 | 3.70592 | 1.506915 | 4.047369 | 1.848364 | Single | Transition (with fully filled d-shell) | - | 0 | 1 | 1 | -5.456321 | -4.280707 | 0.2324835804 | 0.7909073486
qmof-e1625e5 | boydwoo_str_m5_Al_o2_o2_sra_sym_20 | Al4C60Cl4H27N5O30 | 3.678809 | 5.930998 | 2.252189 | -1.825234 | 0.426955 | -7.146475297 | -3.190917492 |  |  | -6.605757587 | -4.20114068 |  |  | -6.157694691 | -3.568067482 |  |  | -7.062664188 | -3.076520771 |  |  | 1.956554011 | 0.295634989 | 3.955557805 | 1.703368805 | 2.404616907 | 0.152427907 | 2.589627209 | 0.337438209 | 3.986143417 | 1.733954417 | Single | Post-Transition | Cl | 0 | 0 | 1 | -6.157694691 | -4.20114068 | 0.2266962708 | 0.5223312598
qmof-cafa193 | boydwoo_str_m7_Zn_o25_o25_bcu_sym_151 | Zn4C72H32N24O18 | 3.713706 | 6.030852 | 2.317146 | -4.488913 | -2.171767 | -6.790169238 | -3.687743215 |  |  | -5.712815529 | -0.8105731534 |  |  | -6.213478059 | -3.273830625 |  |  | -6.309697566 | -2.880081682 |  |  | 2.025072314 | 0.292073686 | 3.102426023 | 0.785280023 | 4.902242 | 2.585096 | 2.939647434 | 0.622501434 | 3.429615884 | 1.112469884 | Single | Transition (with fully filled d-shell) | - | 0 | 0 | 1 | -5.712815529 | -3.687743215 | 0.3180363638 | 0.02596268
qmof-68d0826 | boydwoo_str_m5_Al_o8_o21_sra_sym_26 | Al4C47H24I6N4O20 | 3.623748 | 5.86596 | 2.242212 | -3.233002 | -0.99079 | -6.427740615 | -3.102670925 |  |  | -6.769896746 | -3.552148814 |  |  | -6.041039 | -3.394431545 |  |  | -6.555797458 | -3.539060131 |  |  | 2.488891 | 0.2466786096 | 3.32506969 | 1.08285769 | 3.217747932 | 0.975535932 | 2.646608 | 0.4043958786 | 3.016737327 | 0.774525327 | Single | Post-Transition | I | 0 | 1 | 1 | -6.041039 | -3.552148814 | 0.1750791357 | 0.0715994739
qmof-48537be | boydwoo_str_m5_Al_o8_o26_sra_sym_165 | Al4C76F14H60N6O38 | 3.349346 | 5.72382 | 2.374474 | -3.113194 | -0.73872 | -5.935894578 | -2.886231458 |  |  | -6.68224883 | -2.909007399 |  |  | -6.849680568 | -3.799010626 |  |  | -6.145340716 | -2.843890521 |  |  | 2.136883952 | 0.237590048 | 3.04966312 | 0.67518912 | 3.773241431 | 1.398767431 | 3.050669942 | 0.676195942 | 3.301450195 | 0.926976195 | Single | Post-Transition | F | 1 | 1 | 1 | -5.935894578 | -3.799010626 | 0.2120746968 | 0.4496647
qmof-320bc35 | boydwoo_str_m5_Al_o3_o27_sra_sym_25 | Al4C76F16H36N8O20 | 3.702791 | 5.953358 | 2.250567 | -3.753762 | -1.503195 | -6.704262851 | -2.923402229 |  |  | -5.944656648 | -2.407936698 |  |  | -5.968276143 | -2.515067975 |  |  | -6.926199022 | -3.713213085 |  |  | 2.231443563 | 0.01912344 | 3.780860622 | 1.530293622 | 3.53671995 | 1.28615295 | 3.453208168 | 1.202641168 | 3.212985937 | 0.962418937 | Single | Post-Transition | F | 0 | 0 | 1 | -5.944656648 | -3.713213085 | 0.008701636 | 0.0104218
qmof-250bcfe | boydwoo_str_m4_Al_o17_o25_acs_sym_46 | Al6C96H42N2O32 | 3.574462 | 6.022075 | 2.447613 | -2.922274 | -0.474661 | -6.870197963 | -1.947138867 |  |  | -6.273152657 | -3.3912206 |  |  | -5.796626638 | -2.509625696 |  |  | -6.247628365 | -3.368090911 |  |  | 2.405406038 | 0.04220696 | 4.923059096 | 2.475446096 | 2.881932057 | 0.4343191 | 3.287000942 | 0.8393879 | 2.879537454 | 0.4319245 | Single | Post-Transition | - | 0 | 1 | 1 | -5.796626638 | -3.3912206 | 0.2254486917 | 0.1832417297
qmof-d535864 | boydwoo_str_m7_Zn_o8_o25_bcu_sym_36 | Zn4C72Cl17H27N20O12 | 3.723881 | 5.910802 | 2.186921 | -3.997225 | -1.810304 | -5.870233472 | -1.397550241 | ['Cl[C]1N=NC(=C1C#CC12C3C4C1C1(C2(C3C41C#CC1=C[N]N=C1)O)Cl)Cl', '', '', ''] | #VALUE! | -6.490245198 | -3.717566909 | OC1=NN=C([C]1c1ccc(c(c1Cl)O)[N][N]c1cc(Cl)c(c(c1Cl)Cl)C1=C(Cl)N=N[C]1Cl)Cl | #VALUE! | -5.995541964 | -1.266908315 | OC1=NN=C[C]1C#CC12C3(O)C4C2(C2(C1(C3C42C#C[C]1C=NN=C1O)Cl)O)Cl | #VALUE! | -5.896628529 | -3.173447774 | Oc1cc(c(cc1[N][N]c1c(O)c(Cl)c(c(c1Cl)Cl)[C]1C(=NN=C1O)O)O)C1=C(Cl)[N]N=C1Cl | #VALUE! | 2.152666563 | 0.034254437 | 4.472683231 | 2.285762231 | 2.772678289 | 0.585757289 | 4.728633649 | 2.541712649 | 2.723180755 | 0.536259755 | Single | Transition (with fully filled d-shell) | Cl | 0 | 0 | 1 | -5.870233472 | -3.717566909 | 0.0405680519 | 0.006313615
[42 empty] | 0.1798861 | 0.2575553

## MOF vs Ligand (Quintuple)
MOF | Name | Formula | DFT |  |  |  |  | Ligand 1 |  |  |  | Ligand 2 |  |  |  | Ligand 3 |  |  |  | Ligand 4 |  |  |  | Ligand 5 |  |  |  | Bandgap | DIFF | Bandgap1 | DIFF | Bandgap2 | DIFF | Bandgap3 | DIFF | Bandgap4 | DIFF | Bandgap5 | DIFF | Metal Core Type | Metal Type | Halogens | HCOOH | CH3OH | CH4 | HOMO | LUMO | Diff
|  |  | EA | IP | Bandgap | HOMO | LUMO | HOMO | LUMO | SMILES | Ligand | HOMO | LUMO | SMILES | Ligand | HOMO | LUMO | SMILES | Ligand | HOMO | LUMO | SMILES | Ligand | HOMO | LUMO | SMILES | Ligand | [20 empty] | HOMO/IP | LUMO/EA
qmof-c650339 | boydwoo_str_m1_o9_o11_pcu_sym_64 | Zn8C90H66N2O31 | 3.708359 | 5.725451 | 2.017092 | -3.392589 | -1.375497 | -6.020984623 | -2.378385118 | CCOc1cc(OCC)ccc1-c1cc(C(=O)[O-])c(-c2ccccc2)cc1C(=O)[O-] | #VALUE! | -5.980956655 | -2.424426805 | CCOc1ccc(-c2cc(C(=O)[O-])c(-c3cccc(OCC)c3)cc2C(=O)[O-])cc1 | #VALUE! | -7.618919606 | -3.81863 | C(=O)([O-])/C=C/C(=C/C([O-])=O)/C#N | #VALUE! | -6.357780108 | -2.828924251 | C(=O)([O-])/C=C/C=C(/C([O-])=O)\OCC | #VALUE! | -6.366106796 | -2.454060019 | [O-]C(=O)c1cc(-c2ccccc2)c(C(=O)[O-])cc1-c1ccccc1 | #VALUE! | 2.162327 | 0.1452346105 | 3.642599505 | 1.625507505 | 3.55652985 | 1.53943785 | 3.80029 | 1.783198 | 3.528855857 | 1.511763857 | 3.912046777 | 1.894954777 | Single | Transition (with fully filled d-shell) | - | 0 | 0 | 1 | -5.980956655 | -3.81863 | 0.2555058339 | 0.1102712234

## MOF vs Ligand (Sextuple)
MOF | Name | Formula | DFT |  |  |  |  | Ligand 1 |  |  |  | Ligand 2 |  |  |  | Ligand 3 |  |  |  | Ligand 4 |  |  |  | Ligand 5 |  |  |  | Ligand 6 |  |  |  | Bandgap | DIFF | Bandgap1 | DIFF | Bandgap2 | DIFF | Bandgap3 | DIFF | Bandgap4 | DIFF | Bandgap5 | DIFF | Bandgap6 | DIFF | Metal Core Type | Metal Type | Halogens | HCOOH | CH3OH | CH4 | HOMO | LUMO | Diff
|  |  | EA | IP | Bandgap | HOMO | LUMO | HOMO | LUMO | SMILES | Ligand | HOMO | LUMO | SMILES | Ligand | HOMO | LUMO | SMILES | Ligand | HOMO | LUMO | SMILES | Ligand | HOMO | LUMO | SMILES | Ligand | HOMO | LUMO | SMILES | Ligand | [22 empty] | HOMO/IP | LUMO/EA
qmof-38471da | boydwoo_str_m4_Al_o6_o17_acs_sym_60 | Al6C100H62N4O28 | 3.671469 | 5.761464 | 2.089995 | -2.182236 | -0.092241 | -6.528858173 | -2.948409504 | CCc1c(C#CC([O-])=O)c(CC)cc(C#CC([O-])=O)c1 | #VALUE! | -5.816599805 | -2.912191132 | CCc1c(C#CC([O-])=O)c(NC)cc(C#CC([O-])=O)c1 | #VALUE! | -5.267311 | -2.429896297 | CNc1c2cc(C([O-])=O)cc3ccc4c(c23)c(cc(C([O-])=O)c4)c1 | #VALUE! | -5.269623473 | -2.318601675 | CNc1c2cc(C([O-])=O)cc3cc(NC)c4c(c23)c(cc(C([O-])=O)c4)c1 | #VALUE! | -6.788563766 | -3.17842746 | [O-]C(C#Cc1ccc(C#CC([O-])=O)cc1)=O | #VALUE! | -5.808245905 | -2.44124345 | [O-]C(c1cc2ccc3cc(C([O-])=O)cc4c3c2c(cc4)c1)=O | #VALUE! | 2.088883 | 0.001111956 | 3.580448669 | 1.490453669 | 2.904408673 | 0.814413673 | 2.837414 | 0.7474192074 | 2.951021798 | 0.861026798 | 3.610136306 | 1.520141306 | 3.367002455 | 1.277007455 | Single | Post-Transition | - | 0 | 0 | 1 | -5.267311 | -3.17842746 | 0.494153961 | 0.493042