## Sheet1
paper | figure or table | Sample | general chemical formula | X4d/(X4d+S4d) | LOG 10 (X4d/(X4d+S4d)) | Prob X4d/S4d | Log10(Prob X4d/S4d) | X4a/(X4a+S4a) | Log10(X4a/(X4a+S4a) ) | Prob X4a/S4a | Log10(Prob X4a/S4a) | Ge/(P+Ge) | Log10(Ge/(P+Ge)) | Ge/P | Log10(Ge/P) | ABS(X4d/S4d-X4a/S4a) | Log10(ABS(X4d/S4d-X4a/S4a)) | Log (X4d/S4d) | LOG10X/S disorder | Ge/P disorder | LOGGe/P disorder | specific chemical formula | series | glassy or crystalline | temperature (K) | 1/T | X/S disorder (Ge=Cl) | LOG X/S disorder (Ge=Cl) | technique used to measure conductivity | preparatation technique | current collectors | Pressure during measurement (Pa) | LOG10 Pressure_measurement | applied pressure of pelletization (MPa) | Applied pressure of pelletization (Pa) | LOG10 Pressure_Pelletization | applied time of pelletization (s) | applied pressure against current collector (Pa) | applied time against current collector (s) | unit cell volume (Ᾰ3) | unit cell volume (m3) | LOG10 Unit cell volume | lithium content (mol/mol) | LOG 10 lithium content | lithium content (mol/g_electrode) | LOG 10 Lithium content mol/g | grain size (m) | sintering T (K) | 1/sintering T | sintering time (s) | LOG Sintering time | electrolyte thickness (m) | LOG10 Thickness | Excitation voltage (mV) | Excitation voltage (V) | LOG 10 excitation voltage | Theoretical density (g.cm-3) | LOG 10 theoretical density | porosity (%) | relative density (%) | relative density * theoretical density (g/cm3) | LOG 10 rel. density * theor. Density | conductivity (S.cm-1) | LOG10 Condutivity | Calculated Log Conductivity | difference^2 | sum of difference
Improvement of the ionic conductivity on new substituted borohydride argyrodites | Figure S2 | Li6PS5Cl |  | 0.62 | -0.2076083 | 1.631579 | 0.2126081 | 0.38 | -0.4202164 | 0.6129032 | -0.2126081 | 0.01 | -2 | 0.01010101 | -1.995635 | 1.018676 | 0.008035956 | 0.2126081 | -0.2076083 | 0.01 | -2 | Li6PS5Cl | Li6PS5X | crystalline | 233.1002 | 0.00429 | 0.62 | -0.2076083 | Impedence spectroscopy | mechanic milling then heating | stainless steel | 50000000 | 7.69897 | 380 | 380000000 | 8.579784 |  | 380000000 |  | 958.585256 | 9.58585256e-28 | -27.01837 | 6 | 0.7781513 | 0.02235469 | -1.650631 |  | 823 | 0.001215067 | 1209600 | 6.082642 | 0.00169 | -2.772113 | 10 | 0.01 | -2 | 1.51 | 0.1789769 |  | 81 | 1.2231 | 0.08746197 | 6.409333e-06 | -5.193187 | #REF! | #REF!
Improvement of the ionic conductivity on new substituted borohydride argyrodites | Figure S2 | Li6PS5Cl |  | 0.62 | -0.2076083 | 1.631579 | 0.2126081 | 0.38 | -0.4202164 | 0.6129032 | -0.2126081 | 0.01 | -2 | 0.01010101 | -1.995635 | 1.018676 | 0.008035956 | 0.2126081 | -0.2076083 | 0.01 | -2 | Li6PS5Cl | Li6PS5X | crystalline | 242.7184 | 0.00412 | 0.62 | -0.2076083 | Impedence spectroscopy | mechanic milling then heating | stainless steel | 50000000 | 7.69897 | 380 | 380000000 | 8.579784 |  | 380000000 |  | 958.585256 | 9.58585256e-28 | -27.01837 | 6 | 0.7781513 | 0.02235469 | -1.650631 |  | 823 | 0.001215067 | 1209600 | 6.082642 | 0.00169 | -2.772113 | 10 | 0.01 | -2 | 1.51 | 0.1789769 |  | 81 | 1.2231 | 0.08746197 | 1.356856e-05 | -4.867466 | #REF! | #REF!
Improvement of the ionic conductivity on new substituted borohydride argyrodites | Figure S2 | Li6PS5Cl |  | 0.62 | -0.2076083 | 1.631579 | 0.2126081 | 0.38 | -0.4202164 | 0.6129032 | -0.2126081 | 0.01 | -2 | 0.01010101 | -1.995635 | 1.018676 | 0.008035956 | 0.2126081 | -0.2076083 | 0.01 | -2 | Li6PS5Cl | Li6PS5X | crystalline | 252.5253 | 0.00396 | 0.62 | -0.2076083 | Impedence spectroscopy | mechanic milling then heating | stainless steel | 50000000 | 7.69897 | 380 | 380000000 | 8.579784 |  | 380000000 |  | 958.585256 | 9.58585256e-28 | -27.01837 | 6 | 0.7781513 | 0.02235469 | -1.650631 |  | 823 | 0.001215067 | 1209600 | 6.082642 | 0.00169 | -2.772113 | 10 | 0.01 | -2 | 1.51 | 0.1789769 |  | 81 | 1.2231 | 0.08746197 | 2.872464e-05 | -4.541745 | #REF! | #REF!
Improvement of the ionic conductivity on new substituted borohydride argyrodites | Figure S2 | Li6PS5Cl |  | 0.62 | -0.2076083 | 1.631579 | 0.2126081 | 0.38 | -0.4202164 | 0.6129032 | -0.2126081 | 0.01 | -2 | 0.01010101 | -1.995635 | 1.018676 | 0.008035956 | 0.2126081 | -0.2076083 | 0.01 | -2 | Li6PS5Cl | Li6PS5X | crystalline | 262.4672 | 0.00381 | 0.62 | -0.2076083 | Impedence spectroscopy | mechanic milling then heating | stainless steel | 50000000 | 7.69897 | 380 | 380000000 | 8.579784 |  | 380000000 |  | 958.585256 | 9.58585256e-28 | -27.01837 | 6 | 0.7781513 | 0.02235469 | -1.650631 |  | 823 | 0.001215067 | 1209600 | 6.082642 | 0.00169 | -2.772113 | 10 | 0.01 | -2 | 1.51 | 0.1789769 |  | 81 | 1.2231 | 0.08746197 | 6.081006e-05 | -4.216025 | #REF! | #REF!
Improvement of the ionic conductivity on new substituted borohydride argyrodites | Figure S2 | Li6PS5Cl |  | 0.62 | -0.2076083 | 1.631579 | 0.2126081 | 0.38 | -0.4202164 | 0.6129032 | -0.2126081 | 0.01 | -2 | 0.01010101 | -1.995635 | 1.018676 | 0.008035956 | 0.2126081 | -0.2076083 | 0.01 | -2 | Li6PS5Cl | Li6PS5X | crystalline | 273.224 | 0.00366 | 0.62 | -0.2076083 | Impedence spectroscopy | mechanic milling then heating | stainless steel | 50000000 | 7.69897 | 380 | 380000000 | 8.579784 |  | 380000000 |  | 958.585256 | 9.58585256e-28 | -27.01837 | 6 | 0.7781513 | 0.02235469 | -1.650631 |  | 823 | 0.001215067 | 1209600 | 6.082642 | 0.00169 | -2.772113 | 10 | 0.01 | -2 | 1.51 | 0.1789769 |  | 81 | 1.2231 | 0.08746197 | 0.0001108032 | -3.955448 | #REF! | #REF!
Improvement of the ionic conductivity on new substituted borohydride argyrodites | Figure S2 | Li6PS5Cl |  | 0.62 | -0.2076083 | 1.631579 | 0.2126081 | 0.38 | -0.4202164 | 0.6129032 | -0.2126081 | 0.01 | -2 | 0.01010101 | -1.995635 | 1.018676 | 0.008035956 | 0.2126081 | -0.2076083 | 0.01 | -2 | Li6PS5Cl | Li6PS5X | crystalline | 283.2861 | 0.00353 | 0.62 | -0.2076083 | Impedence spectroscopy | mechanic milling then heating | stainless steel | 50000000 | 7.69897 | 380 | 380000000 | 8.579784 |  | 380000000 |  | 958.585256 | 9.58585256e-28 | -27.01837 | 6 | 0.7781513 | 0.02235469 | -1.650631 |  | 823 | 0.001215067 | 1209600 | 6.082642 | 0.00169 | -2.772113 | 10 | 0.01 | -2 | 1.51 | 0.1789769 |  | 81 | 1.2231 | 0.08746197 | 0.0002345703 | -3.629727 | #REF! | #REF!
Improvement of the ionic conductivity on new substituted borohydride argyrodites | Figure S2 | Li6PS5Cl |  | 0.62 | -0.2076083 | 1.631579 | 0.2126081 | 0.38 | -0.4202164 | 0.6129032 | -0.2126081 | 0.01 | -2 | 0.01010101 | -1.995635 | 1.018676 | 0.008035956 | 0.2126081 | -0.2076083 | 0.01 | -2 | Li6PS5Cl | Li6PS5X | crystalline | 293.2551 | 0.00341 | 0.62 | -0.2076083 | Impedence spectroscopy | mechanic milling then heating | stainless steel | 50000000 | 7.69897 | 380 | 380000000 | 8.579784 |  | 380000000 |  | 958.585256 | 9.58585256e-28 | -27.01837 | 6 | 0.7781513 | 0.02235469 | -1.650631 |  | 823 | 0.001215067 | 1209600 | 6.082642 | 0.00169 | -2.772113 | 10 | 0.01 | -2 | 1.51 | 0.1789769 |  | 81 | 1.2231 | 0.08746197 | 0.0003678794 | -3.434294 | #REF! | #REF!
Improvement of the ionic conductivity on new substituted borohydride argyrodites | Figure S2 | Li6PS5Cl |  | 0.62 | -0.2076083 | 1.631579 | 0.2126081 | 0.38 | -0.4202164 | 0.6129032 | -0.2126081 | 0.01 | -2 | 0.01010101 | -1.995635 | 1.018676 | 0.008035956 | 0.2126081 | -0.2076083 | 0.01 | -2 | Li6PS5Cl | Li6PS5X | crystalline | 297.619 | 0.00336 | 0.62 | -0.2076083 | Impedence spectroscopy | mechanic milling then heating | stainless steel | 50000000 | 7.69897 | 380 | 380000000 | 8.579784 |  | 380000000 |  | 958.585256 | 9.58585256e-28 | -27.01837 | 6 | 0.7781513 | 0.02235469 | -1.650631 |  | 823 | 0.001215067 | 1209600 | 6.082642 | 0.00169 | -2.772113 | 10 | 0.01 | -2 | 1.51 | 0.1789769 |  | 81 | 1.2231 | 0.08746197 | 0.0005220458 | -3.282291 | #REF! | #REF!
Improvement of the ionic conductivity on new substituted borohydride argyrodites | Figure S2 | Li6PS5Cl |  | 0.62 | -0.2076083 | 1.631579 | 0.2126081 | 0.38 | -0.4202164 | 0.6129032 | -0.2126081 | 0.01 | -2 | 0.01010101 | -1.995635 | 1.018676 | 0.008035956 | 0.2126081 | -0.2076083 | 0.01 | -2 | Li6PS5Cl | Li6PS5X | crystalline | 303.0303 | 0.0033 | 0.62 | -0.2076083 | Impedence spectroscopy | mechanic milling then heating | stainless steel | 50000000 | 7.69897 | 380 | 380000000 | 8.579784 |  | 380000000 |  | 958.585256 | 9.58585256e-28 | -27.01837 | 6 | 0.7781513 | 0.02235469 | -1.650631 |  | 823 | 0.001215067 | 1209600 | 6.082642 | 0.00169 | -2.772113 | 10 | 0.01 | -2 | 1.51 | 0.1789769 |  | 81 | 1.2231 | 0.08746197 | 0.0007408182 | -3.130288 | #REF! | #REF!
Improvement of the ionic conductivity on new substituted borohydride argyrodites | Figure S2 | Li6PS5Cl |  | 0.62 | -0.2076083 | 1.631579 | 0.2126081 | 0.38 | -0.4202164 | 0.6129032 | -0.2126081 | 0.01 | -2 | 0.01010101 | -1.995635 | 1.018676 | 0.008035956 | 0.2126081 | -0.2076083 | 0.01 | -2 | Li6PS5Cl | Li6PS5X | crystalline | 312.5 | 0.0032 | 0.62 | -0.2076083 | Impedence spectroscopy | mechanic milling then heating | stainless steel | 50000000 | 7.69897 | 380 | 380000000 | 8.579784 |  | 380000000 |  | 958.585256 | 9.58585256e-28 | -27.01837 | 6 | 0.7781513 | 0.02235469 | -1.650631 |  | 823 | 0.001215067 | 1209600 | 6.082642 | 0.00169 | -2.772113 | 10 | 0.01 | -2 | 1.51 | 0.1789769 |  | 81 | 1.2231 | 0.08746197 | 0.001161834 | -2.934856 | #REF! | #REF!
Improvement of the ionic conductivity on new substituted borohydride argyrodites | Figure S2 | Li6PS5Cl |  | 0.62 | -0.2076083 | 1.631579 | 0.2126081 | 0.38 | -0.4202164 | 0.6129032 | -0.2126081 | 0.01 | -2 | 0.01010101 | -1.995635 | 1.018676 | 0.008035956 | 0.2126081 | -0.2076083 | 0.01 | -2 | Li6PS5Cl | Li6PS5X | crystalline | 322.5806 | 0.0031 | 0.62 | -0.2076083 | Impedence spectroscopy | mechanic milling then heating | stainless steel | 50000000 | 7.69897 | 380 | 380000000 | 8.579784 |  | 380000000 |  | 958.585256 | 9.58585256e-28 | -27.01837 | 6 | 0.7781513 | 0.02235469 | -1.650631 |  | 823 | 0.001215067 | 1209600 | 6.082642 | 0.00169 | -2.772113 | 10 | 0.01 | -2 | 1.51 | 0.1789769 |  | 81 | 1.2231 | 0.08746197 | 0.001822119 | -2.739423 | #REF! | #REF!
Improvement of the ionic conductivity on new substituted borohydride argyrodites | Figure S2 | Li6PS5Cl |  | 0.62 | -0.2076083 | 1.631579 | 0.2126081 | 0.38 | -0.4202164 | 0.6129032 | -0.2126081 | 0.01 | -2 | 0.01010101 | -1.995635 | 1.018676 | 0.008035956 | 0.2126081 | -0.2076083 | 0.01 | -2 | Li6PS5Cl | Li6PS5X | crystalline | 333.3333 | 0.003 | 0.62 | -0.2076083 | Impedence spectroscopy | mechanic milling then heating | stainless steel | 50000000 | 7.69897 | 380 | 380000000 | 8.579784 |  | 380000000 |  | 958.585256 | 9.58585256e-28 | -27.01837 | 6 | 0.7781513 | 0.02235469 | -1.650631 |  | 823 | 0.001215067 | 1209600 | 6.082642 | 0.00169 | -2.772113 | 10 | 0.01 | -2 | 1.51 | 0.1789769 |  | 81 | 1.2231 | 0.08746197 | 0.003004166 | -2.522276 | #REF! | #REF!
Improvement of the ionic conductivity on new substituted borohydride argyrodites | Figure S2 | Li6PS5Br0.75I0.25 |  | 0.16 | -0.79588 | 0.1904762 | -0.7201593 | 0.84 | -0.07572071 | 5.25 | 0.7201593 | 0.01 | -2 | 0.01010101 | -1.995635 | 5.059524 | 0.7041096 | -0.7201593 | -0.79588 | 0.01 | -2 | Li6PS5Br0.75I0.25 | Li6PS5X | crystalline | 233.1002 | 0.00429 | 0.16 | -0.79588 | Impedence spectroscopy | mechanic milling then heating | stainless steel | 50000000 | 7.69897 | 380 | 380000000 | 8.579784 |  | 380000000 |  | 1015.075125 | 1.015075125e-27 | -26.9935 | 6 | 0.7781513 | 0.01848714 | -1.73313 |  | 823 | 0.001215067 | 1209600 | 6.082642 | 0.0017 | -2.769551 | 10 | 0.01 | -2 | 1.87 | 0.2718416 |  | 88 | 1.6456 | 0.2163243 | 2.242868e-06 | -5.649196 | #REF! | #REF!
Improvement of the ionic conductivity on new substituted borohydride argyrodites | Figure S2 | Li6PS5Br0.75I0.25 |  | 0.16 | -0.79588 | 0.1904762 | -0.7201593 | 0.84 | -0.07572071 | 5.25 | 0.7201593 | 0.01 | -2 | 0.01010101 | -1.995635 | 5.059524 | 0.7041096 | -0.7201593 | -0.79588 | 0.01 | -2 | Li6PS5Br0.75I0.25 | Li6PS5X | crystalline | 242.7184 | 0.00412 | 0.16 | -0.79588 | Impedence spectroscopy | mechanic milling then heating | stainless steel | 50000000 | 7.69897 | 380 | 380000000 | 8.579784 |  | 380000000 |  | 1015.075125 | 1.015075125e-27 | -26.9935 | 6 | 0.7781513 | 0.01848714 | -1.73313 |  | 823 | 0.001215067 | 1209600 | 6.082642 | 0.0017 | -2.769551 | 10 | 0.01 | -2 | 1.87 | 0.2718416 |  | 88 | 1.6456 | 0.2163243 | 4.516581e-06 | -5.34519 | #REF! | #REF!
Improvement of the ionic conductivity on new substituted borohydride argyrodites | Figure S2 | Li6PS5Br0.75I0.25 |  | 0.16 | -0.79588 | 0.1904762 | -0.7201593 | 0.84 | -0.07572071 | 5.25 | 0.7201593 | 0.01 | -2 | 0.01010101 | -1.995635 | 5.059524 | 0.7041096 | -0.7201593 | -0.79588 | 0.01 | -2 | Li6PS5Br0.75I0.25 | Li6PS5X | crystalline | 252.5253 | 0.00396 | 0.16 | -0.79588 | Impedence spectroscopy | mechanic milling then heating | stainless steel | 50000000 | 7.69897 | 380 | 380000000 | 8.579784 |  | 380000000 |  | 1015.075125 | 1.015075125e-27 | -26.9935 | 6 | 0.7781513 | 0.01848714 | -1.73313 |  | 823 | 0.001215067 | 1209600 | 6.082642 | 0.0017 | -2.769551 | 10 | 0.01 | -2 | 1.87 | 0.2718416 |  | 88 | 1.6456 | 0.2163243 | 8.651695e-06 | -5.062899 | #REF! | #REF!
Improvement of the ionic conductivity on new substituted borohydride argyrodites | Figure S2 | Li6PS5Br0.75I0.25 |  | 0.16 | -0.79588 | 0.1904762 | -0.7201593 | 0.84 | -0.07572071 | 5.25 | 0.7201593 | 0.01 | -2 | 0.01010101 | -1.995635 | 5.059524 | 0.7041096 | -0.7201593 | -0.79588 | 0.01 | -2 | Li6PS5Br0.75I0.25 | Li6PS5X | crystalline | 262.4672 | 0.00381 | 0.16 | -0.79588 | Impedence spectroscopy | mechanic milling then heating | stainless steel | 50000000 | 7.69897 | 380 | 380000000 | 8.579784 |  | 380000000 |  | 1015.075125 | 1.015075125e-27 | -26.9935 | 6 | 0.7781513 | 0.01848714 | -1.73313 |  | 823 | 0.001215067 | 1209600 | 6.082642 | 0.0017 | -2.769551 | 10 | 0.01 | -2 | 1.87 | 0.2718416 |  | 88 | 1.6456 | 0.2163243 | 1.831564e-05 | -4.737178 | #REF! | #REF!
Improvement of the ionic conductivity on new substituted borohydride argyrodites | Figure S2 | Li6PS5Br0.75I0.25 |  | 0.16 | -0.79588 | 0.1904762 | -0.7201593 | 0.84 | -0.07572071 | 5.25 | 0.7201593 | 0.01 | -2 | 0.01010101 | -1.995635 | 5.059524 | 0.7041096 | -0.7201593 | -0.79588 | 0.01 | -2 | Li6PS5Br0.75I0.25 | Li6PS5X | crystalline | 273.224 | 0.00366 | 0.16 | -0.79588 | Impedence spectroscopy | mechanic milling then heating | stainless steel | 50000000 | 7.69897 | 380 | 380000000 | 8.579784 |  | 380000000 |  | 1015.075125 | 1.015075125e-27 | -26.9935 | 6 | 0.7781513 | 0.01848714 | -1.73313 |  | 823 | 0.001215067 | 1209600 | 6.082642 | 0.0017 | -2.769551 | 10 | 0.01 | -2 | 1.87 | 0.2718416 |  | 88 | 1.6456 | 0.2163243 | 3.019738e-05 | -4.520031 | #REF! | #REF!
Improvement of the ionic conductivity on new substituted borohydride argyrodites | Figure S2 | Li6PS5Br0.75I0.25 |  | 0.16 | -0.79588 | 0.1904762 | -0.7201593 | 0.84 | -0.07572071 | 5.25 | 0.7201593 | 0.01 | -2 | 0.01010101 | -1.995635 | 5.059524 | 0.7041096 | -0.7201593 | -0.79588 | 0.01 | -2 | Li6PS5Br0.75I0.25 | Li6PS5X | crystalline | 283.2861 | 0.00353 | 0.16 | -0.79588 | Impedence spectroscopy | mechanic milling then heating | stainless steel | 50000000 | 7.69897 | 380 | 380000000 | 8.579784 |  | 380000000 |  | 1015.075125 | 1.015075125e-27 | -26.9935 | 6 | 0.7781513 | 0.01848714 | -1.73313 |  | 823 | 0.001215067 | 1209600 | 6.082642 | 0.0017 | -2.769551 | 10 | 0.01 | -2 | 1.87 | 0.2718416 |  | 88 | 1.6456 | 0.2163243 | 4.978707e-05 | -4.302883 | #REF! | #REF!
Improvement of the ionic conductivity on new substituted borohydride argyrodites | Figure S2 | Li6PS5Br0.75I0.25 |  | 0.16 | -0.79588 | 0.1904762 | -0.7201593 | 0.84 | -0.07572071 | 5.25 | 0.7201593 | 0.01 | -2 | 0.01010101 | -1.995635 | 5.059524 | 0.7041096 | -0.7201593 | -0.79588 | 0.01 | -2 | Li6PS5Br0.75I0.25 | Li6PS5X | crystalline | 293.2551 | 0.00341 | 0.16 | -0.79588 | Impedence spectroscopy | mechanic milling then heating | stainless steel | 50000000 | 7.69897 | 380 | 380000000 | 8.579784 |  | 380000000 |  | 1015.075125 | 1.015075125e-27 | -26.9935 | 6 | 0.7781513 | 0.01848714 | -1.73313 |  | 823 | 0.001215067 | 1209600 | 6.082642 | 0.0017 | -2.769551 | 10 | 0.01 | -2 | 1.87 | 0.2718416 |  | 88 | 1.6456 | 0.2163243 | 9.071795e-05 | -4.042307 | #REF! | #REF!
Improvement of the ionic conductivity on new substituted borohydride argyrodites | Figure S2 | Li6PS5Br0.75I0.25 |  | 0.16 | -0.79588 | 0.1904762 | -0.7201593 | 0.84 | -0.07572071 | 5.25 | 0.7201593 | 0.01 | -2 | 0.01010101 | -1.995635 | 5.059524 | 0.7041096 | -0.7201593 | -0.79588 | 0.01 | -2 | Li6PS5Br0.75I0.25 | Li6PS5X | crystalline | 297.619 | 0.00336 | 0.16 | -0.79588 | Impedence spectroscopy | mechanic milling then heating | stainless steel | 50000000 | 7.69897 | 380 | 380000000 | 8.579784 |  | 380000000 |  | 1015.075125 | 1.015075125e-27 | -26.9935 | 6 | 0.7781513 | 0.01848714 | -1.73313 |  | 823 | 0.001215067 | 1209600 | 6.082642 | 0.0017 | -2.769551 | 10 | 0.01 | -2 | 1.87 | 0.2718416 |  | 88 | 1.6456 | 0.2163243 | 0.0001108032 | -3.955448 | #REF! | #REF!
Improvement of the ionic conductivity on new substituted borohydride argyrodites | Figure S2 | Li6PS5Br0.75I0.25 |  | 0.16 | -0.79588 | 0.1904762 | -0.7201593 | 0.84 | -0.07572071 | 5.25 | 0.7201593 | 0.01 | -2 | 0.01010101 | -1.995635 | 5.059524 | 0.7041096 | -0.7201593 | -0.79588 | 0.01 | -2 | Li6PS5Br0.75I0.25 | Li6PS5X | crystalline | 303.0303 | 0.0033 | 0.16 | -0.79588 | Impedence spectroscopy | mechanic milling then heating | stainless steel | 50000000 | 7.69897 | 380 | 380000000 | 8.579784 |  | 380000000 |  | 1015.075125 | 1.015075125e-27 | -26.9935 | 6 | 0.7781513 | 0.01848714 | -1.73313 |  | 823 | 0.001215067 | 1209600 | 6.082642 | 0.0017 | -2.769551 | 10 | 0.01 | -2 | 1.87 | 0.2718416 |  | 88 | 1.6456 | 0.2163243 | 0.0001422741 | -3.846874 | #REF! | #REF!
Improvement of the ionic conductivity on new substituted borohydride argyrodites | Figure S2 | Li6PS5Br0.75I0.25 |  | 0.16 | -0.79588 | 0.1904762 | -0.7201593 | 0.84 | -0.07572071 | 5.25 | 0.7201593 | 0.01 | -2 | 0.01010101 | -1.995635 | 5.059524 | 0.7041096 | -0.7201593 | -0.79588 | 0.01 | -2 | Li6PS5Br0.75I0.25 | Li6PS5X | crystalline | 312.5 | 0.0032 | 0.16 | -0.79588 | Impedence spectroscopy | mechanic milling then heating | stainless steel | 50000000 | 7.69897 | 380 | 380000000 | 8.579784 |  | 380000000 |  | 1015.075125 | 1.015075125e-27 | -26.9935 | 6 | 0.7781513 | 0.01848714 | -1.73313 |  | 823 | 0.001215067 | 1209600 | 6.082642 | 0.0017 | -2.769551 | 10 | 0.01 | -2 | 1.87 | 0.2718416 |  | 88 | 1.6456 | 0.2163243 | 0.000212248 | -3.673156 | #REF! | #REF!
Improvement of the ionic conductivity on new substituted borohydride argyrodites | Figure S2 | Li6PS5Br0.75I0.25 |  | 0.16 | -0.79588 | 0.1904762 | -0.7201593 | 0.84 | -0.07572071 | 5.25 | 0.7201593 | 0.01 | -2 | 0.01010101 | -1.995635 | 5.059524 | 0.7041096 | -0.7201593 | -0.79588 | 0.01 | -2 | Li6PS5Br0.75I0.25 | Li6PS5X | crystalline | 322.5806 | 0.0031 | 0.16 | -0.79588 | Impedence spectroscopy | mechanic milling then heating | stainless steel | 50000000 | 7.69897 | 380 | 380000000 | 8.579784 |  | 380000000 |  | 1015.075125 | 1.015075125e-27 | -26.9935 | 6 | 0.7781513 | 0.01848714 | -1.73313 |  | 823 | 0.001215067 | 1209600 | 6.082642 | 0.0017 | -2.769551 | 10 | 0.01 | -2 | 1.87 | 0.2718416 |  | 88 | 1.6456 | 0.2163243 | 0.0003499377 | -3.456009 | #REF! | #REF!
Improvement of the ionic conductivity on new substituted borohydride argyrodites | Figure S2 | Li6PS5Br0.75I0.25 |  | 0.16 | -0.79588 | 0.1904762 | -0.7201593 | 0.84 | -0.07572071 | 5.25 | 0.7201593 | 0.01 | -2 | 0.01010101 | -1.995635 | 5.059524 | 0.7041096 | -0.7201593 | -0.79588 | 0.01 | -2 | Li6PS5Br0.75I0.25 | Li6PS5X | crystalline | 333.3333 | 0.003 | 0.16 | -0.79588 | Impedence spectroscopy | mechanic milling then heating | stainless steel | 50000000 | 7.69897 | 380 | 380000000 | 8.579784 |  | 380000000 |  | 1015.075125 | 1.015075125e-27 | -26.9935 | 6 | 0.7781513 | 0.01848714 | -1.73313 |  | 823 | 0.001215067 | 1209600 | 6.082642 | 0.0017 | -2.769551 | 10 | 0.01 | -2 | 1.87 | 0.2718416 |  | 88 | 1.6456 | 0.2163243 | 0.0004965853 | -3.304006 | #REF! | #REF!
Improvement of the ionic conductivity on new substituted borohydride argyrodites | Figure S2 | Li6PS5Br0.25I0.75 |  | 0.02 | -1.69897 | 0.02040816 | -1.690196 | 0.98 | -0.008773924 | 49 | 1.690196 | 0.01 | -2 | 0.01010101 | -1.995635 | 48.97959 | 1.690015 | -1.690196 | -1.69897 | 0.02 | -1.69897 | Li6PS5Br0.25I0.75 | Li6PS5X | crystalline | 233.1002 | 0.00429 | 0.03 | -1.522879 | Impedence spectroscopy | mechanic milling then heating | stainless steel | 50000000 | 7.69897 | 380 | 380000000 | 8.579784 |  | 380000000 |  | 1036.433728 | 1.036433728e-27 | -26.98446 | 6 | 0.7781513 | 0.0172389 | -1.76349 |  | 823 | 0.001215067 | 1209600 | 6.082642 | 0.00132 | -2.879426 | 10 | 0.01 | -2 | 1.93 | 0.2855573 |  | 86 | 1.6598 | 0.2200558 | 5.54516e-08 | -7.256086 | #REF! | #REF!
Improvement of the ionic conductivity on new substituted borohydride argyrodites | Figure S2 | Li6PS5Br0.25I0.75 |  | 0.02 | -1.69897 | 0.02040816 | -1.690196 | 0.98 | -0.008773924 | 49 | 1.690196 | 0.01 | -2 | 0.01010101 | -1.995635 | 48.97959 | 1.690015 | -1.690196 | -1.69897 | 0.02 | -1.69897 | Li6PS5Br0.25I0.75 | Li6PS5X | crystalline | 242.7184 | 0.00412 | 0.03 | -1.522879 | Impedence spectroscopy | mechanic milling then heating | stainless steel | 50000000 | 7.69897 | 380 | 380000000 | 8.579784 |  | 380000000 |  | 1036.433728 | 1.036433728e-27 | -26.98446 | 6 | 0.7781513 | 0.0172389 | -1.76349 |  | 823 | 0.001215067 | 1209600 | 6.082642 | 0.00132 | -2.879426 | 10 | 0.01 | -2 | 1.93 | 0.2855573 |  | 86 | 1.6598 | 0.2200558 | 1.010394e-07 | -6.995509 | #REF! | #REF!
Improvement of the ionic conductivity on new substituted borohydride argyrodites | Figure S2 | Li6PS5Br0.25I0.75 |  | 0.02 | -1.69897 | 0.02040816 | -1.690196 | 0.98 | -0.008773924 | 49 | 1.690196 | 0.01 | -2 | 0.01010101 | -1.995635 | 48.97959 | 1.690015 | -1.690196 | -1.69897 | 0.02 | -1.69897 | Li6PS5Br0.25I0.75 | Li6PS5X | crystalline | 252.5253 | 0.00396 | 0.03 | -1.522879 | Impedence spectroscopy | mechanic milling then heating | stainless steel | 50000000 | 7.69897 | 380 | 380000000 | 8.579784 |  | 380000000 |  | 1036.433728 | 1.036433728e-27 | -26.98446 | 6 | 0.7781513 | 0.0172389 | -1.76349 |  | 823 | 0.001215067 | 1209600 | 6.082642 | 0.00132 | -2.879426 | 10 | 0.01 | -2 | 1.93 | 0.2855573 |  | 86 | 1.6598 | 0.2200558 | 2.034684e-07 | -6.691503 | #REF! | #REF!
Improvement of the ionic conductivity on new substituted borohydride argyrodites | Figure S2 | Li6PS5Br0.25I0.75 |  | 0.02 | -1.69897 | 0.02040816 | -1.690196 | 0.98 | -0.008773924 | 49 | 1.690196 | 0.01 | -2 | 0.01010101 | -1.995635 | 48.97959 | 1.690015 | -1.690196 | -1.69897 | 0.02 | -1.69897 | Li6PS5Br0.25I0.75 | Li6PS5X | crystalline | 262.4672 | 0.00381 | 0.03 | -1.522879 | Impedence spectroscopy | mechanic milling then heating | stainless steel | 50000000 | 7.69897 | 380 | 380000000 | 8.579784 |  | 380000000 |  | 1036.433728 | 1.036433728e-27 | -26.98446 | 6 | 0.7781513 | 0.0172389 | -1.76349 |  | 823 | 0.001215067 | 1209600 | 6.082642 | 0.00132 | -2.879426 | 10 | 0.01 | -2 | 1.93 | 0.2855573 |  | 86 | 1.6598 | 0.2200558 | 4.09735e-07 | -6.387497 | #REF! | #REF!
Improvement of the ionic conductivity on new substituted borohydride argyrodites | Figure S2 | Li6PS5Br0.25I0.75 |  | 0.02 | -1.69897 | 0.02040816 | -1.690196 | 0.98 | -0.008773924 | 49 | 1.690196 | 0.01 | -2 | 0.01010101 | -1.995635 | 48.97959 | 1.690015 | -1.690196 | -1.69897 | 0.02 | -1.69897 | Li6PS5Br0.25I0.75 | Li6PS5X | crystalline | 273.224 | 0.00366 | 0.03 | -1.522879 | Impedence spectroscopy | mechanic milling then heating | stainless steel | 50000000 | 7.69897 | 380 | 380000000 | 8.579784 |  | 380000000 |  | 1036.433728 | 1.036433728e-27 | -26.98446 | 6 | 0.7781513 | 0.0172389 | -1.76349 |  | 823 | 0.001215067 | 1209600 | 6.082642 | 0.00132 | -2.879426 | 10 | 0.01 | -2 | 1.93 | 0.2855573 |  | 86 | 1.6598 | 0.2200558 | 7.465858e-07 | -6.12692 | #REF! | #REF!
Improvement of the ionic conductivity on new substituted borohydride argyrodites | Figure S2 | Li6PS5Br0.25I0.75 |  | 0.02 | -1.69897 | 0.02040816 | -1.690196 | 0.98 | -0.008773924 | 49 | 1.690196 | 0.01 | -2 | 0.01010101 | -1.995635 | 48.97959 | 1.690015 | -1.690196 | -1.69897 | 0.02 | -1.69897 | Li6PS5Br0.25I0.75 | Li6PS5X | crystalline | 283.2861 | 0.00353 | 0.03 | -1.522879 | Impedence spectroscopy | mechanic milling then heating | stainless steel | 50000000 | 7.69897 | 380 | 380000000 | 8.579784 |  | 380000000 |  | 1036.433728 | 1.036433728e-27 | -26.98446 | 6 | 0.7781513 | 0.0172389 | -1.76349 |  | 823 | 0.001215067 | 1209600 | 6.082642 | 0.00132 | -2.879426 | 10 | 0.01 | -2 | 1.93 | 0.2855573 |  | 86 | 1.6598 | 0.2200558 | 1.360368e-06 | -5.866344 | #REF! | #REF!
Improvement of the ionic conductivity on new substituted borohydride argyrodites | Figure S2 | Li6PS5Br0.25I0.75 |  | 0.02 | -1.69897 | 0.02040816 | -1.690196 | 0.98 | -0.008773924 | 49 | 1.690196 | 0.01 | -2 | 0.01010101 | -1.995635 | 48.97959 | 1.690015 | -1.690196 | -1.69897 | 0.02 | -1.69897 | Li6PS5Br0.25I0.75 | Li6PS5X | crystalline | 293.2551 | 0.00341 | 0.03 | -1.522879 | Impedence spectroscopy | mechanic milling then heating | stainless steel | 50000000 | 7.69897 | 380 | 380000000 | 8.579784 |  | 380000000 |  | 1036.433728 | 1.036433728e-27 | -26.98446 | 6 | 0.7781513 | 0.0172389 | -1.76349 |  | 823 | 0.001215067 | 1209600 | 6.082642 | 0.00132 | -2.879426 | 10 | 0.01 | -2 | 1.93 | 0.2855573 |  | 86 | 1.6598 | 0.2200558 | 2.357862e-06 | -5.627482 | #REF! | #REF!
Improvement of the ionic conductivity on new substituted borohydride argyrodites | Figure S2 | Li6PS5Br0.25I0.75 |  | 0.02 | -1.69897 | 0.02040816 | -1.690196 | 0.98 | -0.008773924 | 49 | 1.690196 | 0.01 | -2 | 0.01010101 | -1.995635 | 48.97959 | 1.690015 | -1.690196 | -1.69897 | 0.02 | -1.69897 | Li6PS5Br0.25I0.75 | Li6PS5X | crystalline | 297.619 | 0.00336 | 0.03 | -1.522879 | Impedence spectroscopy | mechanic milling then heating | stainless steel | 50000000 | 7.69897 | 380 | 380000000 | 8.579784 |  | 380000000 |  | 1036.433728 | 1.036433728e-27 | -26.98446 | 6 | 0.7781513 | 0.0172389 | -1.76349 |  | 823 | 0.001215067 | 1209600 | 6.082642 | 0.00132 | -2.879426 | 10 | 0.01 | -2 | 1.93 | 0.2855573 |  | 86 | 1.6598 | 0.2200558 | 2.739445e-06 | -5.562337 | #REF! | #REF!
Improvement of the ionic conductivity on new substituted borohydride argyrodites | Figure S2 | Li6PS5Br0.25I0.75 |  | 0.02 | -1.69897 | 0.02040816 | -1.690196 | 0.98 | -0.008773924 | 49 | 1.690196 | 0.01 | -2 | 0.01010101 | -1.995635 | 48.97959 | 1.690015 | -1.690196 | -1.69897 | 0.02 | -1.69897 | Li6PS5Br0.25I0.75 | Li6PS5X | crystalline | 303.0303 | 0.0033 | 0.03 | -1.522879 | Impedence spectroscopy | mechanic milling then heating | stainless steel | 50000000 | 7.69897 | 380 | 380000000 | 8.579784 |  | 380000000 |  | 1036.433728 | 1.036433728e-27 | -26.98446 | 6 | 0.7781513 | 0.0172389 | -1.76349 |  | 823 | 0.001215067 | 1209600 | 6.082642 | 0.00132 | -2.879426 | 10 | 0.01 | -2 | 1.93 | 0.2855573 |  | 86 | 1.6598 | 0.2200558 | 3.697864e-06 | -5.432049 | #REF! | #REF!
Improvement of the ionic conductivity on new substituted borohydride argyrodites | Figure S2 | Li6PS5Br0.25I0.75 |  | 0.02 | -1.69897 | 0.02040816 | -1.690196 | 0.98 | -0.008773924 | 49 | 1.690196 | 0.01 | -2 | 0.01010101 | -1.995635 | 48.97959 | 1.690015 | -1.690196 | -1.69897 | 0.02 | -1.69897 | Li6PS5Br0.25I0.75 | Li6PS5X | crystalline | 312.5 | 0.0032 | 0.03 | -1.522879 | Impedence spectroscopy | mechanic milling then heating | stainless steel | 50000000 | 7.69897 | 380 | 380000000 | 8.579784 |  | 380000000 |  | 1036.433728 | 1.036433728e-27 | -26.98446 | 6 | 0.7781513 | 0.0172389 | -1.76349 |  | 823 | 0.001215067 | 1209600 | 6.082642 | 0.00132 | -2.879426 | 10 | 0.01 | -2 | 1.93 | 0.2855573 |  | 86 | 1.6598 | 0.2200558 | 6.096747e-06 | -5.214902 | #REF! | #REF!
Improvement of the ionic conductivity on new substituted borohydride argyrodites | Figure S2 | Li6PS5Br0.25I0.75 |  | 0.02 | -1.69897 | 0.02040816 | -1.690196 | 0.98 | -0.008773924 | 49 | 1.690196 | 0.01 | -2 | 0.01010101 | -1.995635 | 48.97959 | 1.690015 | -1.690196 | -1.69897 | 0.02 | -1.69897 | Li6PS5Br0.25I0.75 | Li6PS5X | crystalline | 322.5806 | 0.0031 | 0.03 | -1.522879 | Impedence spectroscopy | mechanic milling then heating | stainless steel | 50000000 | 7.69897 | 380 | 380000000 | 8.579784 |  | 380000000 |  | 1036.433728 | 1.036433728e-27 | -26.98446 | 6 | 0.7781513 | 0.0172389 | -1.76349 |  | 823 | 0.001215067 | 1209600 | 6.082642 | 0.00132 | -2.879426 | 10 | 0.01 | -2 | 1.93 | 0.2855573 |  | 86 | 1.6598 | 0.2200558 | 9.095277e-06 | -5.041184 | #REF! | #REF!
Improvement of the ionic conductivity on new substituted borohydride argyrodites | Figure S2 | Li6PS5Br0.25I0.75 |  | 0.02 | -1.69897 | 0.02040816 | -1.690196 | 0.98 | -0.008773924 | 49 | 1.690196 | 0.01 | -2 | 0.01010101 | -1.995635 | 48.97959 | 1.690015 | -1.690196 | -1.69897 | 0.02 | -1.69897 | Li6PS5Br0.25I0.75 | Li6PS5X | crystalline | 333.3333 | 0.003 | 0.03 | -1.522879 | Impedence spectroscopy | mechanic milling then heating | stainless steel | 50000000 | 7.69897 | 380 | 380000000 | 8.579784 |  | 380000000 |  | 1036.433728 | 1.036433728e-27 | -26.98446 | 6 | 0.7781513 | 0.0172389 | -1.76349 |  | 823 | 0.001215067 | 1209600 | 6.082642 | 0.00132 | -2.879426 | 10 | 0.01 | -2 | 1.93 | 0.2855573 |  | 86 | 1.6598 | 0.2200558 | 1.657268e-05 | -4.780607 | #REF! | #REF!
Improvement of the ionic conductivity on new substituted borohydride argyrodites | Figure S2 | Li6PS5I |  | 0.01 | -2 | 0.01010101 | -1.995635 | 0.99 | -0.004364805 | 99 | 1.995635 | 0.01 | -2 | 0.01010101 | -1.995635 | 98.9899 | 1.995591 | -1.995635 | -2 | 0.02 | -1.69897 | Li6PS5I | Li6PS5X | crystalline | 233.1002 | 0.00429 | 0.02 | -1.69897 | Impedence spectroscopy | mechanic milling then heating | stainless steel | 50000000 | 7.69897 | 380 | 380000000 | 8.579784 |  | 380000000 |  | 1042.590744 | 1.042590744e-27 | -26.98189 | 6 | 0.7781513 | 0.01667593 | -1.77791 |  | 823 | 0.001215067 | 1209600 | 6.082642 | 0.00115 | -2.939302 | 10 | 0.01 | -2 | 1.83 | 0.2624511 |  | 80 | 1.464 | 0.1655411 | 6.144212e-09 | -8.211534 | #REF! | #REF!
Improvement of the ionic conductivity on new substituted borohydride argyrodites | Figure S2 | Li6PS5I |  | 0.01 | -2 | 0.01010101 | -1.995635 | 0.99 | -0.004364805 | 99 | 1.995635 | 0.01 | -2 | 0.01010101 | -1.995635 | 98.9899 | 1.995591 | -1.995635 | -2 | 0.02 | -1.69897 | Li6PS5I | Li6PS5X | crystalline | 242.7184 | 0.00412 | 0.02 | -1.69897 | Impedence spectroscopy | mechanic milling then heating | stainless steel | 50000000 | 7.69897 | 380 | 380000000 | 8.579784 |  | 380000000 |  | 1042.590744 | 1.042590744e-27 | -26.98189 | 6 | 0.7781513 | 0.01667593 | -1.77791 |  | 823 | 0.001215067 | 1209600 | 6.082642 | 0.00115 | -2.939302 | 10 | 0.01 | -2 | 1.83 | 0.2624511 |  | 80 | 1.464 | 0.1655411 | 1.237292e-08 | -7.907528 | #REF! | #REF!
Improvement of the ionic conductivity on new substituted borohydride argyrodites | Figure S2 | Li6PS5I |  | 0.01 | -2 | 0.01010101 | -1.995635 | 0.99 | -0.004364805 | 99 | 1.995635 | 0.01 | -2 | 0.01010101 | -1.995635 | 98.9899 | 1.995591 | -1.995635 | -2 | 0.02 | -1.69897 | Li6PS5I | Li6PS5X | crystalline | 252.5253 | 0.00396 | 0.02 | -1.69897 | Impedence spectroscopy | mechanic milling then heating | stainless steel | 50000000 | 7.69897 | 380 | 380000000 | 8.579784 |  | 380000000 |  | 1042.590744 | 1.042590744e-27 | -26.98189 | 6 | 0.7781513 | 0.01667593 | -1.77791 |  | 823 | 0.001215067 | 1209600 | 6.082642 | 0.00115 | -2.939302 | 10 | 0.01 | -2 | 1.83 | 0.2624511 |  | 80 | 1.464 | 0.1655411 | 2.491601e-08 | -7.603522 | #REF! | #REF!
Improvement of the ionic conductivity on new substituted borohydride argyrodites | Figure S2 | Li6PS5I |  | 0.01 | -2 | 0.01010101 | -1.995635 | 0.99 | -0.004364805 | 99 | 1.995635 | 0.01 | -2 | 0.01010101 | -1.995635 | 98.9899 | 1.995591 | -1.995635 | -2 | 0.02 | -1.69897 | Li6PS5I | Li6PS5X | crystalline | 262.4672 | 0.00381 | 0.02 | -1.69897 | Impedence spectroscopy | mechanic milling then heating | stainless steel | 50000000 | 7.69897 | 380 | 380000000 | 8.579784 |  | 380000000 |  | 1042.590744 | 1.042590744e-27 | -26.98189 | 6 | 0.7781513 | 0.01667593 | -1.77791 |  | 823 | 0.001215067 | 1209600 | 6.082642 | 0.00115 | -2.939302 | 10 | 0.01 | -2 | 1.83 | 0.2624511 |  | 80 | 1.464 | 0.1655411 | 5.017468e-08 | -7.299515 | #REF! | #REF!
Improvement of the ionic conductivity on new substituted borohydride argyrodites | Figure S2 | Li6PS5I |  | 0.01 | -2 | 0.01010101 | -1.995635 | 0.99 | -0.004364805 | 99 | 1.995635 | 0.01 | -2 | 0.01010101 | -1.995635 | 98.9899 | 1.995591 | -1.995635 | -2 | 0.02 | -1.69897 | Li6PS5I | Li6PS5X | crystalline | 273.224 | 0.00366 | 0.02 | -1.69897 | Impedence spectroscopy | mechanic milling then heating | stainless steel | 50000000 | 7.69897 | 380 | 380000000 | 8.579784 |  | 380000000 |  | 1042.590744 | 1.042590744e-27 | -26.98189 | 6 | 0.7781513 | 0.01667593 | -1.77791 |  | 823 | 0.001215067 | 1209600 | 6.082642 | 0.00115 | -2.939302 | 10 | 0.01 | -2 | 1.83 | 0.2624511 |  | 80 | 1.464 | 0.1655411 | 9.142423e-08 | -7.038939 | #REF! | #REF!
Improvement of the ionic conductivity on new substituted borohydride argyrodites | Figure S2 | Li6PS5I |  | 0.01 | -2 | 0.01010101 | -1.995635 | 0.99 | -0.004364805 | 99 | 1.995635 | 0.01 | -2 | 0.01010101 | -1.995635 | 98.9899 | 1.995591 | -1.995635 | -2 | 0.02 | -1.69897 | Li6PS5I | Li6PS5X | crystalline | 283.2861 | 0.00353 | 0.02 | -1.69897 | Impedence spectroscopy | mechanic milling then heating | stainless steel | 50000000 | 7.69897 | 380 | 380000000 | 8.579784 |  | 380000000 |  | 1042.590744 | 1.042590744e-27 | -26.98189 | 6 | 0.7781513 | 0.01667593 | -1.77791 |  | 823 | 0.001215067 | 1209600 | 6.082642 | 0.00115 | -2.939302 | 10 | 0.01 | -2 | 1.83 | 0.2624511 |  | 80 | 1.464 | 0.1655411 | 1.665858e-07 | -6.778362 | #REF! | #REF!
Improvement of the ionic conductivity on new substituted borohydride argyrodites | Figure S2 | Li6PS5I |  | 0.01 | -2 | 0.01010101 | -1.995635 | 0.99 | -0.004364805 | 99 | 1.995635 | 0.01 | -2 | 0.01010101 | -1.995635 | 98.9899 | 1.995591 | -1.995635 | -2 | 0.02 | -1.69897 | Li6PS5I | Li6PS5X | crystalline | 293.2551 | 0.00341 | 0.02 | -1.69897 | Impedence spectroscopy | mechanic milling then heating | stainless steel | 50000000 | 7.69897 | 380 | 380000000 | 8.579784 |  | 380000000 |  | 1042.590744 | 1.042590744e-27 | -26.98189 | 6 | 0.7781513 | 0.01667593 | -1.77791 |  | 823 | 0.001215067 | 1209600 | 6.082642 | 0.00115 | -2.939302 | 10 | 0.01 | -2 | 1.83 | 0.2624511 |  | 80 | 1.464 | 0.1655411 | 2.746536e-07 | -6.561215 | #REF! | #REF!
Improvement of the ionic conductivity on new substituted borohydride argyrodites | Figure S2 | Li6PS5I |  | 0.01 | -2 | 0.01010101 | -1.995635 | 0.99 | -0.004364805 | 99 | 1.995635 | 0.01 | -2 | 0.01010101 | -1.995635 | 98.9899 | 1.995591 | -1.995635 | -2 | 0.02 | -1.69897 | Li6PS5I | Li6PS5X | crystalline | 297.619 | 0.00336 | 0.02 | -1.69897 | Impedence spectroscopy | mechanic milling then heating | stainless steel | 50000000 | 7.69897 | 380 | 380000000 | 8.579784 |  | 380000000 |  | 1042.590744 | 1.042590744e-27 | -26.98189 | 6 | 0.7781513 | 0.01667593 | -1.77791 |  | 823 | 0.001215067 | 1209600 | 6.082642 | 0.00115 | -2.939302 | 10 | 0.01 | -2 | 1.83 | 0.2624511 |  | 80 | 1.464 | 0.1655411 | 4.09735e-07 | -6.387497 | #REF! | #REF!
Improvement of the ionic conductivity on new substituted borohydride argyrodites | Figure S2 | Li6PS5I |  | 0.01 | -2 | 0.01010101 | -1.995635 | 0.99 | -0.004364805 | 99 | 1.995635 | 0.01 | -2 | 0.01010101 | -1.995635 | 98.9899 | 1.995591 | -1.995635 | -2 | 0.02 | -1.69897 | Li6PS5I | Li6PS5X | crystalline | 303.0303 | 0.0033 | 0.02 | -1.69897 | Impedence spectroscopy | mechanic milling then heating | stainless steel | 50000000 | 7.69897 | 380 | 380000000 | 8.579784 |  | 380000000 |  | 1042.590744 | 1.042590744e-27 | -26.98189 | 6 | 0.7781513 | 0.01667593 | -1.77791 |  | 823 | 0.001215067 | 1209600 | 6.082642 | 0.00115 | -2.939302 | 10 | 0.01 | -2 | 1.83 | 0.2624511 |  | 80 | 1.464 | 0.1655411 | 4.528272e-07 | -6.344068 | #REF! | #REF!
Improvement of the ionic conductivity on new substituted borohydride argyrodites | Figure S2 | Li6PS5I |  | 0.01 | -2 | 0.01010101 | -1.995635 | 0.99 | -0.004364805 | 99 | 1.995635 | 0.01 | -2 | 0.01010101 | -1.995635 | 98.9899 | 1.995591 | -1.995635 | -2 | 0.02 | -1.69897 | Li6PS5I | Li6PS5X | crystalline | 312.5 | 0.0032 | 0.02 | -1.69897 | Impedence spectroscopy | mechanic milling then heating | stainless steel | 50000000 | 7.69897 | 380 | 380000000 | 8.579784 |  | 380000000 |  | 1042.590744 | 1.042590744e-27 | -26.98189 | 6 | 0.7781513 | 0.01667593 | -1.77791 |  | 823 | 0.001215067 | 1209600 | 6.082642 | 0.00115 | -2.939302 | 10 | 0.01 | -2 | 1.83 | 0.2624511 |  | 80 | 1.464 | 0.1655411 | 8.251049e-07 | -6.083491 | #REF! | #REF!
Improvement of the ionic conductivity on new substituted borohydride argyrodites | Figure S2 | Li6PS5I |  | 0.01 | -2 | 0.01010101 | -1.995635 | 0.99 | -0.004364805 | 99 | 1.995635 | 0.01 | -2 | 0.01010101 | -1.995635 | 98.9899 | 1.995591 | -1.995635 | -2 | 0.02 | -1.69897 | Li6PS5I | Li6PS5X | crystalline | 322.5806 | 0.0031 | 0.02 | -1.69897 | Impedence spectroscopy | mechanic milling then heating | stainless steel | 50000000 | 7.69897 | 380 | 380000000 | 8.579784 |  | 380000000 |  | 1042.590744 | 1.042590744e-27 | -26.98189 | 6 | 0.7781513 | 0.01667593 | -1.77791 |  | 823 | 0.001215067 | 1209600 | 6.082642 | 0.00115 | -2.939302 | 10 | 0.01 | -2 | 1.83 | 0.2624511 |  | 80 | 1.464 | 0.1655411 | 1.230912e-06 | -5.909773 | #REF! | #REF!
Improvement of the ionic conductivity on new substituted borohydride argyrodites | Figure S2 | Li6PS5I |  | 0.01 | -2 | 0.01010101 | -1.995635 | 0.99 | -0.004364805 | 99 | 1.995635 | 0.01 | -2 | 0.01010101 | -1.995635 | 98.9899 | 1.995591 | -1.995635 | -2 | 0.02 | -1.69897 | Li6PS5I | Li6PS5X | crystalline | 333.3333 | 0.003 | 0.02 | -1.69897 | Impedence spectroscopy | mechanic milling then heating | stainless steel | 50000000 | 7.69897 | 380 | 380000000 | 8.579784 |  | 380000000 |  | 1042.590744 | 1.042590744e-27 | -26.98189 | 6 | 0.7781513 | 0.01667593 | -1.77791 |  | 823 | 0.001215067 | 1209600 | 6.082642 | 0.00115 | -2.939302 | 10 | 0.01 | -2 | 1.83 | 0.2624511 |  | 80 | 1.464 | 0.1655411 | 2.242868e-06 | -5.649196 | #REF! | #REF!
Improvement of the ionic conductivity on new substituted borohydride argyrodites | Figure S3 | Li6PS5Cl |  | 0.62 | -0.2076083 | 1.631579 | 0.2126081 | 0.38 | -0.4202164 | 0.6129032 | -0.2126081 | 0.01 | -2 | 0.01010101 | -1.995635 | 1.018676 | 0.008035956 | 0.2126081 | -0.2076083 | 0.01 | -2 | Li6PS5Cl | Li6PS5X | crystalline | 253.1646 | 0.00395 | 0.62 | -0.2076083 | Impedence spectroscopy | mechanic milling then heating | stainless steel |  |  | 375 | 375000000 | 8.574031 |  | 375000000 |  | 958.585256 | 9.58585256e-28 | -27.01837 | 6 | 0.7781513 | 0.02235469 | -1.650631 |  | 823 | 0.001215067 | 1209600 | 6.082642 | 0.000795 | -3.099633 | 10 | 0.01 | -2 | 1.6 | 0.20412 |  | 86 | 1.376 | 0.1386184 | 1.92547e-05 | -4.715463 | #REF! | #REF!
Improvement of the ionic conductivity on new substituted borohydride argyrodites | Figure S3 | Li6PS5Cl |  | 0.62 | -0.2076083 | 1.631579 | 0.2126081 | 0.38 | -0.4202164 | 0.6129032 | -0.2126081 | 0.01 | -2 | 0.01010101 | -1.995635 | 1.018676 | 0.008035956 | 0.2126081 | -0.2076083 | 0.01 | -2 | Li6PS5Cl | Li6PS5X | crystalline | 263.1579 | 0.0038 | 0.62 | -0.2076083 | Impedence spectroscopy | mechanic milling then heating | stainless steel |  |  | 375 | 375000000 | 8.574031 |  | 375000000 |  | 958.585256 | 9.58585256e-28 | -27.01837 | 6 | 0.7781513 | 0.02235469 | -1.650631 |  | 823 | 0.001215067 | 1209600 | 6.082642 | 0.000795 | -3.099633 | 10 | 0.01 | -2 | 1.6 | 0.20412 |  | 86 | 1.376 | 0.1386184 | 4.50492e-05 | -4.346313 | #REF! | #REF!
Improvement of the ionic conductivity on new substituted borohydride argyrodites | Figure S3 | Li6PS5Cl |  | 0.62 | -0.2076083 | 1.631579 | 0.2126081 | 0.38 | -0.4202164 | 0.6129032 | -0.2126081 | 0.01 | -2 | 0.01010101 | -1.995635 | 1.018676 | 0.008035956 | 0.2126081 | -0.2076083 | 0.01 | -2 | Li6PS5Cl | Li6PS5X | crystalline | 273.224 | 0.00366 | 0.62 | -0.2076083 | Impedence spectroscopy | mechanic milling then heating | stainless steel |  |  | 375 | 375000000 | 8.574031 |  | 375000000 |  | 958.585256 | 9.58585256e-28 | -27.01837 | 6 | 0.7781513 | 0.02235469 | -1.650631 |  | 823 | 0.001215067 | 1209600 | 6.082642 | 0.000795 | -3.099633 | 10 | 0.01 | -2 | 1.6 | 0.20412 |  | 86 | 1.376 | 0.1386184 | 9.071795e-05 | -4.042307 | #REF! | #REF!
Improvement of the ionic conductivity on new substituted borohydride argyrodites | Figure S3 | Li6PS5Cl |  | 0.62 | -0.2076083 | 1.631579 | 0.2126081 | 0.38 | -0.4202164 | 0.6129032 | -0.2126081 | 0.01 | -2 | 0.01010101 | -1.995635 | 1.018676 | 0.008035956 | 0.2126081 | -0.2076083 | 0.01 | -2 | Li6PS5Cl | Li6PS5X | crystalline | 283.2861 | 0.00353 | 0.62 | -0.2076083 | Impedence spectroscopy | mechanic milling then heating | stainless steel |  |  | 375 | 375000000 | 8.574031 |  | 375000000 |  | 958.585256 | 9.58585256e-28 | -27.01837 | 6 | 0.7781513 | 0.02235469 | -1.650631 |  | 823 | 0.001215067 | 1209600 | 6.082642 | 0.000795 | -3.099633 | 10 | 0.01 | -2 | 1.6 | 0.20412 |  | 86 | 1.376 | 0.1386184 | 0.0001826835 | -3.738301 | #REF! | #REF!
Improvement of the ionic conductivity on new substituted borohydride argyrodites | Figure S3 | Li6PS5Cl |  | 0.62 | -0.2076083 | 1.631579 | 0.2126081 | 0.38 | -0.4202164 | 0.6129032 | -0.2126081 | 0.01 | -2 | 0.01010101 | -1.995635 | 1.018676 | 0.008035956 | 0.2126081 | -0.2076083 | 0.01 | -2 | Li6PS5Cl | Li6PS5X | crystalline | 293.2551 | 0.00341 | 0.62 | -0.2076083 | Impedence spectroscopy | mechanic milling then heating | stainless steel |  |  | 375 | 375000000 | 8.574031 |  | 375000000 |  | 958.585256 | 9.58585256e-28 | -27.01837 | 6 | 0.7781513 | 0.02235469 | -1.650631 |  | 823 | 0.001215067 | 1209600 | 6.082642 | 0.000795 | -3.099633 | 10 | 0.01 | -2 | 1.6 | 0.20412 |  | 86 | 1.376 | 0.1386184 | 0.0003678794 | -3.434294 | #REF! | #REF!
Improvement of the ionic conductivity on new substituted borohydride argyrodites | Figure S3 | Li6PS5Cl |  | 0.62 | -0.2076083 | 1.631579 | 0.2126081 | 0.38 | -0.4202164 | 0.6129032 | -0.2126081 | 0.01 | -2 | 0.01010101 | -1.995635 | 1.018676 | 0.008035956 | 0.2126081 | -0.2076083 | 0.01 | -2 | Li6PS5Cl | Li6PS5X | crystalline | 303.0303 | 0.0033 | 0.62 | -0.2076083 | Impedence spectroscopy | mechanic milling then heating | stainless steel |  |  | 375 | 375000000 | 8.574031 |  | 375000000 |  | 958.585256 | 9.58585256e-28 | -27.01837 | 6 | 0.7781513 | 0.02235469 | -1.650631 |  | 823 | 0.001215067 | 1209600 | 6.082642 | 0.000795 | -3.099633 | 10 | 0.01 | -2 | 1.6 | 0.20412 |  | 86 | 1.376 | 0.1386184 | 0.0005769498 | -3.238862 | #REF! | #REF!
Improvement of the ionic conductivity on new substituted borohydride argyrodites | Figure S3 | Li6PS5Cl |  | 0.62 | -0.2076083 | 1.631579 | 0.2126081 | 0.38 | -0.4202164 | 0.6129032 | -0.2126081 | 0.01 | -2 | 0.01010101 | -1.995635 | 1.018676 | 0.008035956 | 0.2126081 | -0.2076083 | 0.01 | -2 | Li6PS5Cl | Li6PS5X | crystalline | 312.5 | 0.0032 | 0.62 | -0.2076083 | Impedence spectroscopy | mechanic milling then heating | stainless steel |  |  | 375 | 375000000 | 8.574031 |  | 375000000 |  | 958.585256 | 9.58585256e-28 | -27.01837 | 6 | 0.7781513 | 0.02235469 | -1.650631 |  | 823 | 0.001215067 | 1209600 | 6.082642 | 0.000795 | -3.099633 | 10 | 0.01 | -2 | 1.6 | 0.20412 |  | 86 | 1.376 | 0.1386184 | 0.001 | -3 | #REF! | #REF!
Improvement of the ionic conductivity on new substituted borohydride argyrodites | Figure S3 | Li6PS5Cl |  | 0.62 | -0.2076083 | 1.631579 | 0.2126081 | 0.38 | -0.4202164 | 0.6129032 | -0.2126081 | 0.01 | -2 | 0.01010101 | -1.995635 | 1.018676 | 0.008035956 | 0.2126081 | -0.2076083 | 0.01 | -2 | Li6PS5Cl | Li6PS5X | crystalline | 322.5806 | 0.0031 | 0.62 | -0.2076083 | Impedence spectroscopy | mechanic milling then heating | stainless steel |  |  | 375 | 375000000 | 8.574031 |  | 375000000 |  | 958.585256 | 9.58585256e-28 | -27.01837 | 6 | 0.7781513 | 0.02235469 | -1.650631 |  | 823 | 0.001215067 | 1209600 | 6.082642 | 0.000795 | -3.099633 | 10 | 0.01 | -2 | 1.6 | 0.20412 |  | 86 | 1.376 | 0.1386184 | 0.001491825 | -2.826282 | #REF! | #REF!
Improvement of the ionic conductivity on new substituted borohydride argyrodites | Figure S3 | Li6PS5Cl |  | 0.62 | -0.2076083 | 1.631579 | 0.2126081 | 0.38 | -0.4202164 | 0.6129032 | -0.2126081 | 0.01 | -2 | 0.01010101 | -1.995635 | 1.018676 | 0.008035956 | 0.2126081 | -0.2076083 | 0.01 | -2 | Li6PS5Cl | Li6PS5X | crystalline | 333.3333 | 0.003 | 0.62 | -0.2076083 | Impedence spectroscopy | mechanic milling then heating | stainless steel |  |  | 375 | 375000000 | 8.574031 |  | 375000000 |  | 958.585256 | 9.58585256e-28 | -27.01837 | 6 | 0.7781513 | 0.02235469 | -1.650631 |  | 823 | 0.001215067 | 1209600 | 6.082642 | 0.000795 | -3.099633 | 10 | 0.01 | -2 | 1.6 | 0.20412 |  | 86 | 1.376 | 0.1386184 | 0.002459603 | -2.609135 | #REF! | #REF!
Improvement of the ionic conductivity on new substituted borohydride argyrodites | Figure S3 | Li6PS5Cl |  | 0.62 | -0.2076083 | 1.631579 | 0.2126081 | 0.38 | -0.4202164 | 0.6129032 | -0.2126081 | 0.01 | -2 | 0.01010101 | -1.995635 | 1.018676 | 0.008035956 | 0.2126081 | -0.2076083 | 0.01 | -2 | Li6PS5Cl | Li6PS5X | crystalline | 343.6426 | 0.00291 | 0.62 | -0.2076083 | Impedence spectroscopy | mechanic milling then heating | stainless steel |  |  | 375 | 375000000 | 8.574031 |  | 375000000 |  | 958.585256 | 9.58585256e-28 | -27.01837 | 6 | 0.7781513 | 0.02235469 | -1.650631 |  | 823 | 0.001215067 | 1209600 | 6.082642 | 0.000795 | -3.099633 | 10 | 0.01 | -2 | 1.6 | 0.20412 |  | 86 | 1.376 | 0.1386184 | 0.0040552 | -2.391988 | #REF! | #REF!
Improvement of the ionic conductivity on new substituted borohydride argyrodites | Figure S3 | Li6PS5Cl |  | 0.62 | -0.2076083 | 1.631579 | 0.2126081 | 0.38 | -0.4202164 | 0.6129032 | -0.2126081 | 0.01 | -2 | 0.01010101 | -1.995635 | 1.018676 | 0.008035956 | 0.2126081 | -0.2076083 | 0.01 | -2 | Li6PS5Cl | Li6PS5X | crystalline | 353.3569 | 0.00283 | 0.62 | -0.2076083 | Impedence spectroscopy | mechanic milling then heating | stainless steel |  |  | 375 | 375000000 | 8.574031 |  | 375000000 |  | 958.585256 | 9.58585256e-28 | -27.01837 | 6 | 0.7781513 | 0.02235469 | -1.650631 |  | 823 | 0.001215067 | 1209600 | 6.082642 | 0.000795 | -3.099633 | 10 | 0.01 | -2 | 1.6 | 0.20412 |  | 86 | 1.376 | 0.1386184 | 0.004953032 | -2.305129 | #REF! | #REF!
Improvement of the ionic conductivity on new substituted borohydride argyrodites | Figure S3 | Li6PS5Cl |  | 0.62 | -0.2076083 | 1.631579 | 0.2126081 | 0.38 | -0.4202164 | 0.6129032 | -0.2126081 | 0.01 | -2 | 0.01010101 | -1.995635 | 1.018676 | 0.008035956 | 0.2126081 | -0.2076083 | 0.01 | -2 | Li6PS5Cl | Li6PS5X | crystalline | 363.6364 | 0.00275 | 0.62 | -0.2076083 | Impedence spectroscopy | mechanic milling then heating | stainless steel |  |  | 375 | 375000000 | 8.574031 |  | 375000000 |  | 958.585256 | 9.58585256e-28 | -27.01837 | 6 | 0.7781513 | 0.02235469 | -1.650631 |  | 823 | 0.001215067 | 1209600 | 6.082642 | 0.000795 | -3.099633 | 10 | 0.01 | -2 | 1.6 | 0.20412 |  | 86 | 1.376 | 0.1386184 | 0.007028688 | -2.153126 | #REF! | #REF!
Improvement of the ionic conductivity on new substituted borohydride argyrodites | Figure S3 | Li6PS5Br0.75I0.25 |  | 0.16 | -0.79588 | 0.1904762 | -0.7201593 | 0.84 | -0.07572071 | 5.25 | 0.7201593 | 0.01 | -2 | 0.01010101 | -1.995635 | 5.059524 | 0.7041096 | -0.7201593 | -0.79588 | 0.01 | -2 | Li6PS5Br0.75I0.25 | Li6PS5X | crystalline | 253.1646 | 0.00395 | 0.16 | -0.79588 | Impedence spectroscopy | mechanic milling then heating | stainless steel |  |  | 375 | 375000000 | 8.574031 |  | 375000000 |  | 1015.075125 | 1.015075125e-27 | -26.9935 | 6 | 0.7781513 | 0.01848714 | -1.73313 |  | 823 | 0.001215067 | 1209600 | 6.082642 | 0.000708 | -3.149967 | 10 | 0.01 | -2 | 1.8 | 0.2552725 |  | 85 | 1.53 | 0.1846914 | 6.409333e-06 | -5.193187 | #REF! | #REF!
Improvement of the ionic conductivity on new substituted borohydride argyrodites | Figure S3 | Li6PS5Br0.75I0.25 |  | 0.16 | -0.79588 | 0.1904762 | -0.7201593 | 0.84 | -0.07572071 | 5.25 | 0.7201593 | 0.01 | -2 | 0.01010101 | -1.995635 | 5.059524 | 0.7041096 | -0.7201593 | -0.79588 | 0.01 | -2 | Li6PS5Br0.75I0.25 | Li6PS5X | crystalline | 263.1579 | 0.0038 | 0.16 | -0.79588 | Impedence spectroscopy | mechanic milling then heating | stainless steel |  |  | 375 | 375000000 | 8.574031 |  | 375000000 |  | 1015.075125 | 1.015075125e-27 | -26.9935 | 6 | 0.7781513 | 0.01848714 | -1.73313 |  | 823 | 0.001215067 | 1209600 | 6.082642 | 0.000708 | -3.149967 | 10 | 0.01 | -2 | 1.8 | 0.2552725 |  | 85 | 1.53 | 0.1846914 | 1.167857e-05 | -4.93261 | #REF! | #REF!
Improvement of the ionic conductivity on new substituted borohydride argyrodites | Figure S3 | Li6PS5Br0.75I0.25 |  | 0.16 | -0.79588 | 0.1904762 | -0.7201593 | 0.84 | -0.07572071 | 5.25 | 0.7201593 | 0.01 | -2 | 0.01010101 | -1.995635 | 5.059524 | 0.7041096 | -0.7201593 | -0.79588 | 0.01 | -2 | Li6PS5Br0.75I0.25 | Li6PS5X | crystalline | 273.224 | 0.00366 | 0.16 | -0.79588 | Impedence spectroscopy | mechanic milling then heating | stainless steel |  |  | 375 | 375000000 | 8.574031 |  | 375000000 |  | 1015.075125 | 1.015075125e-27 | -26.9935 | 6 | 0.7781513 | 0.01848714 | -1.73313 |  | 823 | 0.001215067 | 1209600 | 6.082642 | 0.000708 | -3.149967 | 10 | 0.01 | -2 | 1.8 | 0.2552725 |  | 85 | 1.53 | 0.1846914 | 2.237077e-05 | -4.650319 | #REF! | #REF!
Improvement of the ionic conductivity on new substituted borohydride argyrodites | Figure S3 | Li6PS5Br0.75I0.25 |  | 0.16 | -0.79588 | 0.1904762 | -0.7201593 | 0.84 | -0.07572071 | 5.25 | 0.7201593 | 0.01 | -2 | 0.01010101 | -1.995635 | 5.059524 | 0.7041096 | -0.7201593 | -0.79588 | 0.01 | -2 | Li6PS5Br0.75I0.25 | Li6PS5X | crystalline | 283.2861 | 0.00353 | 0.16 | -0.79588 | Impedence spectroscopy | mechanic milling then heating | stainless steel |  |  | 375 | 375000000 | 8.574031 |  | 375000000 |  | 1015.075125 | 1.015075125e-27 | -26.9935 | 6 | 0.7781513 | 0.01848714 | -1.73313 |  | 823 | 0.001215067 | 1209600 | 6.082642 | 0.000708 | -3.149967 | 10 | 0.01 | -2 | 1.8 | 0.2552725 |  | 85 | 1.53 | 0.1846914 | 3.688317e-05 | -4.433172 | #REF! | #REF!
Improvement of the ionic conductivity on new substituted borohydride argyrodites | Figure S3 | Li6PS5Br0.75I0.25 |  | 0.16 | -0.79588 | 0.1904762 | -0.7201593 | 0.84 | -0.07572071 | 5.25 | 0.7201593 | 0.01 | -2 | 0.01010101 | -1.995635 | 5.059524 | 0.7041096 | -0.7201593 | -0.79588 | 0.01 | -2 | Li6PS5Br0.75I0.25 | Li6PS5X | crystalline | 293.2551 | 0.00341 | 0.16 | -0.79588 | Impedence spectroscopy | mechanic milling then heating | stainless steel |  |  | 375 | 375000000 | 8.574031 |  | 375000000 |  | 1015.075125 | 1.015075125e-27 | -26.9935 | 6 | 0.7781513 | 0.01848714 | -1.73313 |  | 823 | 0.001215067 | 1209600 | 6.082642 | 0.000708 | -3.149967 | 10 | 0.01 | -2 | 1.8 | 0.2552725 |  | 85 | 1.53 | 0.1846914 | 6.081006e-05 | -4.216025 | #REF! | #REF!
Improvement of the ionic conductivity on new substituted borohydride argyrodites | Figure S3 | Li6PS5Br0.75I0.25 |  | 0.16 | -0.79588 | 0.1904762 | -0.7201593 | 0.84 | -0.07572071 | 5.25 | 0.7201593 | 0.01 | -2 | 0.01010101 | -1.995635 | 5.059524 | 0.7041096 | -0.7201593 | -0.79588 | 0.01 | -2 | Li6PS5Br0.75I0.25 | Li6PS5X | crystalline | 303.0303 | 0.0033 | 0.16 | -0.79588 | Impedence spectroscopy | mechanic milling then heating | stainless steel |  |  | 375 | 375000000 | 8.574031 |  | 375000000 |  | 1015.075125 | 1.015075125e-27 | -26.9935 | 6 | 0.7781513 | 0.01848714 | -1.73313 |  | 823 | 0.001215067 | 1209600 | 6.082642 | 0.000708 | -3.149967 | 10 | 0.01 | -2 | 1.8 | 0.2552725 |  | 85 | 1.53 | 0.1846914 | 0.0001002588 | -3.998877 | #REF! | #REF!
Improvement of the ionic conductivity on new substituted borohydride argyrodites | Figure S3 | Li6PS5Br0.75I0.25 |  | 0.16 | -0.79588 | 0.1904762 | -0.7201593 | 0.84 | -0.07572071 | 5.25 | 0.7201593 | 0.01 | -2 | 0.01010101 | -1.995635 | 5.059524 | 0.7041096 | -0.7201593 | -0.79588 | 0.01 | -2 | Li6PS5Br0.75I0.25 | Li6PS5X | crystalline | 312.5 | 0.0032 | 0.16 | -0.79588 | Impedence spectroscopy | mechanic milling then heating | stainless steel |  |  | 375 | 375000000 | 8.574031 |  | 375000000 |  | 1015.075125 | 1.015075125e-27 | -26.9935 | 6 | 0.7781513 | 0.01848714 | -1.73313 |  | 823 | 0.001215067 | 1209600 | 6.082642 | 0.000708 | -3.149967 | 10 | 0.01 | -2 | 1.8 | 0.2552725 |  | 85 | 1.53 | 0.1846914 | 0.0001572372 | -3.803445 | #REF! | #REF!
Improvement of the ionic conductivity on new substituted borohydride argyrodites | Figure S3 | Li6PS5Br0.75I0.25 |  | 0.16 | -0.79588 | 0.1904762 | -0.7201593 | 0.84 | -0.07572071 | 5.25 | 0.7201593 | 0.01 | -2 | 0.01010101 | -1.995635 | 5.059524 | 0.7041096 | -0.7201593 | -0.79588 | 0.01 | -2 | Li6PS5Br0.75I0.25 | Li6PS5X | crystalline | 322.5806 | 0.0031 | 0.16 | -0.79588 | Impedence spectroscopy | mechanic milling then heating | stainless steel |  |  | 375 | 375000000 | 8.574031 |  | 375000000 |  | 1015.075125 | 1.015075125e-27 | -26.9935 | 6 | 0.7781513 | 0.01848714 | -1.73313 |  | 823 | 0.001215067 | 1209600 | 6.082642 | 0.000708 | -3.149967 | 10 | 0.01 | -2 | 1.8 | 0.2552725 |  | 85 | 1.53 | 0.1846914 | 0.0002231302 | -3.651442 | #REF! | #REF!
Improvement of the ionic conductivity on new substituted borohydride argyrodites | Figure S3 | Li6PS5Br0.75I0.25 |  | 0.16 | -0.79588 | 0.1904762 | -0.7201593 | 0.84 | -0.07572071 | 5.25 | 0.7201593 | 0.01 | -2 | 0.01010101 | -1.995635 | 5.059524 | 0.7041096 | -0.7201593 | -0.79588 | 0.01 | -2 | Li6PS5Br0.75I0.25 | Li6PS5X | crystalline | 333.3333 | 0.003 | 0.16 | -0.79588 | Impedence spectroscopy | mechanic milling then heating | stainless steel |  |  | 375 | 375000000 | 8.574031 |  | 375000000 |  | 1015.075125 | 1.015075125e-27 | -26.9935 | 6 | 0.7781513 | 0.01848714 | -1.73313 |  | 823 | 0.001215067 | 1209600 | 6.082642 | 0.000708 | -3.149967 | 10 | 0.01 | -2 | 1.8 | 0.2552725 |  | 85 | 1.53 | 0.1846914 | 0.0003678794 | -3.434294 | #REF! | #REF!
Improvement of the ionic conductivity on new substituted borohydride argyrodites | Figure S3 | Li6PS5Br0.75I0.25 |  | 0.16 | -0.79588 | 0.1904762 | -0.7201593 | 0.84 | -0.07572071 | 5.25 | 0.7201593 | 0.01 | -2 | 0.01010101 | -1.995635 | 5.059524 | 0.7041096 | -0.7201593 | -0.79588 | 0.01 | -2 | Li6PS5Br0.75I0.25 | Li6PS5X | crystalline | 343.6426 | 0.00291 | 0.16 | -0.79588 | Impedence spectroscopy | mechanic milling then heating | stainless steel |  |  | 375 | 375000000 | 8.574031 |  | 375000000 |  | 1015.075125 | 1.015075125e-27 | -26.9935 | 6 | 0.7781513 | 0.01848714 | -1.73313 |  | 823 | 0.001215067 | 1209600 | 6.082642 | 0.000708 | -3.149967 | 10 | 0.01 | -2 | 1.8 | 0.2552725 |  | 85 | 1.53 | 0.1846914 | 0.000449329 | -3.347436 | #REF! | #REF!
Improvement of the ionic conductivity on new substituted borohydride argyrodites | Figure S3 | Li6PS5Br0.75I0.25 |  | 0.16 | -0.79588 | 0.1904762 | -0.7201593 | 0.84 | -0.07572071 | 5.25 | 0.7201593 | 0.01 | -2 | 0.01010101 | -1.995635 | 5.059524 | 0.7041096 | -0.7201593 | -0.79588 | 0.01 | -2 | Li6PS5Br0.75I0.25 | Li6PS5X | crystalline | 353.3569 | 0.00283 | 0.16 | -0.79588 | Impedence spectroscopy | mechanic milling then heating | stainless steel |  |  | 375 | 375000000 | 8.574031 |  | 375000000 |  | 1015.075125 | 1.015075125e-27 | -26.9935 | 6 | 0.7781513 | 0.01848714 | -1.73313 |  | 823 | 0.001215067 | 1209600 | 6.082642 | 0.000708 | -3.149967 | 10 | 0.01 | -2 | 1.8 | 0.2552725 |  | 85 | 1.53 | 0.1846914 | 0.0006376282 | -3.195433 | #REF! | #REF!
Improvement of the ionic conductivity on new substituted borohydride argyrodites | Figure S3 | Li6PS5Br0.75I0.25 |  | 0.16 | -0.79588 | 0.1904762 | -0.7201593 | 0.84 | -0.07572071 | 5.25 | 0.7201593 | 0.01 | -2 | 0.01010101 | -1.995635 | 5.059524 | 0.7041096 | -0.7201593 | -0.79588 | 0.01 | -2 | Li6PS5Br0.75I0.25 | Li6PS5X | crystalline | 363.6364 | 0.00275 | 0.16 | -0.79588 | Impedence spectroscopy | mechanic milling then heating | stainless steel |  |  | 375 | 375000000 | 8.574031 |  | 375000000 |  | 1015.075125 | 1.015075125e-27 | -26.9935 | 6 | 0.7781513 | 0.01848714 | -1.73313 |  | 823 | 0.001215067 | 1209600 | 6.082642 | 0.000708 | -3.149967 | 10 | 0.01 | -2 | 1.8 | 0.2552725 |  | 85 | 1.53 | 0.1846914 | 0.0008187308 | -3.086859 | #REF! | #REF!
Improvement of the ionic conductivity on new substituted borohydride argyrodites | Figure S3 | Li6PS5Br0.25I0.75 |  | 0.02 | -1.69897 | 0.02040816 | -1.690196 | 0.98 | -0.008773924 | 49 | 1.690196 | 0.01 | -2 | 0.01010101 | -1.995635 | 48.97959 | 1.690015 | -1.690196 | -1.69897 | 0.02 | -1.69897 | Li6PS5Br0.25I0.75 | Li6PS5X | crystalline | 253.1646 | 0.00395 | 0.03 | -1.522879 | Impedence spectroscopy | mechanic milling then heating | stainless steel |  |  | 375 | 375000000 | 8.574031 |  | 375000000 |  | 1036.433728 | 1.036433728e-27 | -26.98446 | 6 | 0.7781513 | 0.0172389 | -1.76349 |  | 823 | 0.001215067 | 1209600 | 6.082642 | 0.000655 | -3.183759 | 10 | 0.01 | -2 | 1.94 | 0.2878017 |  | 87 | 1.6878 | 0.227321 | 1.665858e-07 | -6.778362 | #REF! | #REF!
Improvement of the ionic conductivity on new substituted borohydride argyrodites | Figure S3 | Li6PS5Br0.25I0.75 |  | 0.02 | -1.69897 | 0.02040816 | -1.690196 | 0.98 | -0.008773924 | 49 | 1.690196 | 0.01 | -2 | 0.01010101 | -1.995635 | 48.97959 | 1.690015 | -1.690196 | -1.69897 | 0.02 | -1.69897 | Li6PS5Br0.25I0.75 | Li6PS5X | crystalline | 263.1579 | 0.0038 | 0.03 | -1.522879 | Impedence spectroscopy | mechanic milling then heating | stainless steel |  |  | 375 | 375000000 | 8.574031 |  | 375000000 |  | 1036.433728 | 1.036433728e-27 | -26.98446 | 6 | 0.7781513 | 0.0172389 | -1.76349 |  | 823 | 0.001215067 | 1209600 | 6.082642 | 0.000655 | -3.183759 | 10 | 0.01 | -2 | 1.94 | 0.2878017 |  | 87 | 1.6878 | 0.227321 | 3.354626e-07 | -6.474356 | #REF! | #REF!
Improvement of the ionic conductivity on new substituted borohydride argyrodites | Figure S3 | Li6PS5Br0.25I0.75 |  | 0.02 | -1.69897 | 0.02040816 | -1.690196 | 0.98 | -0.008773924 | 49 | 1.690196 | 0.01 | -2 | 0.01010101 | -1.995635 | 48.97959 | 1.690015 | -1.690196 | -1.69897 | 0.02 | -1.69897 | Li6PS5Br0.25I0.75 | Li6PS5X | crystalline | 273.224 | 0.00366 | 0.03 | -1.522879 | Impedence spectroscopy | mechanic milling then heating | stainless steel |  |  | 375 | 375000000 | 8.574031 |  | 375000000 |  | 1036.433728 | 1.036433728e-27 | -26.98446 | 6 | 0.7781513 | 0.0172389 | -1.76349 |  | 823 | 0.001215067 | 1209600 | 6.082642 | 0.000655 | -3.183759 | 10 | 0.01 | -2 | 1.94 | 0.2878017 |  | 87 | 1.6878 | 0.227321 | 6.755388e-07 | -6.17035 | #REF! | #REF!
Improvement of the ionic conductivity on new substituted borohydride argyrodites | Figure S3 | Li6PS5Br0.25I0.75 |  | 0.02 | -1.69897 | 0.02040816 | -1.690196 | 0.98 | -0.008773924 | 49 | 1.690196 | 0.01 | -2 | 0.01010101 | -1.995635 | 48.97959 | 1.690015 | -1.690196 | -1.69897 | 0.02 | -1.69897 | Li6PS5Br0.25I0.75 | Li6PS5X | crystalline | 283.2861 | 0.00353 | 0.03 | -1.522879 | Impedence spectroscopy | mechanic milling then heating | stainless steel |  |  | 375 | 375000000 | 8.574031 |  | 375000000 |  | 1036.433728 | 1.036433728e-27 | -26.98446 | 6 | 0.7781513 | 0.0172389 | -1.76349 |  | 823 | 0.001215067 | 1209600 | 6.082642 | 0.000655 | -3.183759 | 10 | 0.01 | -2 | 1.94 | 0.2878017 |  | 87 | 1.6878 | 0.227321 | 1.113775e-06 | -5.953202 | #REF! | #REF!
Improvement of the ionic conductivity on new substituted borohydride argyrodites | Figure S3 | Li6PS5Br0.25I0.75 |  | 0.02 | -1.69897 | 0.02040816 | -1.690196 | 0.98 | -0.008773924 | 49 | 1.690196 | 0.01 | -2 | 0.01010101 | -1.995635 | 48.97959 | 1.690015 | -1.690196 | -1.69897 | 0.02 | -1.69897 | Li6PS5Br0.25I0.75 | Li6PS5X | crystalline | 293.2551 | 0.00341 | 0.03 | -1.522879 | Impedence spectroscopy | mechanic milling then heating | stainless steel |  |  | 375 | 375000000 | 8.574031 |  | 375000000 |  | 1036.433728 | 1.036433728e-27 | -26.98446 | 6 | 0.7781513 | 0.0172389 | -1.76349 |  | 823 | 0.001215067 | 1209600 | 6.082642 | 0.000655 | -3.183759 | 10 | 0.01 | -2 | 1.94 | 0.2878017 |  | 87 | 1.6878 | 0.227321 | 2.133482e-06 | -5.670911 | #REF! | #REF!
Improvement of the ionic conductivity on new substituted borohydride argyrodites | Figure S3 | Li6PS5Br0.25I0.75 |  | 0.02 | -1.69897 | 0.02040816 | -1.690196 | 0.98 | -0.008773924 | 49 | 1.690196 | 0.01 | -2 | 0.01010101 | -1.995635 | 48.97959 | 1.690015 | -1.690196 | -1.69897 | 0.02 | -1.69897 | Li6PS5Br0.25I0.75 | Li6PS5X | crystalline | 303.0303 | 0.0033 | 0.03 | -1.522879 | Impedence spectroscopy | mechanic milling then heating | stainless steel |  |  | 375 | 375000000 | 8.574031 |  | 375000000 |  | 1036.433728 | 1.036433728e-27 | -26.98446 | 6 | 0.7781513 | 0.0172389 | -1.76349 |  | 823 | 0.001215067 | 1209600 | 6.082642 | 0.000655 | -3.183759 | 10 | 0.01 | -2 | 1.94 | 0.2878017 |  | 87 | 1.6878 | 0.227321 | 3.517517e-06 | -5.453764 | #REF! | #REF!
Improvement of the ionic conductivity on new substituted borohydride argyrodites | Figure S3 | Li6PS5Br0.25I0.75 |  | 0.02 | -1.69897 | 0.02040816 | -1.690196 | 0.98 | -0.008773924 | 49 | 1.690196 | 0.01 | -2 | 0.01010101 | -1.995635 | 48.97959 | 1.690015 | -1.690196 | -1.69897 | 0.02 | -1.69897 | Li6PS5Br0.25I0.75 | Li6PS5X | crystalline | 312.5 | 0.0032 | 0.03 | -1.522879 | Impedence spectroscopy | mechanic milling then heating | stainless steel |  |  | 375 | 375000000 | 8.574031 |  | 375000000 |  | 1036.433728 | 1.036433728e-27 | -26.98446 | 6 | 0.7781513 | 0.0172389 | -1.76349 |  | 823 | 0.001215067 | 1209600 | 6.082642 | 0.000655 | -3.183759 | 10 | 0.01 | -2 | 1.94 | 0.2878017 |  | 87 | 1.6878 | 0.227321 | 6.096747e-06 | -5.214902 | #REF! | #REF!
Improvement of the ionic conductivity on new substituted borohydride argyrodites | Figure S3 | Li6PS5Br0.25I0.75 |  | 0.02 | -1.69897 | 0.02040816 | -1.690196 | 0.98 | -0.008773924 | 49 | 1.690196 | 0.01 | -2 | 0.01010101 | -1.995635 | 48.97959 | 1.690015 | -1.690196 | -1.69897 | 0.02 | -1.69897 | Li6PS5Br0.25I0.75 | Li6PS5X | crystalline | 322.5806 | 0.0031 | 0.03 | -1.522879 | Impedence spectroscopy | mechanic milling then heating | stainless steel |  |  | 375 | 375000000 | 8.574031 |  | 375000000 |  | 1036.433728 | 1.036433728e-27 | -26.98446 | 6 | 0.7781513 | 0.0172389 | -1.76349 |  | 823 | 0.001215067 | 1209600 | 6.082642 | 0.000655 | -3.183759 | 10 | 0.01 | -2 | 1.94 | 0.2878017 |  | 87 | 1.6878 | 0.227321 | 1.005184e-05 | -4.997755 | #REF! | #REF!
Improvement of the ionic conductivity on new substituted borohydride argyrodites | Figure S3 | Li6PS5Br0.25I0.75 |  | 0.02 | -1.69897 | 0.02040816 | -1.690196 | 0.98 | -0.008773924 | 49 | 1.690196 | 0.01 | -2 | 0.01010101 | -1.995635 | 48.97959 | 1.690015 | -1.690196 | -1.69897 | 0.02 | -1.69897 | Li6PS5Br0.25I0.75 | Li6PS5X | crystalline | 333.3333 | 0.003 | 0.03 | -1.522879 | Impedence spectroscopy | mechanic milling then heating | stainless steel |  |  | 375 | 375000000 | 8.574031 |  | 375000000 |  | 1036.433728 | 1.036433728e-27 | -26.98446 | 6 | 0.7781513 | 0.0172389 | -1.76349 |  | 823 | 0.001215067 | 1209600 | 6.082642 | 0.000655 | -3.183759 | 10 | 0.01 | -2 | 1.94 | 0.2878017 |  | 87 | 1.6878 | 0.227321 | 1.831564e-05 | -4.737178 | #REF! | #REF!
Improvement of the ionic conductivity on new substituted borohydride argyrodites | Figure S3 | Li6PS5Br0.25I0.75 |  | 0.02 | -1.69897 | 0.02040816 | -1.690196 | 0.98 | -0.008773924 | 49 | 1.690196 | 0.01 | -2 | 0.01010101 | -1.995635 | 48.97959 | 1.690015 | -1.690196 | -1.69897 | 0.02 | -1.69897 | Li6PS5Br0.25I0.75 | Li6PS5X | crystalline | 343.6426 | 0.00291 | 0.03 | -1.522879 | Impedence spectroscopy | mechanic milling then heating | stainless steel |  |  | 375 | 375000000 | 8.574031 |  | 375000000 |  | 1036.433728 | 1.036433728e-27 | -26.98446 | 6 | 0.7781513 | 0.0172389 | -1.76349 |  | 823 | 0.001215067 | 1209600 | 6.082642 | 0.000655 | -3.183759 | 10 | 0.01 | -2 | 1.94 | 0.2878017 |  | 87 | 1.6878 | 0.227321 | 3.877421e-05 | -4.411457 | #REF! | #REF!
Improvement of the ionic conductivity on new substituted borohydride argyrodites | Figure S3 | Li6PS5Br0.25I0.75 |  | 0.02 | -1.69897 | 0.02040816 | -1.690196 | 0.98 | -0.008773924 | 49 | 1.690196 | 0.01 | -2 | 0.01010101 | -1.995635 | 48.97959 | 1.690015 | -1.690196 | -1.69897 | 0.02 | -1.69897 | Li6PS5Br0.25I0.75 | Li6PS5X | crystalline | 353.3569 | 0.00283 | 0.03 | -1.522879 | Impedence spectroscopy | mechanic milling then heating | stainless steel |  |  | 375 | 375000000 | 8.574031 |  | 375000000 |  | 1036.433728 | 1.036433728e-27 | -26.98446 | 6 | 0.7781513 | 0.0172389 | -1.76349 |  | 823 | 0.001215067 | 1209600 | 6.082642 | 0.000655 | -3.183759 | 10 | 0.01 | -2 | 1.94 | 0.2878017 |  | 87 | 1.6878 | 0.227321 | 8.629359e-05 | -4.064021 | #REF! | #REF!
Improvement of the ionic conductivity on new substituted borohydride argyrodites | Figure S3 | Li6PS5Br0.25I0.75 |  | 0.02 | -1.69897 | 0.02040816 | -1.690196 | 0.98 | -0.008773924 | 49 | 1.690196 | 0.01 | -2 | 0.01010101 | -1.995635 | 48.97959 | 1.690015 | -1.690196 | -1.69897 | 0.02 | -1.69897 | Li6PS5Br0.25I0.75 | Li6PS5X | crystalline | 363.6364 | 0.00275 | 0.03 | -1.522879 | Impedence spectroscopy | mechanic milling then heating | stainless steel |  |  | 375 | 375000000 | 8.574031 |  | 375000000 |  | 1036.433728 | 1.036433728e-27 | -26.98446 | 6 | 0.7781513 | 0.0172389 | -1.76349 |  | 823 | 0.001215067 | 1209600 | 6.082642 | 0.000655 | -3.183759 | 10 | 0.01 | -2 | 1.94 | 0.2878017 |  | 87 | 1.6878 | 0.227321 | 0.0001495686 | -3.82516 | #REF! | #REF!
Improvement of the ionic conductivity on new substituted borohydride argyrodites | Figure S3 | Li6PS5I |  | 0.01 | -2 | 0.01010101 | -1.995635 | 0.99 | -0.004364805 | 99 | 1.995635 | 0.01 | -2 | 0.01010101 | -1.995635 | 98.9899 | 1.995591 | -1.995635 | -2 | 0.02 | -1.69897 | Li6PS5I | Li6PS5X | crystalline | 253.1646 | 0.00395 | 0.02 | -1.69897 | Impedence spectroscopy | mechanic milling then heating | stainless steel |  |  | 375 | 375000000 | 8.574031 |  | 375000000 |  | 1042.590744 | 1.042590744e-27 | -26.98189 | 6 | 0.7781513 | 0.01667593 | -1.77791 |  | 823 | 0.001215067 | 1209600 | 6.082642 | 0.000707 | -3.150581 | 10 | 0.01 | -2 | 1.8 | 0.2552725 |  | 79 | 1.422 | 0.1528996 | 1.845823e-08 | -7.73381 | #REF! | #REF!
Improvement of the ionic conductivity on new substituted borohydride argyrodites | Figure S3 | Li6PS5I |  | 0.01 | -2 | 0.01010101 | -1.995635 | 0.99 | -0.004364805 | 99 | 1.995635 | 0.01 | -2 | 0.01010101 | -1.995635 | 98.9899 | 1.995591 | -1.995635 | -2 | 0.02 | -1.69897 | Li6PS5I | Li6PS5X | crystalline | 263.1579 | 0.0038 | 0.02 | -1.69897 | Impedence spectroscopy | mechanic milling then heating | stainless steel |  |  | 375 | 375000000 | 8.574031 |  | 375000000 |  | 1042.590744 | 1.042590744e-27 | -26.98189 | 6 | 0.7781513 | 0.01667593 | -1.77791 |  | 823 | 0.001215067 | 1209600 | 6.082642 | 0.000707 | -3.150581 | 10 | 0.01 | -2 | 1.8 | 0.2552725 |  | 79 | 1.422 | 0.1528996 | 3.907608e-08 | -7.408089 | #REF! | #REF!
Improvement of the ionic conductivity on new substituted borohydride argyrodites | Figure S3 | Li6PS5I |  | 0.01 | -2 | 0.01010101 | -1.995635 | 0.99 | -0.004364805 | 99 | 1.995635 | 0.01 | -2 | 0.01010101 | -1.995635 | 98.9899 | 1.995591 | -1.995635 | -2 | 0.02 | -1.69897 | Li6PS5I | Li6PS5X | crystalline | 273.224 | 0.00366 | 0.02 | -1.69897 | Impedence spectroscopy | mechanic milling then heating | stainless steel |  |  | 375 | 375000000 | 8.574031 |  | 375000000 |  | 1042.590744 | 1.042590744e-27 | -26.98189 | 6 | 0.7781513 | 0.01667593 | -1.77791 |  | 823 | 0.001215067 | 1209600 | 6.082642 | 0.000707 | -3.150581 | 10 | 0.01 | -2 | 1.8 | 0.2552725 |  | 79 | 1.422 | 0.1528996 | 7.485183e-08 | -7.125798 | #REF! | #REF!
Improvement of the ionic conductivity on new substituted borohydride argyrodites | Figure S3 | Li6PS5I |  | 0.01 | -2 | 0.01010101 | -1.995635 | 0.99 | -0.004364805 | 99 | 1.995635 | 0.01 | -2 | 0.01010101 | -1.995635 | 98.9899 | 1.995591 | -1.995635 | -2 | 0.02 | -1.69897 | Li6PS5I | Li6PS5X | crystalline | 283.2861 | 0.00353 | 0.02 | -1.69897 | Impedence spectroscopy | mechanic milling then heating | stainless steel |  |  | 375 | 375000000 | 8.574031 |  | 375000000 |  | 1042.590744 | 1.042590744e-27 | -26.98189 | 6 | 0.7781513 | 0.01667593 | -1.77791 |  | 823 | 0.001215067 | 1209600 | 6.082642 | 0.000707 | -3.150581 | 10 | 0.01 | -2 | 1.8 | 0.2552725 |  | 79 | 1.422 | 0.1528996 | 1.433817e-07 | -6.843506 | #REF! | #REF!
Improvement of the ionic conductivity on new substituted borohydride argyrodites | Figure S3 | Li6PS5I |  | 0.01 | -2 | 0.01010101 | -1.995635 | 0.99 | -0.004364805 | 99 | 1.995635 | 0.01 | -2 | 0.01010101 | -1.995635 | 98.9899 | 1.995591 | -1.995635 | -2 | 0.02 | -1.69897 | Li6PS5I | Li6PS5X | crystalline | 293.2551 | 0.00341 | 0.02 | -1.69897 | Impedence spectroscopy | mechanic milling then heating | stainless steel |  |  | 375 | 375000000 | 8.574031 |  | 375000000 |  | 1042.590744 | 1.042590744e-27 | -26.98189 | 6 | 0.7781513 | 0.01667593 | -1.77791 |  | 823 | 0.001215067 | 1209600 | 6.082642 | 0.000707 | -3.150581 | 10 | 0.01 | -2 | 1.8 | 0.2552725 |  | 79 | 1.422 | 0.1528996 | 2.746536e-07 | -6.561215 | #REF! | #REF!
Improvement of the ionic conductivity on new substituted borohydride argyrodites | Figure S3 | Li6PS5I |  | 0.01 | -2 | 0.01010101 | -1.995635 | 0.99 | -0.004364805 | 99 | 1.995635 | 0.01 | -2 | 0.01010101 | -1.995635 | 98.9899 | 1.995591 | -1.995635 | -2 | 0.02 | -1.69897 | Li6PS5I | Li6PS5X | crystalline | 303.0303 | 0.0033 | 0.02 | -1.69897 | Impedence spectroscopy | mechanic milling then heating | stainless steel |  |  | 375 | 375000000 | 8.574031 |  | 375000000 |  | 1042.590744 | 1.042590744e-27 | -26.98189 | 6 | 0.7781513 | 0.01667593 | -1.77791 |  | 823 | 0.001215067 | 1209600 | 6.082642 | 0.000707 | -3.150581 | 10 | 0.01 | -2 | 1.8 | 0.2552725 |  | 79 | 1.422 | 0.1528996 | 5.004514e-07 | -6.300638 | #REF! | #REF!
Improvement of the ionic conductivity on new substituted borohydride argyrodites | Figure S3 | Li6PS5I |  | 0.01 | -2 | 0.01010101 | -1.995635 | 0.99 | -0.004364805 | 99 | 1.995635 | 0.01 | -2 | 0.01010101 | -1.995635 | 98.9899 | 1.995591 | -1.995635 | -2 | 0.02 | -1.69897 | Li6PS5I | Li6PS5X | crystalline | 312.5 | 0.0032 | 0.02 | -1.69897 | Impedence spectroscopy | mechanic milling then heating | stainless steel |  |  | 375 | 375000000 | 8.574031 |  | 375000000 |  | 1042.590744 | 1.042590744e-27 | -26.98189 | 6 | 0.7781513 | 0.01667593 | -1.77791 |  | 823 | 0.001215067 | 1209600 | 6.082642 | 0.000707 | -3.150581 | 10 | 0.01 | -2 | 1.8 | 0.2552725 |  | 79 | 1.422 | 0.1528996 | 9.11882e-07 | -6.040061 | #REF! | #REF!
Improvement of the ionic conductivity on new substituted borohydride argyrodites | Figure S3 | Li6PS5I |  | 0.01 | -2 | 0.01010101 | -1.995635 | 0.99 | -0.004364805 | 99 | 1.995635 | 0.01 | -2 | 0.01010101 | -1.995635 | 98.9899 | 1.995591 | -1.995635 | -2 | 0.02 | -1.69897 | Li6PS5I | Li6PS5X | crystalline | 322.5806 | 0.0031 | 0.02 | -1.69897 | Impedence spectroscopy | mechanic milling then heating | stainless steel |  |  | 375 | 375000000 | 8.574031 |  | 375000000 |  | 1042.590744 | 1.042590744e-27 | -26.98189 | 6 | 0.7781513 | 0.01667593 | -1.77791 |  | 823 | 0.001215067 | 1209600 | 6.082642 | 0.000707 | -3.150581 | 10 | 0.01 | -2 | 1.8 | 0.2552725 |  | 79 | 1.422 | 0.1528996 | 1.503439e-06 | -5.822914 | #REF! | #REF!
Improvement of the ionic conductivity on new substituted borohydride argyrodites | Figure S3 | Li6PS5I |  | 0.01 | -2 | 0.01010101 | -1.995635 | 0.99 | -0.004364805 | 99 | 1.995635 | 0.01 | -2 | 0.01010101 | -1.995635 | 98.9899 | 1.995591 | -1.995635 | -2 | 0.02 | -1.69897 | Li6PS5I | Li6PS5X | crystalline | 333.3333 | 0.003 | 0.02 | -1.69897 | Impedence spectroscopy | mechanic milling then heating | stainless steel |  |  | 375 | 375000000 | 8.574031 |  | 375000000 |  | 1042.590744 | 1.042590744e-27 | -26.98189 | 6 | 0.7781513 | 0.01667593 | -1.77791 |  | 823 | 0.001215067 | 1209600 | 6.082642 | 0.000707 | -3.150581 | 10 | 0.01 | -2 | 1.8 | 0.2552725 |  | 79 | 1.422 | 0.1528996 | 2.478752e-06 | -5.605767 | #REF! | #REF!
Improvement of the ionic conductivity on new substituted borohydride argyrodites | Figure S3 | Li6PS5I |  | 0.01 | -2 | 0.01010101 | -1.995635 | 0.99 | -0.004364805 | 99 | 1.995635 | 0.01 | -2 | 0.01010101 | -1.995635 | 98.9899 | 1.995591 | -1.995635 | -2 | 0.02 | -1.69897 | Li6PS5I | Li6PS5X | crystalline | 343.6426 | 0.00291 | 0.02 | -1.69897 | Impedence spectroscopy | mechanic milling then heating | stainless steel |  |  | 375 | 375000000 | 8.574031 |  | 375000000 |  | 1042.590744 | 1.042590744e-27 | -26.98189 | 6 | 0.7781513 | 0.01667593 | -1.77791 |  | 823 | 0.001215067 | 1209600 | 6.082642 | 0.000707 | -3.150581 | 10 | 0.01 | -2 | 1.8 | 0.2552725 |  | 79 | 1.422 | 0.1528996 | 4.296305e-06 | -5.366905 | #REF! | #REF!
Improvement of the ionic conductivity on new substituted borohydride argyrodites | Figure S3 | Li6PS5I |  | 0.01 | -2 | 0.01010101 | -1.995635 | 0.99 | -0.004364805 | 99 | 1.995635 | 0.01 | -2 | 0.01010101 | -1.995635 | 98.9899 | 1.995591 | -1.995635 | -2 | 0.02 | -1.69897 | Li6PS5I | Li6PS5X | crystalline | 353.3569 | 0.00283 | 0.02 | -1.69897 | Impedence spectroscopy | mechanic milling then heating | stainless steel |  |  | 375 | 375000000 | 8.574031 |  | 375000000 |  | 1042.590744 | 1.042590744e-27 | -26.98189 | 6 | 0.7781513 | 0.01667593 | -1.77791 |  | 823 | 0.001215067 | 1209600 | 6.082642 | 0.000707 | -3.150581 | 10 | 0.01 | -2 | 1.8 | 0.2552725 |  | 79 | 1.422 | 0.1528996 | 6.737947e-06 | -5.171472 | #REF! | #REF!
Improvement of the ionic conductivity on new substituted borohydride argyrodites | Figure S3 | Li6PS5I |  | 0.01 | -2 | 0.01010101 | -1.995635 | 0.99 | -0.004364805 | 99 | 1.995635 | 0.01 | -2 | 0.01010101 | -1.995635 | 98.9899 | 1.995591 | -1.995635 | -2 | 0.02 | -1.69897 | Li6PS5I | Li6PS5X | crystalline | 363.6364 | 0.00275 | 0.02 | -1.69897 | Impedence spectroscopy | mechanic milling then heating | stainless steel |  |  | 375 | 375000000 | 8.574031 |  | 375000000 |  | 1042.590744 | 1.042590744e-27 | -26.98189 | 6 | 0.7781513 | 0.01667593 | -1.77791 |  | 823 | 0.001215067 | 1209600 | 6.082642 | 0.000707 | -3.150581 | 10 | 0.01 | -2 | 1.8 | 0.2552725 |  | 79 | 1.422 | 0.1528996 | 1.1109e-05 | -4.954325 | #REF! | #REF!
Improvement of the ionic conductivity on new substituted borohydride argyrodites | Figure S4 | Li6PS5Cl |  | 0.62 | -0.2076083 | 1.631579 | 0.2126081 | 0.38 | -0.4202164 | 0.6129032 | -0.2126081 | 0.01 | -2 | 0.01010101 | -1.995635 | 1.018676 | 0.008035956 | 0.2126081 | -0.2076083 | 0.01 | -2 | Li6PS5Cl | Li6PS5X | crystalline | 263.1579 | 0.0038 | 0.62 | -0.2076083 | Impedence spectroscopy | mechanic milling then heating | titanium | 75000000 | 7.875061 | 370 | 370000000 | 8.568202 |  | 370000000 |  | 958.585256 | 9.58585256e-28 | -27.01837 | 6 | 0.7781513 | 0.02235469 | -1.650631 |  | 823 | 0.001215067 | 1209600 | 6.082642 | 0.001 | -3 | 100 | 0.1 | -1 | 1.77 | 0.2479733 |  | 95 | 1.6815 | 0.2256969 | 0.0001002588 | -3.998877 | #REF! | #REF!
Improvement of the ionic conductivity on new substituted borohydride argyrodites | Figure S4 | Li6PS5Cl |  | 0.62 | -0.2076083 | 1.631579 | 0.2126081 | 0.38 | -0.4202164 | 0.6129032 | -0.2126081 | 0.01 | -2 | 0.01010101 | -1.995635 | 1.018676 | 0.008035956 | 0.2126081 | -0.2076083 | 0.01 | -2 | Li6PS5Cl | Li6PS5X | crystalline | 272.1088 | 0.003675 | 0.62 | -0.2076083 | Impedence spectroscopy | mechanic milling then heating | titanium | 75000000 | 7.875061 | 370 | 370000000 | 8.568202 |  | 370000000 |  | 958.585256 | 9.58585256e-28 | -27.01837 | 6 | 0.7781513 | 0.02235469 | -1.650631 |  | 823 | 0.001215067 | 1209600 | 6.082642 | 0.001 | -3 | 100 | 0.1 | -1 | 1.77 | 0.2479733 |  | 95 | 1.6815 | 0.2256969 | 0.0001737739 | -3.760015 | #REF! | #REF!
Improvement of the ionic conductivity on new substituted borohydride argyrodites | Figure S4 | Li6PS5Cl |  | 0.62 | -0.2076083 | 1.631579 | 0.2126081 | 0.38 | -0.4202164 | 0.6129032 | -0.2126081 | 0.01 | -2 | 0.01010101 | -1.995635 | 1.018676 | 0.008035956 | 0.2126081 | -0.2076083 | 0.01 | -2 | Li6PS5Cl | Li6PS5X | crystalline | 283.2861 | 0.00353 | 0.62 | -0.2076083 | Impedence spectroscopy | mechanic milling then heating | titanium | 75000000 | 7.875061 | 370 | 370000000 | 8.568202 |  | 370000000 |  | 958.585256 | 9.58585256e-28 | -27.01837 | 6 | 0.7781513 | 0.02235469 | -1.650631 |  | 823 | 0.001215067 | 1209600 | 6.082642 | 0.001 | -3 | 100 | 0.1 | -1 | 1.77 | 0.2479733 |  | 95 | 1.6815 | 0.2256969 | 0.0003678794 | -3.434294 | #REF! | #REF!
Improvement of the ionic conductivity on new substituted borohydride argyrodites | Figure S4 | Li6PS5Cl |  | 0.62 | -0.2076083 | 1.631579 | 0.2126081 | 0.38 | -0.4202164 | 0.6129032 | -0.2126081 | 0.01 | -2 | 0.01010101 | -1.995635 | 1.018676 | 0.008035956 | 0.2126081 | -0.2076083 | 0.01 | -2 | Li6PS5Cl | Li6PS5X | crystalline | 297.619 | 0.00336 | 0.62 | -0.2076083 | Impedence spectroscopy | mechanic milling then heating | titanium | 75000000 | 7.875061 | 370 | 370000000 | 8.568202 |  | 370000000 |  | 958.585256 | 9.58585256e-28 | -27.01837 | 6 | 0.7781513 | 0.02235469 | -1.650631 |  | 823 | 0.001215067 | 1209600 | 6.082642 | 0.001 | -3 | 100 | 0.1 | -1 | 1.77 | 0.2479733 |  | 95 | 1.6815 | 0.2256969 | 0.0007788008 | -3.108574 | #REF! | #REF!
Improvement of the ionic conductivity on new substituted borohydride argyrodites | Figure S4 | Li6PS5Cl |  | 0.62 | -0.2076083 | 1.631579 | 0.2126081 | 0.38 | -0.4202164 | 0.6129032 | -0.2126081 | 0.01 | -2 | 0.01010101 | -1.995635 | 1.018676 | 0.008035956 | 0.2126081 | -0.2076083 | 0.01 | -2 | Li6PS5Cl | Li6PS5X | crystalline | 303.0303 | 0.0033 | 0.62 | -0.2076083 | Impedence spectroscopy | mechanic milling then heating | titanium | 75000000 | 7.875061 | 370 | 370000000 | 8.568202 |  | 370000000 |  | 958.585256 | 9.58585256e-28 | -27.01837 | 6 | 0.7781513 | 0.02235469 | -1.650631 |  | 823 | 0.001215067 | 1209600 | 6.082642 | 0.001 | -3 | 100 | 0.1 | -1 | 1.77 | 0.2479733 |  | 95 | 1.6815 | 0.2256969 | 0.001 | -3 | #REF! | #REF!
Improvement of the ionic conductivity on new substituted borohydride argyrodites | Figure S4 | Li6PS5Cl |  | 0.62 | -0.2076083 | 1.631579 | 0.2126081 | 0.38 | -0.4202164 | 0.6129032 | -0.2126081 | 0.01 | -2 | 0.01010101 | -1.995635 | 1.018676 | 0.008035956 | 0.2126081 | -0.2076083 | 0.01 | -2 | Li6PS5Cl | Li6PS5X | crystalline | 312.5 | 0.0032 | 0.62 | -0.2076083 | Impedence spectroscopy | mechanic milling then heating | titanium | 75000000 | 7.875061 | 370 | 370000000 | 8.568202 |  | 370000000 |  | 958.585256 | 9.58585256e-28 | -27.01837 | 6 | 0.7781513 | 0.02235469 | -1.650631 |  | 823 | 0.001215067 | 1209600 | 6.082642 | 0.001 | -3 | 100 | 0.1 | -1 | 1.77 | 0.2479733 |  | 95 | 1.6815 | 0.2256969 | 0.001648721 | -2.782853 | #REF! | #REF!
Improvement of the ionic conductivity on new substituted borohydride argyrodites | Figure S4 | Li6PS5Cl |  | 0.62 | -0.2076083 | 1.631579 | 0.2126081 | 0.38 | -0.4202164 | 0.6129032 | -0.2126081 | 0.01 | -2 | 0.01010101 | -1.995635 | 1.018676 | 0.008035956 | 0.2126081 | -0.2076083 | 0.01 | -2 | Li6PS5Cl | Li6PS5X | crystalline | 322.5806 | 0.0031 | 0.62 | -0.2076083 | Impedence spectroscopy | mechanic milling then heating | titanium | 75000000 | 7.875061 | 370 | 370000000 | 8.568202 |  | 370000000 |  | 958.585256 | 9.58585256e-28 | -27.01837 | 6 | 0.7781513 | 0.02235469 | -1.650631 |  | 823 | 0.001215067 | 1209600 | 6.082642 | 0.001 | -3 | 100 | 0.1 | -1 | 1.77 | 0.2479733 |  | 95 | 1.6815 | 0.2256969 | 0.00258571 | -2.58742 | #REF! | #REF!
Improvement of the ionic conductivity on new substituted borohydride argyrodites | Figure S4 | Li6PS5Cl |  | 0.62 | -0.2076083 | 1.631579 | 0.2126081 | 0.38 | -0.4202164 | 0.6129032 | -0.2126081 | 0.01 | -2 | 0.01010101 | -1.995635 | 1.018676 | 0.008035956 | 0.2126081 | -0.2076083 | 0.01 | -2 | Li6PS5Cl | Li6PS5X | crystalline | 333.3333 | 0.003 | 0.62 | -0.2076083 | Impedence spectroscopy | mechanic milling then heating | titanium | 75000000 | 7.875061 | 370 | 370000000 | 8.568202 |  | 370000000 |  | 958.585256 | 9.58585256e-28 | -27.01837 | 6 | 0.7781513 | 0.02235469 | -1.650631 |  | 823 | 0.001215067 | 1209600 | 6.082642 | 0.001 | -3 | 100 | 0.1 | -1 | 1.77 | 0.2479733 |  | 95 | 1.6815 | 0.2256969 | 0.003669297 | -2.435417 | #REF! | #REF!
Improvement of the ionic conductivity on new substituted borohydride argyrodites | Figure S4 | Li6PS5Br0.75I0.25 |  | 0.16 | -0.79588 | 0.1904762 | -0.7201593 | 0.84 | -0.07572071 | 5.25 | 0.7201593 | 0.01 | -2 | 0.01010101 | -1.995635 | 5.059524 | 0.7041096 | -0.7201593 | -0.79588 | 0.01 | -2 | Li6PS5Br0.75I0.25 | Li6PS5X | crystalline | 263.1579 | 0.0038 | 0.16 | -0.79588 | Impedence spectroscopy | mechanic milling then heating | titanium | 75000000 | 7.875061 | 370 | 370000000 | 8.568202 |  | 370000000 |  | 1015.075125 | 1.015075125e-27 | -26.9935 | 6 | 0.7781513 | 0.01848714 | -1.73313 |  | 823 | 0.001215067 | 1209600 | 6.082642 | 0.00087 | -3.060481 | 100 | 0.1 | -1 | 2.03 | 0.307496 |  | 96 | 1.9488 | 0.2897673 | 2.472353e-05 | -4.60689 | #REF! | #REF!
Improvement of the ionic conductivity on new substituted borohydride argyrodites | Figure S4 | Li6PS5Br0.75I0.25 |  | 0.16 | -0.79588 | 0.1904762 | -0.7201593 | 0.84 | -0.07572071 | 5.25 | 0.7201593 | 0.01 | -2 | 0.01010101 | -1.995635 | 5.059524 | 0.7041096 | -0.7201593 | -0.79588 | 0.01 | -2 | Li6PS5Br0.75I0.25 | Li6PS5X | crystalline | 272.1088 | 0.003675 | 0.16 | -0.79588 | Impedence spectroscopy | mechanic milling then heating | titanium | 75000000 | 7.875061 | 370 | 370000000 | 8.568202 |  | 370000000 |  | 1015.075125 | 1.015075125e-27 | -26.9935 | 6 | 0.7781513 | 0.01848714 | -1.73313 |  | 823 | 0.001215067 | 1209600 | 6.082642 | 0.00087 | -3.060481 | 100 | 0.1 | -1 | 2.03 | 0.307496 |  | 96 | 1.9488 | 0.2897673 | 4.978707e-05 | -4.302883 | #REF! | #REF!
Improvement of the ionic conductivity on new substituted borohydride argyrodites | Figure S4 | Li6PS5Br0.75I0.25 |  | 0.16 | -0.79588 | 0.1904762 | -0.7201593 | 0.84 | -0.07572071 | 5.25 | 0.7201593 | 0.01 | -2 | 0.01010101 | -1.995635 | 5.059524 | 0.7041096 | -0.7201593 | -0.79588 | 0.01 | -2 | Li6PS5Br0.75I0.25 | Li6PS5X | crystalline | 283.2861 | 0.00353 | 0.16 | -0.79588 | Impedence spectroscopy | mechanic milling then heating | titanium | 75000000 | 7.875061 | 370 | 370000000 | 8.568202 |  | 370000000 |  | 1015.075125 | 1.015075125e-27 | -26.9935 | 6 | 0.7781513 | 0.01848714 | -1.73313 |  | 823 | 0.001215067 | 1209600 | 6.082642 | 0.00087 | -3.060481 | 100 | 0.1 | -1 | 2.03 | 0.307496 |  | 96 | 1.9488 | 0.2897673 | 8.2085e-05 | -4.085736 | #REF! | #REF!
Improvement of the ionic conductivity on new substituted borohydride argyrodites | Figure S4 | Li6PS5Br0.75I0.25 |  | 0.16 | -0.79588 | 0.1904762 | -0.7201593 | 0.84 | -0.07572071 | 5.25 | 0.7201593 | 0.01 | -2 | 0.01010101 | -1.995635 | 5.059524 | 0.7041096 | -0.7201593 | -0.79588 | 0.01 | -2 | Li6PS5Br0.75I0.25 | Li6PS5X | crystalline | 297.619 | 0.00336 | 0.16 | -0.79588 | Impedence spectroscopy | mechanic milling then heating | titanium | 75000000 | 7.875061 | 370 | 370000000 | 8.568202 |  | 370000000 |  | 1015.075125 | 1.015075125e-27 | -26.9935 | 6 | 0.7781513 | 0.01848714 | -1.73313 |  | 823 | 0.001215067 | 1209600 | 6.082642 | 0.00087 | -3.060481 | 100 | 0.1 | -1 | 2.03 | 0.307496 |  | 96 | 1.9488 | 0.2897673 | 0.0001652989 | -3.78173 | #REF! | #REF!
Improvement of the ionic conductivity on new substituted borohydride argyrodites | Figure S4 | Li6PS5Br0.75I0.25 |  | 0.16 | -0.79588 | 0.1904762 | -0.7201593 | 0.84 | -0.07572071 | 5.25 | 0.7201593 | 0.01 | -2 | 0.01010101 | -1.995635 | 5.059524 | 0.7041096 | -0.7201593 | -0.79588 | 0.01 | -2 | Li6PS5Br0.75I0.25 | Li6PS5X | crystalline | 303.0303 | 0.0033 | 0.16 | -0.79588 | Impedence spectroscopy | mechanic milling then heating | titanium | 75000000 | 7.875061 | 370 | 370000000 | 8.568202 |  | 370000000 |  | 1015.075125 | 1.015075125e-27 | -26.9935 | 6 | 0.7781513 | 0.01848714 | -1.73313 |  | 823 | 0.001215067 | 1209600 | 6.082642 | 0.00087 | -3.060481 | 100 | 0.1 | -1 | 2.03 | 0.307496 |  | 96 | 1.9488 | 0.2897673 | 0.000246597 | -3.608012 | #REF! | #REF!
Improvement of the ionic conductivity on new substituted borohydride argyrodites | Figure 3b | Li6PS5Cl | Li6PS5X | 0.62 | -0.2076083 | 1.631579 | 0.2126081 | 0.38 | -0.4202164 | 0.6129032 | -0.2126081 | 0.01 | -2 | 0.01010101 | -1.995635 | 1.018676 | 0.008035956 | 0.2126081 | -0.2076083 | 0.01 | -2 | Li6PS5Cl | Li6PS5X | crystalline | 383.1418 | 0.00261 | 0.62 | -0.2076083 | Impedence spectroscopy | mechanic milling then heating | Indium foil | 100000 | 5 | 588 | 588000000 | 8.769377 |  | 400000000 |  | 949.57 | 9.4957e-28 | -27.02247 | 6 | 0.7781513 | 0.02235469 | -1.650631 |  | 823 | 0.001215067 | 18000 | 4.255273 | 0.001 | -3 |  |  |  | 1.655 | 0.218798 |  |  |  |  | 0.007389056 | -2.131411 | #REF! | #REF!
Improvement of the ionic conductivity on new substituted borohydride argyrodites | Figure 3b | Li6PS5Cl | Li6PS5X | 0.62 | -0.2076083 | 1.631579 | 0.2126081 | 0.38 | -0.4202164 | 0.6129032 | -0.2126081 | 0.01 | -2 | 0.01010101 | -1.995635 | 1.018676 | 0.008035956 | 0.2126081 | -0.2076083 | 0.01 | -2 | Li6PS5Cl | Li6PS5X | crystalline | 393.7008 | 0.00254 | 0.62 | -0.2076083 | Impedence spectroscopy | mechanic milling then heating | Indium foil | 100000 | 5 | 588 | 588000000 | 8.769377 |  | 400000000 |  | 949.57 | 9.4957e-28 | -27.02247 | 6 | 0.7781513 | 0.02235469 | -1.650631 |  | 823 | 0.001215067 | 18000 | 4.255273 | 0.001 | -3 |  |  |  | 1.655 | 0.218798 |  |  |  |  | 0.01487973 | -1.827405 | #REF! | #REF!
Improvement of the ionic conductivity on new substituted borohydride argyrodites | Figure 3b | Li6PS5Cl | Li6PS5X | 0.62 | -0.2076083 | 1.631579 | 0.2126081 | 0.38 | -0.4202164 | 0.6129032 | -0.2126081 | 0.01 | -2 | 0.01010101 | -1.995635 | 1.018676 | 0.008035956 | 0.2126081 | -0.2076083 | 0.01 | -2 | Li6PS5Cl | Li6PS5X | crystalline | 403.2258 | 0.00248 | 0.62 | -0.2076083 | Impedence spectroscopy | mechanic milling then heating | Indium foil | 100000 | 5 | 588 | 588000000 | 8.769377 |  | 400000000 |  | 949.57 | 9.4957e-28 | -27.02247 | 6 | 0.7781513 | 0.02235469 | -1.650631 |  | 823 | 0.001215067 | 18000 | 4.255273 | 0.001 | -3 |  |  |  | 1.655 | 0.218798 |  |  |  |  | 0.01644465 | -1.783975 | #REF! | #REF!
Improvement of the ionic conductivity on new substituted borohydride argyrodites | Figure 3b | Li6PS5Cl | Li6PS5X | 0.62 | -0.2076083 | 1.631579 | 0.2126081 | 0.38 | -0.4202164 | 0.6129032 | -0.2126081 | 0.01 | -2 | 0.01010101 | -1.995635 | 1.018676 | 0.008035956 | 0.2126081 | -0.2076083 | 0.01 | -2 | Li6PS5Cl | Li6PS5X | crystalline | 413.2231 | 0.00242 | 0.62 | -0.2076083 | Impedence spectroscopy | mechanic milling then heating | Indium foil | 100000 | 5 | 588 | 588000000 | 8.769377 |  | 400000000 |  | 949.57 | 9.4957e-28 | -27.02247 | 6 | 0.7781513 | 0.02235469 | -1.650631 |  | 823 | 0.001215067 | 18000 | 4.255273 | 0.001 | -3 |  |  |  | 1.655 | 0.218798 |  |  |  |  | 0.02008554 | -1.697117 | #REF! | #REF!
Improvement of the ionic conductivity on new substituted borohydride argyrodites | Figure 3b | Li6PS5Cl | Li6PS5X | 0.62 | -0.2076083 | 1.631579 | 0.2126081 | 0.38 | -0.4202164 | 0.6129032 | -0.2126081 | 0.01 | -2 | 0.01010101 | -1.995635 | 1.018676 | 0.008035956 | 0.2126081 | -0.2076083 | 0.01 | -2 | Li6PS5Cl | Li6PS5X | crystalline | 421.9409 | 0.00237 | 0.62 | -0.2076083 | Impedence spectroscopy | mechanic milling then heating | Indium foil | 100000 | 5 | 588 | 588000000 | 8.769377 |  | 400000000 |  | 949.57 | 9.4957e-28 | -27.02247 | 6 | 0.7781513 | 0.02235469 | -1.650631 |  | 823 | 0.001215067 | 18000 | 4.255273 | 0.001 | -3 |  |  |  | 1.655 | 0.218798 |  |  |  |  | 0.02219795 | -1.653687 | #REF! | #REF!
Improvement of the ionic conductivity on new substituted borohydride argyrodites | Figure 3b | Li6PS5Cl0.5Br0.5 | Li6PS5X | 0.5 | -0.30103 | 1 | 0 | 0.5 | -0.30103 | 1 | 0 | 0.01 | -2 | 0.01010101 | -1.995635 | 0.01 | -2 | 0 | -0.30103 | -0.04 | #NUM! | Li6PS5Cl0.5Br0.5 | Li6PS5X | crystalline | 304.878 | 0.00328 | 0.45 | -0.3467875 | Impedence spectroscopy | mechanic milling then heating | Indium foil | 100000 | 5 | 588 | 588000000 | 8.769377 |  | 400000000 |  | 972.15 | 9.7215e-28 | -27.01227 | 6 | 0.7781513 | 0.02064694 | -1.685144 | 2e-08 | 823 | 0.001215067 | 18000 | 4.255273 | 0.001 | -3 |  |  |  | #REF! | #REF! |  |  |  |  | 0.001105171 | -2.956571 | #REF! | #REF!
Improvement of the ionic conductivity on new substituted borohydride argyrodites | Figure 3b | Li6PS5Cl0.5Br0.5 | Li6PS5X | 0.5 | -0.30103 | 1 | 0 | 0.5 | -0.30103 | 1 | 0 | 0.01 | -2 | 0.01010101 | -1.995635 | 0.01 | -2 | 0 | -0.30103 | -0.04 | #NUM! | Li6PS5Cl0.5Br0.5 | Li6PS5X | crystalline | 314.4654 | 0.00318 | 0.45 | -0.3467875 | Impedence spectroscopy | mechanic milling then heating | Indium foil | 100000 | 5 | 588 | 588000000 | 8.769377 |  | 400000000 |  | 972.15 | 9.7215e-28 | -27.01227 | 6 | 0.7781513 | 0.02064694 | -1.685144 | 2e-08 | 823 | 0.001215067 | 18000 | 4.255273 | 0.001 | -3 |  |  |  | #REF! | #REF! |  |  |  |  | 0.001491825 | -2.826282 | #REF! | #REF!
Improvement of the ionic conductivity on new substituted borohydride argyrodites | Figure 3b | Li6PS5Cl0.5Br0.5 | Li6PS5X | 0.5 | -0.30103 | 1 | 0 | 0.5 | -0.30103 | 1 | 0 | 0.01 | -2 | 0.01010101 | -1.995635 | 0.01 | -2 | 0 | -0.30103 | -0.04 | #NUM! | Li6PS5Cl0.5Br0.5 | Li6PS5X | crystalline | 323.6246 | 0.00309 | 0.45 | -0.3467875 | Impedence spectroscopy | mechanic milling then heating | Indium foil | 100000 | 5 | 588 | 588000000 | 8.769377 |  | 400000000 |  | 972.15 | 9.7215e-28 | -27.01227 | 6 | 0.7781513 | 0.02064694 | -1.685144 | 2e-08 | 823 | 0.001215067 | 18000 | 4.255273 | 0.001 | -3 |  |  |  | #REF! | #REF! |  |  |  |  | 0.002117 | -2.674279 | #REF! | #REF!
Improvement of the ionic conductivity on new substituted borohydride argyrodites | Figure 3b | Li6PS5Cl0.5Br0.5 | Li6PS5X | 0.5 | -0.30103 | 1 | 0 | 0.5 | -0.30103 | 1 | 0 | 0.01 | -2 | 0.01010101 | -1.995635 | 0.01 | -2 | 0 | -0.30103 | -0.04 | #NUM! | Li6PS5Cl0.5Br0.5 | Li6PS5X | crystalline | 334.4482 | 0.00299 | 0.45 | -0.3467875 | Impedence spectroscopy | mechanic milling then heating | Indium foil | 100000 | 5 | 588 | 588000000 | 8.769377 |  | 400000000 |  | 972.15 | 9.7215e-28 | -27.01227 | 6 | 0.7781513 | 0.02064694 | -1.685144 | 2e-08 | 823 | 0.001215067 | 18000 | 4.255273 | 0.001 | -3 |  |  |  | #REF! | #REF! |  |  |  |  | 0.003004166 | -2.522276 | #REF! | #REF!
Improvement of the ionic conductivity on new substituted borohydride argyrodites | Figure 3b | Li6PS5Cl0.5Br0.5 | Li6PS5X | 0.5 | -0.30103 | 1 | 0 | 0.5 | -0.30103 | 1 | 0 | 0.01 | -2 | 0.01010101 | -1.995635 | 0.01 | -2 | 0 | -0.30103 | -0.04 | #NUM! | Li6PS5Cl0.5Br0.5 | Li6PS5X | crystalline | 344.8276 | 0.0029 | 0.45 | -0.3467875 | Impedence spectroscopy | mechanic milling then heating | Indium foil | 100000 | 5 | 588 | 588000000 | 8.769377 |  | 400000000 |  | 972.15 | 9.7215e-28 | -27.01227 | 6 | 0.7781513 | 0.02064694 | -1.685144 | 2e-08 | 823 | 0.001215067 | 18000 | 4.255273 | 0.001 | -3 |  |  |  | #REF! | #REF! |  |  |  |  | 0.004263115 | -2.370273 | #REF! | #REF!
Improvement of the ionic conductivity on new substituted borohydride argyrodites | Figure 3b | Li6PS5Cl0.5Br0.5 | Li6PS5X | 0.5 | -0.30103 | 1 | 0 | 0.5 | -0.30103 | 1 | 0 | 0.01 | -2 | 0.01010101 | -1.995635 | 0.01 | -2 | 0 | -0.30103 | -0.04 | #NUM! | Li6PS5Cl0.5Br0.5 | Li6PS5X | crystalline | 354.6099 | 0.00282 | 0.45 | -0.3467875 | Impedence spectroscopy | mechanic milling then heating | Indium foil | 100000 | 5 | 588 | 588000000 | 8.769377 |  | 400000000 |  | 972.15 | 9.7215e-28 | -27.01227 | 6 | 0.7781513 | 0.02064694 | -1.685144 | 2e-08 | 823 | 0.001215067 | 18000 | 4.255273 | 0.001 | -3 |  |  |  | #REF! | #REF! |  |  |  |  | 0.005754603 | -2.239985 | #REF! | #REF!
Improvement of the ionic conductivity on new substituted borohydride argyrodites | Figure 3b | Li6PS5Cl0.5Br0.5 | Li6PS5X | 0.5 | -0.30103 | 1 | 0 | 0.5 | -0.30103 | 1 | 0 | 0.01 | -2 | 0.01010101 | -1.995635 | 0.01 | -2 | 0 | -0.30103 | -0.04 | #NUM! | Li6PS5Cl0.5Br0.5 | Li6PS5X | crystalline | 363.6364 | 0.00275 | 0.45 | -0.3467875 | Impedence spectroscopy | mechanic milling then heating | Indium foil | 100000 | 5 | 588 | 588000000 | 8.769377 |  | 400000000 |  | 972.15 | 9.7215e-28 | -27.01227 | 6 | 0.7781513 | 0.02064694 | -1.685144 | 2e-08 | 823 | 0.001215067 | 18000 | 4.255273 | 0.001 | -3 |  |  |  | #REF! | #REF! |  |  |  |  | 0.007767901 | -2.109696 | #REF! | #REF!
Improvement of the ionic conductivity on new substituted borohydride argyrodites | Figure 3b | Li6PS5Cl0.5Br0.5 | Li6PS5X | 0.5 | -0.30103 | 1 | 0 | 0.5 | -0.30103 | 1 | 0 | 0.01 | -2 | 0.01010101 | -1.995635 | 0.01 | -2 | 0 | -0.30103 | -0.04 | #NUM! | Li6PS5Cl0.5Br0.5 | Li6PS5X | crystalline | 373.1343 | 0.00268 | 0.45 | -0.3467875 | Impedence spectroscopy | mechanic milling then heating | Indium foil | 100000 | 5 | 588 | 588000000 | 8.769377 |  | 400000000 |  | 972.15 | 9.7215e-28 | -27.01227 | 6 | 0.7781513 | 0.02064694 | -1.685144 | 2e-08 | 823 | 0.001215067 | 18000 | 4.255273 | 0.001 | -3 |  |  |  | #REF! | #REF! |  |  |  |  | 0.009974182 | -2.001123 | #REF! | #REF!
Improvement of the ionic conductivity on new substituted borohydride argyrodites | Figure 3b | Li6PS5Cl0.5Br0.5 | Li6PS5X | 0.5 | -0.30103 | 1 | 0 | 0.5 | -0.30103 | 1 | 0 | 0.01 | -2 | 0.01010101 | -1.995635 | 0.01 | -2 | 0 | -0.30103 | -0.04 | #NUM! | Li6PS5Cl0.5Br0.5 | Li6PS5X | crystalline | 384.6154 | 0.0026 | 0.45 | -0.3467875 | Impedence spectroscopy | mechanic milling then heating | Indium foil | 100000 | 5 | 588 | 588000000 | 8.769377 |  | 400000000 |  | 972.15 | 9.7215e-28 | -27.01227 | 6 | 0.7781513 | 0.02064694 | -1.685144 | 2e-08 | 823 | 0.001215067 | 18000 | 4.255273 | 0.001 | -3 |  |  |  | #REF! | #REF! |  |  |  |  | 0.01218249 | -1.914264 | #REF! | #REF!
Improvement of the ionic conductivity on new substituted borohydride argyrodites | Figure 3b | Li6PS5Cl0.5Br0.5 | Li6PS5X | 0.5 | -0.30103 | 1 | 0 | 0.5 | -0.30103 | 1 | 0 | 0.01 | -2 | 0.01010101 | -1.995635 | 0.01 | -2 | 0 | -0.30103 | -0.04 | #NUM! | Li6PS5Cl0.5Br0.5 | Li6PS5X | crystalline | 395.2569 | 0.00253 | 0.45 | -0.3467875 | Impedence spectroscopy | mechanic milling then heating | Indium foil | 100000 | 5 | 588 | 588000000 | 8.769377 |  | 400000000 |  | 972.15 | 9.7215e-28 | -27.01227 | 6 | 0.7781513 | 0.02064694 | -1.685144 | 2e-08 | 823 | 0.001215067 | 18000 | 4.255273 | 0.001 | -3 |  |  |  | #REF! | #REF! |  |  |  |  | 0.01644465 | -1.783975 | #REF! | #REF!
Improvement of the ionic conductivity on new substituted borohydride argyrodites | Figure 3b | Li6PS5Cl0.5Br0.5 | Li6PS5X | 0.5 | -0.30103 | 1 | 0 | 0.5 | -0.30103 | 1 | 0 | 0.01 | -2 | 0.01010101 | -1.995635 | 0.01 | -2 | 0 | -0.30103 | -0.04 | #NUM! | Li6PS5Cl0.5Br0.5 | Li6PS5X | crystalline | 404.8583 | 0.00247 | 0.45 | -0.3467875 | Impedence spectroscopy | mechanic milling then heating | Indium foil | 100000 | 5 | 588 | 588000000 | 8.769377 |  | 400000000 |  | 972.15 | 9.7215e-28 | -27.01227 | 6 | 0.7781513 | 0.02064694 | -1.685144 | 2e-08 | 823 | 0.001215067 | 18000 | 4.255273 | 0.001 | -3 |  |  |  | #REF! | #REF! |  |  |  |  | 0.02008554 | -1.697117 | #REF! | #REF!
Improvement of the ionic conductivity on new substituted borohydride argyrodites | Figure 3b | Li6PS5Cl0.5Br0.5 | Li6PS5X | 0.5 | -0.30103 | 1 | 0 | 0.5 | -0.30103 | 1 | 0 | 0.01 | -2 | 0.01010101 | -1.995635 | 0.01 | -2 | 0 | -0.30103 | -0.04 | #NUM! | Li6PS5Cl0.5Br0.5 | Li6PS5X | crystalline | 414.9378 | 0.00241 | 0.45 | -0.3467875 | Impedence spectroscopy | mechanic milling then heating | Indium foil | 100000 | 5 | 588 | 588000000 | 8.769377 |  | 400000000 |  | 972.15 | 9.7215e-28 | -27.01227 | 6 | 0.7781513 | 0.02064694 | -1.685144 | 2e-08 | 823 | 0.001215067 | 18000 | 4.255273 | 0.001 | -3 |  |  |  | #REF! | #REF! |  |  |  |  | 0.02453253 | -1.610258 | #REF! | #REF!
Improvement of the ionic conductivity on new substituted borohydride argyrodites | Figure 3b | Li6PS5Cl0.5Br0.5 | Li6PS5X | 0.5 | -0.30103 | 1 | 0 | 0.5 | -0.30103 | 1 | 0 | 0.01 | -2 | 0.01010101 | -1.995635 | 0.01 | -2 | 0 | -0.30103 | -0.04 | #NUM! | Li6PS5Cl0.5Br0.5 | Li6PS5X | crystalline | 423.7288 | 0.00236 | 0.45 | -0.3467875 | Impedence spectroscopy | mechanic milling then heating | Indium foil | 100000 | 5 | 588 | 588000000 | 8.769377 |  | 400000000 |  | 972.15 | 9.7215e-28 | -27.01227 | 6 | 0.7781513 | 0.02064694 | -1.685144 | 2e-08 | 823 | 0.001215067 | 18000 | 4.255273 | 0.001 | -3 |  |  |  | #REF! | #REF! |  |  |  |  | 0.0299641 | -1.523399 | #REF! | #REF!
Improvement of the ionic conductivity on new substituted borohydride argyrodites | Table 1 | Li6PS5I | Li6PS5X | 0.01 | -2 | 0.01010101 | -1.995635 | 0.99 | -0.004364805 | 99 | 1.995635 | 0.01 | -2 | 0.01010101 | -1.995635 | 98.9899 | 1.995591 | -1.995635 | -2 | 0.02 | -1.69897 | Li6PS5I |  | crystalline | 293.15 | 0.00236 | 0.02 | -1.69897 | Impedence spectroscopy | mechanic milling then heating | stainless steel | 1000000 | 6 | 980 | 980000000 | 8.991226 |  |  |  | 1042.590744 | 1.042590744e-27 | -26.98189 | 6 | 0.7781513 | 0.01667593 | -1.77791 | 1e-08 | 293 | 0.003412969 | 18000 | 4.255273 | 0.001 | -3 | 10 | 0.01 | -2 | 2.08 | 0.3180633 |  |  |  |  | 0.00034 | -3.468521 | #REF! | #REF!
Improvement of the ionic conductivity on new substituted borohydride argyrodites | Table 1 | Li6PS5I | Li6PS5X | 0.01 | -2 | 0.01010101 | -1.995635 | 0.99 | -0.004364805 | 99 | 1.995635 | 0.01 | -2 | 0.01010101 | -1.995635 | 98.9899 | 1.995591 | -1.995635 | -2 | 0.02 | -1.69897 | Li6PS5I |  | crystalline | 293.15 | 0.00236 | 0.02 |  | Impedence spectroscopy | mechanic milling then heating | stainless steel | 1000000 | 6 | 980 | 980000000 | 8.991226 |  |  |  | 1042.590744 | 1.042590744e-27 | -26.98189 | 6 | 0.7781513 | 0.01667593 | -1.77791 | 8.8e-08 | 823 | 0.001215067 | 18000 | 4.255273 | 0.001 | -3 | 10 | 0.01 | -2 | 2.08 | 0.3180633 |  |  |  |  | 1.2e-06 | -5.920819 | #REF! | #REF!
Improvement of the ionic conductivity on new substituted borohydride argyrodites | Table 1 | Li6PS5Cl | Li6PS5X | 0.62 | -0.2076083 | 1.631579 | 0.2126081 | 0.38 | -0.4202164 | 0.6129032 | -0.2126081 | 0.01 | -2 | 0.01010101 | -1.995635 | 1.018676 | 0.008035956 | 0.2126081 | -0.2076083 | -0.59 | #NUM! | Li6PS5Cl |  | crystalline | 293.15 | 0.00236 | 0.02 |  | Impedence spectroscopy | mechanic milling then heating | stainless steel | 1000000 | 6 | 980 | 980000000 | 8.991226 |  |  |  | 949.862087 | 9.49862087e-28 | -27.02234 | 6 | 0.7781513 | 0.02235469 | -1.650631 | 1e-08 | 293 | 0.003412969 | 18000 | 4.255273 | 0.001 | -3 | 10 | 0.01 | -2 | 1.655 | 0.218798 |  |  |  |  | 7.3e-06 | -5.136677 | #REF! | #REF!
Improvement of the ionic conductivity on new substituted borohydride argyrodites | Table 1 | Li6PS5Cl | Li6PS5X | 0.62 | -0.2076083 | 1.631579 | 0.2126081 | 0.38 | -0.4202164 | 0.6129032 | -0.2126081 | 0.01 | -2 | 0.01010101 | -1.995635 | 1.018676 | 0.008035956 | 0.2126081 | -0.2076083 | -0.59 | #NUM! | Li6PS5Cl |  | crystalline | 293.15 | 0.00236 | 0.02 |  | Impedence spectroscopy | mechanic milling then heating | stainless steel | 1000000 | 6 | 980 | 980000000 | 8.991226 |  |  |  | 949.862087 | 9.49862087e-28 | -27.02234 | 6 | 0.7781513 | 0.02235469 | -1.650631 | 6e-08 | 823 | 0.001215067 | 18000 | 4.255273 | 0.001 | -3 | 10 | 0.01 | -2 | 1.655 | 0.218798 |  |  |  |  | 1e-05 | -5 | #REF! | #REF!
Inducing High Ionic Conductivity in the Lithium SuperionicArgyrodites Li6+xP1−xGexS5 I for All-Solid-State Batteries | Figure 5b | Li6+0P1-0Ge0S5I | Li6+xP1-xGexS5I | 0.01 | -2 | 0.01010101 | -1.995635 | 0.99 | -0.004364805 | 99 | 1.995635 | 0.01 | -2 | 0.01010101 | -1.995635 | 98.9899 | 1.995591 | -1.995635 | -2 | 0.02 | -1.69897 | Li6+0P1-0Ge0S5I |  | crystalline | 253.15 | 0.003950227 | 0.02 | -1.69897 | Impedence spectroscopy | mechanic milling then heating | [9 empty] | 1042.590744 | 1.042590744e-27 | -26.98189 | 6 | 0.7781513 | 0.0166713 | -1.778031 |  | 823 | 0.001215067 | 1209600 | 6.082642 | 0.00045 | -3.346787 | [9 empty] | 1.202152e-07 | -6.920041
Inducing High Ionic Conductivity in the Lithium SuperionicArgyrodites Li6+xP1−xGexS5 I for All-Solid-State Batteries | Figure 5b | Li6+0P1-0Ge0S5I | Li6+xP1-xGexS5I | 0.01 | -2 | 0.01010101 | -1.995635 | 0.99 | -0.004364805 | 99 | 1.995635 | 0.01 | -2 | 0.01010101 | -1.995635 | 98.9899 | 1.995591 | -1.995635 | -2 | 0.02 | -1.69897 | Li6+0P1-0Ge0S5I |  | crystalline | 263.15 | 0.003800114 | 0.02 | -1.69897 | Impedence spectroscopy | mechanic milling then heating | [9 empty] | 1042.590744 | 1.042590744e-27 | -26.98189 | 6 | 0.7781513 | 0.0166713 | -1.778031 |  | 823 | 0.001215067 | 1209600 | 6.082642 | 0.00045 | -3.346787 | [9 empty] | 2.573769e-07 | -6.58943
Inducing High Ionic Conductivity in the Lithium SuperionicArgyrodites Li6+xP1−xGexS5 I for All-Solid-State Batteries | Figure 5b | Li6+0P1-0Ge0S5I | Li6+xP1-xGexS5I | 0.01 | -2 | 0.01010101 | -1.995635 | 0.99 | -0.004364805 | 99 | 1.995635 | 0.01 | -2 | 0.01010101 | -1.995635 | 98.9899 | 1.995591 | -1.995635 | -2 | 0.02 | -1.69897 | Li6+0P1-0Ge0S5I |  | crystalline | 273.15 | 0.003660992 | 0.02 | -1.69897 | Impedence spectroscopy | mechanic milling then heating | [9 empty] | 1042.590744 | 1.042590744e-27 | -26.98189 | 6 | 0.7781513 | 0.0166713 | -1.778031 |  | 823 | 0.001215067 | 1209600 | 6.082642 | 0.00045 | -3.346787 | [9 empty] | 4.297677e-07 | -6.366766
Inducing High Ionic Conductivity in the Lithium SuperionicArgyrodites Li6+xP1−xGexS5 I for All-Solid-State Batteries | Figure 5b | Li6+0P1-0Ge0S5I | Li6+xP1-xGexS5I | 0.01 | -2 | 0.01010101 | -1.995635 | 0.99 | -0.004364805 | 99 | 1.995635 | 0.01 | -2 | 0.01010101 | -1.995635 | 98.9899 | 1.995591 | -1.995635 | -2 | 0.02 | -1.69897 | Li6+0P1-0Ge0S5I |  | crystalline | 283.15 | 0.003531697 | 0.02 | -1.69897 | Impedence spectroscopy | mechanic milling then heating | [9 empty] | 1042.590744 | 1.042590744e-27 | -26.98189 | 6 | 0.7781513 | 0.0166713 | -1.778031 |  | 823 | 0.001215067 | 1209600 | 6.082642 | 0.00045 | -3.346787 | [9 empty] | 7.554315e-07 | -6.121805
Inducing High Ionic Conductivity in the Lithium SuperionicArgyrodites Li6+xP1−xGexS5 I for All-Solid-State Batteries | Figure 5b | Li6+0P1-0Ge0S5I | Li6+xP1-xGexS5I | 0.01 | -2 | 0.01010101 | -1.995635 | 0.99 | -0.004364805 | 99 | 1.995635 | 0.01 | -2 | 0.01010101 | -1.995635 | 98.9899 | 1.995591 | -1.995635 | -2 | 0.02 | -1.69897 | Li6+0P1-0Ge0S5I |  | crystalline | 293.15 | 0.003411223 | 0.02 | -1.69897 | Impedence spectroscopy | mechanic milling then heating | [9 empty] | 1042.590744 | 1.042590744e-27 | -26.98189 | 6 | 0.7781513 | 0.0166713 | -1.778031 |  | 823 | 0.001215067 | 1209600 | 6.082642 | 0.00045 | -3.346787 | [9 empty] | 1.397697e-06 | -5.854587
Inducing High Ionic Conductivity in the Lithium SuperionicArgyrodites Li6+xP1−xGexS5 I for All-Solid-State Batteries | Figure 5b | Li6+0P1-0Ge0S5I | Li6+xP1-xGexS5I | 0.01 | -2 | 0.01010101 | -1.995635 | 0.99 | -0.004364805 | 99 | 1.995635 | 0.01 | -2 | 0.01010101 | -1.995635 | 98.9899 | 1.995591 | -1.995635 | -2 | 0.02 | -1.69897 | Li6+0P1-0Ge0S5I |  | crystalline | 303.15 | 0.003298697 | 0.02 | -1.69897 | Impedence spectroscopy | mechanic milling then heating | [9 empty] | 1042.590744 | 1.042590744e-27 | -26.98189 | 6 | 0.7781513 | 0.0166713 | -1.778031 |  | 823 | 0.001215067 | 1209600 | 6.082642 | 0.00045 | -3.346787 | [9 empty] | 2.34265e-06 | -5.630293
Inducing High Ionic Conductivity in the Lithium SuperionicArgyrodites Li6+xP1−xGexS5 I for All-Solid-State Batteries | Figure 5b | Li6+0P1-0Ge0S5I | Li6+xP1-xGexS5I | 0.01 | -2 | 0.01010101 | -1.995635 | 0.99 | -0.004364805 | 99 | 1.995635 | 0.01 | -2 | 0.01010101 | -1.995635 | 98.9899 | 1.995591 | -1.995635 | -2 | 0.02 | -1.69897 | Li6+0P1-0Ge0S5I |  | crystalline | 313.15 | 0.003193358 | 0.02 | -1.69897 | Impedence spectroscopy | mechanic milling then heating | [9 empty] | 1042.590744 | 1.042590744e-27 | -26.98189 | 6 | 0.7781513 | 0.0166713 | -1.778031 |  | 823 | 0.001215067 | 1209600 | 6.082642 | 0.00045 | -3.346787 | [9 empty] | 3.383221e-06 | -5.47067
Inducing High Ionic Conductivity in the Lithium SuperionicArgyrodites Li6+xP1−xGexS5 I for All-Solid-State Batteries | Figure 5b | Li6+0P1-0Ge0S5I | Li6+xP1-xGexS5I | 0.01 | -2 | 0.01010101 | -1.995635 | 0.99 | -0.004364805 | 99 | 1.995635 | 0.01 | -2 | 0.01010101 | -1.995635 | 98.9899 | 1.995591 | -1.995635 | -2 | 0.02 | -1.69897 | Li6+0P1-0Ge0S5I |  | crystalline | 323.15 | 0.003094538 | 0.02 | -1.69897 | Impedence spectroscopy | mechanic milling then heating | [9 empty] | 1042.590744 | 1.042590744e-27 | -26.98189 | 6 | 0.7781513 | 0.0166713 | -1.778031 |  | 823 | 0.001215067 | 1209600 | 6.082642 | 0.00045 | -3.346787 | [9 empty] | 5.682515e-06 | -5.245459
Fast ion conduction and its origin in Li6-xPS5-xBr1+x | Fig 2c | Li6PS5Br1 | Li6-xPS5-xBr1+x | 0.2727273 | -0.5642714 | 0.375 | -0.4259687 | 0.7272727 | -0.1383027 | 2.666667 | 0.4259687 | 0.01 | -2 | 0.01010101 | -1.995635 | 2.291667 | 0.3601514 | -0.4259687 | -0.5642714 | 0.1062727 | -0.9735782 |  |  |  | 294.1176 | 0.0034 | 0.369 | -0.4329736 | Impedence spectroscopy | mechanic milling then heating | [9 empty] | 988.047936 | 9.88047936e-28 | -27.00522 | 6 | 0.7781513 | 0.01917791 | -1.717199 |  | 773 | 0.001293661 | 43200 | 4.635484 | [11 empty] | 0.002754229 | -2.56
Fast ion conduction and its origin in Li6-xPS5-xBr1+x | Fig 2c | Li6PS5Br1 | Li6-xPS5-xBr1+x | 0.2727273 | -0.5642714 | 0.375 | -0.4259687 | 0.7272727 | -0.1383027 | 2.666667 | 0.4259687 | 0.01 | -2 | 0.01010101 | -1.995635 | 2.291667 | 0.3601514 | -0.4259687 | -0.5642714 | 0.1062727 | -0.9735782 |  |  |  | 312.5 | 0.0032 | 0.369 | -0.4329736 | Impedence spectroscopy | mechanic milling then heating | [9 empty] | 988.047936 | 9.88047936e-28 | -27.00522 | 6 | 0.7781513 | 0.01917791 | -1.717199 |  | 773 | 0.001293661 | 43200 | 4.635484 | [11 empty] | 0.005495409 | -2.26
Fast ion conduction and its origin in Li6-xPS5-xBr1+x | Fig 2c | Li6PS5Br1 | Li6-xPS5-xBr1+x | 0.2727273 | -0.5642714 | 0.375 | -0.4259687 | 0.7272727 | -0.1383027 | 2.666667 | 0.4259687 | 0.01 | -2 | 0.01010101 | -1.995635 | 2.291667 | 0.3601514 | -0.4259687 | -0.5642714 | 0.1062727 | -0.9735782 |  |  |  | 333.3333 | 0.003 | 0.369 | -0.4329736 | Impedence spectroscopy | mechanic milling then heating | [9 empty] | 988.047936 | 9.88047936e-28 | -27.00522 | 6 | 0.7781513 | 0.01917791 | -1.717199 |  | 773 | 0.001293661 | 43200 | 4.635484 | [11 empty] | 0.009549926 | -2.02
Fast ion conduction and its origin in Li6-xPS5-xBr1+x | Fig 2c | Li6PS5Br1 | Li6-xPS5-xBr1+x | 0.2727273 | -0.5642714 | 0.375 | -0.4259687 | 0.7272727 | -0.1383027 | 2.666667 | 0.4259687 | 0.01 | -2 | 0.01010101 | -1.995635 | 2.291667 | 0.3601514 | -0.4259687 | -0.5642714 | 0.1062727 | -0.9735782 |  |  |  | 354.6099 | 0.00282 | 0.369 | -0.4329736 | Impedence spectroscopy | mechanic milling then heating | [9 empty] | 988.047936 | 9.88047936e-28 | -27.00522 | 6 | 0.7781513 | 0.01917791 | -1.717199 |  | 773 | 0.001293661 | 43200 | 4.635484 | [11 empty] | 0.01412538 | -1.85
Fast ion conduction and its origin in Li6-xPS5-xBr1+x | Fig 2c | Li6PS5Br1 | Li6-xPS5-xBr1+x | 0.2727273 | -0.5642714 | 0.375 | -0.4259687 | 0.7272727 | -0.1383027 | 2.666667 | 0.4259687 | 0.01 | -2 | 0.01010101 | -1.995635 | 2.291667 | 0.3601514 | -0.4259687 | -0.5642714 | 0.1062727 | -0.9735782 |  |  |  | 374.5318 | 0.00267 | 0.369 | -0.4329736 | Impedence spectroscopy | mechanic milling then heating | [9 empty] | 988.047936 | 9.88047936e-28 | -27.00522 | 6 | 0.7781513 | 0.01917791 | -1.717199 |  | 773 | 0.001293661 | 43200 | 4.635484 | [11 empty] | 0.02041738 | -1.69
Fast ion conduction and its origin in Li6-xPS5-xBr1+x | Fig 2c | Li6PS5Br1 | Li6-xPS5-xBr1+x | 0.2727273 | -0.5642714 | 0.375 | -0.4259687 | 0.7272727 | -0.1383027 | 2.666667 | 0.4259687 | 0.01 | -2 | 0.01010101 | -1.995635 | 2.291667 | 0.3601514 | -0.4259687 | -0.5642714 | 0.1062727 | -0.9735782 |  |  |  | 395.2569 | 0.00253 | 0.369 | -0.4329736 | Impedence spectroscopy | mechanic milling then heating | [9 empty] | 988.047936 | 9.88047936e-28 | -27.00522 | 6 | 0.7781513 | 0.01917791 | -1.717199 |  | 773 | 0.001293661 | 43200 | 4.635484 | [11 empty] | 0.02691535 | -1.57
Fast ion conduction and its origin in Li6-xPS5-xBr1+x | Fig 2c | Li6-0.3PS5-0.3Br1+0.3 | Li6-xPS5-xBr1+x | 0.2727273 | -0.5642714 | 0.375 | -0.4259687 | 0.875 | -0.05799195 | 7 | 0.845098 | 0.01 | -2 | 0.01010101 | -1.995635 | 6.625 | 0.8211859 | -0.4259687 | -0.5642714 | 0.1362727 | -0.8655911 |  |  |  | 294.1176 | 0.0034 | 0.399 | -0.3990271 | Impedence spectroscopy | mechanic milling then heating | [9 empty] | 992.5187 | 9.925187e-28 | -27.00326 | 5.7 | 0.7558749 | 0.01753145 | -1.756182 |  | 773 | 0.001293661 | 43200 | 4.635484 | [11 empty] | 0.00616595 | -2.21
Fast ion conduction and its origin in Li6-xPS5-xBr1+x | Fig 2c | Li6-0.3PS5-0.3Br1+0.3 | Li6-xPS5-xBr1+x | 0.2727273 | -0.5642714 | 0.375 | -0.4259687 | 0.875 | -0.05799195 | 7 | 0.845098 | 0.01 | -2 | 0.01010101 | -1.995635 | 6.625 | 0.8211859 | -0.4259687 | -0.5642714 | 0.1362727 | -0.8655911 |  |  |  | 312.5 | 0.0032 | 0.399 | -0.3990271 | Impedence spectroscopy | mechanic milling then heating | [9 empty] | 992.5187 | 9.925187e-28 | -27.00326 | 5.7 | 0.7558749 | 0.01753145 | -1.756182 |  | 773 | 0.001293661 | 43200 | 4.635484 | [11 empty] | 0.01 | -2
Fast ion conduction and its origin in Li6-xPS5-xBr1+x | Fig 2c | Li6-0.3PS5-0.3Br1+0.3 | Li6-xPS5-xBr1+x | 0.2727273 | -0.5642714 | 0.375 | -0.4259687 | 0.875 | -0.05799195 | 7 | 0.845098 | 0.01 | -2 | 0.01010101 | -1.995635 | 6.625 | 0.8211859 | -0.4259687 | -0.5642714 | 0.1362727 | -0.8655911 |  |  |  | 333.3333 | 0.003 | 0.399 | -0.3990271 | Impedence spectroscopy | mechanic milling then heating | [9 empty] | 992.5187 | 9.925187e-28 | -27.00326 | 5.7 | 0.7558749 | 0.01753145 | -1.756182 |  | 773 | 0.001293661 | 43200 | 4.635484 | [11 empty] | 0.01584893 | -1.8
Fast ion conduction and its origin in Li6-xPS5-xBr1+x | Fig 2c | Li6-0.3PS5-0.3Br1+0.3 | Li6-xPS5-xBr1+x | 0.2727273 | -0.5642714 | 0.375 | -0.4259687 | 0.875 | -0.05799195 | 7 | 0.845098 | 0.01 | -2 | 0.01010101 | -1.995635 | 6.625 | 0.8211859 | -0.4259687 | -0.5642714 | 0.1362727 | -0.8655911 |  |  |  | 354.6099 | 0.00282 | 0.399 | -0.3990271 | Impedence spectroscopy | mechanic milling then heating | [9 empty] | 992.5187 | 9.925187e-28 | -27.00326 | 5.7 | 0.7558749 | 0.01753145 | -1.756182 |  | 773 | 0.001293661 | 43200 | 4.635484 | [11 empty] | 0.02238721 | -1.65
Fast ion conduction and its origin in Li6-xPS5-xBr1+x | Fig 2c | Li6-0.3PS5-0.3Br1+0.3 | Li6-xPS5-xBr1+x | 0.2727273 | -0.5642714 | 0.375 | -0.4259687 | 0.875 | -0.05799195 | 7 | 0.845098 | 0.01 | -2 | 0.01010101 | -1.995635 | 6.625 | 0.8211859 | -0.4259687 | -0.5642714 | 0.1362727 | -0.8655911 |  |  |  | 374.5318 | 0.00267 | 0.399 | -0.3990271 | Impedence spectroscopy | mechanic milling then heating | [9 empty] | 992.5187 | 9.925187e-28 | -27.00326 | 5.7 | 0.7558749 | 0.01753145 | -1.756182 |  | 773 | 0.001293661 | 43200 | 4.635484 | [11 empty] | 0.03090295 | -1.51
Fast ion conduction and its origin in Li6-xPS5-xBr1+x | Fig 2c | Li6-0.3PS5-0.3Br1+0.3 | Li6-xPS5-xBr1+x | 0.2727273 | -0.5642714 | 0.375 | -0.4259687 | 0.875 | -0.05799195 | 7 | 0.845098 | 0.01 | -2 | 0.01010101 | -1.995635 | 6.625 | 0.8211859 | -0.4259687 | -0.5642714 | 0.1362727 | -0.8655911 |  |  |  | 395.2569 | 0.00253 | 0.399 | -0.3990271 | Impedence spectroscopy | mechanic milling then heating | [9 empty] | 992.5187 | 9.925187e-28 | -27.00326 | 5.7 | 0.7558749 | 0.01753145 | -1.756182 |  | 773 | 0.001293661 | 43200 | 4.635484 | [11 empty] | 0.03801894 | -1.42
Fast ion conduction and its origin in Li6-xPS5-xBr1+x | Fig 2c | Li6-0.5PS5-0.5Br1+0.5 | Li6-xPS5-xBr1+x | 0.5 | -0.30103 | 1 | 0 | 0.99 | -0.004364805 | 99 | 1.995635 | 0.01 | -2 | 0.01010101 | -1.995635 | 98 | 1.991226 | 0 | -0.30103 | 0.095 | -1.022276 |  |  |  | 294.1176 | 0.0034 | 0.585 | -0.2328441 | Impedence spectroscopy | mechanic milling then heating | [9 empty] | 995.5067 | 9.955067e-28 | -27.00196 | 5.5 | 0.7403627 | 0.01650116 | -1.782486 |  | 773 | 0.001293661 | 43200 | 4.635484 | [11 empty] | 0.009332543 | -2.03
Fast ion conduction and its origin in Li6-xPS5-xBr1+x | Fig 2c | Li6-0.5PS5-0.5Br1+0.5 | Li6-xPS5-xBr1+x | 0.5 | -0.30103 | 1 | 0 | 0.99 | -0.004364805 | 99 | 1.995635 | 0.01 | -2 | 0.01010101 | -1.995635 | 98 | 1.991226 | 0 | -0.30103 | 0.095 | -1.022276 |  |  |  | 312.5 | 0.0032 | 0.585 | -0.2328441 | Impedence spectroscopy | mechanic milling then heating | [9 empty] | 995.5067 | 9.955067e-28 | -27.00196 | 5.5 | 0.7403627 | 0.01650116 | -1.782486 |  | 773 | 0.001293661 | 43200 | 4.635484 | [11 empty] | 0.01348963 | -1.87
Fast ion conduction and its origin in Li6-xPS5-xBr1+x | Fig 2c | Li6-0.5PS5-0.5Br1+0.5 | Li6-xPS5-xBr1+x | 0.5 | -0.30103 | 1 | 0 | 0.99 | -0.004364805 | 99 | 1.995635 | 0.01 | -2 | 0.01010101 | -1.995635 | 98 | 1.991226 | 0 | -0.30103 | 0.095 | -1.022276 |  |  |  | 333.3333 | 0.003 | 0.585 | -0.2328441 | Impedence spectroscopy | mechanic milling then heating | [9 empty] | 995.5067 | 9.955067e-28 | -27.00196 | 5.5 | 0.7403627 | 0.01650116 | -1.782486 |  | 773 | 0.001293661 | 43200 | 4.635484 | [11 empty] | 0.02041738 | -1.69
Fast ion conduction and its origin in Li6-xPS5-xBr1+x | Fig 2c | Li6-0.5PS5-0.5Br1+0.5 | Li6-xPS5-xBr1+x | 0.5 | -0.30103 | 1 | 0 | 0.99 | -0.004364805 | 99 | 1.995635 | 0.01 | -2 | 0.01010101 | -1.995635 | 98 | 1.991226 | 0 | -0.30103 | 0.095 | -1.022276 |  |  |  | 354.6099 | 0.00282 | 0.585 | -0.2328441 | Impedence spectroscopy | mechanic milling then heating | [9 empty] | 995.5067 | 9.955067e-28 | -27.00196 | 5.5 | 0.7403627 | 0.01650116 | -1.782486 |  | 773 | 0.001293661 | 43200 | 4.635484 | [11 empty] | 0.03162278 | -1.5
Fast ion conduction and its origin in Li6-xPS5-xBr1+x | Fig 2c | Li6-0.5PS5-0.5Br1+0.5 | Li6-xPS5-xBr1+x | 0.5 | -0.30103 | 1 | 0 | 0.99 | -0.004364805 | 99 | 1.995635 | 0.01 | -2 | 0.01010101 | -1.995635 | 98 | 1.991226 | 0 | -0.30103 | 0.095 | -1.022276 |  |  |  | 374.5318 | 0.00267 | 0.585 | -0.2328441 | Impedence spectroscopy | mechanic milling then heating | [9 empty] | 995.5067 | 9.955067e-28 | -27.00196 | 5.5 | 0.7403627 | 0.01650116 | -1.782486 |  | 773 | 0.001293661 | 43200 | 4.635484 | [11 empty] | 0.04466836 | -1.35
Fast ion conduction and its origin in Li6-xPS5-xBr1+x | Fig 2c | Li6-0.5PS5-0.5Br1+0.5 | Li6-xPS5-xBr1+x | 0.5 | -0.30103 | 1 | 0 | 0.99 | -0.004364805 | 99 | 1.995635 | 0.01 | -2 | 0.01010101 | -1.995635 | 98 | 1.991226 | 0 | -0.30103 | 0.095 | -1.022276 |  |  |  | 395.2569 | 0.00253 | 0.585 | -0.2328441 | Impedence spectroscopy | mechanic milling then heating | [9 empty] | 995.5067 | 9.955067e-28 | -27.00196 | 5.5 | 0.7403627 | 0.01650116 | -1.782486 |  | 773 | 0.001293661 | 43200 | 4.635484 | [11 empty] | 0.06025596 | -1.22
Fast ion conduction and its origin in Li6-xPS5-xBr1+x | Fig 2c | Li6-0.7PS5-0.7Br1+0.7 | Li6-xPS5-xBr1+x | 0.714 | -0.1463018 | 2.496503 | 0.3973322 | 0.99 | -0.004364805 | 99 | 1.995635 | 0.01 | -2 | 0.01010101 | -1.995635 | 96.5035 | 1.984543 | 0.3973322 | -0.1463018 | 0.01 | -2 |  |  |  | 294.1176 | 0.0034 | 0.714 | -0.1463018 | Impedence spectroscopy | mechanic milling then heating | [9 empty] | 998.5007 | 9.985007e-28 | -27.00065 | 5.3 | 0.7242759 | 0.01552067 | -1.809089 |  | 773 | 0.001293661 | 43200 | 4.635484 | [11 empty] | 0.009549926 | -2.02
Fast ion conduction and its origin in Li6-xPS5-xBr1+x | Fig 2c | Li6-0.7PS5-0.7Br1+0.7 | Li6-xPS5-xBr1+x | 0.714 | -0.1463018 | 2.496503 | 0.3973322 | 0.99 | -0.004364805 | 99 | 1.995635 | 0.01 | -2 | 0.01010101 | -1.995635 | 96.5035 | 1.984543 | 0.3973322 | -0.1463018 | 0.01 | -2 |  |  |  | 312.5 | 0.0032 | 0.714 | -0.1463018 | Impedence spectroscopy | mechanic milling then heating | [9 empty] | 998.5007 | 9.985007e-28 | -27.00065 | 5.3 | 0.7242759 | 0.01552067 | -1.809089 |  | 773 | 0.001293661 | 43200 | 4.635484 | [11 empty] | 0.0144544 | -1.84
Fast ion conduction and its origin in Li6-xPS5-xBr1+x | Fig 2c | Li6-0.7PS5-0.7Br1+0.7 | Li6-xPS5-xBr1+x | 0.714 | -0.1463018 | 2.496503 | 0.3973322 | 0.99 | -0.004364805 | 99 | 1.995635 | 0.01 | -2 | 0.01010101 | -1.995635 | 96.5035 | 1.984543 | 0.3973322 | -0.1463018 | 0.01 | -2 |  |  |  | 333.3333 | 0.003 | 0.714 | -0.1463018 | Impedence spectroscopy | mechanic milling then heating | [9 empty] | 998.5007 | 9.985007e-28 | -27.00065 | 5.3 | 0.7242759 | 0.01552067 | -1.809089 |  | 773 | 0.001293661 | 43200 | 4.635484 | [11 empty] | 0.02089296 | -1.68
Fast ion conduction and its origin in Li6-xPS5-xBr1+x | Fig 2c | Li6-0.7PS5-0.7Br1+0.7 | Li6-xPS5-xBr1+x | 0.714 | -0.1463018 | 2.496503 | 0.3973322 | 0.99 | -0.004364805 | 99 | 1.995635 | 0.01 | -2 | 0.01010101 | -1.995635 | 96.5035 | 1.984543 | 0.3973322 | -0.1463018 | 0.01 | -2 |  |  |  | 354.6099 | 0.00282 | 0.714 | -0.1463018 | Impedence spectroscopy | mechanic milling then heating | [9 empty] | 998.5007 | 9.985007e-28 | -27.00065 | 5.3 | 0.7242759 | 0.01552067 | -1.809089 |  | 773 | 0.001293661 | 43200 | 4.635484 | [11 empty] | 0.03019952 | -1.52
Fast ion conduction and its origin in Li6-xPS5-xBr1+x | Fig 2c | Li6-0.7PS5-0.7Br1+0.7 | Li6-xPS5-xBr1+x | 0.714 | -0.1463018 | 2.496503 | 0.3973322 | 0.99 | -0.004364805 | 99 | 1.995635 | 0.01 | -2 | 0.01010101 | -1.995635 | 96.5035 | 1.984543 | 0.3973322 | -0.1463018 | 0.01 | -2 |  |  |  | 374.5318 | 0.00267 | 0.714 | -0.1463018 | Impedence spectroscopy | mechanic milling then heating | [9 empty] | 998.5007 | 9.985007e-28 | -27.00065 | 5.3 | 0.7242759 | 0.01552067 | -1.809089 |  | 773 | 0.001293661 | 43200 | 4.635484 | [11 empty] | 0.04073803 | -1.39
Fast ion conduction and its origin in Li6-xPS5-xBr1+x | Fig 2c | Li6-0.7PS5-0.7Br1+0.7 | Li6-xPS5-xBr1+x | 0.714 | -0.1463018 | 2.496503 | 0.3973322 | 0.99 | -0.004364805 | 99 | 1.995635 | 0.01 | -2 | 0.01010101 | -1.995635 | 96.5035 | 1.984543 | 0.3973322 | -0.1463018 | 0.01 | -2 |  |  |  | 395.2569 | 0.00253 | 0.714 | -0.1463018 | Impedence spectroscopy | mechanic milling then heating | [9 empty] | 998.5007 | 9.985007e-28 | -27.00065 | 5.3 | 0.7242759 | 0.01552067 | -1.809089 |  | 773 | 0.001293661 | 43200 | 4.635484 | [11 empty] | 0.05888437 | -1.23
High Lithium Ion Conductivity of Glass–Ceramics Derived from Mechanically Milled Glassy Powders | Figure 1 | Li7PS6 |  | 0.01 | -2 | 0.01010101 | -1.995635 | 0.01 | -2 | 0.01010101 | -1.995635 | 0.01 | -2 | 0.01010101 | -1.995635 | 0.01 | -2 | -1.995635 | -2 | 0.01 | -2 | Li7PS6 |  | crystalline | 317.4603 | 0.00315 | 1 | 0 | Impedence spectroscopy | mechanic milling then heating |  |  |  |  | 370000000 | 8.568202 | [6 empty] | 7 | 0.845098 | 0.02573813 | -1.589423 |  | 523 | 0.001912046 | [13 empty] | 0.0015 | -2.823909
High Lithium Ion Conductivity of Glass–Ceramics Derived from Mechanically Milled Glassy Powders | Figure 1 | Li7PS6 |  | 0.01 | -2 | 0.01010101 | -1.995635 | 0.01 | -2 | 0.01010101 | -1.995635 | 0.01 | -2 | 0.01010101 | -1.995635 | 0.01 | -2 | -1.995635 | -2 | 0.01 | -2 | Li7PS7 |  | crystalline | 327.8689 | 0.00305 | 1 | 0 | Impedence spectroscopy | mechanic milling then heating |  |  |  |  | 370000000 | 8.568202 | [6 empty] | 7 | 0.845098 | 0.02573813 | -1.589423 |  | 523 | 0.001912046 | [13 empty] | 0.002 | -2.69897
High Lithium Ion Conductivity of Glass–Ceramics Derived from Mechanically Milled Glassy Powders | Figure 1 | Li7PS6 |  | 0.01 | -2 | 0.01010101 | -1.995635 | 0.01 | -2 | 0.01010101 | -1.995635 | 0.01 | -2 | 0.01010101 | -1.995635 | 0.01 | -2 | -1.995635 | -2 | 0.01 | -2 | Li7PS8 |  | crystalline | 348.4321 | 0.00287 | 1 | 0 | Impedence spectroscopy | mechanic milling then heating |  |  |  |  | 370000000 | 8.568202 | [6 empty] | 7 | 0.845098 | 0.02573813 | -1.589423 |  | 523 | 0.001912046 | [13 empty] | 0.003 | -2.522879
High Lithium Ion Conductivity of Glass–Ceramics Derived from Mechanically Milled Glassy Powders | Figure 1 | Li7PS6 |  | 0.01 | -2 | 0.01010101 | -1.995635 | 0.01 | -2 | 0.01010101 | -1.995635 | 0.01 | -2 | 0.01010101 | -1.995635 | 0.01 | -2 | -1.995635 | -2 | 0.01 | -2 | Li7PS9 |  | crystalline | 369.0037 | 0.00271 | 1 | 0 | Impedence spectroscopy | mechanic milling then heating |  |  |  |  | 370000000 | 8.568202 | [6 empty] | 7 | 0.845098 | 0.02573813 | -1.589423 |  | 523 | 0.001912046 | [13 empty] | 0.006 | -2.221849
High Lithium Ion Conductivity of Glass–Ceramics Derived from Mechanically Milled Glassy Powders | Figure 1 | Li7PS6 |  | 0.01 | -2 | 0.01010101 | -1.995635 | 0.01 | -2 | 0.01010101 | -1.995635 | 0.01 | -2 | 0.01010101 | -1.995635 | 0.01 | -2 | -1.995635 | -2 | 0.01 | -2 | Li7PS10 |  | crystalline | 389.1051 | 0.00257 | 1 | 0 | Impedence spectroscopy | mechanic milling then heating |  |  |  |  | 370000000 | 8.568202 | [6 empty] | 7 | 0.845098 | 0.02573813 | -1.589423 |  | 523 | 0.001912046 | [13 empty] | 0.008 | -2.09691
High Lithium Ion Conductivity of Glass–Ceramics Derived from Mechanically Milled Glassy Powders | Figure 1 | Li7PS6 |  | 0.01 | -2 | 0.01010101 | -1.995635 | 0.01 | -2 | 0.01010101 | -1.995635 | 0.01 | -2 | 0.01010101 | -1.995635 | 0.01 | -2 | -1.995635 | -2 | 0.01 | -2 | Li7PS11 |  | crystalline | 408.1633 | 0.00245 | 1 | 0 | Impedence spectroscopy | mechanic milling then heating |  |  |  |  | 370000000 | 8.568202 | [6 empty] | 7 | 0.845098 | 0.02573813 | -1.589423 |  | 523 | 0.001912046 | [13 empty] | 0.011 | -1.958607
High Lithium Ion Conductivity of Glass–Ceramics Derived from Mechanically Milled Glassy Powders | Figure 1 | Li7PS6 |  | 0.01 | -2 | 0.01010101 | -1.995635 | 0.01 | -2 | 0.01010101 | -1.995635 | 0.01 | -2 | 0.01010101 | -1.995635 | 0.01 | -2 | -1.995635 | -2 | 0.01 | -2 | Li7PS12 |  | crystalline | 430.1075 | 0.002325 | 1 | 0 | Impedence spectroscopy | mechanic milling then heating |  |  |  |  | 370000000 | 8.568202 | [6 empty] | 7 | 0.845098 | 0.02573813 | -1.589423 |  | 523 | 0.001912046 | [13 empty] | 0.015 | -1.823909
High Lithium Ion Conductivity of Glass–Ceramics Derived from Mechanically Milled Glassy Powders | Figure 1 | Li7PS6 |  | 0.01 | -2 | 0.01010101 | -1.995635 | 0.01 | -2 | 0.01010101 | -1.995635 | 0.01 | -2 | 0.01010101 | -1.995635 | 0.01 | -2 | -1.995635 | -2 | 0.01 | -2 | Li7PS13 |  | crystalline | 452.4887 | 0.00221 | 1 | 0 | Impedence spectroscopy | mechanic milling then heating |  |  |  |  | 370000000 | 8.568202 | [6 empty] | 7 | 0.845098 | 0.02573813 | -1.589423 |  | 523 | 0.001912046 | [13 empty] | 0.02 | -1.69897
High Lithium Ion Conductivity of Glass–Ceramics Derived from Mechanically Milled Glassy Powders | Figure 1 | Li7PS6 |  | 0.01 | -2 | 0.01010101 | -1.995635 | 0.01 | -2 | 0.01010101 | -1.995635 | 0.01 | -2 | 0.01010101 | -1.995635 | 0.01 | -2 | -1.995635 | -2 | 0.01 | -2 | Li7PS14 |  | crystalline | 473.9336 | 0.00211 | 1 | 0 | Impedence spectroscopy | mechanic milling then heating |  |  |  |  | 370000000 | 8.568202 | [6 empty] | 7 | 0.845098 | 0.02573813 | -1.589423 |  | 523 | 0.001912046 | [13 empty] | 0.025 | -1.60206
High Lithium Ion Conductivity of Glass–Ceramics Derived from Mechanically Milled Glassy Powders | Figure 1 | Li7PS6 |  | 0.01 | -2 | 0.01010101 | -1.995635 | 0.01 | -2 | 0.01010101 | -1.995635 | 0.01 | -2 | 0.01010101 | -1.995635 | 0.01 | -2 | -1.995635 | -2 | 0.01 | -2 | Li7PS15 |  | crystalline | 495.0495 | 0.00202 | 1 | 0 | Impedence spectroscopy | mechanic milling then heating |  |  |  |  | 370000000 | 8.568202 | [6 empty] | 7 | 0.845098 | 0.02573813 | -1.589423 |  | 523 | 0.001912046 | [13 empty] | 0.031 | -1.508638
High Lithium Ion Conductivity of Glass–Ceramics Derived from Mechanically Milled Glassy Powders | Figure 1 | Li7PS6 |  | 0.01 | -2 | 0.01010101 | -1.995635 | 0.01 | -2 | 0.01010101 | -1.995635 | 0.01 | -2 | 0.01010101 | -1.995635 | 0.01 | -2 | -1.995635 | -2 | 0.01 | -2 | Li7PS16 |  | crystalline | 515.4639 | 0.00194 | 1 | 0 | Impedence spectroscopy | mechanic milling then heating |  |  |  |  | 370000000 | 8.568202 | [6 empty] | 7 | 0.845098 | 0.02573813 | -1.589423 |  | 523 | 0.001912046 | [13 empty] | 0.045 | -1.346787
High Lithium Ion Conductivity of Glass–Ceramics Derived from Mechanically Milled Glassy Powders | Figure 1 | Li7PS6 |  | 0.01 | -2 | 0.01010101 | -1.995635 | 0.01 | -2 | 0.01010101 | -1.995635 | 0.01 | -2 | 0.01010101 | -1.995635 | 0.01 | -2 | -1.995635 | -2 | 0.01 | -2 | Li7PS17 |  | crystalline | 523.5602 | 0.00191 | 1 | 0 | Impedence spectroscopy | mechanic milling then heating |  |  |  |  | 370000000 | 8.568202 | [6 empty] | 7 | 0.845098 | 0.02573813 | -1.589423 |  | 523 | 0.001912046 | [13 empty] | 0.056 | -1.251812
#NAME?
#NAME?
#NAME?
#NAME?
#NAME?
#NAME?
#NAME?
#NAME?
#NAME?
#NAME?
#NAME?
#NAME?
#NAME?
#NAME?
#NAME?
#NAME?
#NAME?
#NAME?
#NAME?
#NAME?
#NAME?
#NAME?
#NAME?
#NAME?
#NAME?
#NAME?