## benchmarks_zifs_sym
Optimisation | piezo
INCAR | INCAR | ZIF8 | VASP | VASP | VASP
ENCUT = 520.000000 | ENCUT = 520.000000 | ENCUT | 520 | 700 | 520
SIGMA = 0.010000 | SIGMA = 0.010000 | KPOINTS | 1000 | 1000 | 2000
EDIFF = 1.00e-06 | EDIFF = 1.00e-06
SYMPREC = 1.00e-03 | SYMPREC = 1.00e-02 | Results
ALGO = Fast | ALGO = Fast | Clamped ion norm | 0.03775 | 0.03831 | 0.03862
GGA = PE | GGA = PE | Internal Strain norm | -0.042796 | -0.04295 | -0.0443933
PREC = Accurate | PREC = Accurate | Total e norm | -0.005046 | -0.00464 | -0.0057733
ISMEAR = 0 | ISMEAR = 0
ISYM = 2 | ISYM = 2
LORBIT = 11 | LORBIT = 11
NELM = 150 | NELM = 150 | CdIF-1 | VASP | VASP | VASP
NUPDOWN = -1 | NUPDOWN = -1 | ENCUT | 520 | 700 | 520
IVDW = 12 | IVDW = 12 | KPOINTS | 1000 | 1000 | 2000
NCORE = 32 | NCORE = 32
KPAR= 3 | KPAR= 3 | Results
ADDGRID = .FALSE. | ADDGRID = .FALSE. | Clamped ion norm | 0.04205 | 0.0427 | 0.04825
LAECHG = .TRUE. | LAECHG = .TRUE. | Internal Strain norm | -0.051153 | -0.05197 | -0.05211
LASPH = .FALSE. | LASPH = .FALSE. | Total e norm | -0.009103 | -0.00927 | -0.00926
LCHARG = .FALSE. | LCHARG = .FALSE.
LWAVE = .TRUE. | LWAVE = .TRUE.
LREAL = .FALSE. | LREAL = .FALSE.
NELMIN=3 | IBRION= 6
IBRION= 2 | ISIF= 2
ISIF= 3 | LEPSILON= .TRUE.
NSW=250
Kpts 1000/no atoms | Kpts 1000/no atoms

## REDMUL_convergence_nosym (hidden)
MOF studied | REDMUL_FSR
Path in QMOF database | /home/srinidhi/qmofdatabase/vasp_files_A/vasp_files/REDMUL_FSR
Kpoints=1000/atoms(311)
Natoms=142
INCAR (Step 5 in database) |  | Optimisation | Original1 | Method 1 | Method 2 | Method 2 | Method 3 | Original2 | Original3 | Original4 | Original5 | Method
ENCUT = 520.000000 |  | ENCUT | Structure from database | 520 | 520 | 520 | 700 | Structure from database | Structure from database | Structure from database | Structure from database | 520
SIGMA = 0.010000 |  | SYMPREC |  | 1e-08 | 1e-05 | 1e-05 | 0.001 |  |  |  |  | 0.001
EDIFF = 1.00e-06 |  | EDIFFG |  | default (ediff*10) | default (ediff*10) | default (ediff*10) | default (ediff*10) |  |  |  |  | default (ediff*10)
SYMPREC = 1.00e-08 |  | ISYM |  | 2 | 2 | 2 | 2 |  |  |  |  | 2
ALGO = Fast |  | IBRION |  | 2 | 2 | 2 | 2 |  |  |  |  | 2
GGA = PE |  | ISIF |  | 3 | 3 | 3 | 3 |  |  |  |  | 3
PREC = Accurate |  | NSW |  | 250 | 250 | 250 | 250 |  |  |  |  | 250
ISMEAR = 0 |  | NELMIN |  | 3 | 3 | 3 | 3 |  |  |  |  | 3
ISYM = 0 |  | KPOINTS |  | 311 | 311 | 311 | 113 |  |  |  |  | 113
LORBIT = 11 |  | resources |  | 108 | 72 | 72 | 288 |  |  |  |  | 72
NELM = 150
NSW = 0 |  | Piezo
NUPDOWN = -1 |  | IBRION | 6 | 6 | 6 | 6 | 6 | 6 | 6 | 8 | 8 | 6
IVDW = 12 |  | ISIF | 2 | 2 | 2 | 2 | 2 | 2 | 3 | 2 | 2 | 2
NCORE = 24 |  | LEPSILON | TRUE | TRUE | TRUE | TRUE | TRUE | TRUE | TRUE | TRUE | TRUE | TRUE
ADDGRID = .FALSE. |  | ISYM | 0 | 0 | 0 | 0 | 0 | 0 | 0 | 0 | 0 | 0
LAECHG = .TRUE. |  | KPOINTS | 311 | 311 | 311 | 411 | 113 | 311 | 311 | 311 | 411 | 113
LASPH = .FALSE. |  | resources | 864 | 936 | 672 |  | 1056 | 1296 | 1440 | 2112 | 1536 | 672
LCHARG = .TRUE. |  | ENCUT | 520 | 520 | 520 | 520 | 700 | 700 | 700 | 700 | 700 | 520
LWAVE = .TRUE. |  | Path | /home/srinidhi/BEC_work/QMOF_database/REDMUL_FSR_encut520_520/piezo_original | /home/srinidhi/BEC_work/QMOF_database/REDMUL_FSR_encut520_520/opt_tight/piezo | /home/srinidhi/BEC_work/QMOF_database/REDMUL_FSR_encut520_520/opt_symprec/piezo_symprec | /home/srinidhi/BEC_work/QMOF_database/REDMUL_FSR_encut520_520/opt_symprec/piezo_symprec_kptinc |  | /home/srinidhi/BEC_work/QMOF_database/REDMUL_FSR_encut520_700/REDMUL_FSR_qmof_finite_isif2 | /home/srinidhi/BEC_work/QMOF_database/REDMUL_FSR_encut520_700/REDMUL_FSR_qmof_finite_isif3 |  | /home/srinidhi/BEC_work/QMOF_database/REDMUL_FSR_encut520_700/REDMUL_FSR_qmof_dfpt_kptinc411
LREAL = .FALSE. |  | Results
ediffg is -0.05 or -0.03 |  | clamped norm | 0.06192291 | 0.06209858 | 0.06229327 | 0.0623009 | 0.06363885 | 0.0619453 | 0.06194579 | 0.06194739 | 0.06196123 | 0.06479084
ibrion is 2 |  | dynamic norm | 0.05605869 | 0.05584448 | 0.05587015 | 0.0559373 | 0.05648892 | 0.05568638 | 0.0558756 | 0.05396998 | 0.0544859 | 0.05888096
isif is 2 and 3 in previous steps |  | e norm | 0.03951136 | 0.04208507 | 0.04236137 | 0.04238968 | 0.04035537 | 0.04006348 | 0.03986176 | 0.03111879 | 0.03068901 | 0.05694924
| Symmetry | eik | Original1 | Method 1 | Method 2 | Method 2 | Method 3 | Original2 | Original3 | Original4 | Original5 | Method
| e11 | e11 | 0.00408 | 0.00303 | 0.003 | 0.00303 | 0.00347 | 0.00416 | 0.00383 | 0.00232 | 0.00277 | 0.00783
| e12 | e12 | 0.01559 | 0.01592 | 0.01566 | 0.01561 | 0.01197 | 0.01609 | 0.01573 | 0.01497 | 0.01481 | 0.02535
| e13 | e13 | 0.01159 | 0.01229 | 0.01197 | 0.01191 | 0.01668 | 0.01164 | 0.01156 | 0.01017 | 0.01044 | 0.03916
| 0 | e14 | 0.01042 | 0.01116 | 0.01107 | 0.01103 | 0.01039 | 0.01137 | 0.01096 | 0.01273 | 0.01248 | 0.03071
| e15 | e15 | -0.00187 | -0.00325 | -0.00314 | -0.00326 | -0.00554 | -0.00199 | -0.0024 | -0.00334 | -0.00203 | 0.00096
| 0 | e16 | 0.0026 | 0.00067 | 0.00073 | 0.00072 | -0.00518 | 0.00259 | 0.00202 | 0.00162 | 0 | 0.00036
| 0 | e21 | 0.00758 | 0.00631 | 0.00637 | 0.00631 | -0.00029 | 0.00743 | 0.00737 | 0.00204 | 0.00258 | 0.00333
| 0 | e22 | -0.00536 | -0.00789 | -0.00768 | -0.00764 | -0.00485 | -0.00538 | -0.00553 | -0.00658 | -0.00576 | -0.00438
| 0 | e23 | -0.01444 | -0.01564 | -0.01607 | -0.01598 | -0.00589 | -0.01483 | -0.01449 | -0.01213 | -0.01187 | -0.0041
| e24 | e24 | -0.00087 | -0.00296 | -0.0026 | -0.00268 | -0.00039 | -0.00081 | -0.00088 | 0.00024 | 0.00129 | 0.00104
| 0 | e25 | 0.02221 | 0.0216 | 0.02242 | 0.02238 | 0.02502 | 0.02319 | 0.0224 | 0.01484 | 0.01489 | 0.02382
| e26 | e26 | 0.01363 | 0.01306 | 0.01342 | 0.01349 | 0.00167 | 0.01408 | 0.0137 | 0.00904 | 0.00969 | 0.00152
| e31 | e31 | -0.00201 | -0.00255 | -0.00238 | -0.00233 | -0.00258 | -0.00176 | -0.00214 | -0.00224 | -0.00256 | 0.00255
| e32 | e32 | -0.00825 | -0.01034 | -0.01025 | -0.01005 | -0.00919 | -0.008 | -0.00834 | -0.00597 | -0.00656 | -0.00731
| e33 | e33 | -0.00952 | -0.0104 | -0.01029 | -0.01039 | -0.00786 | -0.00887 | -0.00956 | -0.00864 | -0.00798 | -0.00603
| 0 | e34 | -0.00357 | -0.0051 | -0.00509 | -0.00523 | 0.00125 | -0.0038 | -0.00368 | -0.00215 | -0.00267 | 0.00248
| e35 | e35 | 0.00212 | 0.00266 | 0.00264 | 0.00279 | 0.01491 | 0.00234 | 0.00219 | 0.00047 | 0.00117 | 0.01417
| 0 | e36 | 0.02522 | 0.0244 | 0.02456 | 0.02458 | 0.02457 | 0.02501 | 0.02502 | 0.01724 | 0.0155 | 0.0227

## REDMUL_convergence_sym
MOF studied | REDMUL_FSR
Optimisation | Method 2(isym2) | Method 1(isym2) | Method 3(isym2)
ENCUT | 520 | 520 | 700
SYMPREC | 0.001 | 0.001 | 0.001
EDIFFG | default (ediff*10) | default (ediff*10) | default (ediff*10)
ISYM | 2 | 2 | 2
IBRION | 2 | 2 | 2
ISIF | 3 | 3 | 3
NSW | 250 | 250 | 250
NELMIN | 3 | 3 | 3
KPOINTS | 2000 | 1000 | 1000
resources
Piezo
IBRION | 6 | 6 | 6
ISIF | 2 | 2 | 2
LEPSILON | TRUE | TRUE | TRUE
ISYM | 2 | 2 | 2
KPOINTS | 2000 | 1000 | 1000
ENCUT | 520 | 520 | 700
Results
Clamped ion norm | 0.06796946 | 0.06777771 | 0.0682155
Internal Strain norm | 0.05670082 | 0.05602338 | 0.05581469
Total e norm | 0.04625753 | 0.047142 | 0.0465173
Symmetry (Cc) | eik | Method 2(isym2) | Method 1(isym2) | Method 3(isym2)
e11 | e11 | 0.0335 | 0.03463 | 0.0345
e12 | e12 | 0.00812 | 0.00817 | 0.00868
e13 | e13 | -0.01248 | -0.01237 | -0.01175
0 | e14 | 0 | 0 | 0
e15 | e15 | -0.02401 | -0.02389 | -0.02334
0 | e16 | 0 | 0 | 0
0 | e21 | 3e-05 | 6e-05 | 0
0 | e22 | 0 | 2e-05 | 0
0 | e23 | 0 | 6e-05 | 2e-05
e24 | e24 | 0.01758 | 0.01776 | 0.01773
0 | e25 | 1e-05 | 3e-05 | 3e-05
e26 | e26 | -0.00432 | -0.00452 | -0.00448
e31 | e31 | -0.02333 | -0.0236 | -0.02199
e32 | e32 | -0.00281 | -0.00245 | -0.0017
e33 | e33 | -0.00634 | -0.00615 | -0.00447
0 | e34 | 0 | 0 | 0
e35 | e35 | -0.00625 | -0.00649 | -0.00552
0 | e36 | 0 | 0 | 0

## VESBEC01_convergence_sym
MOF studied | VESBEC01_FSR
Optimisation | Method 1(isym2) | Method 2(isym2) | Method 3(isym2)
ENCUT | 520 | 520 | 700
SYMPREC | 0.001 | 0.001 | 0.001
EDIFFG | default (ediff*10) | default (ediff*10) | default (ediff*10)
ISYM | 2 | 2 | 2
IBRION | 2 | 2 | 2
ISIF | 3 | 3 | 3
NSW | 250 | 250 | 250
NELMIN | 3 | 3 | 3
KPOINTS | 1000 | 1000 | 1000
resources
Piezo
IBRION | 6 | 6 | 6
ISIF | 2 | 2 | 2
LEPSILON | TRUE | TRUE | TRUE
ISYM | 2 | 2 | 2
KPOINTS | 1000 | 2000 | 1000
Calc cost(cpuhrs) | 64 | 128 | 128
ENCUT | 520 | 520 | 700
Results
Clamped ion norm | 0.09717669 | 0.09690851 | 0.09710617
Internal Strain norm | 0.6675735 | 0.6754543 | 0.65736
Total e norm | 0.623935 | 0.6320681 | 0.6152539
Symmetry (P41) | eik | Method 1(isym2) | Method 2(isym2) | Method 3(isym2)
0 | e11 | 0.00036 | 0 | 0.00039
0 | e12 | -0.00013 | 0 | -0.00013
0 | e13 | 4e-05 | 0 | 5e-05
e14 | e14 | -0.04456 | -0.05697 | -0.04906
e15 | e15 | -0.20001 | -0.2021 | -0.19796
0 | e16 | -0.00011 | 0 | -0.00014
0 | e21 | 7e-05 | 0 | 7e-05
0 | e22 | -0.00013 | 0 | -0.00013
0 | e23 | 8e-05 | 0 | 8e-05
e15 | e24 | -0.2 | -0.2021 | -0.19796
-e14 | e25 | 0.04455 | 0.05697 | 0.04906
0 | e26 | -0.0001 | 0 | -0.0001
e31 | e31 | -0.13201 | -0.1429 | -0.13589
e31 | e32 | -0.13201 | -0.1429 | -0.13589
e33 | e33 | -0.59535 | -0.59889 | -0.58447
0 | e34 | 0 | 0 | 0
0 | e35 | 0 | 0 | 0
0 | e36 | 0 | 0 | 0

## forpaper_plots
Kpts1000 | ENCUT | e_norm_encut | Encut520 | KPOINTS | e_norm_kpts
REDMUL | 520 | 0.047142 | REDMUL | 1000 | 0.047142
REDMUL | 700 | 0.0465173 | REDMUL | 2000 | 0.04625753
VESBEC01 | 520 | 0.623935 | VESBEC01 | 1000 | 0.623935
VESBEC01 | 700 | 0.6152539 | VESBEC01 | 2000 | 0.6320681
ZIF-8 | 520 | -0.005046 | ZIF-8 | 1000 | -0.005046
ZIF-8 | 700 | -0.00464 | ZIF-8 | 2000 | -0.0057733
CdIF-1 | 520 | -0.009103 | CdIF-1 | 1000 | -0.009103
CdIF-1 | 700 | -0.00927 | CdIF-1 | 2000 | -0.00926