## jv
Control |  | Se
Voltage [V] | Current Density [mA/cm^2] | Voltage [V] | Current Density [mA/cm^2]
1 | -12.26761 | 1 | -40.22944
0.98 | -11.9876 | 0.98 | -39.39279
0.96 | -11.21059 | 0.96 | -36.40619
0.94 | -10.52715 | 0.94 | -33.75676
0.92 | -9.70572 | 0.92 | -30.43801
0.9 | -8.80022 | 0.9 | -26.66966
0.88 | -7.83213 | 0.88 | -22.58237
0.86 | -6.80532 | 0.86 | -18.29581
0.84 | -5.70984 | 0.84 | -13.93636
0.82 | -4.53252 | 0.82 | -9.64657
0.8 | -3.25227 | 0.8 | -5.56772
0.78 | -1.85678 | 0.78 | -1.84172
0.76 | -0.3511 | 0.76 | 1.44383
0.74 | 1.23216 | 0.74 | 4.23479
0.72 | 2.83841 | 0.72 | 6.53231
0.7 | 4.40929 | 0.7 | 8.36816
0.68 | 5.88224 | 0.68 | 9.81563
0.66 | 7.20515 | 0.66 | 10.94009
0.64 | 8.35047 | 0.64 | 11.81219
0.62 | 9.32074 | 0.62 | 12.49448
0.6 | 10.1209 | 0.6 | 13.03941
0.58 | 10.77135 | 0.58 | 13.48312
0.56 | 11.30092 | 0.56 | 13.85206
0.54 | 11.73376 | 0.54 | 14.16584
0.52 | 12.09422 | 0.52 | 14.43968
0.5 | 12.39747 | 0.5 | 14.68113
0.48 | 12.65855 | 0.48 | 14.90066
0.46 | 12.88705 | 0.46 | 15.09953
0.44 | 13.09276 | 0.44 | 15.28639
0.42 | 13.27971 | 0.42 | 15.45967
0.4 | 13.45406 | 0.4 | 15.62326
0.38 | 13.61669 | 0.38 | 15.77698
0.36 | 13.77003 | 0.36 | 15.92466
0.34 | 13.91689 | 0.34 | 16.06239
0.32 | 14.05696 | 0.32 | 16.19566
0.3 | 14.19329 | 0.3 | 16.32434
0.28 | 14.32624 | 0.28 | 16.44349
0.26 | 14.45757 | 0.26 | 16.56022
0.24 | 14.58473 | 0.24 | 16.67395
0.22 | 14.70847 | 0.22 | 16.78352
0.2 | 14.82952 | 0.2 | 16.88862
0.18 | 14.94747 | 0.18 | 16.99103
0.16 | 15.06089 | 0.16 | 17.08846
0.14 | 15.17232 | 0.14 | 17.18169
0.12 | 15.28291 | 0.12 | 17.26892
0.1 | 15.38933 | 0.1 | 17.3536
0.08 | 15.49457 | 0.08 | 17.43586
0.06 | 15.59713 | 0.06 | 17.51168
0.04 | 15.69738 | 0.04 | 17.58629
0.02 | 15.79376 | 0.02 | 17.6588
0 | 15.88705 | 0 | 17.72785
-0.02 | 15.9762 | -0.02 | 17.79332
-0.04 | 16.06368 | -0.04 | 17.85868
-0.06 | 16.14961 | -0.06 | 17.91939
-0.08 | 16.23257 | -0.08 | 17.98252
-0.1 | 16.32084 | -0.1 | 18.03346