## eqe
| Control | Se | Control | Se
wavelength [nm] | EQE [%] | EQE [%] | dEQE/dλ | dEQE/dλ
300 | 18.454 | 17.817 | -0.094 | 0.174
305 | 17.122 | 17.588 | 0.14 | 0.314
310 | 15.79 | 17.359 | 0.331 | 0.427
315 | 22.386 | 23.77 | 0.479 | 0.513
320 | 28.982 | 30.182 | 0.584 | 0.572
325 | 30.281 | 32.593 | 0.647 | 0.604
330 | 31.58 | 35.004 | 0.666 | 0.609
335 | 36.235 | 37.291 | 0.519 | 0.481
340 | 40.89 | 39.579 | 0.382 | 0.372
345 | 40.912 | 40.226 | 0.298 | 0.31
350 | 40.933 | 40.873 | 0.286 | 0.303
355 | 42.943 | 44.508 | 0.357 | 0.368
360 | 44.953 | 48.142 | 0.506 | 0.507
365 | 43.785 | 46.398 | 0.648 | 0.644
370 | 42.616 | 44.653 | 0.711 | 0.705
375 | 54.299 | 54.629 | 0.72 | 0.715
380 | 65.982 | 64.606 | 0.698 | 0.697
385 | 65.669 | 65.327 | 0.607 | 0.622
390 | 65.356 | 66.048 | 0.44 | 0.48
395 | 65.214 | 67.671 | 0.264 | 0.324
400 | 65.072 | 69.295 | 0.132 | 0.198
405 | 66.15 | 68.81 | 0.05 | 0.104
410 | 67.227 | 68.324 | 0.025 | 0.047
415 | 67.526 | 69.133 | 0.052 | 0.043
420 | 67.825 | 69.941 | 0.104 | 0.081
425 | 68.925 | 71.045 | 0.131 | 0.11
430 | 70.024 | 72.149 | 0.12 | 0.112
435 | 69.877 | 72.049 | 0.105 | 0.112
440 | 69.729 | 71.95 | 0.098 | 0.114
445 | 70.571 | 72.751 | 0.096 | 0.113
450 | 71.413 | 73.552 | 0.102 | 0.116
455 | 71.922 | 74.064 | 0.109 | 0.123
460 | 72.43 | 74.576 | 0.112 | 0.132
465 | 73.002 | 75.524 | 0.113 | 0.138
470 | 73.574 | 76.472 | 0.113 | 0.139
475 | 74.048 | 76.956 | 0.112 | 0.137
480 | 74.522 | 77.44 | 0.111 | 0.134
485 | 75.294 | 78.261 | 0.119 | 0.14
490 | 76.066 | 79.082 | 0.136 | 0.156
495 | 76.492 | 79.624 | 0.155 | 0.177
500 | 76.918 | 80.167 | 0.172 | 0.198
505 | 77.927 | 81.449 | 0.184 | 0.217
510 | 78.935 | 82.73 | 0.188 | 0.231
515 | 80.229 | 84.131 | 0.18 | 0.234
520 | 81.523 | 85.532 | 0.159 | 0.222
525 | 81.926 | 86.311 | 0.126 | 0.195
530 | 82.328 | 87.09 | 0.085 | 0.156
535 | 82.595 | 87.868 | 0.041 | 0.112
540 | 82.862 | 88.645 | -0.004 | 0.065
545 | 82.453 | 88.569 | -0.047 | 0.021
550 | 82.043 | 88.493 | -0.087 | -0.018
555 | 81.572 | 88.125 | -0.125 | -0.052
560 | 81.1 | 87.757 | -0.158 | -0.082
565 | 80.34 | 87.407 | -0.186 | -0.106
570 | 79.579 | 87.256 | -0.208 | -0.127
575 | 77.973 | 86.186 | -0.223 | -0.145
580 | 76.366 | 85.29 | -0.229 | -0.159
585 | 75.513 | 84.589 | -0.225 | -0.169
590 | 74.66 | 83.888 | -0.21 | -0.173
595 | 73.733 | 82.956 | -0.189 | -0.171
600 | 72.805 | 82.024 | -0.166 | -0.163
605 | 71.798 | 81.069 | -0.146 | -0.152
610 | 70.791 | 80.114 | -0.131 | -0.142
615 | 70.638 | 79.824 | -0.122 | -0.133
620 | 70.485 | 79.534 | -0.117 | -0.126
625 | 69.637 | 78.72 | -0.115 | -0.12
630 | 68.788 | 77.906 | -0.119 | -0.115
635 | 68.166 | 77.4 | -0.128 | -0.11
640 | 67.543 | 76.894 | -0.139 | -0.102
645 | 66.986 | 76.263 | -0.149 | -0.096
650 | 66.428 | 75.632 | -0.155 | -0.1
655 | 65.24 | 75.052 | -0.162 | -0.117
660 | 64.051 | 74.727 | -0.175 | -0.15
665 | 63.512 | 74.016 | -0.196 | -0.198
670 | 62.308 | 73.534 | -0.23 | -0.256
675 | 61.354 | 71.69 | -0.277 | -0.319
680 | 60.165 | 69.846 | -0.333 | -0.383
685 | 58.313 | 67.401 | -0.398 | -0.446
690 | 56.06 | 64.319 | -0.469 | -0.511
695 | 53.25 | 61.976 | -0.541 | -0.577
700 | 50.439 | 59.762 | -0.611 | -0.643
705 | 47.089 | 56.353 | -0.67 | -0.709
710 | 43.738 | 52.944 | -0.715 | -0.775
715 | 40.098 | 48.461 | -0.748 | -0.835
720 | 36.458 | 43.978 | -0.765 | -0.882
725 | 32.387 | 39.298 | -0.769 | -0.909
730 | 28.315 | 34.617 | -0.761 | -0.914
735 | 24.63 | 30.063 | -0.742 | -0.896
740 | 20.944 | 25.508 | -0.712 | -0.86
745 | 17.695 | 21.729 | -0.67 | -0.81
750 | 14.446 | 17.95 | -0.618 | -0.75
755 | 11.604 | 14.407 | -0.556 | -0.679
760 | 8.762 | 10.864 | -0.486 | -0.598
765 | 6.534 | 8.084 | -0.412 | -0.509
770 | 4.307 | 5.305 | -0.335 | -0.414
775 | 3.1 | 3.838 | -0.259 | -0.318
780 | 1.892 | 2.371 | -0.187 | -0.229
785 | 1.44 | 1.782 | -0.126 | -0.154
790 | 0.988 | 1.193 | -0.077 | -0.096
795 | 0.734 | 1.004 | -0.043 | -0.056
800 | 0.48 | 0.815 | -0.023 | -0.034
805 | 0.478 | 0.68 | -0.013 | -0.024
810 | 0.477 | 0.545 | -0.01 | -0.021
815 | 0.35 | 0.238 | -0.011 | -0.021
820 | 0.224 | -0.069 | -0.014 | -0.019
825 | 0.169 | 0.017 | -0.015 | -0.015
830 | 0.115 | 0.104 | -0.014 | -0.008
835 | 0.025 | 0.017 | -0.011 | -0.002
840 | -0.064 | -0.069 | -0.006 | 0
845 | -0.124 | -0.123 | -0.001 | 0
850 | -0.185 | -0.177 | 0.004 | -0.004
855 | -0.057 | 0.082 | 0.006 | -0.009
860 | 0.07 | 0.341 | 0.006 | -0.011
865 | 0.137 | -0.097 | 0.004 | -0.01
870 | 0.205 | -0.535 | 0 | -0.007
875 | 0.084 | -0.448 | -0.005 | -0.002
880 | -0.037 | -0.36 | -0.005 | -0.001
885 | -0.084 | -0.222 | -0.005 | 0.001
890 | -0.131 | -0.083 | -0.004 | 0.002
895 | -0.106 | -0.091 | -0.003 | 0.004
900 | -0.081 | -0.098 | -0.001 | 0.006
905 | -0.075 | -0.1 | 0.002 | 0.009

## Current Density
| Control | Se
wavelength [nm] | Current Density [mA/cm^2] | Current Density [mA/cm^2]
300 | 0.000184745 | 0.00018907
305 | 0.000860862 | 0.000919865
310 | 0.0033 | 0.00353
315 | 0.00908 | 0.00958
320 | 0.01845 | 0.01954
325 | 0.03389 | 0.03648
330 | 0.05515 | 0.05914
335 | 0.08057 | 0.08444
340 | 0.1077 | 0.1109
345 | 0.13602 | 0.13898
350 | 0.17006 | 0.17368
355 | 0.20837 | 0.21407
360 | 0.24799 | 0.25626
365 | 0.29209 | 0.30271
370 | 0.34029 | 0.35221
375 | 0.39991 | 0.41124
380 | 0.46968 | 0.48009
385 | 0.54498 | 0.55564
390 | 0.62789 | 0.64057
395 | 0.72832 | 0.74637
400 | 0.84897 | 0.87332
405 | 0.96943 | 0.99723
410 | 1.09696 | 1.12736
415 | 1.23074 | 1.2648
420 | 1.36902 | 1.40736
425 | 1.49588 | 1.5381
430 | 1.6253 | 1.67151
435 | 1.78513 | 1.83637
440 | 1.96121 | 2.01797
445 | 2.15483 | 2.21748
450 | 2.35634 | 2.425
455 | 2.55952 | 2.63422
460 | 2.76731 | 2.84868
465 | 2.9775 | 3.06665
470 | 3.19741 | 3.2952
475 | 3.42891 | 3.53578
480 | 3.66109 | 3.77708
485 | 3.8985 | 4.02388
490 | 4.14629 | 4.28165
495 | 4.39197 | 4.53754
500 | 4.63585 | 4.79209
505 | 4.88558 | 5.05347
510 | 5.13882 | 5.31897
515 | 5.39664 | 5.58939
520 | 5.66374 | 5.87022
525 | 5.9365 | 6.15817
530 | 6.21081 | 6.44918
535 | 6.48298 | 6.73952
540 | 6.75659 | 7.03285
545 | 7.03656 | 7.3342
550 | 7.31938 | 7.6395
555 | 7.59708 | 7.93975
560 | 7.87119 | 8.23718
565 | 8.14583 | 8.53713
570 | 8.41493 | 8.83337
575 | 8.68266 | 9.13085
580 | 8.9533 | 9.43357
585 | 9.21155 | 9.72328
590 | 9.45989 | 10.0025
595 | 9.7164 | 10.2913
600 | 9.9768 | 10.585
605 | 10.23514 | 10.87702
610 | 10.49175 | 11.16722
615 | 10.75037 | 11.45925
620 | 11.00333 | 11.74494
625 | 11.24809 | 12.02188
630 | 11.49595 | 12.30297
635 | 11.74713 | 12.58854
640 | 11.99902 | 12.87532
645 | 12.24428 | 13.15456
650 | 12.47895 | 13.42311
655 | 12.71453 | 13.69606
660 | 12.95484 | 13.97628
665 | 13.19539 | 14.25837
670 | 13.43144 | 14.53559
675 | 13.66323 | 14.80556
680 | 13.8892 | 15.06733
685 | 14.09213 | 15.30109
690 | 14.2792 | 15.5173
695 | 14.46537 | 15.73589
700 | 14.64511 | 15.9499
705 | 14.81606 | 16.15562
710 | 14.97132 | 16.34342
715 | 15.09624 | 16.49428
720 | 15.19755 | 16.61683
725 | 15.29373 | 16.73397
730 | 15.38521 | 16.84573
735 | 15.46777 | 16.9464
740 | 15.5391 | 17.03361
745 | 15.59928 | 17.1079
750 | 15.64812 | 17.16856
755 | 15.67357 | 17.20015
760 | 15.68405 | 17.21313
765 | 15.69873 | 17.23125
770 | 15.71219 | 17.24787
775 | 15.72136 | 17.25927
780 | 15.72746 | 17.26688
785 | 15.73182 | 17.27222
790 | 15.73482 | 17.27605
795 | 15.73693 | 17.27922
800 | 15.73858 | 17.28179
805 | 15.74022 | 17.2839
810 | 15.74156 | 17.28519
815 | 15.7424 | 17.28544
820 | 15.74299 | 17.28537
825 | 15.74344 | 17.28556
830 | 15.74365 | 17.28574
835 | 15.74359 | 17.28565
840 | 15.74326 | 17.28532
845 | 15.74276 | 17.28484
850 | 15.74239 | 17.2847
855 | 15.74242 | 17.28541
860 | 15.74277 | 17.28583
865 | 15.74335 | 17.28476
870 | 15.74383 | 17.28312
875 | 15.74391 | 17.28179
880 | 15.7437 | 17.28081
885 | 15.74334 | 17.2803
890 | 15.74297 | 17.28003
895 | 15.74271 | 17.27977
900 | 15.74249 | 17.27949
905 | 15.74229 | 17.27934