## IV
750 °C |  | 800 °C |  | 850 °C
Current Density | Voltage | Current Density | Voltage | Current Density | Voltage
0.787 | 1.799 | 1.302 | 1.8 | 2.057 | 1.801
0.7825 | 1.794 | 1.2955 | 1.795 | 2.0465 | 1.796
0.7775 | 1.789 | 1.2875 | 1.79 | 2.035 | 1.791
0.772 | 1.784 | 1.2795 | 1.785 | 2.0235 | 1.786
0.767 | 1.779 | 1.2715 | 1.78 | 2.0115 | 1.781
0.762 | 1.774 | 1.2635 | 1.775 | 1.9995 | 1.776
0.7565 | 1.769 | 1.255 | 1.77 | 1.987 | 1.771
0.7515 | 1.764 | 1.247 | 1.765 | 1.9745 | 1.766
0.7465 | 1.759 | 1.239 | 1.76 | 1.962 | 1.761
0.741 | 1.754 | 1.231 | 1.755 | 1.9495 | 1.756
0.736 | 1.75 | 1.2225 | 1.75 | 1.937 | 1.751
0.731 | 1.744 | 1.2145 | 1.745 | 1.9245 | 1.746
0.726 | 1.739 | 1.206 | 1.74 | 1.912 | 1.741
0.7205 | 1.734 | 1.198 | 1.735 | 1.899 | 1.736
0.7155 | 1.729 | 1.19 | 1.73 | 1.8865 | 1.731
0.7105 | 1.724 | 1.182 | 1.725 | 1.874 | 1.726
0.7055 | 1.719 | 1.174 | 1.72 | 1.8615 | 1.721
0.7 | 1.714 | 1.1655 | 1.715 | 1.849 | 1.716
0.695 | 1.709 | 1.1575 | 1.71 | 1.8365 | 1.711
0.69 | 1.704 | 1.1495 | 1.705 | 1.824 | 1.706
0.685 | 1.7 | 1.1415 | 1.7 | 1.8115 | 1.701
0.68 | 1.695 | 1.1335 | 1.695 | 1.799 | 1.696
0.675 | 1.689 | 1.1255 | 1.69 | 1.7865 | 1.691
0.67 | 1.684 | 1.1175 | 1.685 | 1.774 | 1.686
0.665 | 1.68 | 1.1095 | 1.68 | 1.7615 | 1.681
0.66 | 1.675 | 1.1015 | 1.675 | 1.7495 | 1.676
0.6555 | 1.67 | 1.0935 | 1.67 | 1.737 | 1.671
0.6505 | 1.664 | 1.086 | 1.665 | 1.725 | 1.666
0.6455 | 1.659 | 1.078 | 1.66 | 1.7125 | 1.661
0.6405 | 1.655 | 1.07 | 1.655 | 1.7005 | 1.656
0.636 | 1.65 | 1.062 | 1.65 | 1.6885 | 1.651
0.631 | 1.645 | 1.054 | 1.645 | 1.676 | 1.646
0.626 | 1.64 | 1.0465 | 1.64 | 1.664 | 1.641
0.6215 | 1.635 | 1.0385 | 1.635 | 1.652 | 1.636
0.6165 | 1.63 | 1.031 | 1.63 | 1.64 | 1.631
0.6115 | 1.625 | 1.023 | 1.625 | 1.628 | 1.626
0.607 | 1.62 | 1.0155 | 1.62 | 1.616 | 1.621
0.602 | 1.615 | 1.0075 | 1.615 | 1.604 | 1.616
0.5975 | 1.61 | 1 | 1.61 | 1.592 | 1.611
0.5925 | 1.605 | 0.992 | 1.605 | 1.58 | 1.606
0.588 | 1.6 | 0.9845 | 1.6 | 1.568 | 1.601
0.5835 | 1.595 | 0.977 | 1.595 | 1.5565 | 1.596
0.5785 | 1.59 | 0.9695 | 1.59 | 1.5445 | 1.591
0.574 | 1.585 | 0.962 | 1.585 | 1.533 | 1.586
0.569 | 1.58 | 0.9545 | 1.58 | 1.521 | 1.581
0.5645 | 1.575 | 0.947 | 1.575 | 1.509 | 1.576
0.56 | 1.57 | 0.9395 | 1.57 | 1.4975 | 1.571
0.555 | 1.565 | 0.9315 | 1.565 | 1.486 | 1.566
0.5505 | 1.56 | 0.924 | 1.56 | 1.4745 | 1.561
0.546 | 1.555 | 0.9165 | 1.555 | 1.463 | 1.556
0.5415 | 1.55 | 0.909 | 1.55 | 1.4515 | 1.551
0.537 | 1.545 | 0.902 | 1.545 | 1.4395 | 1.546
0.532 | 1.54 | 0.8945 | 1.54 | 1.428 | 1.541
0.5275 | 1.535 | 0.887 | 1.535 | 1.417 | 1.536
0.523 | 1.53 | 0.8795 | 1.53 | 1.4055 | 1.531
0.5185 | 1.525 | 0.8725 | 1.525 | 1.394 | 1.526
0.514 | 1.52 | 0.865 | 1.52 | 1.3825 | 1.521
0.5095 | 1.515 | 0.8575 | 1.515 | 1.3715 | 1.516
0.505 | 1.51 | 0.8505 | 1.51 | 1.36 | 1.511
0.5005 | 1.505 | 0.843 | 1.505 | 1.349 | 1.506
0.4961 | 1.5 | 0.836 | 1.5 | 1.3375 | 1.501
0.49165 | 1.495 | 0.8285 | 1.495 | 1.326 | 1.496
0.4872 | 1.49 | 0.8215 | 1.49 | 1.315 | 1.491
0.48275 | 1.485 | 0.814 | 1.485 | 1.304 | 1.486
0.47835 | 1.48 | 0.807 | 1.48 | 1.293 | 1.481
0.47395 | 1.475 | 0.8 | 1.475 | 1.282 | 1.476
0.46955 | 1.47 | 0.793 | 1.47 | 1.271 | 1.471
0.46515 | 1.465 | 0.7855 | 1.465 | 1.26 | 1.466
0.4608 | 1.46 | 0.7785 | 1.46 | 1.249 | 1.461
0.4564 | 1.455 | 0.7715 | 1.455 | 1.238 | 1.456
0.4521 | 1.45 | 0.7645 | 1.45 | 1.227 | 1.451
0.4477 | 1.445 | 0.7575 | 1.445 | 1.216 | 1.446
0.4434 | 1.44 | 0.7505 | 1.44 | 1.2055 | 1.441
0.4391 | 1.435 | 0.7435 | 1.435 | 1.1945 | 1.436
0.4348 | 1.43 | 0.7365 | 1.43 | 1.184 | 1.431
0.43055 | 1.425 | 0.7295 | 1.425 | 1.173 | 1.426
0.4263 | 1.42 | 0.7225 | 1.42 | 1.162 | 1.421
0.42205 | 1.415 | 0.7155 | 1.415 | 1.1515 | 1.416
0.41785 | 1.41 | 0.7085 | 1.41 | 1.141 | 1.411
0.4136 | 1.405 | 0.702 | 1.405 | 1.1305 | 1.406
0.4094 | 1.4 | 0.695 | 1.4 | 1.12 | 1.401
0.40515 | 1.395 | 0.688 | 1.395 | 1.1095 | 1.396
0.40095 | 1.39 | 0.6815 | 1.39 | 1.0985 | 1.391
0.3968 | 1.385 | 0.6745 | 1.385 | 1.088 | 1.386
0.3926 | 1.38 | 0.668 | 1.38 | 1.078 | 1.381
0.38845 | 1.375 | 0.661 | 1.375 | 1.0675 | 1.376
0.3843 | 1.37 | 0.6545 | 1.37 | 1.057 | 1.371
0.3802 | 1.365 | 0.6475 | 1.365 | 1.0465 | 1.366
0.37605 | 1.36 | 0.641 | 1.36 | 1.0365 | 1.361
0.372 | 1.355 | 0.6345 | 1.355 | 1.0265 | 1.356
0.3679 | 1.35 | 0.6275 | 1.35 | 1.016 | 1.351
0.36385 | 1.345 | 0.621 | 1.345 | 1.006 | 1.346
0.3598 | 1.34 | 0.6145 | 1.34 | 0.996 | 1.341
0.35575 | 1.335 | 0.608 | 1.335 | 0.986 | 1.336
0.3517 | 1.33 | 0.6015 | 1.33 | 0.976 | 1.331
0.3477 | 1.325 | 0.595 | 1.325 | 0.966 | 1.326
0.34375 | 1.32 | 0.5885 | 1.32 | 0.956 | 1.321
0.33975 | 1.315 | 0.582 | 1.315 | 0.946 | 1.316
0.33575 | 1.31 | 0.5755 | 1.31 | 0.936 | 1.311
0.3318 | 1.305 | 0.569 | 1.305 | 0.926 | 1.306
0.3278 | 1.3 | 0.5625 | 1.3 | 0.916 | 1.301
0.3239 | 1.295 | 0.556 | 1.295 | 0.906 | 1.296
0.31995 | 1.29 | 0.5495 | 1.29 | 0.896 | 1.291
0.3161 | 1.285 | 0.543 | 1.285 | 0.8865 | 1.286
0.3122 | 1.28 | 0.537 | 1.28 | 0.8765 | 1.281
0.30835 | 1.275 | 0.5305 | 1.275 | 0.8665 | 1.276
0.3045 | 1.27 | 0.5245 | 1.27 | 0.857 | 1.271
0.30065 | 1.265 | 0.518 | 1.265 | 0.8475 | 1.266
0.29685 | 1.26 | 0.512 | 1.26 | 0.8375 | 1.261
0.29305 | 1.255 | 0.5055 | 1.255 | 0.828 | 1.256
0.2892 | 1.25 | 0.49935 | 1.25 | 0.8185 | 1.251
0.2854 | 1.245 | 0.49315 | 1.245 | 0.809 | 1.246
0.28165 | 1.24 | 0.487 | 1.24 | 0.7995 | 1.241
0.2779 | 1.235 | 0.4809 | 1.235 | 0.79 | 1.236
0.27415 | 1.23 | 0.47475 | 1.23 | 0.7805 | 1.231
0.2704 | 1.225 | 0.46865 | 1.225 | 0.771 | 1.226
0.2667 | 1.22 | 0.4626 | 1.22 | 0.7615 | 1.221
0.263 | 1.215 | 0.45655 | 1.215 | 0.752 | 1.216
0.25935 | 1.21 | 0.4505 | 1.21 | 0.743 | 1.211
0.2557 | 1.205 | 0.44445 | 1.205 | 0.7335 | 1.206
0.25205 | 1.2 | 0.43845 | 1.2 | 0.724 | 1.201
0.24845 | 1.195 | 0.4325 | 1.195 | 0.715 | 1.196
0.2448 | 1.19 | 0.4265 | 1.19 | 0.7055 | 1.191
0.24125 | 1.185 | 0.4206 | 1.185 | 0.6965 | 1.186
0.23765 | 1.18 | 0.4147 | 1.18 | 0.6875 | 1.181
0.23405 | 1.175 | 0.4089 | 1.175 | 0.678 | 1.176
0.2305 | 1.17 | 0.40305 | 1.17 | 0.669 | 1.171
0.227 | 1.165 | 0.39725 | 1.165 | 0.66 | 1.166
0.22345 | 1.16 | 0.39145 | 1.16 | 0.651 | 1.161
0.21995 | 1.155 | 0.3857 | 1.155 | 0.642 | 1.156
0.2165 | 1.15 | 0.37995 | 1.15 | 0.633 | 1.151
0.21305 | 1.145 | 0.37425 | 1.145 | 0.624 | 1.146
0.2096 | 1.14 | 0.3686 | 1.14 | 0.615 | 1.141
0.2062 | 1.135 | 0.36295 | 1.135 | 0.606 | 1.136
0.2028 | 1.13 | 0.3573 | 1.13 | 0.5975 | 1.131
0.19945 | 1.125 | 0.3517 | 1.125 | 0.5885 | 1.126
0.19605 | 1.12 | 0.34615 | 1.12 | 0.5795 | 1.121
0.1927 | 1.115 | 0.34065 | 1.115 | 0.571 | 1.116
0.18935 | 1.11 | 0.33515 | 1.11 | 0.562 | 1.111
0.18595 | 1.105 | 0.3296 | 1.105 | 0.5535 | 1.106
0.1827 | 1.1 | 0.3241 | 1.1 | 0.545 | 1.101
0.17945 | 1.095 | 0.31865 | 1.095 | 0.536 | 1.096
0.1762 | 1.09 | 0.3133 | 1.09 | 0.5275 | 1.091
0.173 | 1.085 | 0.3079 | 1.085 | 0.519 | 1.086
0.1698 | 1.08 | 0.3026 | 1.08 | 0.5105 | 1.081
0.1666 | 1.075 | 0.29725 | 1.075 | 0.502 | 1.076
0.1634 | 1.07 | 0.29195 | 1.07 | 0.49375 | 1.071
0.16025 | 1.065 | 0.2867 | 1.065 | 0.4853 | 1.066
0.1571 | 1.06 | 0.28145 | 1.06 | 0.477 | 1.061
0.15395 | 1.055 | 0.2762 | 1.055 | 0.46865 | 1.056
0.15085 | 1.05 | 0.27105 | 1.05 | 0.4604 | 1.051
0.14775 | 1.045 | 0.2659 | 1.045 | 0.4522 | 1.046
0.14475 | 1.04 | 0.2608 | 1.04 | 0.4441 | 1.041
0.14175 | 1.035 | 0.25575 | 1.035 | 0.436 | 1.036
0.1388 | 1.03 | 0.2507 | 1.03 | 0.42795 | 1.031
0.13585 | 1.025 | 0.24565 | 1.025 | 0.42 | 1.026
0.1329 | 1.02 | 0.2407 | 1.02 | 0.4121 | 1.021
0.12995 | 1.015 | 0.2358 | 1.015 | 0.4042 | 1.016
0.127 | 1.01 | 0.2309 | 1.01 | 0.3964 | 1.011
0.1241 | 1.005 | 0.226 | 1.005 | 0.3885 | 1.006
0.1212 | 0.9997 | 0.22115 | 0.9999 | 0.38075 | 1.001
0.11835 | 0.9947 | 0.2164 | 0.9949 | 0.37305 | 0.9956
0.11555 | 0.9897 | 0.21165 | 0.9899 | 0.36545 | 0.9906
0.11275 | 0.9848 | 0.2071 | 0.9849 | 0.3579 | 0.9856
0.11005 | 0.9798 | 0.20265 | 0.9799 | 0.35035 | 0.9807
0.10735 | 0.9748 | 0.19815 | 0.9749 | 0.3428 | 0.9757
0.10465 | 0.9698 | 0.19355 | 0.9699 | 0.3353 | 0.9707
0.102 | 0.9648 | 0.18895 | 0.9649 | 0.32785 | 0.9657
0.09935 | 0.9597 | 0.18455 | 0.9599 | 0.3204 | 0.9606
0.0967 | 0.9548 | 0.18025 | 0.9549 | 0.31305 | 0.9557
0.0941 | 0.9498 | 0.1757 | 0.9499 | 0.3057 | 0.9507
0.0915 | 0.9448 | 0.17125 | 0.9448 | 0.2984 | 0.9456
0.08895 | 0.9398 | 0.1671 | 0.9399 | 0.2912 | 0.9406
0.0864 | 0.9348 | 0.1628 | 0.9349 | 0.28405 | 0.9356
0.08395 | 0.9298 | 0.15835 | 0.9299 | 0.2769 | 0.9307
0.08155 | 0.9248 | 0.15425 | 0.9249 | 0.26985 | 0.9257
0.07915 | 0.9198 | 0.15015 | 0.9199 | 0.26285 | 0.9206
0.0768 | 0.9148 | 0.1458 | 0.9149 | 0.25595 | 0.9157
0.07445 | 0.9097 | 0.1418 | 0.9098 | 0.2491 | 0.9106
0.07215 | 0.9048 | 0.13785 | 0.9049 | 0.24245 | 0.9056
0.0699 | 0.8998 | 0.13365 | 0.8999 | 0.2359 | 0.9007
0.06765 | 0.8948 | 0.1298 | 0.8949 | 0.22935 | 0.8956
0.0654 | 0.8898 | 0.126 | 0.8899 | 0.2229 | 0.8906
0.0632 | 0.8848 | 0.12195 | 0.8849 | 0.2166 | 0.8856
0.06105 | 0.8798 | 0.1182 | 0.8799 | 0.2103 | 0.8807
0.05895 | 0.8748 | 0.1146 | 0.8749 | 0.2041 | 0.8757
0.0569 | 0.8698 | 0.1107 | 0.8699 | 0.19785 | 0.8706
0.05485 | 0.8648 | 0.10715 | 0.8649 | 0.19165 | 0.8657
0.0528 | 0.8598 | 0.1036 | 0.8599 | 0.18545 | 0.8606
0.05085 | 0.8548 | 0.0999 | 0.8549 | 0.1794 | 0.8556
0.04893 | 0.8499 | 0.0965 | 0.8499 | 0.1734 | 0.8506
0.04704 | 0.8448 | 0.09315 | 0.8449 | 0.16745 | 0.8456
0.0452 | 0.8398 | 0.08955 | 0.8399 | 0.1616 | 0.8406
0.0434 | 0.8348 | 0.0864 | 0.8349 | 0.1558 | 0.8357
0.04164 | 0.8298 | 0.0832 | 0.8299 | 0.15015 | 0.8306
0.03992 | 0.8248 | 0.0798 | 0.8249 | 0.14465 | 0.8257
0.03824 | 0.8199 | 0.07685 | 0.8199 | 0.1393 | 0.8207
0.03659 | 0.8148 | 0.0738 | 0.8149 | 0.1341 | 0.8157
0.03499 | 0.8099 | 0.0706 | 0.8099 | 0.1291 | 0.8107
0.03343 | 0.8049 | 0.06785 | 0.8049 | 0.12415 | 0.8057
0.03188 | 0.7998 | 0.06495 | 0.8 | 0.11925 | 0.8007
0.03037 | 0.7948 | 0.062 | 0.7949 | 0.11435 | 0.7957
0.02889 | 0.7899 | 0.05945 | 0.7899 | 0.1095 | 0.7907
0.02747 | 0.7848 | 0.0567 | 0.7849 | 0.1047 | 0.7857
0.02612 | 0.7799 | 0.05395 | 0.7799 | 0.1 | 0.7807
0.02483 | 0.7749 | 0.0516 | 0.775 | 0.0953 | 0.7757
0.0236 | 0.7699 | 0.04909 | 0.77 | 0.09075 | 0.7707
0.02241 | 0.7648 | 0.04653 | 0.7649 | 0.0864 | 0.7656
0.02126 | 0.7598 | 0.04441 | 0.76 | 0.0823 | 0.7606
0.02014 | 0.7549 | 0.04208 | 0.755 | 0.0784 | 0.7557
0.01903 | 0.7499 | 0.03977 | 0.75 | 0.07465 | 0.7507
0.01794 | 0.7449 | 0.03786 | 0.745 | 0.071 | 0.7457
0.0169 | 0.7399 | 0.0357 | 0.74 | 0.06735 | 0.7407
0.01591 | 0.7349 | 0.03363 | 0.735 | 0.06375 | 0.7357
0.01501 | 0.7299 | 0.03192 | 0.73 | 0.0602 | 0.7307
0.01415 | 0.7249 | 0.02995 | 0.725 | 0.0567 | 0.7257
0.01334 | 0.7199 | 0.02812 | 0.72 | 0.0533 | 0.7207
0.01254 | 0.7148 | 0.02658 | 0.7149 | 0.04998 | 0.7156
0.01175 | 0.7099 | 0.02479 | 0.7099 | 0.04693 | 0.7106
0.01096 | 0.7049 | 0.02319 | 0.705 | 0.0441 | 0.7057
0.0102 | 0.6999 | 0.02186 | 0.7 | 0.04148 | 0.7007
0.00951 | 0.6949 | 0.02026 | 0.695 | 0.03902 | 0.6957
0.0089 | 0.6899 | 0.01886 | 0.6899 | 0.03662 | 0.6906
0.00833 | 0.6849 | 0.01771 | 0.685 | 0.03419 | 0.6857
0.00778 | 0.6799 | 0.0163 | 0.68 | 0.0318 | 0.6807
0.00718 | 0.6749 | 0.01508 | 0.675 | 0.02945 | 0.6757
0.00661 | 0.6699 | 0.01411 | 0.67 | 0.02717 | 0.6707
0.00606 | 0.6649 | 0.01289 | 0.6649 | 0.02501 | 0.6656
0.00561 | 0.6599 | 0.01181 | 0.66 | 0.02308 | 0.6606
0.00523 | 0.6549 | 0.01101 | 0.655 | 0.02138 | 0.6557
0.00484 | 0.6499 | 0.00999 | 0.65 | 0.01983 | 0.6507
0.00442 | 0.6449 | 0.00904 | 0.645 | 0.01839 | 0.6457
0.004 | 0.6399 | 0.00839 | 0.64 | 0.01697 | 0.6406
0.00362 | 0.6349 | 0.00757 | 0.635 | 0.01554 | 0.6357
0.00332 | 0.63 | 0.00673 | 0.63 | 0.01411 | 0.6307
0.00307 | 0.6249 | 0.00621 | 0.625 | 0.01272 | 0.6257
0.00282 | 0.6199 | 0.00559 | 0.62 | 0.01138 | 0.6207
0.00253 | 0.6149 | 0.00485 | 0.615 | 0.01018 | 0.6156
0.00223 | 0.6099 | 0.00441 | 0.61 | 0.00918 | 0.6106
0.002 | 0.6049 | 0.00399 | 0.605 | 0.00841 | 0.6056
0.00183 | 0.5999 | 0.00337 | 0.6 | 0.00771 | 0.6007
0.00169 | 0.5949 | 0.00297 | 0.595 | 0.00692 | 0.5957
0.00151 | 0.5899 | 0.00269 | 0.59 | 0.00609 | 0.5907
0.0013 | 0.5849 | 0.00219 | 0.585 | 0.00526 | 0.5857
0.00112 | 0.5799 | 0.00184 | 0.58 | 0.00446 | 0.5807
0.00101 | 0.5749 | 0.00167 | 0.575 | 0.00372 | 0.5757
0.000925 | 0.5699 | 0.0013 | 0.57 | 0.00316 | 0.5706
0.0008335 | 0.5649 | 0.000975 | 0.565 | 0.00278 | 0.5656
0.000697 | 0.5599 | 0.00087 | 0.56 | 0.00246 | 0.5606
0.0005615 | 0.5549 | 0.0006155 | 0.555 | 0.00208 | 0.5557
0.00048525 | 0.5499 | 0.0003242 | 0.55 | 0.00167 | 0.5507
0.0004494 | 0.5449 | 0.0002533 | 0.545 | 0.00124 | 0.5457
0.00041805 | 0.54 | 0.00012035 | 0.54 | 0.0007875 | 0.5407
0.00034945 | 0.5349 | -0.00013735 | 0.535 | 0.00034925 | 0.5356
0.00026125 | 0.5299 | -0.0002132 | 0.53 | -2.2995e-06 | 0.5307
0.00020025 | 0.525 | -0.0002516 | 0.525 | -0.0001927 | 0.5257
0.00018645 | 0.5199 | -0.00046365 | 0.52 | -0.00029735 | 0.5206
0.0001903 | 0.5149 | -0.0005415 | 0.515 | -0.0004016 | 0.5156
0.00018535 | 0.5099 | -0.000528 | 0.51 | -0.0005605 | 0.5106
0.000154 | 0.5049 | -0.000669 | 0.505 | -0.0008125 | 0.5056
0.0001104 | 0.4999 | -0.000775 | 0.5 | -0.00108 | 0.5007
8.17e-05 | 0.4949 | -0.0007355 | 0.495 | -0.00132 | 0.4957
8.83e-05 | 0.49 | -0.000791 | 0.49 | -0.00148 | 0.4907
0.0001166 | 0.4849 | -0.0009125 | 0.485 | -0.00154 | 0.4857
0.00014025 | 0.4799 | -0.000885 | 0.48 | -0.00151 | 0.4807
0.0001337 | 0.4749 | -0.0008715 | 0.475 | -0.00149 | 0.4757
0.00010975 | 0.4699 | -0.000979 | 0.47 | -0.00158 | 0.4707
0.00010185 | 0.4649 | -0.000987 | 0.465 | -0.00173 | 0.4657
0.0001268 | 0.4599 | -0.000926 | 0.46 | -0.00188 | 0.4606
0.00016425 | 0.4549 | -0.0009795 | 0.455 | -0.00201 | 0.4557
0.00018985 | 0.45 | -0.00104 | 0.4501 | -0.00208 | 0.4507
0.0001826 | 0.445 | -0.000967 | 0.4451 | -0.00205 | 0.4457
0.00017325 | 0.44 | -0.000964 | 0.4401 | -0.00196 | 0.4407
0.00018785 | 0.4349 | -0.00104 | 0.435 | -0.0019 | 0.4357
0.0002252 | 0.43 | -0.0009975 | 0.43 | -0.00193 | 0.4307
0.00026165 | 0.4249 | -0.0009405 | 0.425 | -0.00201 | 0.4257
0.00026845 | 0.42 | -0.000987 | 0.42 | -0.00212 | 0.4207
0.00026295 | 0.4149 | -0.001 | 0.415 | -0.0022 | 0.4157
0.0002693 | 0.4099 | -0.000928 | 0.41 | -0.00223 | 0.4106
0.00030505 | 0.405 | -0.0009195 | 0.4051 | -0.00215 | 0.4057
0.00034105 | 0.4 | -0.0009725 | 0.4001 | -0.00204 | 0.4007
0.0003543 | 0.395 | -0.00093 | 0.3951 | -0.00196 | 0.3957
0.00035195 | 0.39 | -0.0008675 | 0.3901 | -0.00198 | 0.3907
0.0003521 | 0.385 | -0.0009055 | 0.385 | -0.00206 | 0.3858
0.000375 | 0.38 | -0.0009085 | 0.3801 | -0.00214 | 0.3807
0.00040935 | 0.375 | -0.0008365 | 0.3751 | -0.00219 | 0.3757
0.0004321 | 0.37 | -0.000811 | 0.3701 | -0.00215 | 0.3707
0.0004348 | 0.3649 | -0.0008535 | 0.3651 | -0.00202 | 0.3657
0.00042875 | 0.36 | -0.0008325 | 0.3601 | -0.00191 | 0.3607
0.00043455 | 0.355 | -0.0007625 | 0.3551 | -0.00189 | 0.3557
0.00045845 | 0.35 | -0.000765 | 0.3501 | -0.00195 | 0.3507
0.000486 | 0.345 | -0.000796 | 0.3451 | -0.00203 | 0.3457
0.0004949 | 0.34 | -0.000745 | 0.3401 | -0.00208 | 0.3407
0.0004825 | 0.3351 | -0.0006975 | 0.3351 | -0.00204 | 0.3357
0.00047485 | 0.33 | -0.0007205 | 0.3301 | -0.0019 | 0.3307
0.0004845 | 0.325 | -0.0007345 | 0.3251 | -0.00181 | 0.3257
0.000504 | 0.32 | -0.0006775 | 0.3201 | -0.00179 | 0.3207
0.0005115 | 0.315 | -0.0006535 | 0.3151 | -0.00184 | 0.3157
0.0004984 | 0.31 | -0.000693 | 0.3101 | -0.00189 | 0.3107
0.00047875 | 0.305 | -0.0006765 | 0.3051 | -0.00193 | 0.3057
0.00046685 | 0.3 | -0.0006235 | 0.3001 | -0.00195 | 0.3007
0.0004681 | 0.295 | -0.0006375 | 0.2951 | -0.00194 | 0.2957
0.00047105 | 0.29 | -0.000671 | 0.2901 | -0.00189 | 0.2907
0.0004647 | 0.2851 | -0.000636 | 0.2851 | -0.00183 | 0.2857
0.0004422 | 0.28 | -0.0006135 | 0.2801 | -0.00176 | 0.2806
0.00040915 | 0.275 | -0.000652 | 0.2751 | -0.00171 | 0.2757
0.00037965 | 0.27 | -0.0006825 | 0.2701 | -0.00176 | 0.2707
0.0003623 | 0.265 | -0.0006585 | 0.2651 | -0.00184 | 0.2657
0.00034995 | 0.26 | -0.000653 | 0.2601 | -0.00193 | 0.2607
0.00032955 | 0.255 | -0.000719 | 0.2551 | -0.00197 | 0.2557
0.000295 | 0.25 | -0.0007415 | 0.2501 | -0.00195 | 0.2507
0.0002489 | 0.2451 | -0.00073 | 0.2451 | -0.00189 | 0.2457
0.000201 | 0.2401 | -0.0007785 | 0.2402 | -0.00189 | 0.2407
0.00016355 | 0.2351 | -0.000854 | 0.2352 | -0.00198 | 0.2358
0.00013195 | 0.23 | -0.000879 | 0.2301 | -0.00211 | 0.2306
9.565e-05 | 0.225 | -0.0009045 | 0.2251 | -0.00224 | 0.2257
3.986e-05 | 0.22 | -0.000998 | 0.2201 | -0.00234 | 0.2207
-2.618e-05 | 0.215 | -0.00108 | 0.2151 | -0.00237 | 0.2157
-9.31e-05 | 0.2101 | -0.00112 | 0.2101 | -0.0024 | 0.2107
-0.00015555 | 0.205 | -0.00119 | 0.2051 | -0.00254 | 0.2056
-0.0002166 | 0.2001 | -0.00131 | 0.2001 | -0.00272 | 0.2007

## 1.5 V EIS
750 °C |  | 800 °C |  | 850 °C
Z' | -Z" | Z' | -Z" | Z' | -Z"
1.072 | -1.2322 | 0.6878 | -1.243 | 0.4624 | -1.2488
1.0718 | -0.9758 | 0.683 | -0.988 | 0.4396 | -1.0088
1.0934 | -0.7874 | 0.682 | -0.791 | 0.4542 | -0.7924
1.0642 | -0.6172 | 0.6806 | -0.6254 | 0.4502 | -0.63
1.0654 | -0.4902 | 0.676 | -0.4976 | 0.4534 | -0.5172
1.0642 | -0.3886 | 0.675 | -0.3952 | 0.4448 | -0.3984
1.0636 | -0.3092 | 0.6752 | -0.3146 | 0.4448 | -0.3164
1.062 | -0.245 | 0.6734 | -0.25 | 0.4434 | -0.2522
1.0612 | -0.19366 | 0.672 | -0.19754 | 0.4436 | -0.2004
1.0626 | -0.151 | 0.6718 | -0.15748 | 0.4424 | -0.1599
1.0614 | -0.12044 | 0.6714 | -0.12342 | 0.4426 | -0.12606
1.0612 | -0.09428 | 0.6726 | -0.09816 | 0.442 | -0.1
1.0612 | -0.0731 | 0.6708 | -0.07716 | 0.4422 | -0.07882
1.0618 | -0.0564 | 0.6704 | -0.06078 | 0.4418 | -0.06242
1.0626 | -0.04268 | 0.6718 | -0.047 | 0.4416 | -0.04894
1.0638 | -0.0323 | 0.6724 | -0.03574 | 0.4418 | -0.03812
1.0646 | -0.02334 | 0.6726 | -0.02752 | 0.4416 | -0.02994
1.0662 | -0.01654 | 0.674 | -0.02038 | 0.442 | -0.02288
1.0668 | -0.01078 | 0.6722 | -0.01611 | 0.4428 | -0.01682
1.068 | -0.00567 | 0.6732 | -0.01041 | 0.443 | -0.01152
1.0698 | -0.00185 | 0.6746 | -0.00673 | 0.4436 | -0.00881
1.0698 | 0.00146 | 0.6758 | -0.00343 | 0.4444 | -0.00594
1.072 | 0.00399 | 0.6768 | -0.00108 | 0.445 | -0.00359
1.073 | 0.00666 | 0.6778 | 0.00129 | 0.446 | -0.00127
1.0748 | 0.00964 | 0.6796 | 0.00318 | 0.4464 | -4.006e-05
1.077 | 0.0108 | 0.6802 | 0.00444 | 0.4476 | 0.00144
1.0778 | 0.01346 | 0.681 | 0.00657 | 0.4482 | 0.00272
1.0812 | 0.01529 | 0.683 | 0.00682 | 0.4492 | 0.00366
1.083 | 0.0173 | 0.6844 | 0.009 | 0.45 | 0.00472
1.086 | 0.01907 | 0.686 | 0.00987 | 0.451 | 0.00498
1.089 | 0.01966 | 0.688 | 0.0106 | 0.4526 | 0.00596
1.093 | 0.02196 | 0.6892 | 0.01113 | 0.4534 | 0.00616
1.096 | 0.0229 | 0.691 | 0.01099 | 0.454 | 0.00664
1.1004 | 0.02272 | 0.6932 | 0.01252 | 0.4554 | 0.00739
1.1048 | 0.02474 | 0.6956 | 0.01277 | 0.4572 | 0.0081
1.1088 | 0.02472 | 0.6972 | 0.01297 | 0.4584 | 0.00815
1.111 | 0.02608 | 0.6994 | 0.0148 | 0.4596 | 0.0091
1.1166 | 0.02498 | 0.702 | 0.01402 | 0.4618 | 0.00864
1.1228 | 0.02484 | 0.705 | 0.01426 | 0.463 | 0.00871
1.1252 | 0.02466 | 0.7068 | 0.01345 | 0.465 | 0.00806
1.1298 | 0.02386 | 0.7096 | 0.0129 | 0.4664 | 0.00765
1.1346 | 0.0222 | 0.7118 | 0.01248 | 0.4676 | 0.00712
1.137 | 0.02094 | 0.7138 | 0.01101 | 0.4686 | 0.00635
1.1408 | 0.01982 | 0.7168 | 0.00996 | 0.469 | 0.00607
1.1446 | 0.01643 | 0.7168 | 0.0085 | 0.47 | 0.00523
1.1462 | 0.01481 | 0.7184 | 0.00727 | 0.471 | 0.00461
1.1476 | 0.01286 | 0.7188 | 0.00567 | 0.471 | 0.00388
1.1492 | 0.01065 | 0.7188 | 0.00579 | 0.472 | 0.00364
1.151 | 0.00946 | 0.7192 | 0.00416 | 0.4726 | 0.00314
1.1504 | 0.00873 | 0.7198 | 0.00317 | 0.473 | 0.00271
1.152 | 0.00697 | 0.7198 | 0.00316 | 0.4732 | 0.00202
1.1506 | 0.00511 | 0.7216 | 0.00315 | 0.4732 | 0.00172
1.1532 | 0.00567 | 0.7212 | 0.0019 | 0.4738 | 0.00172
1.153 | 0.0045 | 0.7214 | 0.00109 | 0.4738 | 0.00117
1.1532 | 0.00561 | 0.7206 | -0.0007486 | 0.4736 | 4.666e-05
1.1552 | 0.00255 | 0.7216 | 9.53e-05 | 0.4744 | -0.0002692
1.1556 | 0.00272 | 0.7222 | -0.0002146 | 0.4744 | 0.0002654
1.1562 | 0.00103 | 0.7218 | -0.00104 | 0.4744 | -0.0004948
1.1564 | 0.00015606 | 0.7218 | -0.00185 | 0.4744 | -0.00113
1.1562 | -0.00114 | 0.7214 | -0.00278 | 0.4742 | -0.00187
1.1562 | -0.00273 | 0.7212 | -0.00377 | 0.4742 | -0.00261
1.1564 | -0.0039 | 0.7206 | -0.00481 | 0.4738 | -0.0036
1.156 | -0.00533 | 0.7206 | -0.00591 | 0.4734 | -0.00466
1.1558 | -0.00729 | 0.7206 | -0.00744 | 0.4724 | -0.00575
1.1546 | -0.00849 | 0.7196 | -0.0086 | 0.4712 | -0.00689
1.1536 | -0.00982 | 0.718 | -0.00971 | 0.471 | -0.00785
1.1514 | -0.0111 | 0.7158 | -0.01059 | 0.47 | -0.00887
1.1488 | -0.0117 | 0.7136 | -0.0111 | 0.4682 | -0.00937
1.1456 | -0.01217 | 0.7112 | -0.0116 | 0.4662 | -0.00946
1.1438 | -0.0123 | 0.709 | -0.01122 | 0.464 | -0.00912
1.141 | -0.01175 | 0.7068 | -0.01068 | 0.4622 | -0.00883