## IV
750 °C |  | 800 °C |  | 850 °C
Current Density | Voltage | Current Density | Voltage | Current Density | Voltage
0.771 | 1.799 | 1.265 | 1.8 | 1.9719 | 1.798
0.7665 | 1.794 | 1.258 | 1.795 | 1.9614 | 1.793
0.762 | 1.79 | 1.25 | 1.79 | 1.9509 | 1.787
0.7575 | 1.784 | 1.243 | 1.785 | 1.93935 | 1.783
0.7525 | 1.779 | 1.2355 | 1.78 | 1.9278 | 1.778
0.748 | 1.775 | 1.2275 | 1.775 | 1.91625 | 1.773
0.7435 | 1.77 | 1.2195 | 1.77 | 1.90418 | 1.768
0.739 | 1.764 | 1.2125 | 1.765 | 1.89263 | 1.763
0.7335 | 1.759 | 1.205 | 1.76 | 1.88108 | 1.758
0.729 | 1.755 | 1.1965 | 1.755 | 1.869 | 1.753
0.7245 | 1.75 | 1.1895 | 1.75 | 1.85745 | 1.748
0.72 | 1.744 | 1.182 | 1.745 | 1.8459 | 1.743
0.715 | 1.74 | 1.174 | 1.74 | 1.83383 | 1.738
0.7105 | 1.734 | 1.1665 | 1.735 | 1.82175 | 1.732
0.706 | 1.73 | 1.159 | 1.73 | 1.81073 | 1.728
0.701 | 1.724 | 1.151 | 1.725 | 1.79865 | 1.723
0.6965 | 1.72 | 1.1435 | 1.72 | 1.7871 | 1.718
0.692 | 1.714 | 1.136 | 1.715 | 1.77555 | 1.713
0.6875 | 1.71 | 1.129 | 1.71 | 1.76348 | 1.708
0.6825 | 1.705 | 1.121 | 1.705 | 1.75193 | 1.703
0.678 | 1.7 | 1.1135 | 1.7 | 1.7409 | 1.698
0.6735 | 1.695 | 1.1065 | 1.695 | 1.72883 | 1.693
0.669 | 1.69 | 1.0985 | 1.69 | 1.71728 | 1.688
0.664 | 1.684 | 1.0905 | 1.685 | 1.70625 | 1.683
0.6595 | 1.68 | 1.0835 | 1.68 | 1.69418 | 1.678
0.655 | 1.674 | 1.0765 | 1.675 | 1.68315 | 1.673
0.6505 | 1.67 | 1.0685 | 1.67 | 1.67213 | 1.668
0.646 | 1.664 | 1.061 | 1.665 | 1.66005 | 1.663
0.6415 | 1.66 | 1.054 | 1.66 | 1.64903 | 1.658
0.637 | 1.655 | 1.0465 | 1.655 | 1.638 | 1.653
0.632 | 1.65 | 1.039 | 1.65 | 1.62593 | 1.648
0.6275 | 1.645 | 1.032 | 1.645 | 1.61543 | 1.643
0.6235 | 1.64 | 1.0245 | 1.64 | 1.6044 | 1.638
0.619 | 1.635 | 1.017 | 1.635 | 1.59233 | 1.633
0.614 | 1.63 | 1.0095 | 1.63 | 1.58183 | 1.628
0.61 | 1.625 | 1.003 | 1.625 | 1.5708 | 1.623
0.6055 | 1.62 | 0.9955 | 1.62 | 1.55873 | 1.618
0.601 | 1.615 | 0.988 | 1.615 | 1.54823 | 1.613
0.5965 | 1.61 | 0.981 | 1.61 | 1.53773 | 1.608
0.592 | 1.605 | 0.974 | 1.605 | 1.52565 | 1.603
0.5875 | 1.6 | 0.9665 | 1.6 | 1.51463 | 1.598
0.583 | 1.595 | 0.9595 | 1.595 | 1.50465 | 1.593
0.5785 | 1.59 | 0.9525 | 1.59 | 1.4931 | 1.588
0.5745 | 1.585 | 0.945 | 1.585 | 1.48208 | 1.583
0.57 | 1.58 | 0.938 | 1.58 | 1.47158 | 1.578
0.5655 | 1.575 | 0.931 | 1.575 | 1.46055 | 1.573
0.561 | 1.57 | 0.924 | 1.57 | 1.449 | 1.568
0.557 | 1.565 | 0.917 | 1.565 | 1.43903 | 1.563
0.5525 | 1.56 | 0.91 | 1.56 | 1.428 | 1.558
0.548 | 1.555 | 0.903 | 1.555 | 1.41698 | 1.553
0.544 | 1.55 | 0.896 | 1.55 | 1.40648 | 1.548
0.5395 | 1.545 | 0.889 | 1.545 | 1.39598 | 1.543
0.535 | 1.54 | 0.882 | 1.54 | 1.38443 | 1.538
0.531 | 1.535 | 0.875 | 1.535 | 1.37445 | 1.533
0.5265 | 1.53 | 0.868 | 1.53 | 1.36395 | 1.528
0.5225 | 1.525 | 0.861 | 1.525 | 1.35293 | 1.523
0.518 | 1.52 | 0.854 | 1.52 | 1.34243 | 1.518
0.514 | 1.515 | 0.8475 | 1.515 | 1.33245 | 1.513
0.5095 | 1.51 | 0.8405 | 1.51 | 1.3209 | 1.508
0.5055 | 1.505 | 0.8335 | 1.505 | 1.3104 | 1.503
0.501 | 1.5 | 0.827 | 1.5 | 1.30095 | 1.498
0.4969 | 1.495 | 0.82 | 1.495 | 1.28993 | 1.493
0.4927 | 1.49 | 0.8135 | 1.49 | 1.2789 | 1.488
0.48845 | 1.485 | 0.8065 | 1.485 | 1.26945 | 1.483
0.4843 | 1.48 | 0.7995 | 1.48 | 1.25895 | 1.478
0.48015 | 1.475 | 0.793 | 1.475 | 1.24793 | 1.473
0.476 | 1.47 | 0.7865 | 1.47 | 1.23848 | 1.468
0.4718 | 1.465 | 0.7795 | 1.465 | 1.22798 | 1.463
0.46765 | 1.46 | 0.773 | 1.46 | 1.21695 | 1.458
0.4636 | 1.455 | 0.7665 | 1.455 | 1.2075 | 1.453
0.4595 | 1.45 | 0.7595 | 1.45 | 1.19753 | 1.448
0.45525 | 1.445 | 0.753 | 1.445 | 1.1865 | 1.443
0.4512 | 1.44 | 0.7465 | 1.44 | 1.17653 | 1.438
0.44715 | 1.435 | 0.74 | 1.435 | 1.16708 | 1.433
0.443 | 1.43 | 0.733 | 1.43 | 1.15605 | 1.428
0.43895 | 1.425 | 0.7265 | 1.425 | 1.14608 | 1.423
0.43495 | 1.42 | 0.7205 | 1.42 | 1.13715 | 1.418
0.4309 | 1.415 | 0.7135 | 1.415 | 1.12613 | 1.413
0.4268 | 1.41 | 0.707 | 1.41 | 1.11615 | 1.408
0.4228 | 1.405 | 0.701 | 1.405 | 1.1067 | 1.403
0.4189 | 1.4 | 0.6945 | 1.4 | 1.09673 | 1.398
0.4148 | 1.395 | 0.6875 | 1.395 | 1.08623 | 1.393
0.4107 | 1.39 | 0.6815 | 1.39 | 1.07678 | 1.388
0.40685 | 1.385 | 0.675 | 1.385 | 1.06733 | 1.383
0.40295 | 1.38 | 0.6685 | 1.38 | 1.05683 | 1.378
0.39875 | 1.375 | 0.662 | 1.375 | 1.04738 | 1.373
0.39495 | 1.37 | 0.656 | 1.37 | 1.03793 | 1.368
0.3911 | 1.365 | 0.6495 | 1.365 | 1.02743 | 1.363
0.3871 | 1.36 | 0.643 | 1.36 | 1.01798 | 1.358
0.38305 | 1.355 | 0.637 | 1.355 | 1.00905 | 1.353
0.3793 | 1.35 | 0.6305 | 1.35 | 0.99855 | 1.348
0.37545 | 1.345 | 0.624 | 1.345 | 0.98858 | 1.343
0.37135 | 1.34 | 0.618 | 1.34 | 0.97965 | 1.338
0.36755 | 1.335 | 0.612 | 1.335 | 0.96968 | 1.333
0.3638 | 1.33 | 0.6055 | 1.33 | 0.9597 | 1.328
0.35985 | 1.325 | 0.599 | 1.325 | 0.95078 | 1.323
0.35585 | 1.32 | 0.5935 | 1.32 | 0.94133 | 1.318
0.35225 | 1.315 | 0.587 | 1.315 | 0.93135 | 1.313
0.3485 | 1.31 | 0.5805 | 1.31 | 0.9219 | 1.308
0.34455 | 1.305 | 0.575 | 1.305 | 0.91298 | 1.303
0.3406 | 1.3 | 0.5685 | 1.3 | 0.903 | 1.298
0.33705 | 1.295 | 0.562 | 1.295 | 0.89355 | 1.293
0.3332 | 1.29 | 0.5565 | 1.29 | 0.88515 | 1.288
0.3293 | 1.285 | 0.5505 | 1.285 | 0.87465 | 1.283
0.32575 | 1.28 | 0.544 | 1.28 | 0.86573 | 1.278
0.3221 | 1.275 | 0.538 | 1.275 | 0.8568 | 1.273
0.3181 | 1.27 | 0.5325 | 1.27 | 0.84683 | 1.268
0.31445 | 1.265 | 0.5265 | 1.265 | 0.8379 | 1.263
0.311 | 1.26 | 0.52 | 1.26 | 0.8295 | 1.258
0.30715 | 1.255 | 0.5145 | 1.255 | 0.81953 | 1.253
0.30325 | 1.25 | 0.509 | 1.25 | 0.81008 | 1.248
0.2999 | 1.245 | 0.5025 | 1.245 | 0.80168 | 1.243
0.29615 | 1.24 | 0.49635 | 1.24 | 0.79223 | 1.238
0.29225 | 1.235 | 0.4905 | 1.235 | 0.78278 | 1.233
0.28875 | 1.23 | 0.48535 | 1.23 | 0.77438 | 1.228
0.2854 | 1.225 | 0.479 | 1.225 | 0.76545 | 1.223
0.2817 | 1.22 | 0.4729 | 1.22 | 0.75548 | 1.218
0.2778 | 1.215 | 0.46785 | 1.215 | 0.74708 | 1.213
0.2746 | 1.21 | 0.46195 | 1.21 | 0.73868 | 1.208
0.271 | 1.205 | 0.4555 | 1.205 | 0.7287 | 1.203
0.26715 | 1.2 | 0.4505 | 1.2 | 0.7203 | 1.198
0.2637 | 1.195 | 0.4448 | 1.195 | 0.7119 | 1.193
0.2605 | 1.19 | 0.4383 | 1.19 | 0.70245 | 1.188
0.25665 | 1.185 | 0.43325 | 1.185 | 0.69353 | 1.183
0.25305 | 1.18 | 0.4278 | 1.18 | 0.68565 | 1.178
0.2499 | 1.175 | 0.42145 | 1.175 | 0.6762 | 1.173
0.24655 | 1.17 | 0.41625 | 1.17 | 0.66728 | 1.168
0.24265 | 1.165 | 0.41115 | 1.165 | 0.6594 | 1.163
0.23925 | 1.16 | 0.4046 | 1.16 | 0.64995 | 1.158
0.2362 | 1.155 | 0.3992 | 1.155 | 0.64103 | 1.153
0.23255 | 1.15 | 0.3945 | 1.15 | 0.63368 | 1.148
0.22885 | 1.145 | 0.38845 | 1.145 | 0.62423 | 1.143
0.22585 | 1.14 | 0.38245 | 1.14 | 0.6153 | 1.138
0.22265 | 1.135 | 0.37775 | 1.135 | 0.60743 | 1.133
0.21885 | 1.13 | 0.37265 | 1.13 | 0.59903 | 1.128
0.2154 | 1.125 | 0.3662 | 1.125 | 0.58958 | 1.123
0.21235 | 1.12 | 0.3609 | 1.12 | 0.58223 | 1.118
0.2093 | 1.115 | 0.3563 | 1.115 | 0.57383 | 1.113
0.20555 | 1.11 | 0.35065 | 1.11 | 0.56438 | 1.108
0.20215 | 1.105 | 0.34455 | 1.105 | 0.5565 | 1.103
0.1995 | 1.1 | 0.34005 | 1.1 | 0.54915 | 1.098
0.19605 | 1.095 | 0.33505 | 1.095 | 0.5397 | 1.093
0.1924 | 1.09 | 0.3295 | 1.09 | 0.53183 | 1.088
0.18975 | 1.085 | 0.32345 | 1.085 | 0.52427 | 1.083
0.18645 | 1.08 | 0.3188 | 1.08 | 0.51513 | 1.078
0.18275 | 1.075 | 0.31415 | 1.075 | 0.50715 | 1.073
0.17995 | 1.07 | 0.3079 | 1.07 | 0.49985 | 1.068
0.17715 | 1.065 | 0.30335 | 1.065 | 0.49072 | 1.063
0.1733 | 1.06 | 0.29895 | 1.06 | 0.48305 | 1.058
0.17035 | 1.055 | 0.2926 | 1.055 | 0.47576 | 1.053
0.16765 | 1.05 | 0.2876 | 1.05 | 0.46673 | 1.048
0.1643 | 1.045 | 0.2836 | 1.045 | 0.45875 | 1.043
0.16095 | 1.04 | 0.27755 | 1.04 | 0.45171 | 1.038
0.15815 | 1.035 | 0.2726 | 1.035 | 0.44373 | 1.033
0.15555 | 1.03 | 0.2686 | 1.03 | 0.43502 | 1.028
0.15215 | 1.025 | 0.26305 | 1.025 | 0.42798 | 1.023
0.14885 | 1.02 | 0.2576 | 1.02 | 0.42042 | 1.018
0.1464 | 1.015 | 0.25395 | 1.015 | 0.41165 | 1.013
0.1436 | 1.01 | 0.2483 | 1.01 | 0.40457 | 1.008
0.14005 | 1.005 | 0.2432 | 1.005 | 0.39753 | 1.003
0.13735 | 0.9997 | 0.2395 | 0.9998 | 0.38882 | 0.9981
0.1349 | 0.9947 | 0.23425 | 0.9949 | 0.38152 | 0.9931
0.1316 | 0.9897 | 0.2288 | 0.9899 | 0.3748 | 0.9881
0.1285 | 0.9848 | 0.22455 | 0.9849 | 0.36635 | 0.9832
0.12615 | 0.9798 | 0.22075 | 0.9799 | 0.3591 | 0.9782
0.12355 | 0.9748 | 0.2156 | 0.9749 | 0.35243 | 0.9732
0.12025 | 0.9698 | 0.2101 | 0.9699 | 0.34398 | 0.9682
0.1174 | 0.9648 | 0.2062 | 0.9649 | 0.33721 | 0.9631
0.11515 | 0.9598 | 0.2024 | 0.9599 | 0.33044 | 0.9582
0.11255 | 0.9548 | 0.1971 | 0.9549 | 0.32219 | 0.9532
0.1093 | 0.9498 | 0.1921 | 0.9499 | 0.31547 | 0.9482
0.1066 | 0.9447 | 0.1887 | 0.9448 | 0.30886 | 0.9432
0.1044 | 0.9397 | 0.18445 | 0.9399 | 0.30077 | 0.9382
0.1018 | 0.9348 | 0.17905 | 0.9349 | 0.29411 | 0.9332
0.09875 | 0.9298 | 0.17535 | 0.9299 | 0.28786 | 0.9282
0.0962 | 0.9248 | 0.17165 | 0.9249 | 0.27988 | 0.9232
0.0942 | 0.9198 | 0.1664 | 0.9199 | 0.27332 | 0.9182
0.0915 | 0.9148 | 0.16205 | 0.9149 | 0.26723 | 0.9132
0.0886 | 0.9097 | 0.1588 | 0.9098 | 0.25956 | 0.9082
0.08645 | 0.9048 | 0.1544 | 0.9049 | 0.25279 | 0.9032
0.0844 | 0.8998 | 0.14955 | 0.8998 | 0.24707 | 0.8982
0.08145 | 0.8947 | 0.1464 | 0.8949 | 0.23987 | 0.8932
0.079 | 0.8898 | 0.14285 | 0.8899 | 0.23294 | 0.8882
0.07725 | 0.8848 | 0.13785 | 0.8849 | 0.22738 | 0.8832
0.0749 | 0.8798 | 0.1342 | 0.8799 | 0.22024 | 0.8782
0.07205 | 0.8748 | 0.13105 | 0.8749 | 0.21389 | 0.8733
0.07 | 0.8698 | 0.12635 | 0.8699 | 0.20843 | 0.8683
0.0682 | 0.8648 | 0.12235 | 0.8649 | 0.20113 | 0.8632
0.0659 | 0.8598 | 0.11975 | 0.8599 | 0.19525 | 0.8582
0.0633 | 0.8548 | 0.11625 | 0.8549 | 0.18989 | 0.8533
0.06125 | 0.8498 | 0.1114 | 0.8499 | 0.18296 | 0.8483
0.0597 | 0.8448 | 0.1082 | 0.8448 | 0.17714 | 0.8432
0.05735 | 0.8398 | 0.10555 | 0.8399 | 0.1721 | 0.8382
0.05505 | 0.8348 | 0.1012 | 0.8349 | 0.16559 | 0.8333
0.0533 | 0.8298 | 0.0975 | 0.8299 | 0.15981 | 0.8283
0.05185 | 0.8248 | 0.09505 | 0.8249 | 0.15503 | 0.8233
0.04947 | 0.8199 | 0.0916 | 0.8199 | 0.14879 | 0.8183
0.04745 | 0.8148 | 0.0876 | 0.8149 | 0.14322 | 0.8133
0.04621 | 0.8099 | 0.0847 | 0.8099 | 0.13865 | 0.8083
0.04401 | 0.8048 | 0.0825 | 0.8049 | 0.13283 | 0.8033
0.04202 | 0.7999 | 0.07865 | 0.8 | 0.12731 | 0.7983
0.04055 | 0.7948 | 0.07515 | 0.7949 | 0.12296 | 0.7933
0.03928 | 0.7898 | 0.07305 | 0.7899 | 0.11765 | 0.7883
0.03733 | 0.7848 | 0.0705 | 0.7849 | 0.1123 | 0.7833
0.03551 | 0.7799 | 0.06665 | 0.78 | 0.10826 | 0.7783
0.0344 | 0.7749 | 0.0642 | 0.775 | 0.10327 | 0.7733
0.03298 | 0.7699 | 0.06235 | 0.77 | 0.09833 | 0.7683
0.03114 | 0.7648 | 0.0588 | 0.7649 | 0.09455 | 0.7633
0.02977 | 0.7598 | 0.05605 | 0.7599 | 0.08972 | 0.7583
0.02878 | 0.7549 | 0.05435 | 0.7549 | 0.08521 | 0.7533
0.02734 | 0.7499 | 0.05205 | 0.7499 | 0.08169 | 0.7483
0.02572 | 0.7449 | 0.0489 | 0.745 | 0.07733 | 0.7433
0.02466 | 0.7399 | 0.04652 | 0.74 | 0.07313 | 0.7383
0.02378 | 0.7349 | 0.04476 | 0.7349 | 0.06998 | 0.7333
0.02242 | 0.7299 | 0.04306 | 0.73 | 0.06594 | 0.7283
0.02113 | 0.7249 | 0.04053 | 0.725 | 0.06216 | 0.7234
0.02028 | 0.7199 | 0.03807 | 0.7199 | 0.05922 | 0.7184
0.01943 | 0.7148 | 0.03703 | 0.7149 | 0.05565 | 0.7133
0.01837 | 0.7098 | 0.0346 | 0.7099 | 0.05217 | 0.7083
0.01712 | 0.7048 | 0.03248 | 0.7049 | 0.04954 | 0.7033
0.01653 | 0.6999 | 0.0314 | 0.7 | 0.04641 | 0.6983
0.01574 | 0.6949 | 0.02995 | 0.695 | 0.04331 | 0.6933
0.01472 | 0.6898 | 0.02765 | 0.6899 | 0.04101 | 0.6883
0.014 | 0.6849 | 0.02617 | 0.685 | 0.03831 | 0.6834
0.01352 | 0.6799 | 0.0253 | 0.68 | 0.03557 | 0.6784
0.0126 | 0.6749 | 0.0239 | 0.675 | 0.03356 | 0.6733
0.01193 | 0.6699 | 0.02199 | 0.67 | 0.0312 | 0.6684
0.01155 | 0.6648 | 0.02094 | 0.6649 | 0.02889 | 0.6634
0.01092 | 0.6599 | 0.02016 | 0.66 | 0.02715 | 0.6584
0.0102 | 0.6549 | 0.01892 | 0.655 | 0.02514 | 0.6534
0.00987 | 0.6499 | 0.01753 | 0.65 | 0.02317 | 0.6484
0.00945 | 0.6449 | 0.01662 | 0.645 | 0.02171 | 0.6434
0.00885 | 0.6399 | 0.01606 | 0.6399 | 0.02011 | 0.6384
0.00849 | 0.6349 | 0.01496 | 0.635 | 0.01842 | 0.6334
0.00827 | 0.6299 | 0.01386 | 0.63 | 0.01721 | 0.6284
0.00778 | 0.6249 | 0.01355 | 0.625 | 0.0159 | 0.6234
0.0074 | 0.6199 | 0.01265 | 0.62 | 0.01454 | 0.6184
0.00727 | 0.6149 | 0.01169 | 0.6149 | 0.01353 | 0.6134
0.00692 | 0.6099 | 0.01118 | 0.61 | 0.01253 | 0.6084
0.00658 | 0.6049 | 0.01083 | 0.605 | 0.01143 | 0.6034
0.00638 | 0.5999 | 0.01008 | 0.6 | 0.01064 | 0.5984
0.00627 | 0.5949 | 0.00939 | 0.595 | 0.00984 | 0.5934
0.00598 | 0.5899 | 0.00921 | 0.59 | 0.009 | 0.5884
0.00576 | 0.5849 | 0.00869 | 0.585 | 0.00839 | 0.5834
0.00571 | 0.5799 | 0.00807 | 0.58 | 0.00779 | 0.5785
0.00554 | 0.5749 | 0.00796 | 0.575 | 0.00715 | 0.5735
0.0053 | 0.5699 | 0.00763 | 0.57 | 0.00669 | 0.5685
0.00524 | 0.5649 | 0.00705 | 0.565 | 0.00626 | 0.5635
0.00519 | 0.5599 | 0.00687 | 0.56 | 0.0058 | 0.5584
0.00505 | 0.5549 | 0.00673 | 0.5549 | 0.0055 | 0.5535
0.00488 | 0.5499 | 0.00624 | 0.55 | 0.00519 | 0.5485
0.00491 | 0.5449 | 0.0061 | 0.545 | 0.0049 | 0.5435
0.00484 | 0.54 | 0.00602 | 0.54 | 0.00474 | 0.5385
0.00467 | 0.5349 | 0.00575 | 0.535 | 0.00454 | 0.5334
0.00469 | 0.53 | 0.00544 | 0.5301 | 0.00438 | 0.5285
0.0047 | 0.5249 | 0.00537 | 0.525 | 0.00431 | 0.5235
0.00451 | 0.5199 | 0.00534 | 0.52 | 0.00421 | 0.5185
0.00449 | 0.5149 | 0.00505 | 0.515 | 0.00413 | 0.5135
0.00457 | 0.5099 | 0.00493 | 0.51 | 0.00412 | 0.5085
0.0045 | 0.5049 | 0.00499 | 0.505 | 0.00406 | 0.5035
0.00438 | 0.4999 | 0.0048 | 0.5 | 0.00403 | 0.4985
0.00445 | 0.4949 | 0.00459 | 0.495 | 0.00404 | 0.4935
0.00455 | 0.4899 | 0.00467 | 0.49 | 0.00403 | 0.4885
0.00438 | 0.4849 | 0.00462 | 0.485 | 0.00402 | 0.4835
0.00438 | 0.4799 | 0.00442 | 0.48 | 0.00404 | 0.4785
0.00449 | 0.4749 | 0.00442 | 0.475 | 0.00404 | 0.4735
0.00445 | 0.4699 | 0.00451 | 0.47 | 0.00405 | 0.4686
0.00435 | 0.4649 | 0.00435 | 0.465 | 0.00408 | 0.4636
0.00441 | 0.4599 | 0.00422 | 0.46 | 0.00408 | 0.4585
0.00448 | 0.4549 | 0.00432 | 0.455 | 0.00411 | 0.4535
0.00451 | 0.45 | 0.00436 | 0.45 | 0.00413 | 0.4486
0.00434 | 0.445 | 0.00413 | 0.445 | 0.00414 | 0.4435
0.00439 | 0.44 | 0.00412 | 0.4401 | 0.00415 | 0.4385
0.0045 | 0.4349 | 0.00429 | 0.435 | 0.00417 | 0.4335
0.00433 | 0.4299 | 0.00417 | 0.43 | 0.00418 | 0.4285
0.00434 | 0.4249 | 0.00405 | 0.425 | 0.00419 | 0.4235
0.00447 | 0.4199 | 0.00409 | 0.42 | 0.0042 | 0.4185
0.00442 | 0.4149 | 0.00422 | 0.415 | 0.00421 | 0.4135
0.0043 | 0.4099 | 0.00413 | 0.41 | 0.00421 | 0.4085
0.00437 | 0.405 | 0.00395 | 0.4051 | 0.00422 | 0.4035
0.00448 | 0.4 | 0.00416 | 0.4001 | 0.00423 | 0.3985
0.00432 | 0.395 | 0.00414 | 0.3951 | 0.00423 | 0.3936
0.0043 | 0.39 | 0.00393 | 0.3901 | 0.00423 | 0.3886
0.00445 | 0.385 | 0.00403 | 0.3851 | 0.00425 | 0.3836
0.00448 | 0.38 | 0.00415 | 0.3801 | 0.00424 | 0.3786
0.00425 | 0.3749 | 0.00404 | 0.375 | 0.00424 | 0.3736
0.00435 | 0.37 | 0.0039 | 0.3701 | 0.00426 | 0.3686
0.00447 | 0.365 | 0.0041 | 0.3651 | 0.00425 | 0.3636
0.00432 | 0.36 | 0.00413 | 0.3601 | 0.00424 | 0.3587
0.00426 | 0.355 | 0.00397 | 0.3551 | 0.00425 | 0.3536
0.00445 | 0.35 | 0.00391 | 0.3501 | 0.00424 | 0.3486
0.00437 | 0.345 | 0.0041 | 0.3451 | 0.00423 | 0.3436
0.00424 | 0.34 | 0.00396 | 0.3401 | 0.00424 | 0.3386
0.00429 | 0.335 | 0.00386 | 0.3351 | 0.00422 | 0.3336
0.0044 | 0.33 | 0.00401 | 0.3301 | 0.00421 | 0.3286
0.00426 | 0.325 | 0.00407 | 0.325 | 0.00422 | 0.3236
0.00418 | 0.32 | 0.00387 | 0.3201 | 0.00419 | 0.3186
0.00432 | 0.315 | 0.00386 | 0.3151 | 0.00417 | 0.3137
0.00431 | 0.31 | 0.00402 | 0.3101 | 0.00418 | 0.3087
0.00413 | 0.305 | 0.00398 | 0.305 | 0.00414 | 0.3036
0.00417 | 0.3 | 0.00375 | 0.3001 | 0.00412 | 0.2987
0.00428 | 0.295 | 0.00383 | 0.2951 | 0.0041 | 0.2937
0.00411 | 0.29 | 0.00396 | 0.2901 | 0.00403 | 0.2887
0.00404 | 0.285 | 0.00376 | 0.2851 | 0.00401 | 0.2837
0.00413 | 0.28 | 0.00364 | 0.2801 | 0.00397 | 0.2787
0.00414 | 0.275 | 0.00373 | 0.2751 | 0.00387 | 0.2737
0.00391 | 0.27 | 0.00377 | 0.2701 | 0.00383 | 0.2687
0.00389 | 0.265 | 0.00362 | 0.2651 | 0.00377 | 0.2637
0.00396 | 0.26 | 0.00345 | 0.2601 | 0.00363 | 0.2587
0.00391 | 0.255 | 0.00356 | 0.2551 | 0.00354 | 0.2537
0.0037 | 0.25 | 0.00349 | 0.2501 | 0.00342 | 0.2487
0.00366 | 0.2451 | 0.00324 | 0.2451 | 0.00323 | 0.2437
0.00367 | 0.24 | 0.00327 | 0.2401 | 0.0031 | 0.2387
0.00353 | 0.2351 | 0.00327 | 0.2352 | 0.0029 | 0.2337
0.00332 | 0.23 | 0.00298 | 0.2301 | 0.00263 | 0.2287
0.00328 | 0.225 | 0.00284 | 0.2251 | 0.00242 | 0.2237
0.00322 | 0.22 | 0.00282 | 0.2201 | 0.00211 | 0.2187
0.00294 | 0.215 | 0.00259 | 0.2151 | 0.00173 | 0.2137
0.00278 | 0.21 | 0.00232 | 0.2101 | 0.00143 | 0.2088
0.00266 | 0.205 | 0.00211 | 0.2051 | 0.0009744 | 0.2037
0.00245 | 0.2 | 0.00195 | 0.2001 | 0.00046494 | 0.1987

## 1.5 V EIS
750 °C |  | 800 °C |  | 850 °C
Z' | -Z" | Z' | -Z" | Z' | -Z"
1.0926 | -1.1214 | 0.7152 | -1.1356 | 0.4539 | -1.1444
1.0924 | -0.8892 | 0.7092 | -0.9024 | 0.4541 | -0.9084
1.0912 | -0.7064 | 0.7076 | -0.7176 | 0.45352 | -0.7228
1.0924 | -0.561 | 0.7056 | -0.57 | 0.45048 | -0.5756
1.093 | -0.4462 | 0.7044 | -0.454 | 0.44838 | -0.4578
1.0898 | -0.351 | 0.7062 | -0.3602 | 0.44781 | -0.3616
1.0964 | -0.278 | 0.7052 | -0.2854 | 0.44876 | -0.2882
1.0956 | -0.219 | 0.7004 | -0.2262 | 0.44838 | -0.23
1.0956 | -0.17208 | 0.7002 | -0.17954 | 0.4461 | -0.18254
1.0976 | -0.13522 | 0.7006 | -0.14168 | 0.44705 | -0.14482
1.098 | -0.10458 | 0.7034 | -0.11078 | 0.44629 | -0.11478
1.0938 | -0.07852 | 0.7046 | -0.08704 | 0.44571 | -0.09154
1.093 | -0.06058 | 0.705 | -0.06792 | 0.44724 | -0.07028
1.0978 | -0.04508 | 0.7066 | -0.053 | 0.44724 | -0.05706
1.1016 | -0.03298 | 0.7046 | -0.04034 | 0.44648 | -0.04352
1.1 | -0.02312 | 0.7066 | -0.0313 | 0.44762 | -0.034
1.1018 | -0.01481 | 0.7078 | -0.0223 | 0.44857 | -0.02584
1.1058 | -0.00885 | 0.7072 | -0.01627 | 0.44857 | -0.01947
1.1104 | -0.00318 | 0.7092 | -0.01184 | 0.44895 | -0.01295
1.1074 | 0.0013 | 0.7132 | -0.00614 | 0.45029 | -0.01022
1.112 | 0.00408 | 0.716 | -0.00531 | 0.44762 | -0.00683
1.1168 | 0.00656 | 0.7114 | -0.0005248 | 0.45143 | -0.00408
1.1218 | 0.01021 | 0.7166 | 0.00163 | 0.45124 | -0.0004052
1.1204 | 0.01196 | 0.7172 | 0.00317 | 0.4501 | 0.0002824
1.1248 | 0.01331 | 0.7142 | 0.0064 | 0.45086 | 0.00191
1.1276 | 0.01585 | 0.7202 | 0.00699 | 0.45333 | 0.00343
1.1306 | 0.01885 | 0.722 | 0.00837 | 0.45543 | 0.00395
1.1292 | 0.01965 | 0.719 | 0.01017 | 0.45543 | 0.00585
1.1302 | 0.02312 | 0.7212 | 0.01093 | 0.45581 | 0.00673
1.1382 | 0.0225 | 0.7236 | 0.01274 | 0.456 | 0.00791
1.1362 | 0.02682 | 0.7232 | 0.01355 | 0.4581 | 0.00797
1.1508 | 0.0262 | 0.7288 | 0.01468 | 0.46171 | 0.00924
1.1498 | 0.02916 | 0.7356 | 0.01573 | 0.46057 | 0.0099
1.1566 | 0.03052 | 0.7322 | 0.01737 | 0.46514 | 0.01043
1.1574 | 0.03208 | 0.7404 | 0.01702 | 0.46476 | 0.01079
1.165 | 0.03346 | 0.7412 | 0.0178 | 0.46857 | 0.01063
1.1722 | 0.03158 | 0.7442 | 0.01858 | 0.46914 | 0.01121
1.174 | 0.03394 | 0.7462 | 0.0175 | 0.4701 | 0.01062
1.1864 | 0.0334 | 0.7496 | 0.01603 | 0.47333 | 0.01053
1.19 | 0.03166 | 0.7514 | 0.0163 | 0.47581 | 0.00976
1.1904 | 0.031 | 0.7532 | 0.01566 | 0.47524 | 0.00928
1.1962 | 0.02804 | 0.7608 | 0.01406 | 0.47676 | 0.00885
1.2006 | 0.02666 | 0.7596 | 0.0131 | 0.4779 | 0.00803
1.2036 | 0.02418 | 0.7588 | 0.01277 | 0.47905 | 0.00797
1.2074 | 0.02218 | 0.762 | 0.01128 | 0.48133 | 0.00657
1.2146 | 0.0208 | 0.7644 | 0.00993 | 0.48343 | 0.00598
1.213 | 0.01923 | 0.7652 | 0.00928 | 0.48305 | 0.00541
1.2202 | 0.01767 | 0.7678 | 0.0083 | 0.48476 | 0.00488
1.2214 | 0.01564 | 0.77 | 0.00749 | 0.48552 | 0.00495
1.2222 | 0.01445 | 0.7696 | 0.00777 | 0.48533 | 0.00383
1.2258 | 0.01171 | 0.772 | 0.00633 | 0.48457 | 0.00481
1.2262 | 0.01231 | 0.7714 | 0.00575 | 0.4861 | 0.00312
1.23 | 0.00806 | 0.7742 | 0.00337 | 0.484 | 0.00208
1.2298 | 0.01194 | 0.7724 | 0.00692 | 0.48419 | 0.00664
1.2318 | 0.0084 | 0.7734 | 0.00284 | 0.48686 | 0.00254
1.2322 | 0.00677 | 0.7744 | 0.00255 | 0.48743 | 0.0012
1.2344 | 0.00756 | 0.775 | 0.00233 | 0.48914 | 0.00191
1.2344 | 0.0043 | 0.7754 | 0.00138 | 0.48838 | 0.0006294
1.235 | 0.00309 | 0.7756 | 0.0004496 | 0.48857 | -0.00010724
1.2356 | 0.00154 | 0.7758 | -0.0005638 | 0.48876 | -0.0008474
1.2358 | 1.277e-05 | 0.776 | -0.00178 | 0.48895 | -0.00175
1.2356 | -0.00184 | 0.7756 | -0.00276 | 0.48857 | -0.00291
1.2352 | -0.00334 | 0.7752 | -0.00409 | 0.48838 | -0.00392
1.2344 | -0.00523 | 0.7746 | -0.00542 | 0.48781 | -0.00517
1.2346 | -0.00782 | 0.7736 | -0.00651 | 0.48686 | -0.00609
1.2314 | -0.0081 | 0.7726 | -0.00759 | 0.4859 | -0.00703
1.2298 | -0.00946 | 0.7712 | -0.0086 | 0.48457 | -0.00797
1.2276 | -0.0101 | 0.7694 | -0.00921 | 0.48343 | -0.00812
1.2262 | -0.01067 | 0.7678 | -0.0094 | 0.4819 | -0.00839
1.2248 | -0.01068 | 0.7662 | -0.0094 | 0.48057 | -0.00797
1.2234 | -0.01054 | 0.765 | -0.00914 | 0.47943 | -0.00788