## Sheet1
6.969
100mA | CO2 | 103.6511 | 103.8843 | 103.9816
| CO | 3.0216 | 3.0159 | 3.0371
| CO content | 0.0283259 | 0.0282123 | 0.02837915
| CO actual | 0.6231698 | 0.6206705 | 0.6243414
| CO theoretical | 0.6969
| faraday efficiency | 0.8942025 | 0.8906163 | 0.8958837
200mA | CO2 | 100.3686 | 100.3537 | 100.4747 | 100.4108
| CO | 6.4117 | 6.3674 | 6.3827 | 6.4265
| CO content | 0.06004572 | 0.05966393 | 0.05973101 | 0.06015221
| CO actual | 1.321006 | 1.312606 | 1.314082 | 1.323349
| CO theoretical | 1.3938
| faraday efficiency | 0.9477729 | 0.9417466 | 0.9428054 | 0.9494538
300mA | CO2 | 96.882 | 96.8638 | 96.8246
| CO | 9.6985 | 9.6745 | 9.7249
| CO content | 0.09099695 | 0.09080772 | 0.09127119
| CO actual | 2.001933 | 1.99777 | 2.007966
| CO theoretical | 2.0907
| faraday efficiency | 0.9575419 | 0.9555507 | 0.9604277
400mA | CO2 | 93.3068 | 93.1735 | 93.225
| CO | 13.1232 | 13.1899 | 13.15
| CO content | 0.1233036 | 0.1240079 | 0.1236193
| CO actual | 2.712679 | 2.728173 | 2.719624
| CO theoretical | 2.7876
| faraday efficiency | 0.9731234 | 0.9786818 | 0.9756149
600mA | CO2 | 85.8043 | 86.1047 | 86.2289
| CO | 19.7739 | 19.8457 | 19.8545
| CO content | 0.1872915 | 0.1873112 | 0.1871593
| CO actual | 4.120413 | 4.120847 | 4.117506
| CO theoretical | 4.1814
| faraday efficiency | 0.9854147 | 0.9855185 | 0.9847194
800mA | CO2 | 78.9961 | 79.188 | 79.2302
| CO | 26.5156 | 26.6084 | 26.6683
| CO content | 0.2513048 | 0.2515057 | 0.2518289
| CO actual | 5.528706 | 5.533126 | 5.540235
| CO theoretical | 5.5752
| faraday efficiency | 0.9916606 | 0.9924533 | 0.9937285