## IV
750 °C |  | 800 °C |  | 850 °C
Current Density | Voltage | Current Density | Voltage | Current Density | Voltage
0.91 | 1.798 | 1.4665 | 1.798 | 2.179 | 1.798
0.9045 | 1.793 | 1.4565 | 1.793 | 2.168 | 1.793
0.899 | 1.788 | 1.4485 | 1.788 | 2.156 | 1.788
0.8935 | 1.783 | 1.44 | 1.783 | 2.1435 | 1.783
0.888 | 1.778 | 1.431 | 1.778 | 2.1305 | 1.778
0.882 | 1.773 | 1.422 | 1.773 | 2.118 | 1.773
0.8765 | 1.768 | 1.4135 | 1.768 | 2.105 | 1.768
0.8705 | 1.763 | 1.4045 | 1.763 | 2.0915 | 1.763
0.865 | 1.758 | 1.3955 | 1.758 | 2.079 | 1.758
0.8595 | 1.753 | 1.3865 | 1.753 | 2.066 | 1.753
0.8535 | 1.748 | 1.378 | 1.748 | 2.0535 | 1.748
0.848 | 1.743 | 1.369 | 1.743 | 2.0405 | 1.743
0.8425 | 1.738 | 1.36 | 1.738 | 2.028 | 1.738
0.8365 | 1.733 | 1.3515 | 1.733 | 2.013 | 1.733
0.831 | 1.728 | 1.3425 | 1.728 | 2 | 1.728
0.8255 | 1.723 | 1.334 | 1.723 | 1.9875 | 1.723
0.82 | 1.718 | 1.325 | 1.718 | 1.9745 | 1.718
0.8145 | 1.713 | 1.316 | 1.713 | 1.9615 | 1.713
0.8085 | 1.708 | 1.3075 | 1.708 | 1.9485 | 1.708
0.803 | 1.703 | 1.299 | 1.703 | 1.936 | 1.703
0.7975 | 1.698 | 1.29 | 1.698 | 1.9235 | 1.698
0.792 | 1.693 | 1.2815 | 1.693 | 1.911 | 1.693
0.7865 | 1.688 | 1.273 | 1.688 | 1.898 | 1.688
0.781 | 1.683 | 1.264 | 1.683 | 1.8855 | 1.683
0.7755 | 1.678 | 1.2555 | 1.678 | 1.8725 | 1.678
0.7705 | 1.673 | 1.247 | 1.673 | 1.86 | 1.673
0.765 | 1.668 | 1.2385 | 1.668 | 1.847 | 1.668
0.7595 | 1.663 | 1.23 | 1.663 | 1.8345 | 1.663
0.754 | 1.658 | 1.2215 | 1.658 | 1.8225 | 1.658
0.7485 | 1.653 | 1.213 | 1.653 | 1.81 | 1.653
0.743 | 1.648 | 1.2045 | 1.648 | 1.7975 | 1.648
0.738 | 1.643 | 1.196 | 1.643 | 1.785 | 1.643
0.7325 | 1.638 | 1.1875 | 1.638 | 1.7725 | 1.638
0.727 | 1.633 | 1.179 | 1.633 | 1.7605 | 1.633
0.722 | 1.628 | 1.1705 | 1.628 | 1.748 | 1.628
0.7165 | 1.623 | 1.162 | 1.623 | 1.7355 | 1.623
0.711 | 1.618 | 1.1535 | 1.618 | 1.723 | 1.618
0.706 | 1.613 | 1.1455 | 1.613 | 1.711 | 1.613
0.7005 | 1.608 | 1.137 | 1.608 | 1.699 | 1.608
0.6955 | 1.603 | 1.1285 | 1.603 | 1.687 | 1.603
0.69 | 1.598 | 1.1205 | 1.598 | 1.6745 | 1.598
0.685 | 1.593 | 1.112 | 1.593 | 1.6625 | 1.593
0.6795 | 1.588 | 1.104 | 1.588 | 1.6505 | 1.588
0.6745 | 1.583 | 1.0955 | 1.583 | 1.638 | 1.583
0.669 | 1.578 | 1.0875 | 1.578 | 1.626 | 1.578
0.664 | 1.573 | 1.079 | 1.573 | 1.614 | 1.573
0.659 | 1.568 | 1.071 | 1.568 | 1.6025 | 1.568
0.6535 | 1.563 | 1.063 | 1.563 | 1.5905 | 1.563
0.6485 | 1.558 | 1.0545 | 1.558 | 1.5785 | 1.558
0.6435 | 1.553 | 1.0465 | 1.553 | 1.5665 | 1.553
0.6385 | 1.548 | 1.0385 | 1.548 | 1.555 | 1.548
0.633 | 1.543 | 1.0305 | 1.543 | 1.543 | 1.543
0.628 | 1.538 | 1.0225 | 1.538 | 1.531 | 1.538
0.623 | 1.533 | 1.0145 | 1.533 | 1.5195 | 1.533
0.618 | 1.528 | 1.0065 | 1.528 | 1.508 | 1.528
0.613 | 1.523 | 0.9985 | 1.523 | 1.496 | 1.523
0.608 | 1.518 | 0.9905 | 1.518 | 1.4845 | 1.518
0.603 | 1.513 | 0.9825 | 1.513 | 1.473 | 1.513
0.598 | 1.508 | 0.9745 | 1.508 | 1.4615 | 1.508
0.593 | 1.503 | 0.967 | 1.503 | 1.4495 | 1.503
0.588 | 1.498 | 0.959 | 1.498 | 1.438 | 1.498
0.583 | 1.493 | 0.951 | 1.493 | 1.4265 | 1.493
0.578 | 1.488 | 0.9435 | 1.488 | 1.415 | 1.488
0.573 | 1.483 | 0.9355 | 1.483 | 1.404 | 1.483
0.568 | 1.478 | 0.928 | 1.478 | 1.3925 | 1.478
0.563 | 1.473 | 0.92 | 1.473 | 1.381 | 1.473
0.558 | 1.468 | 0.9125 | 1.468 | 1.3695 | 1.468
0.5535 | 1.463 | 0.9045 | 1.463 | 1.3585 | 1.463
0.5485 | 1.458 | 0.897 | 1.458 | 1.347 | 1.458
0.5435 | 1.453 | 0.8895 | 1.453 | 1.336 | 1.453
0.5385 | 1.448 | 0.8815 | 1.448 | 1.3245 | 1.448
0.534 | 1.443 | 0.874 | 1.443 | 1.3135 | 1.443
0.529 | 1.438 | 0.8665 | 1.438 | 1.3025 | 1.438
0.524 | 1.433 | 0.859 | 1.433 | 1.2915 | 1.433
0.5195 | 1.428 | 0.8515 | 1.428 | 1.28 | 1.428
0.5145 | 1.423 | 0.8435 | 1.423 | 1.269 | 1.423
0.51 | 1.418 | 0.836 | 1.418 | 1.258 | 1.418
0.505 | 1.413 | 0.8285 | 1.413 | 1.247 | 1.413
0.5005 | 1.408 | 0.821 | 1.408 | 1.236 | 1.408
0.49565 | 1.403 | 0.8135 | 1.403 | 1.2255 | 1.403
0.49095 | 1.398 | 0.806 | 1.398 | 1.2145 | 1.398
0.4862 | 1.393 | 0.799 | 1.393 | 1.204 | 1.393
0.48155 | 1.388 | 0.7915 | 1.388 | 1.193 | 1.388
0.4769 | 1.383 | 0.784 | 1.383 | 1.182 | 1.383
0.47225 | 1.378 | 0.7765 | 1.378 | 1.171 | 1.378
0.4676 | 1.373 | 0.769 | 1.373 | 1.16 | 1.373
0.46295 | 1.368 | 0.7615 | 1.368 | 1.1495 | 1.368
0.45835 | 1.363 | 0.7545 | 1.363 | 1.139 | 1.363
0.4537 | 1.358 | 0.747 | 1.358 | 1.1285 | 1.358
0.4491 | 1.353 | 0.7395 | 1.353 | 1.118 | 1.353
0.4445 | 1.348 | 0.7325 | 1.348 | 1.1075 | 1.348
0.43995 | 1.343 | 0.725 | 1.343 | 1.0965 | 1.343
0.43535 | 1.338 | 0.718 | 1.338 | 1.086 | 1.338
0.4308 | 1.333 | 0.7105 | 1.333 | 1.0755 | 1.333
0.42625 | 1.328 | 0.7035 | 1.328 | 1.065 | 1.328
0.42175 | 1.323 | 0.6965 | 1.323 | 1.0545 | 1.323
0.4173 | 1.318 | 0.6895 | 1.318 | 1.044 | 1.318
0.4128 | 1.313 | 0.682 | 1.313 | 1.034 | 1.313
0.40835 | 1.308 | 0.675 | 1.308 | 1.024 | 1.308
0.40385 | 1.303 | 0.668 | 1.303 | 1.0135 | 1.303
0.3994 | 1.298 | 0.661 | 1.298 | 1.003 | 1.298
0.395 | 1.293 | 0.654 | 1.293 | 0.993 | 1.293
0.39055 | 1.288 | 0.647 | 1.288 | 0.9825 | 1.288
0.38615 | 1.283 | 0.64 | 1.283 | 0.972 | 1.283
0.38175 | 1.278 | 0.633 | 1.278 | 0.9615 | 1.278
0.37735 | 1.273 | 0.626 | 1.273 | 0.9515 | 1.273
0.373 | 1.268 | 0.6195 | 1.268 | 0.9415 | 1.268
0.3686 | 1.263 | 0.6125 | 1.263 | 0.932 | 1.263
0.36425 | 1.258 | 0.6055 | 1.258 | 0.922 | 1.258
0.3599 | 1.253 | 0.599 | 1.253 | 0.912 | 1.253
0.3556 | 1.248 | 0.592 | 1.248 | 0.902 | 1.248
0.35125 | 1.243 | 0.585 | 1.243 | 0.892 | 1.243
0.34695 | 1.238 | 0.5785 | 1.238 | 0.882 | 1.238
0.3427 | 1.233 | 0.5715 | 1.233 | 0.8715 | 1.233
0.3384 | 1.228 | 0.565 | 1.228 | 0.8615 | 1.228
0.33415 | 1.223 | 0.558 | 1.223 | 0.852 | 1.223
0.3299 | 1.218 | 0.5515 | 1.218 | 0.8425 | 1.218
0.3257 | 1.213 | 0.5445 | 1.213 | 0.833 | 1.213
0.3215 | 1.208 | 0.538 | 1.208 | 0.8235 | 1.208
0.3173 | 1.203 | 0.5315 | 1.203 | 0.814 | 1.203
0.31315 | 1.198 | 0.5245 | 1.198 | 0.804 | 1.198
0.30895 | 1.193 | 0.518 | 1.193 | 0.7945 | 1.193
0.3048 | 1.188 | 0.5115 | 1.188 | 0.7845 | 1.188
0.30065 | 1.183 | 0.5045 | 1.183 | 0.7745 | 1.183
0.2965 | 1.178 | 0.49805 | 1.178 | 0.765 | 1.178
0.29235 | 1.173 | 0.49155 | 1.173 | 0.7555 | 1.173
0.28825 | 1.168 | 0.48495 | 1.168 | 0.746 | 1.168
0.2842 | 1.163 | 0.47845 | 1.163 | 0.737 | 1.163
0.2801 | 1.158 | 0.47195 | 1.158 | 0.728 | 1.158
0.276 | 1.153 | 0.4654 | 1.153 | 0.7185 | 1.153
0.27195 | 1.148 | 0.459 | 1.148 | 0.709 | 1.148
0.26795 | 1.143 | 0.4526 | 1.143 | 0.6995 | 1.143
0.2639 | 1.138 | 0.44615 | 1.138 | 0.69 | 1.138
0.25985 | 1.133 | 0.43975 | 1.133 | 0.6805 | 1.133
0.25585 | 1.128 | 0.43335 | 1.128 | 0.671 | 1.128
0.2519 | 1.123 | 0.42705 | 1.123 | 0.662 | 1.123
0.248 | 1.118 | 0.42075 | 1.118 | 0.653 | 1.118
0.24405 | 1.113 | 0.4145 | 1.113 | 0.6445 | 1.113
0.24015 | 1.108 | 0.4083 | 1.108 | 0.6355 | 1.108
0.2363 | 1.103 | 0.4021 | 1.103 | 0.6265 | 1.103
0.2324 | 1.098 | 0.396 | 1.098 | 0.6175 | 1.098
0.22855 | 1.093 | 0.3898 | 1.093 | 0.608 | 1.093
0.2247 | 1.088 | 0.3837 | 1.088 | 0.5985 | 1.088
0.22085 | 1.083 | 0.3776 | 1.083 | 0.5895 | 1.083
0.217 | 1.078 | 0.3716 | 1.078 | 0.581 | 1.078
0.2132 | 1.073 | 0.3656 | 1.073 | 0.5725 | 1.073
0.2094 | 1.068 | 0.3597 | 1.068 | 0.564 | 1.068
0.2056 | 1.063 | 0.35375 | 1.063 | 0.5555 | 1.063
0.20185 | 1.058 | 0.34785 | 1.058 | 0.547 | 1.058
0.19795 | 1.053 | 0.34205 | 1.053 | 0.538 | 1.053
0.19425 | 1.048 | 0.33625 | 1.048 | 0.5295 | 1.048
0.19055 | 1.043 | 0.33045 | 1.043 | 0.52 | 1.043
0.1869 | 1.038 | 0.32445 | 1.038 | 0.5115 | 1.038
0.1832 | 1.033 | 0.3186 | 1.033 | 0.503 | 1.033
0.17955 | 1.028 | 0.3128 | 1.028 | 0.49455 | 1.028
0.1759 | 1.023 | 0.3071 | 1.023 | 0.4865 | 1.023
0.17225 | 1.018 | 0.30145 | 1.018 | 0.47865 | 1.018
0.16865 | 1.013 | 0.2958 | 1.013 | 0.47055 | 1.013
0.1651 | 1.008 | 0.2902 | 1.008 | 0.4621 | 1.008
0.16155 | 1.003 | 0.2846 | 1.003 | 0.4535 | 1.003
0.158 | 0.9984 | 0.27905 | 0.9983 | 0.44475 | 0.9983
0.1545 | 0.9934 | 0.2735 | 0.9933 | 0.43625 | 0.9932
0.151 | 0.9884 | 0.268 | 0.9883 | 0.42815 | 0.9883
0.14755 | 0.9834 | 0.26255 | 0.9833 | 0.42045 | 0.9833
0.14415 | 0.9784 | 0.2571 | 0.9783 | 0.41285 | 0.9783
0.14075 | 0.9734 | 0.25165 | 0.9733 | 0.4053 | 0.9733
0.13735 | 0.9684 | 0.2463 | 0.9683 | 0.39755 | 0.9683
0.134 | 0.9634 | 0.2409 | 0.9633 | 0.3894 | 0.9633
0.1307 | 0.9584 | 0.2356 | 0.9583 | 0.38105 | 0.9583
0.1274 | 0.9534 | 0.2303 | 0.9533 | 0.37275 | 0.9533
0.1241 | 0.9485 | 0.225 | 0.9484 | 0.3648 | 0.9483
0.12085 | 0.9434 | 0.21975 | 0.9433 | 0.35715 | 0.9432
0.1176 | 0.9384 | 0.21455 | 0.9383 | 0.34975 | 0.9383
0.11435 | 0.9334 | 0.2094 | 0.9333 | 0.34255 | 0.9333
0.1112 | 0.9285 | 0.2043 | 0.9283 | 0.33555 | 0.9283
0.10805 | 0.9235 | 0.19915 | 0.9233 | 0.32835 | 0.9233
0.10495 | 0.9184 | 0.19385 | 0.9183 | 0.3211 | 0.9183
0.1019 | 0.9134 | 0.1889 | 0.9133 | 0.31345 | 0.9133
0.0989 | 0.9084 | 0.184 | 0.9083 | 0.3057 | 0.9083
0.0959 | 0.9034 | 0.1792 | 0.9033 | 0.29795 | 0.9033
0.09295 | 0.8984 | 0.17445 | 0.8983 | 0.29055 | 0.8983
0.09005 | 0.8934 | 0.16965 | 0.8933 | 0.2835 | 0.8933
0.0872 | 0.8884 | 0.1649 | 0.8883 | 0.27675 | 0.8883
0.0844 | 0.8835 | 0.1603 | 0.8833 | 0.27015 | 0.8833
0.08165 | 0.8785 | 0.15565 | 0.8784 | 0.26365 | 0.8783
0.0789 | 0.8735 | 0.15115 | 0.8734 | 0.2572 | 0.8734
0.07625 | 0.8685 | 0.1467 | 0.8683 | 0.2502 | 0.8684
0.07365 | 0.8635 | 0.14235 | 0.8633 | 0.2429 | 0.8633
0.0711 | 0.8585 | 0.138 | 0.8584 | 0.2357 | 0.8583
0.0686 | 0.8535 | 0.1337 | 0.8534 | 0.2289 | 0.8533
0.06615 | 0.8485 | 0.1295 | 0.8484 | 0.22255 | 0.8484
0.06375 | 0.8435 | 0.1254 | 0.8433 | 0.21645 | 0.8433
0.06145 | 0.8385 | 0.1214 | 0.8384 | 0.2106 | 0.8383
0.0592 | 0.8335 | 0.1175 | 0.8334 | 0.20475 | 0.8334
0.05695 | 0.8285 | 0.11355 | 0.8284 | 0.19875 | 0.8284
0.05485 | 0.8235 | 0.10965 | 0.8234 | 0.1923 | 0.8234
0.05275 | 0.8185 | 0.1059 | 0.8184 | 0.18575 | 0.8184
0.05075 | 0.8135 | 0.10215 | 0.8134 | 0.17925 | 0.8134
0.04885 | 0.8085 | 0.09855 | 0.8084 | 0.17315 | 0.8083
0.04698 | 0.8035 | 0.09495 | 0.8034 | 0.16745 | 0.8034
0.04516 | 0.7985 | 0.0914 | 0.7984 | 0.1621 | 0.7984
0.04341 | 0.7935 | 0.08795 | 0.7934 | 0.15705 | 0.7934
0.04172 | 0.7885 | 0.0846 | 0.7884 | 0.15195 | 0.7884
0.04005 | 0.7835 | 0.0812 | 0.7834 | 0.14665 | 0.7834
0.03847 | 0.7786 | 0.0779 | 0.7784 | 0.14105 | 0.7784
0.03694 | 0.7735 | 0.07475 | 0.7734 | 0.1353 | 0.7734
0.03544 | 0.7685 | 0.0717 | 0.7684 | 0.12975 | 0.7684
0.03399 | 0.7635 | 0.0687 | 0.7634 | 0.1246 | 0.7634
0.03257 | 0.7585 | 0.06585 | 0.7584 | 0.11965 | 0.7584
0.03119 | 0.7536 | 0.063 | 0.7534 | 0.11495 | 0.7534
0.02986 | 0.7485 | 0.0602 | 0.7484 | 0.11045 | 0.7484
0.02857 | 0.7436 | 0.05755 | 0.7435 | 0.10615 | 0.7434
0.0273 | 0.7385 | 0.05495 | 0.7384 | 0.10205 | 0.7384
0.02609 | 0.7336 | 0.0524 | 0.7334 | 0.09795 | 0.7334
0.0249 | 0.7286 | 0.04996 | 0.7285 | 0.0937 | 0.7284
0.02374 | 0.7236 | 0.04759 | 0.7235 | 0.0893 | 0.7234
0.02264 | 0.7186 | 0.04527 | 0.7185 | 0.08475 | 0.7184
0.02158 | 0.7135 | 0.04302 | 0.7134 | 0.0804 | 0.7134
0.02054 | 0.7086 | 0.04086 | 0.7085 | 0.0765 | 0.7084
0.01955 | 0.7035 | 0.03877 | 0.7034 | 0.0729 | 0.7034
0.01859 | 0.6986 | 0.03672 | 0.6984 | 0.0695 | 0.6984
0.01769 | 0.6936 | 0.03477 | 0.6934 | 0.0663 | 0.6934
0.01683 | 0.6886 | 0.03291 | 0.6885 | 0.0633 | 0.6884
0.016 | 0.6836 | 0.03117 | 0.6835 | 0.06015 | 0.6834
0.0152 | 0.6786 | 0.02946 | 0.6785 | 0.0568 | 0.6784
0.01444 | 0.6736 | 0.0278 | 0.6735 | 0.0534 | 0.6735
0.01372 | 0.6686 | 0.02622 | 0.6685 | 0.0502 | 0.6685
0.01301 | 0.6636 | 0.02472 | 0.6635 | 0.04741 | 0.6635
0.01233 | 0.6586 | 0.02335 | 0.6585 | 0.04487 | 0.6584
0.01167 | 0.6536 | 0.022 | 0.6535 | 0.04256 | 0.6535
0.01105 | 0.6486 | 0.02073 | 0.6485 | 0.04035 | 0.6485
0.01046 | 0.6436 | 0.01951 | 0.6435 | 0.03828 | 0.6435
0.0099 | 0.6386 | 0.01833 | 0.6385 | 0.03609 | 0.6385
0.00936 | 0.6336 | 0.01725 | 0.6335 | 0.03384 | 0.6335
0.00886 | 0.6286 | 0.01622 | 0.6285 | 0.03164 | 0.6285
0.00837 | 0.6237 | 0.01526 | 0.6235 | 0.0295 | 0.6235
0.00793 | 0.6187 | 0.01436 | 0.6185 | 0.02754 | 0.6185
0.00752 | 0.6136 | 0.0135 | 0.6135 | 0.02585 | 0.6135
0.00711 | 0.6087 | 0.01269 | 0.6085 | 0.0244 | 0.6085
0.00673 | 0.6037 | 0.01196 | 0.6035 | 0.02306 | 0.6035
0.00637 | 0.5987 | 0.01125 | 0.5985 | 0.02175 | 0.5985
0.00604 | 0.5937 | 0.01059 | 0.5935 | 0.02048 | 0.5935
0.00572 | 0.5887 | 0.00997 | 0.5886 | 0.01924 | 0.5885
0.00542 | 0.5837 | 0.00939 | 0.5835 | 0.01788 | 0.5835
0.00515 | 0.5787 | 0.00884 | 0.5785 | 0.0166 | 0.5785
0.00489 | 0.5737 | 0.00834 | 0.5735 | 0.01547 | 0.5735
0.00465 | 0.5687 | 0.00787 | 0.5686 | 0.01446 | 0.5685
0.00443 | 0.5637 | 0.00744 | 0.5636 | 0.01359 | 0.5635
0.00423 | 0.5587 | 0.00701 | 0.5586 | 0.01283 | 0.5585
0.00406 | 0.5537 | 0.00663 | 0.5536 | 0.01214 | 0.5535
0.00389 | 0.5487 | 0.00629 | 0.5485 | 0.0115 | 0.5486
0.00374 | 0.5437 | 0.00598 | 0.5436 | 0.01085 | 0.5436
0.0036 | 0.5387 | 0.00567 | 0.5386 | 0.01018 | 0.5386
0.00347 | 0.5337 | 0.0054 | 0.5336 | 0.00953 | 0.5335
0.00336 | 0.5287 | 0.00513 | 0.5286 | 0.0089 | 0.5285
0.00325 | 0.5237 | 0.0049 | 0.5236 | 0.00831 | 0.5236
0.00316 | 0.5187 | 0.00466 | 0.5186 | 0.00781 | 0.5186
0.00308 | 0.5138 | 0.00444 | 0.5136 | 0.0074 | 0.5136
0.00301 | 0.5088 | 0.00425 | 0.5086 | 0.00704 | 0.5086
0.00295 | 0.5037 | 0.00407 | 0.5036 | 0.00672 | 0.5035
0.0029 | 0.4987 | 0.00391 | 0.4986 | 0.00641 | 0.4985
0.00286 | 0.4937 | 0.00376 | 0.4936 | 0.00609 | 0.4936
0.00283 | 0.4888 | 0.00363 | 0.4886 | 0.00575 | 0.4886
0.0028 | 0.4838 | 0.00352 | 0.4836 | 0.00542 | 0.4835
0.00278 | 0.4788 | 0.00341 | 0.4786 | 0.00513 | 0.4786
0.00277 | 0.4738 | 0.00332 | 0.4736 | 0.0049 | 0.4736
0.00276 | 0.4688 | 0.00323 | 0.4687 | 0.0047 | 0.4686
0.00275 | 0.4638 | 0.00314 | 0.4636 | 0.00454 | 0.4636
0.00274 | 0.4588 | 0.00307 | 0.4586 | 0.0044 | 0.4586
0.00273 | 0.4538 | 0.003 | 0.4536 | 0.00425 | 0.4536
0.00272 | 0.4488 | 0.00294 | 0.4486 | 0.0041 | 0.4486
0.00271 | 0.4438 | 0.00289 | 0.4436 | 0.00394 | 0.4436
0.0027 | 0.4388 | 0.00284 | 0.4386 | 0.00379 | 0.4386
0.0027 | 0.4337 | 0.0028 | 0.4336 | 0.00367 | 0.4335
0.00269 | 0.4287 | 0.00276 | 0.4286 | 0.00358 | 0.4285
0.00269 | 0.4238 | 0.00273 | 0.4236 | 0.00351 | 0.4236
0.00269 | 0.4188 | 0.0027 | 0.4186 | 0.00345 | 0.4186
0.00269 | 0.4137 | 0.00267 | 0.4136 | 0.00339 | 0.4136
0.00268 | 0.4088 | 0.00265 | 0.4086 | 0.00333 | 0.4086
0.00268 | 0.4038 | 0.00263 | 0.4036 | 0.00326 | 0.4036
0.00268 | 0.3988 | 0.00261 | 0.3986 | 0.0032 | 0.3986
0.00268 | 0.3938 | 0.0026 | 0.3937 | 0.00314 | 0.3936
0.00268 | 0.3888 | 0.00259 | 0.3887 | 0.00309 | 0.3887
0.00268 | 0.3839 | 0.00258 | 0.3836 | 0.00306 | 0.3837
0.00268 | 0.3788 | 0.00257 | 0.3787 | 0.00303 | 0.3787
0.00268 | 0.3738 | 0.00256 | 0.3737 | 0.00301 | 0.3737
0.00268 | 0.3688 | 0.00256 | 0.3687 | 0.00299 | 0.3687
0.00268 | 0.3639 | 0.00255 | 0.3637 | 0.00297 | 0.3637
0.00268 | 0.3589 | 0.00255 | 0.3587 | 0.00295 | 0.3587
0.00268 | 0.3538 | 0.00254 | 0.3537 | 0.00293 | 0.3537
0.00268 | 0.3489 | 0.00254 | 0.3487 | 0.0029 | 0.3487
0.00267 | 0.3439 | 0.00254 | 0.3437 | 0.00288 | 0.3437
0.00267 | 0.3389 | 0.00254 | 0.3387 | 0.00285 | 0.3387
0.00267 | 0.3339 | 0.00253 | 0.3337 | 0.00284 | 0.3337
0.00267 | 0.3288 | 0.00253 | 0.3287 | 0.00282 | 0.3287
0.00266 | 0.3239 | 0.00253 | 0.3237 | 0.00281 | 0.3237
0.00266 | 0.3189 | 0.00253 | 0.3187 | 0.0028 | 0.3187
0.00265 | 0.3139 | 0.00252 | 0.3137 | 0.00278 | 0.3137
0.00264 | 0.3089 | 0.00251 | 0.3087 | 0.00275 | 0.3087
0.00264 | 0.3039 | 0.0025 | 0.3037 | 0.00272 | 0.3037
0.00263 | 0.2989 | 0.00249 | 0.2987 | 0.00269 | 0.2987
0.00261 | 0.2939 | 0.00248 | 0.2937 | 0.00266 | 0.2937
0.0026 | 0.2889 | 0.00246 | 0.2888 | 0.00264 | 0.2887
0.00258 | 0.2839 | 0.00245 | 0.2838 | 0.0026 | 0.2837
0.00256 | 0.2789 | 0.00242 | 0.2787 | 0.00256 | 0.2787
0.00254 | 0.2739 | 0.00239 | 0.2738 | 0.0025 | 0.2738
0.00251 | 0.2689 | 0.00235 | 0.2688 | 0.00244 | 0.2687
0.00248 | 0.2639 | 0.00231 | 0.2638 | 0.00236 | 0.2638
0.00244 | 0.2589 | 0.00225 | 0.2588 | 0.00227 | 0.2587
0.00239 | 0.2539 | 0.00219 | 0.2538 | 0.00218 | 0.2537
0.00233 | 0.2489 | 0.00211 | 0.2488 | 0.00206 | 0.2487
0.00227 | 0.2439 | 0.00201 | 0.2438 | 0.00193 | 0.2438
0.00219 | 0.2389 | 0.0019 | 0.2388 | 0.00177 | 0.2387
0.0021 | 0.234 | 0.00177 | 0.2338 | 0.00159 | 0.2338
0.00199 | 0.2289 | 0.00162 | 0.2288 | 0.00139 | 0.2287
0.00186 | 0.2239 | 0.00143 | 0.2238 | 0.00116 | 0.2238
0.00171 | 0.2189 | 0.00122 | 0.2188 | 0.0009045 | 0.2188
0.00154 | 0.214 | 0.0009805 | 0.2138 | 0.0006075 | 0.2138
0.00133 | 0.2089 | 0.000713 | 0.2088 | 0.00025785 | 0.2088
0.00109 | 0.2039 | 0.0003878 | 0.2038 | -0.00016955 | 0.2038
0.0008235 | 0.1989 | 2.322e-05 | 0.1988 | -0.0002734 | 0.1988

## 1.5 V EIS
750 °C |  | 800 °C |  | 850 °C
Z' | -Z" | Z' | -Z" | Z' | -Z"
0.9148 | -1.2166 | 0.6258 | -1.2298 | 0.4478 | -1.2362
0.9124 | -0.962 | 0.6208 | -0.9742 | 0.4414 | -0.98
0.9126 | -0.7626 | 0.6144 | -0.792 | 0.4518 | -0.7768
0.9122 | -0.6042 | 0.6192 | -0.615 | 0.4384 | -0.6194
0.9102 | -0.4798 | 0.6184 | -0.4864 | 0.4372 | -0.4926
0.9078 | -0.3812 | 0.6176 | -0.387 | 0.4374 | -0.3912
0.9102 | -0.3008 | 0.6168 | -0.3078 | 0.4348 | -0.3104
0.9046 | -0.2444 | 0.616 | -0.244 | 0.4304 | -0.2432
0.91 | -0.1883 | 0.615 | -0.19346 | 0.4346 | -0.19664
0.9078 | -0.14774 | 0.6184 | -0.1524 | 0.4336 | -0.15588
0.9102 | -0.11592 | 0.6158 | -0.1212 | 0.4336 | -0.12374
0.9094 | -0.0904 | 0.6164 | -0.09522 | 0.4334 | -0.09786
0.9102 | -0.0697 | 0.617 | -0.07456 | 0.4334 | -0.077
0.912 | -0.05316 | 0.6176 | -0.0582 | 0.4338 | -0.0609
0.9086 | -0.0402 | 0.6172 | -0.04516 | 0.4336 | -0.04794
0.9134 | -0.02932 | 0.6192 | -0.0347 | 0.4342 | -0.0365
0.9146 | -0.02038 | 0.6206 | -0.0266 | 0.435 | -0.0288
0.9146 | -0.01316 | 0.623 | -0.01941 | 0.4354 | -0.02258
0.9168 | -0.0073 | 0.6206 | -0.01349 | 0.4344 | -0.01654
0.9194 | -0.00278 | 0.6216 | -0.00845 | 0.4364 | -0.01232
0.9212 | 0.0015 | 0.6242 | -0.00519 | 0.4352 | -0.00912
0.927 | 0.00372 | 0.6238 | -0.00259 | 0.4376 | -0.00629
0.926 | 0.00768 | 0.6262 | -0.0002486 | 0.437 | -0.00414
0.9274 | 0.01033 | 0.6284 | 0.00192 | 0.4386 | -0.00249
0.929 | 0.01235 | 0.6282 | 0.00374 | 0.4378 | -0.0006648
0.9306 | 0.01434 | 0.629 | 0.00479 | 0.4398 | 0.00011336
0.9338 | 0.01587 | 0.633 | 0.00586 | 0.4392 | 0.0007002
0.9378 | 0.01721 | 0.6338 | 0.00616 | 0.4394 | 0.00171
0.94 | 0.01816 | 0.6332 | 0.00736 | 0.4422 | 0.00205
0.9436 | 0.0186 | 0.6356 | 0.00696 | 0.4408 | 0.00274
0.9448 | 0.02026 | 0.6382 | 0.00777 | 0.4406 | 0.00318
0.9496 | 0.0204 | 0.6372 | 0.00806 | 0.442 | 0.00355
0.9526 | 0.02068 | 0.6392 | 0.00901 | 0.445 | 0.0041
0.9546 | 0.02084 | 0.6416 | 0.00931 | 0.4438 | 0.00501
0.959 | 0.02142 | 0.642 | 0.00995 | 0.4448 | 0.00539
0.9622 | 0.02132 | 0.6424 | 0.0105 | 0.4452 | 0.00591
0.9622 | 0.0231 | 0.6464 | 0.01199 | 0.4478 | 0.00548
0.9654 | 0.0222 | 0.6476 | 0.01145 | 0.4482 | 0.00701
0.9702 | 0.02318 | 0.65 | 0.01212 | 0.4506 | 0.0068
0.9722 | 0.02412 | 0.6504 | 0.0127 | 0.451 | 0.00762
0.9776 | 0.02392 | 0.6544 | 0.0127 | 0.4502 | 0.00817
0.9782 | 0.02644 | 0.658 | 0.01307 | 0.4516 | 0.00825
0.9858 | 0.0272 | 0.6602 | 0.01319 | 0.4538 | 0.00815
0.9886 | 0.02978 | 0.6622 | 0.01339 | 0.4572 | 0.00866
0.9906 | 0.0309 | 0.6618 | 0.01366 | 0.4576 | 0.00748
0.9964 | 0.03218 | 0.6658 | 0.01361 | 0.4592 | 0.00798
1.0008 | 0.03328 | 0.6662 | 0.01311 | 0.4616 | 0.00579
1.0078 | 0.03392 | 0.6716 | 0.01262 | 0.4628 | 0.00642
1.011 | 0.03388 | 0.6726 | 0.01138 | 0.4626 | 0.00377
1.0202 | 0.03608 | 0.6748 | 0.01035 | 0.4628 | 0.00667
1.0238 | 0.03812 | 0.6758 | 0.01067 | 0.4638 | 0.0044
1.0308 | 0.03564 | 0.6786 | 0.00797 | 0.4646 | 0.00334
1.0492 | 0.02658 | 0.6828 | 0.00808 | 0.4652 | 0.00539
1.0436 | 0.0342 | 0.6802 | 0.0068 | 0.4652 | 0.00214
1.0526 | 0.02698 | 0.6808 | 0.00481 | 0.4654 | 0.00108
1.0568 | 0.02258 | 0.6812 | 0.0032 | 0.4664 | 0.00101
1.0594 | 0.01933 | 0.6824 | 0.00292 | 0.4662 | 0.0003
1.0616 | 0.01451 | 0.6826 | 0.00146 | 0.4662 | -0.0003724
1.063 | 0.01113 | 0.683 | 0.0003108 | 0.4664 | -0.00108
1.064 | 0.00753 | 0.6832 | -0.0009064 | 0.4662 | -0.00196
1.0646 | 0.00436 | 0.683 | -0.00226 | 0.466 | -0.00297
1.0642 | 0.00101 | 0.6826 | -0.00378 | 0.4656 | -0.00396
1.0638 | -0.00126 | 0.682 | -0.00519 | 0.4648 | -0.00509
1.0624 | -0.00425 | 0.681 | -0.00648 | 0.464 | -0.00625
1.061 | -0.00625 | 0.6798 | -0.00786 | 0.4628 | -0.00722
1.0596 | -0.00825 | 0.6782 | -0.00885 | 0.4614 | -0.00802
1.0576 | -0.00955 | 0.6766 | -0.00964 | 0.4598 | -0.00859
1.0556 | -0.01043 | 0.6746 | -0.00994 | 0.4582 | -0.00876
1.0534 | -0.01062 | 0.6728 | -0.0099 | 0.4566 | -0.00867
1.0516 | -0.01049 | 0.6712 | -0.00963 | 0.4552 | -0.0083
1.0506 | -0.01033 | 0.67 | -0.00901 | 0.4538 | -0.0078

## OCV EIS
750 °C |  | 800 °C |  | 850 °C
Z' | -Z" | Z' | -Z" | Z' | -Z"
1.3578 | -1.1048 | 0.9678 | -1.1242 | 0.7728 | -1.1158
1.3782 | -0.8218 | 0.99 | -0.8422 | 0.798 | -0.845
1.4004 | -0.6222 | 1.0146 | -0.6354 | 0.8344 | -0.6118
1.4308 | -0.4368 | 1.0432 | -0.4538 | 0.8552 | -0.4434
1.4542 | -0.3048 | 1.0668 | -0.306 | 0.8806 | -0.2994
1.4868 | -0.18334 | 1.108 | -0.2028 | 0.9092 | -0.18188
1.519 | -0.09626 | 1.124 | -0.1005 | 0.94 | -0.0843
1.5524 | -0.02148 | 1.1558 | -0.02138 | 0.9724 | -0.00152
1.5866 | 0.04814 | 1.1886 | 0.04684 | 1.0082 | 0.06784
1.6232 | 0.09708 | 1.2274 | 0.10224 | 1.0474 | 0.12782
1.6618 | 0.1415 | 1.2612 | 0.14982 | 1.0886 | 0.1803
1.7018 | 0.17972 | 1.3036 | 0.19108 | 1.1332 | 0.2272
1.7438 | 0.2142 | 1.3472 | 0.229 | 1.1804 | 0.2716
1.7858 | 0.244 | 1.393 | 0.2624 | 1.2336 | 0.31
1.8306 | 0.2718 | 1.46 | 0.31 | 1.2896 | 0.3444
1.8778 | 0.2976 | 1.4914 | 0.3224 | 1.3488 | 0.3796
1.9288 | 0.322 | 1.547 | 0.3498 | 1.4148 | 0.413
1.979 | 0.3428 | 1.6614 | 0.3686 | 1.4816 | 0.4442
2.04 | 0.3692 | 1.6736 | 0.4034 | 1.563 | 0.4724
2.1 | 0.3904 | 1.74 | 0.4244 | 1.6492 | 0.4988
2.16 | 0.4154 | 1.809 | 0.445 | 1.7242 | 0.5186
2.232 | 0.4292 | 1.8854 | 0.4618 | 1.8192 | 0.5282
2.306 | 0.4476 | 1.9614 | 0.4714 | 1.9088 | 0.5388
2.372 | 0.4582 | 2.044 | 0.4816 | 2 | 0.5414
2.454 | 0.4654 | 2.128 | 0.4828 | 2.094 | 0.5322
2.532 | 0.4678 | 2.214 | 0.4724 | 2.188 | 0.5148
2.616 | 0.4648 | 2.296 | 0.4596 | 2.276 | 0.491
2.696 | 0.4548 | 2.372 | 0.4386 | 2.354 | 0.4658
2.766 | 0.445 | 2.436 | 0.4162 | 2.42 | 0.4384
2.842 | 0.418 | 2.498 | 0.3904 | 2.476 | 0.4042
2.896 | 0.3968 | 2.546 | 0.3622 | 2.526 | 0.3786
2.956 | 0.3766 | 2.592 | 0.3404 | 2.572 | 0.3568
3.002 | 0.3564 | 2.624 | 0.3192 | 2.606 | 0.336
3.042 | 0.341 | 2.668 | 0.314 | 2.654 | 0.3298
3.076 | 0.3308 | 2.694 | 0.309 | 2.672 | 0.3234
3.106 | 0.3316 | 2.72 | 0.3098 | 2.708 | 0.3324
3.154 | 0.3324 | 2.744 | 0.3258 | 2.728 | 0.3466
3.174 | 0.3512 | 2.778 | 0.3426 | 2.764 | 0.3648
3.202 | 0.3732 | 2.804 | 0.374 | 2.798 | 0.3952
3.244 | 0.4086 | 2.838 | 0.4136 | 2.832 | 0.4412
3.286 | 0.4504 | 2.882 | 0.4652 | 2.878 | 0.5004
3.32 | 0.5074 | 2.922 | 0.5258 | 2.916 | 0.568
3.378 | 0.58 | 2.972 | 0.6084 | 2.97 | 0.6534
3.434 | 0.6704 | 3.026 | 0.7092 | 3.042 | 0.764
3.492 | 0.7752 | 3.09 | 0.8198 | 3.118 | 0.888
3.572 | 0.8986 | 3.172 | 0.9462 | 3.208 | 1.0262
3.678 | 1.072 | 3.308 | 1.1262 | 3.342 | 1.2008
3.79 | 1.2382 | 3.404 | 1.2952 | 3.516 | 1.3464
3.918 | 1.4266 | 3.596 | 1.4982 | 3.706 | 1.5588
4.084 | 1.6444 | 3.858 | 1.7532 | 4.032 | 1.7814
4.36 | 1.8868 | 4.058 | 1.9728 | 4.214 | 1.9896
4.632 | 2.128 | 4.398 | 2.192 | 4.548 | 2.1
4.922 | 2.508 | 4.628 | 2.498 | 4.812 | 2.13
5.496 | 2.652 | 5.238 | 2.602 | 5.342 | 2.462
5.968 | 2.868 | 5.69 | 2.826 | 5.832 | 2.602
6.494 | 2.986 | 6.268 | 2.992 | 6.246 | 2.59
7.124 | 3.112 | 6.802 | 2.974 | 6.842 | 2.708
7.738 | 3.096 | 7.4 | 2.972 | 7.344 | 2.662
8.324 | 2.978 | 7.93 | 2.874 | 7.826 | 2.56
8.87 | 2.824 | 8.462 | 2.734 | 8.29 | 2.434
9.372 | 2.626 | 8.954 | 2.538 | 8.712 | 2.266
9.804 | 2.358 | 9.37 | 2.316 | 9.096 | 2.06
10.172 | 2.114 | 9.74 | 2.066 | 9.418 | 1.853
10.482 | 1.8456 | 10.042 | 1.803 | 9.702 | 1.6414
10.732 | 1.5764 | 10.308 | 1.5626 | 9.944 | 1.4256
10.936 | 1.3362 | 10.526 | 1.3392 | 10.148 | 1.239
11.102 | 1.1192 | 10.708 | 1.1328 | 10.308 | 1.0576
11.24 | 0.9294 | 10.866 | 0.9488 | 10.452 | 0.9008
11.352 | 0.7636 | 10.998 | 0.7928 | 10.562 | 0.769
11.454 | 0.6284 | 11.114 | 0.66 | 10.662 | 0.6594
11.534 | 0.5118 | 11.21 | 0.5518 | 10.734 | 0.567

## 850 °C EIS
0.9 V |  | 1.1 V |  | 1.3 V |  | 1.5 V
Z' | -Z" | Z' | -Z" | Z' | -Z" | Z' | -Z"
0.5246 | -1.2248 | 0.4924 | -1.231 | 0.458 | -1.2324 | 0.4478 | -1.2362
0.5222 | -0.97 | 0.4918 | -0.9772 | 0.456 | -0.9782 | 0.4414 | -0.98
0.5208 | -0.7708 | 0.488 | -0.7752 | 0.4544 | -0.7784 | 0.4518 | -0.7768
0.5214 | -0.6118 | 0.4868 | -0.6164 | 0.453 | -0.6178 | 0.4384 | -0.6194
0.518 | -0.4846 | 0.4872 | -0.489 | 0.4518 | -0.4918 | 0.4372 | -0.4926
0.52 | -0.3834 | 0.4874 | -0.3882 | 0.454 | -0.3882 | 0.4374 | -0.3912
0.5206 | -0.3038 | 0.4856 | -0.3078 | 0.4508 | -0.3102 | 0.4348 | -0.3104
0.5194 | -0.2396 | 0.485 | -0.2442 | 0.4496 | -0.2462 | 0.4304 | -0.2432
0.5206 | -0.18848 | 0.483 | -0.19892 | 0.4498 | -0.1954 | 0.4346 | -0.19664
0.524 | -0.1482 | 0.4846 | -0.15318 | 0.4502 | -0.15496 | 0.4336 | -0.15588
0.5232 | -0.11566 | 0.4858 | -0.12122 | 0.4508 | -0.12216 | 0.4336 | -0.12374
0.5224 | -0.09022 | 0.4856 | -0.09414 | 0.45 | -0.09692 | 0.4334 | -0.09786
0.5256 | -0.06966 | 0.4868 | -0.07448 | 0.4502 | -0.07616 | 0.4334 | -0.077
0.528 | -0.05284 | 0.4858 | -0.05874 | 0.451 | -0.05986 | 0.4338 | -0.0609
0.5282 | -0.03974 | 0.4854 | -0.0452 | 0.4508 | -0.04672 | 0.4336 | -0.04794
0.5278 | -0.02906 | 0.485 | -0.03434 | 0.4506 | -0.03612 | 0.4342 | -0.0365
0.534 | -0.02098 | 0.486 | -0.02664 | 0.4504 | -0.02704 | 0.435 | -0.0288
0.532 | -0.014426 | 0.4864 | -0.019658 | 0.4536 | -0.02094 | 0.4354 | -0.02258
0.5326 | -0.009522 | 0.4904 | -0.013982 | 0.4518 | -0.015378 | 0.4344 | -0.01654
0.537 | -0.00412 | 0.4878 | -0.00977 | 0.455 | -0.011218 | 0.4364 | -0.01232
0.5386 | -0.0009378 | 0.49 | -0.006288 | 0.4534 | -0.007698 | 0.4352 | -0.00912
0.5386 | 0.000653 | 0.4906 | -0.003654 | 0.4552 | -0.004048 | 0.4376 | -0.00629
0.5432 | 0.003958 | 0.4916 | -0.0014664 | 0.4562 | -0.002906 | 0.437 | -0.00414
0.5434 | 0.005684 | 0.4928 | 0.000327 | 0.456 | -0.0008456 | 0.4386 | -0.00249
0.543 | 0.007286 | 0.4946 | 0.002082 | 0.459 | 9.012e-06 | 0.4378 | -0.0006648
0.5482 | 0.008122 | 0.4934 | 0.003196 | 0.457 | 0.0014614 | 0.4398 | 0.00011336
0.549 | 0.009506 | 0.4964 | 0.00449 | 0.4594 | 0.002326 | 0.4392 | 0.0007002
0.5482 | 0.009956 | 0.4962 | 0.004744 | 0.4602 | 0.003422 | 0.4394 | 0.00171
0.5528 | 0.010738 | 0.4988 | 0.005896 | 0.4602 | 0.003426 | 0.4422 | 0.00205
0.5554 | 0.011702 | 0.4972 | 0.006186 | 0.4626 | 0.004516 | 0.4408 | 0.00274
0.5544 | 0.01164 | 0.5016 | 0.006864 | 0.4612 | 0.005148 | 0.4406 | 0.00318
0.5604 | 0.012264 | 0.5032 | 0.007684 | 0.465 | 0.005428 | 0.442 | 0.00355
0.5564 | 0.01319 | 0.5044 | 0.007854 | 0.4654 | 0.005712 | 0.445 | 0.0041
0.561 | 0.014684 | 0.5048 | 0.008442 | 0.4644 | 0.006896 | 0.4438 | 0.00501
0.5644 | 0.015952 | 0.5058 | 0.00944 | 0.466 | 0.007272 | 0.4448 | 0.00539
0.5636 | 0.016594 | 0.504 | 0.010372 | 0.4692 | 0.007498 | 0.4452 | 0.00591
0.5684 | 0.016338 | 0.5084 | 0.012406 | 0.4682 | 0.007222 | 0.4478 | 0.00548
0.5664 | 0.01938 | 0.5086 | 0.012142 | 0.4688 | 0.00918 | 0.4482 | 0.00701
0.568 | 0.02064 | 0.5104 | 0.012518 | 0.471 | 0.010126 | 0.4506 | 0.0068
0.5748 | 0.02284 | 0.512 | 0.013456 | 0.4736 | 0.010232 | 0.451 | 0.00762
0.5754 | 0.0239 | 0.517 | 0.01174 | 0.4774 | 0.009944 | 0.4502 | 0.00817
0.576 | 0.0275 | 0.5184 | 0.014928 | 0.4794 | 0.011088 | 0.4516 | 0.00825
0.58 | 0.03092 | 0.5176 | 0.016464 | 0.4784 | 0.011446 | 0.4538 | 0.00815
0.5926 | 0.03352 | 0.518 | 0.017382 | 0.4806 | 0.012236 | 0.4572 | 0.00866
0.596 | 0.0381 | 0.5274 | 0.01868 | 0.482 | 0.011602 | 0.4576 | 0.00748
0.6014 | 0.03884 | 0.5234 | 0.02028 | 0.485 | 0.011056 | 0.4592 | 0.00798
0.5954 | 0.04564 | 0.5318 | 0.015822 | 0.4872 | 0.013504 | 0.4616 | 0.00579
0.6226 | 0.0423 | 0.538 | 0.02508 | 0.4886 | 0.013092 | 0.4628 | 0.00642
0.6236 | 0.04 | 0.542 | 0.016494 | 0.4916 | 0.010726 | 0.4626 | 0.00377
0.6692 | 0.05366 | 0.5572 | 0.018456 | 0.4884 | 0.011004 | 0.4628 | 0.00667
0.6396 | 0.05168 | 0.546 | 0.015824 | 0.4922 | 0.008708 | 0.4638 | 0.0044
0.6738 | 0.0539 | 0.5454 | 0.016536 | 0.5004 | 0.006418 | 0.4646 | 0.00334
0.6432 | 0.08186 | 0.5666 | 0.03086 | 0.5058 | 0.003752 | 0.4652 | 0.00539
0.6748 | 0.04942 | 0.5522 | 0.00573 | 0.4964 | 0.003498 | 0.4652 | 0.00214
0.6784 | 0.04008 | 0.553 | 0.011538 | 0.4974 | 0.004664 | 0.4654 | 0.00108
0.6802 | 0.03292 | 0.556 | 0.010312 | 0.4986 | 0.004632 | 0.4664 | 0.00101
0.6818 | 0.02478 | 0.5558 | 0.007856 | 0.4996 | 0.003284 | 0.4662 | 0.0003
0.6866 | 0.0229 | 0.5572 | 0.007196 | 0.4996 | 0.002642 | 0.4662 | -0.0003724
0.6884 | 0.0201 | 0.5582 | 0.006672 | 0.5 | 0.002156 | 0.4664 | -0.00108
0.6904 | 0.017762 | 0.559 | 0.00575 | 0.5004 | 0.001489 | 0.4662 | -0.00196
0.6926 | 0.016928 | 0.5594 | 0.00456 | 0.5006 | 0.0010064 | 0.466 | -0.00297
0.694 | 0.014184 | 0.56 | 0.004432 | 0.5006 | 0.0002198 | 0.4656 | -0.00396
0.6952 | 0.012532 | 0.5604 | 0.00391 | 0.5006 | -0.0004946 | 0.4648 | -0.00509
0.6962 | 0.010488 | 0.5608 | 0.003374 | 0.5006 | -0.0010498 | 0.464 | -0.00625
0.6974 | 0.009892 | 0.561 | 0.002736 | 0.5002 | -0.0017646 | 0.4628 | -0.00722
0.6982 | 0.00809 | 0.5612 | 0.00227 | 0.4998 | -0.002288 | 0.4614 | -0.00802
0.699 | 0.00716 | 0.5612 | 0.0019166 | 0.4992 | -0.0026 | 0.4598 | -0.00859
0.6996 | 0.006098 | 0.5614 | 0.0016264 | 0.4986 | -0.00281 | 0.4582 | -0.00876
0.7002 | 0.00544 | 0.5614 | 0.0013444 | 0.498 | -0.002948 | 0.4566 | -0.00867
0.7006 | 0.004924 | 0.5614 | 0.001153 | 0.4976 | -0.002884 | 0.4552 | -0.0083
0.701 | 0.004288 | 0.5612 | 0.0010128 | 0.4972 | -0.002758 | 0.4538 | -0.0078