## IV
750 °C |  | 800 °C |  | 850 °C
Current Density | Voltage | Current Density | Voltage | Current Density | Voltage
0.723 | 1.798 | 1.2485 | 1.798 | 1.878 | 1.798
0.7165 | 1.793 | 1.24 | 1.793 | 1.868 | 1.793
0.7115 | 1.788 | 1.232 | 1.788 | 1.858 | 1.788
0.7065 | 1.783 | 1.2245 | 1.783 | 1.847 | 1.783
0.701 | 1.778 | 1.2165 | 1.778 | 1.836 | 1.778
0.696 | 1.773 | 1.2085 | 1.773 | 1.825 | 1.773
0.691 | 1.768 | 1.2005 | 1.768 | 1.8135 | 1.768
0.686 | 1.763 | 1.1925 | 1.763 | 1.8025 | 1.763
0.681 | 1.758 | 1.1845 | 1.758 | 1.7915 | 1.758
0.676 | 1.753 | 1.177 | 1.753 | 1.78 | 1.753
0.671 | 1.748 | 1.169 | 1.748 | 1.769 | 1.748
0.6665 | 1.743 | 1.161 | 1.743 | 1.758 | 1.743
0.6615 | 1.738 | 1.1535 | 1.738 | 1.7465 | 1.738
0.6565 | 1.733 | 1.1455 | 1.733 | 1.735 | 1.733
0.652 | 1.728 | 1.1375 | 1.728 | 1.7245 | 1.728
0.647 | 1.723 | 1.13 | 1.723 | 1.713 | 1.723
0.6425 | 1.718 | 1.1225 | 1.718 | 1.702 | 1.718
0.6375 | 1.713 | 1.1145 | 1.713 | 1.691 | 1.713
0.633 | 1.708 | 1.107 | 1.708 | 1.6795 | 1.708
0.628 | 1.703 | 1.0995 | 1.703 | 1.6685 | 1.703
0.6235 | 1.698 | 1.0915 | 1.698 | 1.658 | 1.698
0.619 | 1.693 | 1.084 | 1.693 | 1.6465 | 1.693
0.6145 | 1.688 | 1.0765 | 1.688 | 1.6355 | 1.688
0.6095 | 1.683 | 1.069 | 1.683 | 1.625 | 1.683
0.605 | 1.678 | 1.0615 | 1.678 | 1.6135 | 1.678
0.6005 | 1.673 | 1.054 | 1.673 | 1.603 | 1.673
0.596 | 1.668 | 1.0465 | 1.668 | 1.5925 | 1.668
0.5915 | 1.663 | 1.039 | 1.663 | 1.581 | 1.663
0.587 | 1.658 | 1.0315 | 1.658 | 1.5705 | 1.658
0.5825 | 1.653 | 1.024 | 1.653 | 1.56 | 1.653
0.578 | 1.648 | 1.017 | 1.648 | 1.5485 | 1.648
0.5735 | 1.643 | 1.0095 | 1.643 | 1.5385 | 1.643
0.569 | 1.638 | 1.002 | 1.638 | 1.528 | 1.638
0.5645 | 1.633 | 0.995 | 1.633 | 1.5165 | 1.633
0.5605 | 1.628 | 0.9875 | 1.628 | 1.5065 | 1.628
0.556 | 1.623 | 0.9805 | 1.623 | 1.496 | 1.623
0.5515 | 1.618 | 0.973 | 1.618 | 1.4845 | 1.618
0.547 | 1.613 | 0.9655 | 1.613 | 1.4745 | 1.613
0.543 | 1.608 | 0.9585 | 1.608 | 1.4645 | 1.608
0.5385 | 1.603 | 0.9515 | 1.603 | 1.453 | 1.603
0.534 | 1.598 | 0.944 | 1.598 | 1.4425 | 1.598
0.53 | 1.593 | 0.937 | 1.593 | 1.433 | 1.593
0.5255 | 1.588 | 0.93 | 1.588 | 1.422 | 1.588
0.5215 | 1.583 | 0.9225 | 1.583 | 1.4115 | 1.583
0.517 | 1.578 | 0.9155 | 1.578 | 1.4015 | 1.578
0.513 | 1.573 | 0.9085 | 1.573 | 1.391 | 1.573
0.5085 | 1.568 | 0.9015 | 1.568 | 1.38 | 1.568
0.5045 | 1.563 | 0.8945 | 1.563 | 1.3705 | 1.563
0.5 | 1.558 | 0.8875 | 1.558 | 1.36 | 1.558
0.4959 | 1.553 | 0.8805 | 1.553 | 1.3495 | 1.553
0.49175 | 1.548 | 0.8735 | 1.548 | 1.3395 | 1.548
0.48755 | 1.543 | 0.8665 | 1.543 | 1.3295 | 1.543
0.4834 | 1.538 | 0.8595 | 1.538 | 1.3185 | 1.538
0.47925 | 1.533 | 0.8525 | 1.533 | 1.309 | 1.533
0.4751 | 1.528 | 0.846 | 1.528 | 1.299 | 1.528
0.471 | 1.523 | 0.839 | 1.523 | 1.2885 | 1.523
0.46685 | 1.518 | 0.832 | 1.518 | 1.2785 | 1.518
0.4628 | 1.513 | 0.8255 | 1.513 | 1.269 | 1.513
0.45865 | 1.508 | 0.8185 | 1.508 | 1.258 | 1.508
0.45455 | 1.503 | 0.8115 | 1.503 | 1.248 | 1.503
0.4505 | 1.498 | 0.805 | 1.498 | 1.239 | 1.498
0.44645 | 1.493 | 0.798 | 1.493 | 1.2285 | 1.493
0.44245 | 1.488 | 0.791 | 1.488 | 1.218 | 1.488
0.4384 | 1.483 | 0.7845 | 1.483 | 1.209 | 1.483
0.4344 | 1.478 | 0.7775 | 1.478 | 1.199 | 1.478
0.4304 | 1.473 | 0.771 | 1.473 | 1.1885 | 1.473
0.4264 | 1.468 | 0.7645 | 1.468 | 1.1795 | 1.468
0.4224 | 1.463 | 0.7575 | 1.463 | 1.1695 | 1.463
0.41845 | 1.458 | 0.751 | 1.458 | 1.159 | 1.458
0.4145 | 1.453 | 0.7445 | 1.453 | 1.15 | 1.453
0.41055 | 1.448 | 0.7375 | 1.448 | 1.1405 | 1.448
0.4066 | 1.443 | 0.731 | 1.443 | 1.13 | 1.443
0.4027 | 1.438 | 0.7245 | 1.438 | 1.1205 | 1.438
0.3988 | 1.433 | 0.718 | 1.433 | 1.1115 | 1.433
0.39485 | 1.428 | 0.7115 | 1.428 | 1.101 | 1.428
0.391 | 1.423 | 0.705 | 1.423 | 1.0915 | 1.423
0.38715 | 1.418 | 0.6985 | 1.418 | 1.083 | 1.418
0.3832 | 1.413 | 0.692 | 1.413 | 1.0725 | 1.413
0.3794 | 1.408 | 0.6855 | 1.408 | 1.063 | 1.408
0.37555 | 1.403 | 0.679 | 1.403 | 1.054 | 1.403
0.3717 | 1.398 | 0.6725 | 1.398 | 1.0445 | 1.398
0.36795 | 1.393 | 0.6665 | 1.393 | 1.0345 | 1.393
0.3641 | 1.388 | 0.6595 | 1.388 | 1.0255 | 1.388
0.3603 | 1.383 | 0.6535 | 1.383 | 1.0165 | 1.383
0.35655 | 1.378 | 0.647 | 1.378 | 1.0065 | 1.378
0.3528 | 1.373 | 0.6405 | 1.373 | 0.9975 | 1.373
0.349 | 1.368 | 0.6345 | 1.368 | 0.9885 | 1.368
0.34525 | 1.363 | 0.628 | 1.363 | 0.9785 | 1.363
0.34155 | 1.358 | 0.6215 | 1.358 | 0.9695 | 1.358
0.3378 | 1.353 | 0.6155 | 1.353 | 0.961 | 1.353
0.3341 | 1.348 | 0.609 | 1.348 | 0.951 | 1.348
0.33045 | 1.343 | 0.603 | 1.343 | 0.9415 | 1.343
0.3267 | 1.338 | 0.597 | 1.338 | 0.933 | 1.338
0.32305 | 1.333 | 0.5905 | 1.333 | 0.9235 | 1.333
0.3194 | 1.328 | 0.5845 | 1.328 | 0.914 | 1.328
0.3157 | 1.323 | 0.5785 | 1.323 | 0.9055 | 1.323
0.3121 | 1.318 | 0.572 | 1.318 | 0.8965 | 1.318
0.30845 | 1.313 | 0.566 | 1.313 | 0.887 | 1.313
0.3048 | 1.308 | 0.56 | 1.308 | 0.878 | 1.308
0.30125 | 1.303 | 0.5535 | 1.303 | 0.8695 | 1.303
0.29765 | 1.298 | 0.5475 | 1.298 | 0.86 | 1.298
0.294 | 1.293 | 0.542 | 1.293 | 0.851 | 1.293
0.2905 | 1.288 | 0.5355 | 1.288 | 0.843 | 1.288
0.28695 | 1.283 | 0.5295 | 1.283 | 0.833 | 1.283
0.28335 | 1.278 | 0.5235 | 1.278 | 0.8245 | 1.278
0.27985 | 1.273 | 0.5175 | 1.273 | 0.816 | 1.273
0.27635 | 1.268 | 0.5115 | 1.268 | 0.8065 | 1.268
0.2728 | 1.263 | 0.506 | 1.263 | 0.798 | 1.263
0.26935 | 1.258 | 0.4996 | 1.258 | 0.79 | 1.258
0.26585 | 1.253 | 0.4938 | 1.253 | 0.7805 | 1.253
0.26235 | 1.248 | 0.4881 | 1.248 | 0.7715 | 1.248
0.25895 | 1.243 | 0.4819 | 1.243 | 0.7635 | 1.243
0.2555 | 1.238 | 0.47615 | 1.238 | 0.7545 | 1.238
0.25205 | 1.233 | 0.4705 | 1.233 | 0.7455 | 1.233
0.24865 | 1.228 | 0.4644 | 1.228 | 0.7375 | 1.228
0.24525 | 1.223 | 0.45875 | 1.223 | 0.729 | 1.223
0.2418 | 1.218 | 0.4531 | 1.218 | 0.7195 | 1.218
0.2385 | 1.213 | 0.44705 | 1.213 | 0.7115 | 1.213
0.2351 | 1.208 | 0.44155 | 1.208 | 0.7035 | 1.208
0.23175 | 1.203 | 0.43585 | 1.203 | 0.694 | 1.203
0.22845 | 1.198 | 0.42995 | 1.198 | 0.686 | 1.198
0.2251 | 1.193 | 0.4245 | 1.193 | 0.678 | 1.193
0.22175 | 1.188 | 0.41885 | 1.188 | 0.669 | 1.188
0.2185 | 1.183 | 0.41295 | 1.183 | 0.6605 | 1.183
0.2152 | 1.178 | 0.40755 | 1.178 | 0.653 | 1.178
0.2119 | 1.173 | 0.402 | 1.173 | 0.644 | 1.173
0.2087 | 1.168 | 0.39615 | 1.168 | 0.6355 | 1.168
0.20545 | 1.163 | 0.3908 | 1.163 | 0.628 | 1.163
0.20215 | 1.158 | 0.38535 | 1.158 | 0.619 | 1.158
0.19875 | 1.153 | 0.3795 | 1.153 | 0.6105 | 1.153
0.19555 | 1.148 | 0.37425 | 1.148 | 0.6035 | 1.148
0.19235 | 1.143 | 0.36875 | 1.143 | 0.5945 | 1.143
0.18925 | 1.138 | 0.3631 | 1.138 | 0.586 | 1.138
0.1861 | 1.133 | 0.35795 | 1.133 | 0.5785 | 1.133
0.1829 | 1.128 | 0.35245 | 1.128 | 0.5705 | 1.128
0.1798 | 1.123 | 0.3468 | 1.123 | 0.5615 | 1.123
0.1767 | 1.118 | 0.34175 | 1.118 | 0.5545 | 1.118
0.17355 | 1.113 | 0.3364 | 1.113 | 0.5465 | 1.113
0.17055 | 1.108 | 0.3308 | 1.108 | 0.5375 | 1.108
0.16745 | 1.103 | 0.3257 | 1.103 | 0.53 | 1.103
0.1644 | 1.098 | 0.32055 | 1.098 | 0.523 | 1.098
0.1614 | 1.093 | 0.31495 | 1.093 | 0.514 | 1.093
0.15835 | 1.088 | 0.30995 | 1.088 | 0.5065 | 1.088
0.15535 | 1.083 | 0.30485 | 1.083 | 0.4993 | 1.083
0.1524 | 1.078 | 0.2993 | 1.078 | 0.4906 | 1.078
0.1494 | 1.073 | 0.2944 | 1.073 | 0.483 | 1.073
0.14645 | 1.068 | 0.28935 | 1.068 | 0.47605 | 1.068
0.1436 | 1.063 | 0.2839 | 1.063 | 0.46735 | 1.063
0.1406 | 1.058 | 0.27905 | 1.058 | 0.46005 | 1.058
0.1377 | 1.053 | 0.2741 | 1.053 | 0.4531 | 1.053
0.1349 | 1.048 | 0.2687 | 1.048 | 0.4445 | 1.048
0.13195 | 1.043 | 0.26395 | 1.043 | 0.4369 | 1.043
0.12915 | 1.038 | 0.259 | 1.038 | 0.4302 | 1.038
0.12635 | 1.033 | 0.25375 | 1.033 | 0.4226 | 1.033
0.1235 | 1.028 | 0.2491 | 1.028 | 0.4143 | 1.028
0.12075 | 1.023 | 0.2442 | 1.023 | 0.4076 | 1.023
0.11805 | 1.018 | 0.239 | 1.018 | 0.4004 | 1.018
0.1152 | 1.013 | 0.23445 | 1.013 | 0.39205 | 1.013
0.11255 | 1.008 | 0.22965 | 1.008 | 0.3853 | 1.008
0.1099 | 1.003 | 0.22455 | 1.003 | 0.3786 | 1.003
0.1071 | 0.998 | 0.22 | 0.998 | 0.3703 | 0.998
0.10455 | 0.9931 | 0.21535 | 0.9931 | 0.36335 | 0.9931
0.1019 | 0.9881 | 0.2103 | 0.9881 | 0.35695 | 0.9881
0.09925 | 0.9831 | 0.2059 | 0.9831 | 0.3489 | 0.9831
0.0967 | 0.9781 | 0.2013 | 0.9781 | 0.342 | 0.9781
0.09415 | 0.9731 | 0.19615 | 0.9731 | 0.33565 | 0.9731
0.09155 | 0.9681 | 0.1919 | 0.9681 | 0.3276 | 0.9681
0.0891 | 0.9631 | 0.18735 | 0.9631 | 0.32115 | 0.9631
0.0866 | 0.9581 | 0.18255 | 0.9581 | 0.3147 | 0.9581
0.08405 | 0.9531 | 0.17835 | 0.9531 | 0.30685 | 0.9531
0.0817 | 0.9481 | 0.17395 | 0.9481 | 0.30045 | 0.9481
0.0793 | 0.9431 | 0.1692 | 0.9431 | 0.29415 | 0.9431
0.07685 | 0.9381 | 0.1651 | 0.9381 | 0.28645 | 0.9381
0.07455 | 0.9331 | 0.1608 | 0.9331 | 0.2801 | 0.9331
0.0723 | 0.9282 | 0.1562 | 0.9282 | 0.27415 | 0.9282
0.0699 | 0.9232 | 0.15225 | 0.9232 | 0.26655 | 0.9232
0.06765 | 0.9181 | 0.148 | 0.9181 | 0.2603 | 0.9181
0.0655 | 0.9132 | 0.14355 | 0.9132 | 0.2545 | 0.9132
0.0632 | 0.9081 | 0.13975 | 0.9081 | 0.2472 | 0.9081
0.06105 | 0.9032 | 0.1355 | 0.9032 | 0.24075 | 0.9032
0.05895 | 0.8981 | 0.1313 | 0.8981 | 0.2353 | 0.8981
0.05675 | 0.8932 | 0.1276 | 0.8932 | 0.22845 | 0.8932
0.05475 | 0.8882 | 0.12345 | 0.8882 | 0.22185 | 0.8882
0.05275 | 0.8832 | 0.1194 | 0.8832 | 0.21655 | 0.8832
0.05065 | 0.8782 | 0.11585 | 0.8782 | 0.20975 | 0.8782
0.04873 | 0.8732 | 0.11185 | 0.8732 | 0.2037 | 0.8732
0.04684 | 0.8682 | 0.1079 | 0.8682 | 0.1985 | 0.8682
0.04485 | 0.8632 | 0.1045 | 0.8632 | 0.19155 | 0.8632
0.04306 | 0.8582 | 0.10065 | 0.8582 | 0.18595 | 0.8582
0.04128 | 0.8532 | 0.0969 | 0.8532 | 0.18085 | 0.8532
0.03941 | 0.8482 | 0.09365 | 0.8482 | 0.17425 | 0.8482
0.03772 | 0.8432 | 0.0899 | 0.8432 | 0.1687 | 0.8432
0.03606 | 0.8382 | 0.08645 | 0.8382 | 0.1639 | 0.8382
0.03432 | 0.8332 | 0.08335 | 0.8332 | 0.1577 | 0.8332
0.03279 | 0.8282 | 0.07965 | 0.8282 | 0.1522 | 0.8282
0.03123 | 0.8232 | 0.07645 | 0.8232 | 0.14765 | 0.8232
0.02962 | 0.8182 | 0.0735 | 0.8182 | 0.1417 | 0.8182
0.02822 | 0.8132 | 0.07005 | 0.8132 | 0.1364 | 0.8132
0.02678 | 0.8082 | 0.067 | 0.8082 | 0.13205 | 0.8082
0.02532 | 0.8033 | 0.0642 | 0.8033 | 0.1265 | 0.8033
0.02402 | 0.7982 | 0.06095 | 0.7982 | 0.12125 | 0.7982
0.02277 | 0.7932 | 0.05815 | 0.7932 | 0.1171 | 0.7932
0.02142 | 0.7882 | 0.05555 | 0.7882 | 0.11205 | 0.7882
0.02026 | 0.7832 | 0.0525 | 0.7832 | 0.10695 | 0.7832
0.01914 | 0.7783 | 0.04994 | 0.7783 | 0.1031 | 0.7783
0.01795 | 0.7732 | 0.04752 | 0.7732 | 0.09835 | 0.7732
0.01694 | 0.7682 | 0.04472 | 0.7682 | 0.09365 | 0.7682
0.01597 | 0.7632 | 0.0424 | 0.7632 | 0.09005 | 0.7632
0.01493 | 0.7582 | 0.04019 | 0.7582 | 0.08545 | 0.7582
0.01406 | 0.7532 | 0.03766 | 0.7532 | 0.08115 | 0.7532
0.01323 | 0.7482 | 0.03557 | 0.7482 | 0.0778 | 0.7482
0.01234 | 0.7433 | 0.03357 | 0.7433 | 0.07365 | 0.7433
0.01161 | 0.7382 | 0.03132 | 0.7382 | 0.06965 | 0.7382
0.01089 | 0.7333 | 0.02948 | 0.7333 | 0.06665 | 0.7333
0.01014 | 0.7283 | 0.02768 | 0.7283 | 0.0628 | 0.7283
0.00954 | 0.7233 | 0.02573 | 0.7233 | 0.0592 | 0.7233
0.00896 | 0.7183 | 0.02416 | 0.7183 | 0.0564 | 0.7183
0.00834 | 0.7132 | 0.02256 | 0.7132 | 0.053 | 0.7132
0.00784 | 0.7083 | 0.0209 | 0.7083 | 0.04969 | 0.7083
0.00742 | 0.7032 | 0.01958 | 0.7032 | 0.04718 | 0.7032
0.00695 | 0.6983 | 0.01823 | 0.6983 | 0.0442 | 0.6983
0.00657 | 0.6933 | 0.01683 | 0.6933 | 0.04125 | 0.6933
0.00627 | 0.6883 | 0.01574 | 0.6883 | 0.03906 | 0.6883
0.00597 | 0.6833 | 0.01464 | 0.6833 | 0.03649 | 0.6833
0.00568 | 0.6783 | 0.01348 | 0.6783 | 0.03388 | 0.6783
0.00549 | 0.6733 | 0.01259 | 0.6733 | 0.03196 | 0.6733
0.0053 | 0.6683 | 0.01175 | 0.6683 | 0.02971 | 0.6683
0.00513 | 0.6633 | 0.0108 | 0.6633 | 0.02751 | 0.6633
0.00502 | 0.6583 | 0.01008 | 0.6583 | 0.02586 | 0.6583
0.00492 | 0.6533 | 0.00944 | 0.6533 | 0.02394 | 0.6533
0.00482 | 0.6484 | 0.0087 | 0.6484 | 0.02207 | 0.6484
0.00476 | 0.6433 | 0.00809 | 0.6433 | 0.02068 | 0.6433
0.00471 | 0.6383 | 0.00762 | 0.6383 | 0.01915 | 0.6383
0.00466 | 0.6333 | 0.0071 | 0.6333 | 0.01754 | 0.6333
0.00464 | 0.6283 | 0.0066 | 0.6283 | 0.01639 | 0.6283
0.00461 | 0.6234 | 0.00626 | 0.6234 | 0.01514 | 0.6234
0.00459 | 0.6184 | 0.00589 | 0.6184 | 0.01385 | 0.6184
0.00458 | 0.6133 | 0.00553 | 0.6133 | 0.01289 | 0.6133
0.00458 | 0.6084 | 0.0053 | 0.6084 | 0.01193 | 0.6084
0.00457 | 0.6034 | 0.00505 | 0.6034 | 0.01089 | 0.6034
0.00456 | 0.5983 | 0.00481 | 0.5983 | 0.01013 | 0.5983
0.00456 | 0.5934 | 0.00467 | 0.5934 | 0.00937 | 0.5934
0.00457 | 0.5883 | 0.00454 | 0.5883 | 0.00857 | 0.5883
0.00456 | 0.5833 | 0.00439 | 0.5833 | 0.00799 | 0.5833
0.00456 | 0.5784 | 0.00432 | 0.5784 | 0.00742 | 0.5784
0.00457 | 0.5734 | 0.00427 | 0.5734 | 0.00681 | 0.5734
0.00455 | 0.5684 | 0.00418 | 0.5684 | 0.00637 | 0.5684
0.00456 | 0.5634 | 0.00415 | 0.5634 | 0.00596 | 0.5634
0.00456 | 0.5584 | 0.00414 | 0.5584 | 0.00552 | 0.5584
0.00455 | 0.5534 | 0.0041 | 0.5534 | 0.00524 | 0.5534
0.00455 | 0.5484 | 0.00409 | 0.5484 | 0.00494 | 0.5484
0.00455 | 0.5434 | 0.0041 | 0.5434 | 0.00467 | 0.5434
0.00453 | 0.5384 | 0.00409 | 0.5384 | 0.00451 | 0.5384
0.00453 | 0.5334 | 0.0041 | 0.5334 | 0.00432 | 0.5334
0.00454 | 0.5284 | 0.00411 | 0.5284 | 0.00417 | 0.5284
0.00451 | 0.5234 | 0.00411 | 0.5234 | 0.0041 | 0.5234
0.00451 | 0.5184 | 0.00412 | 0.5184 | 0.00401 | 0.5184
0.0045 | 0.5135 | 0.00414 | 0.5135 | 0.00393 | 0.5135
0.00448 | 0.5084 | 0.00415 | 0.5084 | 0.00392 | 0.5084
0.00448 | 0.5034 | 0.00416 | 0.5034 | 0.00387 | 0.5034
0.00446 | 0.4984 | 0.00417 | 0.4984 | 0.00384 | 0.4984
0.00444 | 0.4934 | 0.00418 | 0.4934 | 0.00385 | 0.4934
0.00444 | 0.4885 | 0.00418 | 0.4885 | 0.00384 | 0.4885
0.00442 | 0.4834 | 0.0042 | 0.4834 | 0.00383 | 0.4834
0.00439 | 0.4784 | 0.00421 | 0.4784 | 0.00385 | 0.4784
0.00439 | 0.4734 | 0.00421 | 0.4734 | 0.00385 | 0.4734
0.00437 | 0.4684 | 0.00421 | 0.4684 | 0.00386 | 0.4684
0.00434 | 0.4635 | 0.00422 | 0.4635 | 0.00389 | 0.4635
0.00434 | 0.4585 | 0.00422 | 0.4585 | 0.00389 | 0.4585
0.00432 | 0.4535 | 0.00421 | 0.4535 | 0.00391 | 0.4535
0.00429 | 0.4484 | 0.00422 | 0.4484 | 0.00393 | 0.4484
0.00429 | 0.4434 | 0.00422 | 0.4434 | 0.00394 | 0.4434
0.00427 | 0.4384 | 0.00421 | 0.4384 | 0.00395 | 0.4384
0.00425 | 0.4334 | 0.00422 | 0.4334 | 0.00397 | 0.4334
0.00425 | 0.4284 | 0.00421 | 0.4284 | 0.00398 | 0.4284
0.00422 | 0.4235 | 0.0042 | 0.4235 | 0.00399 | 0.4235
0.00421 | 0.4184 | 0.00421 | 0.4184 | 0.004 | 0.4184
0.00421 | 0.4134 | 0.0042 | 0.4134 | 0.00401 | 0.4134
0.00418 | 0.4085 | 0.00419 | 0.4085 | 0.00401 | 0.4085
0.00417 | 0.4035 | 0.0042 | 0.4035 | 0.00402 | 0.4035
0.00417 | 0.3985 | 0.00418 | 0.3985 | 0.00403 | 0.3985
0.00414 | 0.3935 | 0.00418 | 0.3935 | 0.00403 | 0.3935
0.00414 | 0.3885 | 0.00418 | 0.3885 | 0.00403 | 0.3885
0.00413 | 0.3834 | 0.00416 | 0.3834 | 0.00405 | 0.3834
0.0041 | 0.3785 | 0.00416 | 0.3785 | 0.00404 | 0.3785
0.0041 | 0.3735 | 0.00416 | 0.3735 | 0.00404 | 0.3735
0.00409 | 0.3685 | 0.00414 | 0.3685 | 0.00406 | 0.3685
0.00406 | 0.3636 | 0.00413 | 0.3636 | 0.00405 | 0.3636
0.00406 | 0.3586 | 0.00414 | 0.3586 | 0.00404 | 0.3586
0.00404 | 0.3535 | 0.00412 | 0.3535 | 0.00405 | 0.3535
0.00402 | 0.3485 | 0.00411 | 0.3485 | 0.00404 | 0.3485
0.00401 | 0.3435 | 0.00412 | 0.3435 | 0.00403 | 0.3435
0.00398 | 0.3385 | 0.0041 | 0.3385 | 0.00404 | 0.3385
0.00396 | 0.3335 | 0.00408 | 0.3335 | 0.00402 | 0.3335
0.00394 | 0.3285 | 0.00409 | 0.3285 | 0.00401 | 0.3285
0.0039 | 0.3235 | 0.00406 | 0.3235 | 0.00402 | 0.3235
0.00388 | 0.3186 | 0.00404 | 0.3186 | 0.00399 | 0.3186
0.00385 | 0.3136 | 0.00404 | 0.3136 | 0.00397 | 0.3136
0.0038 | 0.3086 | 0.004 | 0.3086 | 0.00398 | 0.3086
0.00377 | 0.3035 | 0.00397 | 0.3035 | 0.00394 | 0.3035
0.00372 | 0.2985 | 0.00396 | 0.2985 | 0.00392 | 0.2985
0.00366 | 0.2936 | 0.00391 | 0.2936 | 0.0039 | 0.2936
0.00362 | 0.2886 | 0.00387 | 0.2886 | 0.00384 | 0.2886
0.00355 | 0.2836 | 0.00385 | 0.2836 | 0.00382 | 0.2836
0.00348 | 0.2786 | 0.00377 | 0.2786 | 0.00378 | 0.2786
0.00343 | 0.2736 | 0.00372 | 0.2736 | 0.00369 | 0.2736
0.00334 | 0.2686 | 0.00366 | 0.2686 | 0.00365 | 0.2686
0.00326 | 0.2635 | 0.00356 | 0.2635 | 0.00359 | 0.2635
0.00318 | 0.2586 | 0.00348 | 0.2586 | 0.00346 | 0.2586
0.00307 | 0.2536 | 0.00339 | 0.2536 | 0.00337 | 0.2536
0.00299 | 0.2486 | 0.00326 | 0.2486 | 0.00326 | 0.2486
0.00288 | 0.2436 | 0.00315 | 0.2436 | 0.00308 | 0.2436
0.00274 | 0.2386 | 0.00302 | 0.2386 | 0.00295 | 0.2386
0.00264 | 0.2336 | 0.00283 | 0.2336 | 0.00276 | 0.2336
0.00249 | 0.2286 | 0.00268 | 0.2286 | 0.0025 | 0.2286
0.00234 | 0.2236 | 0.00249 | 0.2236 | 0.0023 | 0.2236
0.00221 | 0.2186 | 0.00225 | 0.2186 | 0.00201 | 0.2186
0.00202 | 0.2136 | 0.00204 | 0.2136 | 0.00165 | 0.2136
0.00183 | 0.2086 | 0.00178 | 0.2086 | 0.00136 | 0.2086
0.00166 | 0.2036 | 0.00146 | 0.2036 | 0.000928 | 0.2036
0.00141 | 0.1986 | 0.00118 | 0.1986 | 0.0004428 | 0.1986

## 1.5 V EIS
750 °C |  | 800 °C |  | 850 °C
Z' | -Z" | Z' | -Z" | Z' | -Z"
0.916 | -1.2444 | 0.6166 | -1.2594 | 0.45 | -1.2674
0.9186 | -0.9804 | 0.615 | -0.9972 | 0.4438 | -1.001
0.9214 | -0.775 | 0.6166 | -0.7884 | 0.4404 | -0.7994
0.9222 | -0.6162 | 0.6148 | -0.6284 | 0.4404 | -0.6336
0.9252 | -0.4854 | 0.6142 | -0.4984 | 0.4398 | -0.5042
0.9264 | -0.3834 | 0.6142 | -0.3954 | 0.4376 | -0.3994
0.929 | -0.3024 | 0.6144 | -0.314 | 0.4376 | -0.3184
0.9308 | -0.239 | 0.617 | -0.2502 | 0.437 | -0.2522
0.9318 | -0.18846 | 0.6146 | -0.19644 | 0.4364 | -0.2008
0.933 | -0.14834 | 0.6148 | -0.15562 | 0.4352 | -0.16016
0.933 | -0.11648 | 0.616 | -0.12328 | 0.4358 | -0.12688
0.9346 | -0.09024 | 0.6156 | -0.09646 | 0.4346 | -0.0995
0.9354 | -0.06958 | 0.6162 | -0.07418 | 0.4354 | -0.07742
0.9372 | -0.05316 | 0.6172 | -0.05832 | 0.4362 | -0.0612
0.9384 | -0.0394 | 0.6178 | -0.04556 | 0.4364 | -0.04734
0.9404 | -0.02774 | 0.6186 | -0.03358 | 0.4376 | -0.03718
0.9414 | -0.01968 | 0.6198 | -0.02464 | 0.4372 | -0.02862
0.942 | -0.011 | 0.6208 | -0.01781 | 0.4384 | -0.0205
0.9452 | -0.00661 | 0.6198 | -0.01104 | 0.4388 | -0.01345
0.9456 | -0.00227 | 0.6232 | -0.00643 | 0.44 | -0.00981
0.9492 | 0.00271 | 0.6264 | -0.00356 | 0.4406 | -0.00623
0.9494 | 0.0075 | 0.627 | 0.000731 | 0.4424 | -0.00307
0.954 | 0.00987 | 0.6292 | 0.00391 | 0.4436 | 0.00131
0.9568 | 0.01234 | 0.6302 | 0.00603 | 0.4444 | 0.00152
0.9606 | 0.0155 | 0.6322 | 0.00754 | 0.4456 | 0.00295
0.963 | 0.01738 | 0.6342 | 0.00979 | 0.4468 | 0.00495
0.9664 | 0.01826 | 0.6372 | 0.01153 | 0.448 | 0.00584
0.9706 | 0.02122 | 0.6396 | 0.0124 | 0.4492 | 0.00711
0.9734 | 0.02372 | 0.642 | 0.01394 | 0.4508 | 0.00836
0.9768 | 0.02366 | 0.6438 | 0.01422 | 0.4522 | 0.00911
0.9804 | 0.02526 | 0.6462 | 0.01582 | 0.4536 | 0.00985
0.9848 | 0.02676 | 0.648 | 0.01584 | 0.4546 | 0.01069
0.9894 | 0.0267 | 0.6514 | 0.01735 | 0.4574 | 0.01161
0.9942 | 0.02804 | 0.6544 | 0.01839 | 0.4588 | 0.01256
0.998 | 0.02886 | 0.6562 | 0.01955 | 0.4604 | 0.01326
1.0014 | 0.02986 | 0.6596 | 0.0203 | 0.4622 | 0.01428
1.0054 | 0.03306 | 0.6626 | 0.02074 | 0.4654 | 0.01505
1.011 | 0.03286 | 0.6656 | 0.02278 | 0.4666 | 0.01578
1.015 | 0.03338 | 0.668 | 0.02478 | 0.47 | 0.017
1.0202 | 0.03592 | 0.6722 | 0.02576 | 0.4726 | 0.0185
1.0256 | 0.03824 | 0.6754 | 0.02748 | 0.4736 | 0.01968
1.0312 | 0.04038 | 0.681 | 0.0283 | 0.4782 | 0.01982
1.037 | 0.04212 | 0.686 | 0.02992 | 0.482 | 0.02166
1.0436 | 0.0461 | 0.6914 | 0.03168 | 0.483 | 0.02272
1.0496 | 0.04736 | 0.6946 | 0.03336 | 0.4846 | 0.02294
1.0558 | 0.05032 | 0.6992 | 0.03458 | 0.492 | 0.02592
1.0642 | 0.0532 | 0.708 | 0.03616 | 0.4952 | 0.02632
1.0714 | 0.0569 | 0.7136 | 0.03896 | 0.499 | 0.02658
1.0796 | 0.06002 | 0.7194 | 0.03952 | 0.5056 | 0.02528
1.0904 | 0.0639 | 0.723 | 0.03916 | 0.5088 | 0.0243
1.0996 | 0.06782 | 0.7328 | 0.036 | 0.5148 | 0.02186
1.1108 | 0.07264 | 0.7342 | -- | 0.5188 | 0.01906
1.122 | 0.07688 | 0.7404 | 0.03286 | 0.5202 | 0.01626
1.1366 | 0.0765 | 0.7526 | 0.02886 | 0.5222 | 0.01302
1.1506 | 0.07786 | 0.7572 | 0.025 | 0.5234 | 0.01102
1.1642 | 0.07746 | 0.7608 | 0.02274 | 0.5246 | 0.00835
1.178 | 0.07612 | 0.7644 | 0.01918 | 0.5266 | 0.00675
1.1918 | 0.07254 | 0.7666 | 0.01562 | 0.5268 | 0.00452
1.204 | 0.06786 | 0.7682 | 0.0124 | 0.5272 | 0.00316
1.2154 | 0.0621 | 0.7698 | 0.00945 | 0.5276 | 0.00147
1.2258 | 0.05514 | 0.7706 | 0.00636 | 0.5276 | -0.00019334
1.234 | 0.04746 | 0.7712 | 0.0038 | 0.5274 | -0.00187
1.241 | 0.03996 | 0.7712 | 0.00132 | 0.527 | -0.00336
1.2458 | 0.03252 | 0.771 | -0.00109 | 0.526 | -0.00485
1.2492 | 0.02534 | 0.77 | -0.00326 | 0.525 | -0.00611
1.2516 | 0.01937 | 0.769 | -0.00497 | 0.5234 | -0.0075
1.253 | 0.0141 | 0.7678 | -0.00624 | 0.5216 | -0.00829
1.2538 | 0.00993 | 0.7662 | -0.00731 | 0.5198 | -0.00876
1.2552 | 0.0071 | 0.7646 | -0.00784 | 0.518 | -0.00891
1.256 | 0.00456 | 0.7628 | -0.00786 | 0.5168 | -0.00883
1.2568 | 0.0033 | 0.7614 | -0.00768 | 0.5152 | -0.0084