## O-XPS
GDC |  | F0.05GDC |  | F0.1GDC |  | F0.15GDC
Binding Energy | Intensity | Binding Energy | Intensity | Binding Energy | Intensity | Binding Energy | Intensity
544.38 | 41276.69 | 544.98 | 53561.5 | 544.98 | 39367.9 | 544.68 | 58554.79
544.28 | 41799.7 | 544.88 | 53601.91 | 544.88 | 39438.4 | 544.58 | 58269.99
544.18 | 42241.9 | 544.78 | 53289.1 | 544.78 | 39749.9 | 544.48 | 58288.8
544.08 | 42764.1 | 544.68 | 53376.3 | 544.68 | 39942.4 | 544.38 | 59306.2
543.98 | 41659 | 544.58 | 53773.5 | 544.58 | 39941.5 | 544.28 | 58926.2
543.88 | 42181.2 | 544.48 | 53770.49 | 544.48 | 39954.61 | 544.18 | 58656.8
543.78 | 42671 | 544.38 | 53556.5 | 544.38 | 40136.3 | 544.08 | 58843.89
543.68 | 42860.4 | 544.28 | 53734.9 | 544.28 | 39764.3 | 543.98 | 59458.59
543.58 | 42521.2 | 544.18 | 53690.41 | 544.18 | 39620.59 | 543.88 | 59081
543.48 | 42474.5 | 544.08 | 53793 | 544.08 | 39797.5 | 543.78 | 58852.1
543.38 | 42307.29 | 543.98 | 53722.71 | 543.98 | 40135.1 | 543.68 | 59566.81
543.28 | 41964.4 | 543.88 | 53658.29 | 543.88 | 40464.7 | 543.58 | 60044.89
543.18 | 42108 | 543.78 | 54147 | 543.78 | 40711.5 | 543.48 | 60653.11
543.08 | 42229.9 | 543.68 | 54165.6 | 543.68 | 40704.49 | 543.38 | 59441.2
542.98 | 42256.4 | 543.58 | 54385.79 | 543.58 | 41102.19 | 543.28 | 59941.8
542.88 | 41854.3 | 543.48 | 54844.7 | 543.48 | 41115.2 | 543.18 | 59690.49
542.78 | 42083.7 | 543.38 | 54576.5 | 543.38 | 40811.7 | 543.08 | 59469.8
542.68 | 42395.9 | 543.28 | 54213.51 | 543.28 | 40859 | 542.98 | 60219.99
542.58 | 41357.3 | 543.18 | 54377.3 | 543.18 | 41009.5 | 542.88 | 59950.7
542.48 | 41707.91 | 543.08 | 55178.4 | 543.08 | 40732 | 542.78 | 59832.6
542.38 | 41344.5 | 542.98 | 55120.1 | 542.98 | 40584.6 | 542.68 | 59087.9
542.28 | 40678.3 | 542.88 | 54302.11 | 542.88 | 40544.5 | 542.58 | 59381.3
542.18 | 40771.4 | 542.78 | 54961.19 | 542.78 | 40431.4 | 542.48 | 59401.3
542.08 | 39883.7 | 542.68 | 55369.41 | 542.68 | 40802.8 | 542.38 | 58516.1
541.98 | 40610.3 | 542.58 | 54792 | 542.58 | 40799.8 | 542.28 | 58396.61
541.88 | 40116.99 | 542.48 | 54234.3 | 542.48 | 40635 | 542.18 | 58167.69
541.78 | 39540.7 | 542.38 | 54280.99 | 542.38 | 40051.1 | 542.08 | 58039.59
541.68 | 39397.7 | 542.28 | 54369.7 | 542.28 | 39509.5 | 541.98 | 57884.8
541.58 | 39691.4 | 542.18 | 53801.7 | 542.18 | 39439.61 | 541.88 | 56955.8
541.48 | 38529.7 | 542.08 | 53228.59 | 542.08 | 39403.5 | 541.78 | 56766.71
541.38 | 38089.6 | 541.98 | 52937.4 | 541.98 | 39084.1 | 541.68 | 56250.1
541.28 | 38291.6 | 541.88 | 52324.11 | 541.88 | 38229.19 | 541.58 | 55320.5
541.18 | 37960.8 | 541.78 | 51820 | 541.78 | 37953.9 | 541.48 | 54898
541.08 | 37968.8 | 541.68 | 51687.61 | 541.68 | 38015.8 | 541.38 | 55085.1
540.98 | 39445.3 | 541.58 | 51342.1 | 541.58 | 37757.3 | 541.28 | 55152.99
540.88 | 37834 | 541.48 | 51208.8 | 541.48 | 37461.4 | 541.18 | 54977.6
540.78 | 37878.7 | 541.38 | 50774.3 | 541.38 | 37265 | 541.08 | 54037.3
540.68 | 37744.7 | 541.28 | 49597.1 | 541.28 | 37154.21 | 540.98 | 53707.2
540.58 | 38101.5 | 541.18 | 49753.11 | 541.18 | 36570.1 | 540.88 | 53290.09
540.48 | 37557.4 | 541.08 | 49493.4 | 541.08 | 36305.6 | 540.78 | 53467.5
540.38 | 37175.6 | 540.98 | 49427.5 | 540.98 | 36277.1 | 540.68 | 53686.0928
540.28 | 37509.3 | 540.88 | 49151.51 | 540.88 | 36515 | 540.58 | 53347.99
540.18 | 37418.2 | 540.78 | 49233 | 540.78 | 36795.8 | 540.48 | 53440.7
540.08 | 36951.3 | 540.68 | 49369.1 | 540.68 | 36618.1 | 540.38 | 53595.9
539.98 | 37202.5 | 540.58 | 49255.4 | 540.58 | 36371.1 | 540.28 | 53171.41
539.88 | 37104.29 | 540.48 | 48974.61 | 540.48 | 36163.69 | 540.18 | 52715.5
539.78 | 36740.9 | 540.38 | 48862.3 | 540.38 | 35959.1 | 540.08 | 53331.29
539.68 | 36068.4 | 540.28 | 49022.09 | 540.28 | 35775.9 | 539.98 | 52169.3
539.58 | 36530.1 | 540.18 | 48858.81 | 540.18 | 36276.79 | 539.88 | 52710.09
539.48 | 36074.9 | 540.08 | 48715.51 | 540.08 | 36229.99 | 539.78 | 52071.7
539.38 | 35909.51 | 539.98 | 48307.29 | 539.98 | 35910.41 | 539.68 | 52389.99
539.28 | 35237.9 | 539.88 | 48419.8 | 539.88 | 35680.7 | 539.58 | 51663.6
539.18 | 34660.5 | 539.78 | 48553.79 | 539.78 | 35807.4 | 539.48 | 50916
539.08 | 35235.7 | 539.68 | 48651.6 | 539.68 | 35738.11 | 539.38 | 50873.1
538.98 | 34707.99 | 539.58 | 48048.3 | 539.58 | 35544.9 | 539.28 | 50486.99
538.88 | 34248.11 | 539.48 | 48041.5 | 539.48 | 35209.3 | 539.18 | 50596.51
538.78 | 34033.39 | 539.38 | 47399.01 | 539.38 | 35147.3 | 539.08 | 49705.8
538.68 | 34268 | 539.28 | 47083.81 | 539.28 | 35170.6 | 538.98 | 49236.59
538.58 | 34337.29 | 539.18 | 46298.19 | 539.18 | 34769.6 | 538.88 | 48938.5
538.48 | 33860.1 | 539.08 | 45887.3 | 539.08 | 34335.9 | 538.78 | 48846.19632
538.38 | 33503.1 | 538.98 | 46173.7 | 538.98 | 34198.8 | 538.68 | 48159.09856
538.28 | 33442.21 | 538.88 | 45786.01 | 538.88 | 33937.4 | 538.58 | 48249.99
538.18 | 32981 | 538.78 | 45682.61 | 538.78 | 33625.01 | 538.48 | 47407.29
538.08 | 33879.8 | 538.68 | 45433.31 | 538.68 | 33041.3 | 538.38 | 47513.11
537.98 | 33353.8 | 538.58 | 45073.10214 | 538.58 | 32778.8 | 538.28 | 47082.21
537.88 | 33209.11 | 538.48 | 45101.6 | 538.48 | 32591.7 | 538.18 | 47210.11
537.78 | 33238.09 | 538.38 | 44577.5 | 538.38 | 32446.9 | 538.08 | 46229.7
537.68 | 32789.8 | 538.28 | 44198.09 | 538.28 | 32602.6 | 537.98 | 46252.31
537.58 | 33038.5 | 538.18 | 43771.3 | 538.18 | 32467.6 | 537.88 | 46081.69
537.48 | 33042.61 | 538.08 | 43757.6 | 538.08 | 32377.3 | 537.78 | 46209.21
537.38 | 32586.29 | 537.98 | 43290.6 | 537.98 | 32031.89 | 537.68 | 45515.41
537.28 | 32997 | 537.88 | 43344.1 | 537.88 | 31823.7 | 537.58 | 45587.2
537.18 | 32973.5 | 537.78 | 42938.69 | 537.78 | 31812.5 | 537.48 | 45964.4
537.08 | 32464.1 | 537.68 | 43345.81 | 537.68 | 32003.3 | 537.38 | 45400.89
536.98 | 33091.2 | 537.58 | 42784.8 | 537.58 | 31909 | 537.28 | 45649.29
536.88 | 33123.49 | 537.48 | 43028.39 | 537.48 | 31823.59 | 537.18 | 45884.1
536.78 | 33134.4 | 537.38 | 42479.9 | 537.38 | 31693.39 | 537.08 | 45575.39
536.68 | 33146.49 | 537.28 | 42816.51 | 537.28 | 31614.21 | 536.98 | 45406.4
536.58 | 33252.81 | 537.18 | 42641.2 | 537.18 | 31785.19 | 536.88 | 45855.3
536.48 | 32747.8 | 537.08 | 42273.49 | 537.08 | 31993.3 | 536.78 | 45292.09
536.38 | 32663.49 | 536.98 | 42719.39 | 536.98 | 31790.19 | 536.68 | 46295.7
536.28 | 32824.5 | 536.88 | 42775.8 | 536.88 | 31853.2 | 536.58 | 46001.11
536.18 | 32874.2 | 536.78 | 43255.3 | 536.78 | 32110.5 | 536.48 | 45546.7
536.08 | 33178.6 | 536.68 | 42775.69494 | 536.68 | 32079.6 | 536.38 | 45902.31
535.98 | 33506 | 536.58 | 42532.9 | 536.58 | 32167 | 536.28 | 45707.1
535.88 | 33599.2 | 536.48 | 42985 | 536.48 | 32010 | 536.18 | 45646.31
535.78 | 33410.1 | 536.38 | 43108.6 | 536.38 | 31813.4 | 536.08 | 45718.1
535.68 | 33823.4 | 536.28 | 43434.7 | 536.28 | 31735.8 | 535.98 | 45774.7
535.58 | 34260.8 | 536.18 | 43060.51 | 536.18 | 32003.4 | 535.88 | 45546.9
535.48 | 34107.5 | 536.08 | 43398.29 | 536.08 | 32065.7 | 535.78 | 46057.8
535.38 | 34547.3 | 535.98 | 42572.21 | 535.98 | 31907.8 | 535.68 | 47251.8
535.28 | 34891.5 | 535.88 | 43097.8 | 535.88 | 32326.29784 | 535.58 | 46519
535.18 | 34516.9 | 535.78 | 43104.11 | 535.78 | 32438.7 | 535.48 | 46420.8
535.08 | 34969.1 | 535.68 | 43106.2 | 535.68 | 32359 | 535.38 | 47118.21
534.98 | 35598.3 | 535.58 | 43563.2 | 535.58 | 32473.7 | 535.28 | 46934.61
534.88 | 36364.1 | 535.48 | 43971.9 | 535.48 | 33045.4 | 535.18 | 47545.5
534.78 | 35272.09 | 535.38 | 43803.01 | 535.38 | 33527.3 | 535.08 | 47101.89
534.68 | 36356.6 | 535.28 | 44308.99 | 535.28 | 32931.8 | 534.98 | 47859.6
534.58 | 36534.3 | 535.18 | 44174.8 | 535.18 | 33420.2 | 534.88 | 47881.9
534.48 | 37316.2 | 535.08 | 44184.39 | 535.08 | 33778.5 | 534.78 | 48203.3
534.38 | 37374.2 | 534.98 | 44595.9 | 534.98 | 33679.5 | 534.68 | 48268.3
534.28 | 37696.7 | 534.88 | 44784.59 | 534.88 | 34107.11 | 534.58 | 49213.39
534.18 | 38243.09 | 534.78 | 44799.41 | 534.78 | 34543.3 | 534.48 | 48917.5
534.08 | 38918.01 | 534.68 | 45414.2 | 534.68 | 34654 | 534.38 | 50535.7
533.98 | 39984.5 | 534.58 | 45628.2 | 534.58 | 35167.5 | 534.28 | 50826.19
533.88 | 40883.41 | 534.48 | 45694.09 | 534.48 | 35847.01 | 534.18 | 50680.09
533.78 | 40632.1 | 534.38 | 46714.4 | 534.38 | 36198.9 | 534.08 | 50839.5
533.68 | 41358.2 | 534.28 | 47263.21 | 534.28 | 36444.9 | 533.98 | 50844.21
533.58 | 42528.4 | 534.18 | 47828.61 | 534.18 | 37061.5 | 533.88 | 51595.1
533.48 | 43585.3 | 534.08 | 48181.11 | 534.08 | 37329.3 | 533.78 | 51656.9
533.38 | 43966.5 | 533.98 | 48795.49 | 533.98 | 37741.1 | 533.68 | 52592.71
533.28 | 44612.9 | 533.88 | 49089.31 | 533.88 | 38263.11 | 533.58 | 53661.01
533.18 | 46116.4 | 533.78 | 49398 | 533.78 | 38636.4 | 533.48 | 54662
533.08 | 47624 | 533.68 | 50452.09 | 533.68 | 39157.2 | 533.38 | 55483.41
532.98 | 48278.61 | 533.58 | 51204.59 | 533.58 | 39894.91 | 533.28 | 56669.3
532.88 | 48532.2 | 533.48 | 51778.41 | 533.48 | 40780.6 | 533.18 | 57417.09
532.78 | 50808.09 | 533.38 | 52422.2 | 533.38 | 41297.3 | 533.08 | 58933.6
532.68 | 52041.1 | 533.28 | 53026.51 | 533.28 | 41663.5 | 532.98 | 60739.9
532.58 | 52958.5 | 533.18 | 54077.1 | 533.18 | 42191.2 | 532.88 | 61740.31
532.48 | 54551.9 | 533.08 | 55501.89 | 533.08 | 43282.2 | 532.78 | 63334.59
532.38 | 55329.8 | 532.98 | 56370.91 | 532.98 | 44232 | 532.68 | 65243.1
532.28 | 55353.41 | 532.88 | 57847.4 | 532.88 | 45628.2 | 532.58 | 66915.3
532.18 | 57614.41 | 532.78 | 59780.8 | 532.78 | 47019.7 | 532.48 | 70244.9
532.08 | 57618.51 | 532.68 | 61441.5 | 532.68 | 48344.6 | 532.38 | 71143.3
531.98 | 57689.09 | 532.58 | 62903.3 | 532.58 | 49566.5 | 532.28 | 73303.71
531.88 | 57982.4 | 532.48 | 64409.3 | 532.48 | 50925.8 | 532.18 | 74857.9
531.78 | 59010.9 | 532.38 | 67023.31 | 532.38 | 52697.71 | 532.08 | 77731.4
531.68 | 58336.2 | 532.28 | 69255.00219 | 532.28 | 54104.7 | 531.98 | 78730.8
531.58 | 57831.9 | 532.18 | 70955.2 | 532.18 | 54996.51 | 531.88 | 79096.5
531.48 | 57957 | 532.08 | 73037.09 | 532.08 | 56144.7 | 531.78 | 79627.99
531.38 | 56779.41 | 531.98 | 74087.7 | 531.98 | 57004.9 | 531.68 | 80873.91
531.28 | 56771.3 | 531.88 | 74980.6 | 531.88 | 57324.9 | 531.58 | 81631
531.18 | 57260.1 | 531.78 | 76300.41 | 531.78 | 58146.9 | 531.48 | 81014.8
531.08 | 56851.1 | 531.68 | 77034.11 | 531.68 | 58553.61 | 531.38 | 81578.6
530.98 | 58452.5 | 531.58 | 76924 | 531.58 | 58577.81 | 531.28 | 79788.1
530.88 | 59501.6 | 531.48 | 76113.79 | 531.48 | 58130.6 | 531.18 | 79006.3
530.78 | 61103.3 | 531.38 | 75124.4 | 531.38 | 57286 | 531.08 | 79241.9
530.68 | 63410.61 | 531.28 | 74474.9 | 531.28 | 56621.6 | 530.98 | 79141.39
530.58 | 65696.3 | 531.18 | 73193.3 | 531.18 | 56390.4 | 530.88 | 78076.7
530.48 | 70165.9 | 531.08 | 71400.49 | 531.08 | 55275.1 | 530.78 | 80050.71
530.38 | 75144.59 | 530.98 | 70333.8 | 530.98 | 54495.3 | 530.68 | 80630.4
530.28 | 80592.5 | 530.88 | 68755.99 | 530.88 | 53709.7 | 530.58 | 81326.8
530.18 | 86939 | 530.78 | 67463.29 | 530.78 | 53762.2 | 530.48 | 84283.39
530.08 | 93168.2 | 530.68 | 66933.69 | 530.68 | 53742.8 | 530.38 | 88503.3
529.98 | 99446.9 | 530.58 | 67119.7 | 530.58 | 53749.9 | 530.28 | 93866.4
529.88 | 106696 | 530.48 | 67138.09 | 530.48 | 54815.5 | 530.18 | 99616.3
529.78 | 111942 | 530.38 | 67433.8 | 530.38 | 56676.4 | 530.08 | 106982
529.68 | 116229 | 530.28 | 70138.9 | 530.28 | 59698.29 | 529.98 | 115837
529.58 | 120374 | 530.18 | 73784.31 | 530.18 | 63765.7 | 529.88 | 125255
529.48 | 123575 | 530.08 | 77808.71 | 530.08 | 68872.71 | 529.78 | 134602
529.38 | 124159 | 529.98 | 82837.39 | 529.98 | 75297.9 | 529.68 | 143466
529.28 | 124254 | 529.88 | 88890.1 | 529.88 | 82388.1 | 529.58 | 153885
529.18 | 123363 | 529.78 | 96997.8 | 529.78 | 89652.8 | 529.48 | 161467
529.08 | 121305 | 529.68 | 106877 | 529.68 | 97717 | 529.38 | 168378
528.98 | 118024 | 529.58 | 115340 | 529.58 | 106051 | 529.28 | 175282
528.88 | 113815 | 529.48 | 125481 | 529.48 | 113676 | 529.18 | 178531
528.78 | 108591 | 529.38 | 135882 | 529.38 | 119824 | 529.08 | 180459
528.68 | 103529 | 529.28 | 145198 | 529.28 | 124715 | 528.98 | 183104
528.58 | 97597.5 | 529.18 | 154637 | 529.18 | 129144 | 528.88 | 180217
528.48 | 91845.4 | 529.08 | 161368 | 529.08 | 131237 | 528.78 | 178236
528.38 | 85744.09 | 528.98 | 166271 | 528.98 | 130518 | 528.68 | 173589
528.28 | 77447.7 | 528.88 | 167559 | 528.88 | 128022 | 528.58 | 167914
528.18 | 70713.8 | 528.78 | 168927 | 528.78 | 124461 | 528.48 | 159115
528.08 | 65030.8 | 528.68 | 166679 | 528.68 | 117489 | 528.38 | 150511
527.98 | 59952.9 | 528.58 | 160945 | 528.58 | 108147 | 528.28 | 139976
527.88 | 54309 | 528.48 | 155796 | 528.48 | 99464 | 528.18 | 130417
527.78 | 48565.2 | 528.38 | 145901 | 528.38 | 90408.5 | 528.08 | 120455
527.68 | 45196.5 | 528.28 | 135821 | 528.28 | 81474 | 527.98 | 110039
527.58 | 42132.7 | 528.18 | 124810 | 528.18 | 72565.5 | 527.88 | 100083
527.48 | 39617.2 | 528.08 | 112502 | 528.08 | 64502.3 | 527.78 | 91330.61
527.38 | 37391.2 | 527.98 | 101595 | 527.98 | 57896.5 | 527.68 | 81920.49
527.28 | 36246.9 | 527.88 | 90594.5 | 527.88 | 51947.2 | 527.58 | 74309.5
527.18 | 34119.8 | 527.78 | 81459.2 | 527.78 | 47322.89 | 527.48 | 66721.39
527.08 | 33220.6 | 527.68 | 72912.1 | 527.68 | 43462.1 | 527.38 | 61683.11
526.98 | 32776.5 | 527.58 | 65484.6 | 527.58 | 40167.91 | 527.28 | 57678.69
526.88 | 31866.31 | 527.48 | 60252.6 | 527.48 | 37571.11 | 527.18 | 53375.11
526.78 | 31563.3 | 527.38 | 55107.6 | 527.38 | 35856.21 | 527.08 | 50789
526.68 | 31068 | 527.28 | 51608.7 | 527.28 | 34563.1 | 526.98 | 48149.39
526.58 | 31207.5 | 527.18 | 48190.8 | 527.18 | 33336.1 | 526.88 | 46606.6
526.48 | 30217.5 | 527.08 | 47125.8 | 527.08 | 32323.5 | 526.78 | 45304.89
526.38 | 30181.81 | 526.98 | 45119.51 | 526.98 | 31457.6 | 526.68 | 43418.59
526.28 | 29868.6 | 526.88 | 43633.4 | 526.88 | 30932.8 | 526.58 | 43844.6
526.18 | 30389.79 | 526.78 | 43091.2 | 526.78 | 30736.3 | 526.48 | 43474.8
526.08 | 30352.9 | 526.68 | 42229.99 | 526.68 | 30569.6 | 526.38 | 42174.6
525.98 | 29592.49 | 526.58 | 41167.49 | 526.58 | 30162.8 | 526.28 | 41970.49
525.88 | 29917.29 | 526.48 | 40815.5 | 526.48 | 29799.3 | 526.18 | 42519.09
525.78 | 29933.8 | 526.38 | 40494.79 | 526.38 | 29566.2 | 526.08 | 41369.60224
525.68 | 29513 | 526.28 | 40056.9 | 526.28 | 29451.3 | 525.98 | 40907.01
525.58 | 29503.9 | 526.18 | 39895.9 | 526.18 | 29070.6 | 525.88 | 41428.8
525.48 | 29295.8 | 526.08 | 40063.79 | 526.08 | 29105.1 | 525.78 | 41301.91
525.38 | 29232.41 | 525.98 | 39610.41 | 525.98 | 28944.6 | 525.68 | 40634.7
525.28 | 29463 | 525.88 | 39638.6 | 525.88 | 28877 | 525.58 | 40857.2
525.18 | 29282.41 | 525.78 | 39180.3 | 525.78 | 28749.8 | 525.48 | 40522.8
525.08 | 28990.91 | 525.68 | 38935.39 | 525.68 | 28772.6 | 525.38 | 40665.49
524.98 | 28982.49 | 525.58 | 38772.4 | 525.58 | 28852.7 | 525.28 | 40385
524.88 | 29553.6 | 525.48 | 39341.9 | 525.48 | 28897.8 | 525.18 | 41212.9
524.78 | 29688.9 | 525.38 | 39180.51 | 525.38 | 28782.51 | 525.08 | 40277.9
524.68 | 29209.51 | 525.28 | 39559.49 | 525.28 | 28606.1 | 524.98 | 40451.7
524.58 | 29196.5 | 525.18 | 39715.4 | 525.18 | 28726.9 | 524.88 | 39989.8
524.48 | 29190.69 | 525.08 | 39473 | 525.08 | 28601.59 | 524.78 | 40155.7
524.38 | 29402.8 | 524.98 | 38994.8 | 524.98 | 28507.5 | 524.68 | 39828.31

## Ce-XPS
GDC |  | F0.05GDC |  | F0.1GDC |  | F0.15GDC
Binding Energy | Intensity | Binding Energy | Intensity | Binding Energy | Intensity | Binding Energy | Intensity
929.38 | 202576 | 929.98 | 237635 | 929.98 | 188841 | 929.68 | 287607
929.28 | 203516 | 929.88 | 237692 | 929.88 | 188020 | 929.58 | 287567
929.18 | 202279 | 929.78 | 237991 | 929.78 | 187405 | 929.48 | 288464
929.08 | 201943 | 929.68 | 238034 | 929.68 | 187242 | 929.38 | 287921
928.98 | 202826 | 929.58 | 237657 | 929.58 | 187322 | 929.28 | 287693
928.88 | 202293 | 929.48 | 237911 | 929.48 | 187733 | 929.18 | 288081
928.78 | 202822 | 929.38 | 238855 | 929.38 | 187539 | 929.08 | 286764
928.68 | 202447 | 929.28 | 239043 | 929.28 | 187400 | 928.98 | 286809
928.58 | 201603 | 929.18 | 238343 | 929.18 | 187990 | 928.88 | 286507
928.48 | 200645 | 929.08 | 237757 | 929.08 | 187688 | 928.78 | 287121
928.38 | 201816 | 928.98 | 236227 | 928.98 | 186541 | 928.68 | 287518
928.28 | 201371 | 928.88 | 236447 | 928.88 | 187095 | 928.58 | 286007
928.18 | 201722 | 928.78 | 236813 | 928.78 | 187681 | 928.48 | 284972
928.08 | 200462 | 928.68 | 237122 | 928.68 | 187130 | 928.38 | 286515
927.98 | 200536 | 928.58 | 236133 | 928.58 | 186294 | 928.28 | 286984
927.88 | 200107 | 928.48 | 235673 | 928.48 | 186247 | 928.18 | 286299
927.78 | 200910 | 928.38 | 236384 | 928.38 | 185539 | 928.08 | 286123
927.68 | 199426 | 928.28 | 236207 | 928.28 | 185096 | 927.98 | 285182
927.58 | 201338 | 928.18 | 235479 | 928.18 | 185590 | 927.88 | 284356
927.48 | 199354 | 928.08 | 236258 | 928.08 | 185028 | 927.78 | 284203
927.38 | 199963 | 927.98 | 237144 | 927.98 | 184423 | 927.68 | 285261
927.28 | 199790 | 927.88 | 235721 | 927.88 | 184223 | 927.58 | 282564
927.18 | 198131 | 927.78 | 234831 | 927.78 | 184593 | 927.48 | 283215
927.08 | 199142 | 927.68 | 235473 | 927.68 | 184723 | 927.38 | 282602
926.98 | 199815 | 927.58 | 235449 | 927.58 | 184631 | 927.28 | 283624
926.88 | 199409 | 927.48 | 234540 | 927.48 | 184925 | 927.18 | 283514
926.78 | 199764 | 927.38 | 234879 | 927.38 | 184219 | 927.08 | 282542
926.68 | 199671 | 927.28 | 234335 | 927.28 | 183740 | 926.98 | 281459
926.58 | 198722 | 927.18 | 234469 | 927.18 | 184057 | 926.88 | 282294
926.48 | 198749 | 927.08 | 233528 | 927.08 | 184481 | 926.78 | 282110.9824
926.38 | 198545 | 926.98 | 233389 | 926.98 | 183877 | 926.68 | 282243
926.28 | 198317 | 926.88 | 233690 | 926.88 | 183653 | 926.58 | 282656
926.18 | 198776 | 926.78 | 233955 | 926.78 | 183179 | 926.48 | 282118
926.08 | 198593 | 926.68 | 233240 | 926.68 | 183407 | 926.38 | 281084
925.98 | 199549 | 926.58 | 232287 | 926.58 | 183055 | 926.28 | 282659
925.88 | 199235 | 926.48 | 231695 | 926.48 | 182328 | 926.18 | 281264
925.78 | 196639 | 926.38 | 232476 | 926.38 | 182345 | 926.08 | 281828
925.68 | 198602 | 926.28 | 232720 | 926.28 | 182539 | 925.98 | 278966
925.58 | 197893 | 926.18 | 231171 | 926.18 | 183411 | 925.88 | 280389
925.48 | 198334 | 926.08 | 232319 | 926.08 | 183647 | 925.78 | 281091
925.38 | 196438 | 925.98 | 231739 | 925.98 | 182805 | 925.68 | 281816
925.28 | 198342 | 925.88 | 231556 | 925.88 | 183035 | 925.58 | 279982
925.18 | 198918 | 925.78 | 231223 | 925.78 | 183252 | 925.48 | 280041
925.08 | 197473 | 925.68 | 231595 | 925.68 | 182793 | 925.38 | 281651
924.98 | 197859 | 925.58 | 232373 | 925.58 | 182815 | 925.28 | 281936
924.88 | 199287 | 925.48 | 231159 | 925.48 | 183170 | 925.18 | 279702
924.78 | 197075 | 925.38 | 231598 | 925.38 | 183269 | 925.08 | 281349
924.68 | 198051 | 925.28 | 231708 | 925.28 | 182584 | 924.98 | 279854
924.58 | 198539 | 925.18 | 230839 | 925.18 | 182624 | 924.88 | 279950
924.48 | 198051 | 925.08 | 231168 | 925.08 | 182683 | 924.78 | 279165
924.38 | 198755 | 924.98 | 231399 | 924.98 | 182810 | 924.68 | 280148
924.28 | 197149 | 924.88 | 230796 | 924.88 | 181976 | 924.58 | 279475
924.18 | 197513 | 924.78 | 231648 | 924.78 | 182509 | 924.48 | 279129
924.08 | 197891 | 924.68 | 231717 | 924.68 | 182786 | 924.38 | 278871
923.98 | 198132 | 924.58 | 230711 | 924.58 | 182350 | 924.28 | 280875
923.88 | 198296 | 924.48 | 231146 | 924.48 | 182060 | 924.18 | 280545
923.78 | 196178 | 924.38 | 230167 | 924.38 | 182475 | 924.08 | 279936
923.68 | 197656 | 924.28 | 231132 | 924.28 | 183135 | 923.98 | 279316
923.58 | 196382 | 924.18 | 229504 | 924.18 | 182999 | 923.88 | 279984
923.48 | 197757 | 924.08 | 230304 | 924.08 | 182253 | 923.78 | 278538
923.38 | 197379 | 923.98 | 231035 | 923.98 | 182142 | 923.68 | 278722
923.28 | 196639 | 923.88 | 231767 | 923.88 | 182912 | 923.58 | 280532
923.18 | 196900 | 923.78 | 231295 | 923.78 | 182467 | 923.48 | 279829
923.08 | 197186 | 923.68 | 230618 | 923.68 | 181863 | 923.38 | 279750
922.98 | 196553 | 923.58 | 229850 | 923.58 | 182085 | 923.28 | 279405
922.88 | 197037 | 923.48 | 229598 | 923.48 | 182208 | 923.18 | 278318
922.78 | 198748 | 923.38 | 230771 | 923.38 | 182197 | 923.08 | 278946
922.68 | 196959 | 923.28 | 230573 | 923.28 | 181978 | 922.98 | 279745
922.58 | 198487 | 923.18 | 230259 | 923.18 | 182586 | 922.88 | 279905
922.48 | 196969 | 923.08 | 230710 | 923.08 | 181895 | 922.78 | 278495
922.38 | 197870 | 922.98 | 230164 | 922.98 | 181240 | 922.68 | 278807
922.28 | 196902 | 922.88 | 230592 | 922.88 | 181463 | 922.58 | 278180
922.18 | 196041 | 922.78 | 231227 | 922.78 | 181698 | 922.48 | 278750
922.08 | 197507 | 922.68 | 230332 | 922.68 | 181602 | 922.38 | 278580
921.98 | 197266 | 922.58 | 229816 | 922.58 | 181569 | 922.28 | 278669
921.88 | 197573 | 922.48 | 229968 | 922.48 | 181198 | 922.18 | 279231
921.78 | 196209 | 922.38 | 229651 | 922.38 | 181165 | 922.08 | 278314
921.68 | 196008 | 922.28 | 230303 | 922.28 | 181924 | 921.98 | 279181
921.58 | 197704 | 922.18 | 230489 | 922.18 | 181924 | 921.88 | 279733
921.48 | 197162 | 922.08 | 229940 | 922.08 | 182038 | 921.78 | 279022
921.38 | 196450 | 921.98 | 228889 | 921.98 | 182124 | 921.68 | 277673
921.28 | 197904 | 921.88 | 229984 | 921.88 | 182098 | 921.58 | 278795
921.18 | 197137 | 921.78 | 229548 | 921.78 | 182454 | 921.48 | 277693
921.08 | 196551 | 921.68 | 229337 | 921.68 | 181553 | 921.38 | 278531
920.98 | 198662 | 921.58 | 230187 | 921.58 | 180791 | 921.28 | 278018
920.88 | 197541 | 921.48 | 229659 | 921.48 | 181896 | 921.18 | 279703
920.78 | 198385 | 921.38 | 229778 | 921.38 | 182165 | 921.08 | 279535.9904
920.68 | 198787 | 921.28 | 229039 | 921.28 | 181786 | 920.98 | 278496
920.58 | 197122 | 921.18 | 230140 | 921.18 | 181560 | 920.88 | 278705
920.48 | 198000 | 921.08 | 230983 | 921.08 | 181844 | 920.78 | 277934
920.38 | 197581 | 920.98 | 230149 | 920.98 | 181631 | 920.68 | 278180
920.28 | 197983 | 920.88 | 230015 | 920.88 | 181398 | 920.58 | 279175
920.18 | 199566 | 920.78 | 230048 | 920.78 | 181340 | 920.48 | 277356
920.08 | 198212 | 920.68 | 229519 | 920.68 | 182221 | 920.38 | 280231
919.98 | 199791 | 920.58 | 229981 | 920.58 | 181815 | 920.28 | 279727
919.88 | 199264 | 920.48 | 230448 | 920.48 | 181669 | 920.18 | 279125
919.78 | 201165 | 920.38 | 229806 | 920.38 | 182275 | 920.08 | 279062
919.68 | 200668 | 920.28 | 229429 | 920.28 | 182039 | 919.98 | 280666
919.58 | 200636 | 920.18 | 230554 | 920.18 | 181621 | 919.88 | 280455
919.48 | 202083 | 920.08 | 229910 | 920.08 | 181673 | 919.78 | 281239
919.38 | 203490 | 919.98 | 230117 | 919.98 | 181523 | 919.68 | 283204
919.28 | 205317 | 919.88 | 230527 | 919.88 | 182116 | 919.58 | 282818
919.18 | 205322 | 919.78 | 229271 | 919.78 | 183139 | 919.48 | 283270
919.08 | 207182 | 919.68 | 229655 | 919.68 | 183347 | 919.38 | 282289
918.98 | 207938 | 919.58 | 230771 | 919.58 | 183110 | 919.28 | 282012
918.88 | 208262 | 919.48 | 230526 | 919.48 | 183243 | 919.18 | 281541
918.78 | 211490 | 919.38 | 230776 | 919.38 | 184362 | 919.08 | 283204
918.68 | 213840 | 919.28 | 230751 | 919.28 | 185420 | 918.98 | 285882
918.58 | 216459 | 919.18 | 230994 | 919.18 | 186536 | 918.88 | 285988
918.48 | 218400 | 919.08 | 230609 | 919.08 | 186822 | 918.78 | 286293.0176
918.38 | 219593 | 918.98 | 232538 | 918.98 | 187283 | 918.68 | 288379
918.28 | 223915 | 918.88 | 232915 | 918.88 | 188075 | 918.58 | 289473
918.18 | 227240 | 918.78 | 234430 | 918.78 | 188586.9909 | 918.48 | 291688
918.08 | 229813 | 918.68 | 234653 | 918.68 | 189287 | 918.38 | 292510
917.98 | 231136 | 918.58 | 236016 | 918.58 | 191636 | 918.28 | 296012
917.88 | 234863 | 918.48 | 235724 | 918.48 | 193211 | 918.18 | 300854
917.78 | 238031 | 918.38 | 235723 | 918.38 | 194678 | 918.08 | 300750
917.68 | 240404 | 918.28 | 237228 | 918.28 | 196735 | 917.98 | 306260
917.58 | 241583 | 918.18 | 239895 | 918.18 | 199090 | 917.88 | 309628
917.48 | 242695 | 918.08 | 241682 | 918.08 | 201199 | 917.78 | 313704
917.38 | 245334 | 917.98 | 244063 | 917.98 | 203365 | 917.68 | 319269
917.28 | 247133 | 917.88 | 246159 | 917.88 | 206247 | 917.58 | 320809
917.18 | 247000 | 917.78 | 248910 | 917.78 | 208592 | 917.48 | 326774
917.08 | 246175 | 917.68 | 252170 | 917.68 | 211335 | 917.38 | 330270
916.98 | 246984 | 917.58 | 255061 | 917.58 | 214631 | 917.28 | 334802
916.88 | 246618 | 917.48 | 256933 | 917.48 | 217849 | 917.18 | 341356
916.78 | 245420 | 917.38 | 259202 | 917.38 | 220854 | 917.08 | 344551
916.68 | 242494 | 917.28 | 262849 | 917.28 | 224036 | 916.98 | 347996
916.58 | 241027 | 917.18 | 266399 | 917.18 | 226320 | 916.88 | 351403
916.48 | 239124 | 917.08 | 270517 | 917.08 | 227916 | 916.78 | 352260
916.38 | 236123 | 916.98 | 273966 | 916.98 | 229552 | 916.68 | 352995
916.28 | 234381 | 916.88 | 278507 | 916.88 | 229998 | 916.58 | 354560
916.18 | 232458 | 916.78 | 280057 | 916.78 | 230241 | 916.48 | 354114
916.08 | 229221 | 916.68 | 284464 | 916.68 | 231154 | 916.38 | 353367
915.98 | 225964 | 916.58 | 285809 | 916.58 | 230567 | 916.28 | 353979
915.88 | 225127 | 916.48 | 286744 | 916.48 | 229691 | 916.18 | 350981
915.78 | 219684 | 916.38 | 288354 | 916.38 | 228568 | 916.08 | 347715
915.68 | 217461 | 916.28 | 290262 | 916.28 | 226054 | 915.98 | 343238.0128
915.58 | 215412 | 916.18 | 290047 | 916.18 | 223395 | 915.88 | 339683
915.48 | 211743 | 916.08 | 288140 | 916.08 | 221265 | 915.78 | 335111
915.38 | 209809 | 915.98 | 286053 | 915.98 | 218434 | 915.68 | 331062
915.28 | 207564 | 915.88 | 284166 | 915.88 | 215920 | 915.58 | 326408
915.18 | 205022 | 915.78 | 282533 | 915.78 | 212952 | 915.48 | 322529
915.08 | 203638 | 915.68 | 279123 | 915.68 | 209149 | 915.38 | 318658
914.98 | 201118 | 915.58 | 275538 | 915.58 | 205894 | 915.28 | 313415
914.88 | 198837 | 915.48 | 271225 | 915.48 | 202555 | 915.18 | 307544
914.78 | 196992 | 915.38 | 268084 | 915.38 | 199382 | 915.08 | 304307
914.68 | 196806 | 915.28 | 263564 | 915.28 | 196325 | 914.98 | 301496
914.58 | 196424 | 915.18 | 259968 | 915.18 | 193136 | 914.88 | 296257
914.48 | 193873 | 915.08 | 255561 | 915.08 | 190883 | 914.78 | 293462
914.38 | 193673 | 914.98 | 251502 | 914.98 | 188779 | 914.68 | 288778
914.28 | 193288 | 914.88 | 249045 | 914.88 | 186310 | 914.58 | 285443
914.18 | 192219 | 914.78 | 244797 | 914.78 | 185268 | 914.48 | 283942
914.08 | 189693 | 914.68 | 240764 | 914.68 | 183838 | 914.38 | 281197.9904
913.98 | 190078 | 914.58 | 237606 | 914.58 | 182486 | 914.28 | 280556
913.88 | 190216 | 914.48 | 235970 | 914.48 | 180739 | 914.18 | 277720
913.78 | 188811 | 914.38 | 233824 | 914.38 | 179213 | 914.08 | 275007
913.68 | 189061 | 914.28 | 233074 | 914.28 | 178904 | 913.98 | 274753
913.58 | 189104 | 914.18 | 229946 | 914.18 | 178561 | 913.88 | 271760
913.48 | 187542 | 914.08 | 228499 | 914.08 | 177397 | 913.78 | 270116
913.38 | 187914 | 913.98 | 227387 | 913.98 | 176530 | 913.68 | 270308
913.28 | 187787 | 913.88 | 226046 | 913.88 | 175665 | 913.58 | 268486
913.18 | 187525 | 913.78 | 225746 | 913.78 | 175650 | 913.48 | 269832
913.08 | 187596 | 913.68 | 224785 | 913.68 | 175645 | 913.38 | 268521
912.98 | 187474 | 913.58 | 222286 | 913.58 | 174813 | 913.28 | 268096
912.88 | 186952 | 913.48 | 221297 | 913.48 | 174110 | 913.18 | 265181
912.78 | 187464 | 913.38 | 220666 | 913.38 | 173231 | 913.08 | 266735
912.68 | 186735 | 913.28 | 220639 | 913.28 | 172691 | 912.98 | 266502
912.58 | 187546 | 913.18 | 219767 | 913.18 | 173150 | 912.88 | 265776
912.48 | 187484 | 913.08 | 219364 | 913.08 | 172946 | 912.78 | 265197
912.38 | 186614 | 912.98 | 218602 | 912.98 | 172911 | 912.68 | 264333
912.28 | 187428 | 912.88 | 219573 | 912.88 | 172581 | 912.58 | 265090
912.18 | 188476 | 912.78 | 218553 | 912.78 | 172123 | 912.48 | 264527
912.08 | 185791 | 912.68 | 217997 | 912.68 | 172480 | 912.38 | 266412
911.98 | 187883 | 912.58 | 217971 | 912.58 | 172438 | 912.28 | 265575
911.88 | 187683 | 912.48 | 218720 | 912.48 | 172740 | 912.18 | 264192
911.78 | 188422 | 912.38 | 217804 | 912.38 | 172603 | 912.08 | 262575
911.68 | 187749 | 912.28 | 217909 | 912.28 | 171973 | 911.98 | 263761
911.58 | 188100 | 912.18 | 217263 | 912.18 | 172237 | 911.88 | 265411
911.48 | 188482 | 912.08 | 218415 | 912.08 | 172552 | 911.78 | 266472
911.38 | 188289 | 911.98 | 217329 | 911.98 | 172777 | 911.68 | 264705
911.28 | 189060 | 911.88 | 216437 | 911.88 | 172554 | 911.58 | 263566
911.18 | 188657 | 911.78 | 216315 | 911.78 | 172344 | 911.48 | 265687
911.08 | 188920 | 911.68 | 216045 | 911.68 | 172388 | 911.38 | 266272
910.98 | 190112 | 911.58 | 217478 | 911.58 | 172962 | 911.28 | 265475
910.88 | 188673 | 911.48 | 217466 | 911.48 | 173966 | 911.18 | 264786
910.78 | 190334 | 911.38 | 216730 | 911.38 | 174348 | 911.08 | 264606
910.68 | 190892 | 911.28 | 217436 | 911.28 | 173272 | 910.98 | 265972
910.58 | 190652 | 911.18 | 218095 | 911.18 | 173296 | 910.88 | 265316
910.48 | 190377 | 911.08 | 216812 | 911.08 | 173410 | 910.78 | 266379
910.38 | 190709 | 910.98 | 216629 | 910.98 | 173498 | 910.68 | 266525
910.28 | 190862 | 910.88 | 218801 | 910.88 | 173631 | 910.58 | 267237
910.18 | 191765 | 910.78 | 219277 | 910.78 | 174560 | 910.48 | 266578
910.08 | 192671 | 910.68 | 218385 | 910.68 | 174544 | 910.38 | 267029
909.98 | 191956 | 910.58 | 217958 | 910.58 | 174158 | 910.28 | 268191
909.88 | 192114 | 910.48 | 219397 | 910.48 | 174269 | 910.18 | 268473
909.78 | 193790 | 910.38 | 220022 | 910.38 | 174558 | 910.08 | 268828
909.68 | 193565 | 910.28 | 218821 | 910.28 | 174553 | 909.98 | 269378
909.58 | 195267 | 910.18 | 220046 | 910.18 | 174849 | 909.88 | 268271
909.48 | 195613 | 910.08 | 219700 | 910.08 | 175734 | 909.78 | 269179
909.38 | 194320 | 909.98 | 221065 | 909.98 | 176580 | 909.68 | 269033
909.28 | 195827 | 909.88 | 220371 | 909.88 | 177102 | 909.58 | 270461
909.18 | 196206 | 909.78 | 219687 | 909.78 | 176616 | 909.48 | 271466
909.08 | 198080 | 909.68 | 220320 | 909.68 | 176389 | 909.38 | 271690
908.98 | 198683 | 909.58 | 221081 | 909.58 | 176495 | 909.28 | 271535
908.88 | 198718 | 909.48 | 222508 | 909.48 | 176651 | 909.18 | 271960
908.78 | 198986 | 909.38 | 222519 | 909.38 | 177166 | 909.08 | 272793
908.68 | 199190 | 909.28 | 222183 | 909.28 | 178479 | 908.98 | 274303
908.58 | 199749 | 909.18 | 222406 | 909.18 | 178879 | 908.88 | 274640
908.48 | 200670 | 909.08 | 222145 | 909.08 | 178795 | 908.78 | 276806
908.38 | 201130 | 908.98 | 222132 | 908.98 | 178896 | 908.68 | 277147
908.28 | 201087 | 908.88 | 223126 | 908.88 | 180269 | 908.58 | 277994
908.18 | 199868 | 908.78 | 225091 | 908.78 | 181306 | 908.48 | 280204
908.08 | 201861 | 908.68 | 225759 | 908.68 | 181612 | 908.38 | 280231
907.98 | 202601 | 908.58 | 224933 | 908.58 | 182065 | 908.28 | 280453
907.88 | 201924 | 908.48 | 225848 | 908.48 | 182146 | 908.18 | 282197
907.78 | 202249 | 908.38 | 226499 | 908.38 | 183630 | 908.08 | 282506
907.68 | 201326 | 908.28 | 227739 | 908.28 | 183633 | 907.98 | 283883
907.58 | 201256 | 908.18 | 227851 | 908.18 | 184481 | 907.88 | 283891
907.48 | 200604 | 908.08 | 228562 | 908.08 | 184959 | 907.78 | 283309
907.38 | 200887 | 907.98 | 228407 | 907.98 | 185239 | 907.68 | 283945
907.28 | 199164 | 907.88 | 230730 | 907.88 | 185483 | 907.58 | 282916
907.18 | 198977 | 907.78 | 231955 | 907.78 | 185480 | 907.48 | 285030
907.08 | 200363 | 907.68 | 232219 | 907.68 | 185233 | 907.38 | 283083
906.98 | 197817 | 907.58 | 231226 | 907.58 | 185456 | 907.28 | 284398
906.88 | 198811 | 907.48 | 231354 | 907.48 | 185503 | 907.18 | 285177
906.78 | 198535 | 907.38 | 231611 | 907.38 | 185317 | 907.08 | 285364
906.68 | 196327 | 907.28 | 232516 | 907.28 | 185289 | 906.98 | 283025
906.58 | 196373 | 907.18 | 232806 | 907.18 | 185790 | 906.88 | 282813.0112
906.48 | 195585 | 907.08 | 232157 | 907.08 | 185749 | 906.78 | 283440
906.38 | 195679 | 906.98 | 233044 | 906.98 | 184876 | 906.68 | 281018
906.28 | 194016 | 906.88 | 232650 | 906.88 | 184065 | 906.58 | 280790
906.18 | 194263 | 906.78 | 231935 | 906.78 | 182989 | 906.48 | 279316
906.08 | 193510 | 906.68 | 232846 | 906.68 | 182627 | 906.38 | 278282
905.98 | 193389 | 906.58 | 231943 | 906.58 | 182438 | 906.28 | 278403
905.88 | 192801 | 906.48 | 231224 | 906.48 | 181583 | 906.18 | 276229
905.78 | 191197 | 906.38 | 229660 | 906.38 | 180016 | 906.08 | 275605
905.68 | 191506 | 906.28 | 227453 | 906.28 | 179166 | 905.98 | 274773
905.58 | 191376 | 906.18 | 226377 | 906.18 | 178773 | 905.88 | 274526
905.48 | 190561 | 906.08 | 226342 | 906.08 | 178160 | 905.78 | 272532
905.38 | 191356 | 905.98 | 226075 | 905.98 | 177271 | 905.68 | 272033
905.28 | 190661 | 905.88 | 224526 | 905.88 | 177235 | 905.58 | 269873
905.18 | 191424 | 905.78 | 224089 | 905.78 | 176941 | 905.48 | 270344
905.08 | 189361 | 905.68 | 223197 | 905.68 | 175407 | 905.38 | 267417
904.98 | 190908 | 905.58 | 221575 | 905.58 | 174497 | 905.28 | 267367
904.88 | 190372 | 905.48 | 220287 | 905.48 | 174293 | 905.18 | 267482
904.78 | 190461 | 905.38 | 219532 | 905.38 | 174293 | 905.08 | 267223.008
904.68 | 191380 | 905.28 | 218076 | 905.28 | 173953 | 904.98 | 267665
904.58 | 191034 | 905.18 | 217972 | 905.18 | 173253 | 904.88 | 266165
904.48 | 192529 | 905.08 | 216647 | 905.08 | 173311 | 904.78 | 264854
904.38 | 190846 | 904.98 | 216663 | 904.98 | 173414 | 904.68 | 265525
904.28 | 192108 | 904.88 | 215378 | 904.88 | 173238 | 904.58 | 267444
904.18 | 191340 | 904.78 | 215511 | 904.78 | 173397 | 904.48 | 266445
904.08 | 190343 | 904.68 | 215767 | 904.68 | 173673 | 904.38 | 265426
903.98 | 193621 | 904.58 | 215379 | 904.58 | 173674 | 904.28 | 267808
903.88 | 194704 | 904.48 | 214520 | 904.48 | 173759 | 904.18 | 267506
903.78 | 193897 | 904.38 | 215006 | 904.38 | 173489 | 904.08 | 267349
903.68 | 193836 | 904.28 | 214932 | 904.28 | 173318 | 903.98 | 267365
903.58 | 195012 | 904.18 | 214540 | 904.18 | 173406 | 903.88 | 267713
903.48 | 195241 | 904.08 | 215568 | 904.08 | 173781 | 903.78 | 267355
903.38 | 196008 | 903.98 | 216401 | 903.98 | 173897 | 903.68 | 269190
903.28 | 196907 | 903.88 | 215391 | 903.88 | 174416 | 903.58 | 268993
903.18 | 196920 | 903.78 | 215566 | 903.78 | 174895 | 903.48 | 269687
903.08 | 198243 | 903.68 | 214842 | 903.68 | 175833 | 903.38 | 270289
902.98 | 200085 | 903.58 | 215138 | 903.58 | 176279 | 903.28 | 271221
902.88 | 201070 | 903.48 | 215440 | 903.48 | 176063 | 903.18 | 271342
902.78 | 203642 | 903.38 | 216401 | 903.38 | 176372 | 903.08 | 270173
902.68 | 205236 | 903.28 | 216915 | 903.28 | 177179 | 902.98 | 272648
902.58 | 207710 | 903.18 | 217775 | 903.18 | 177446 | 902.88 | 276118
902.48 | 207938 | 903.08 | 218808 | 903.08 | 178207 | 902.78 | 275794
902.38 | 211255 | 902.98 | 219335 | 902.98 | 179171 | 902.68 | 276812
902.28 | 212456 | 902.88 | 218595 | 902.88 | 179959 | 902.58 | 277115
902.18 | 216355 | 902.78 | 219658 | 902.78 | 180746 | 902.48 | 278181
902.08 | 218124 | 902.68 | 221212 | 902.68 | 180979 | 902.38 | 279989
901.98 | 222050 | 902.58 | 221188 | 902.58 | 182607 | 902.28 | 283234
901.88 | 223785 | 902.48 | 222255 | 902.48 | 184304 | 902.18 | 284141
901.78 | 223926 | 902.38 | 223827 | 902.38 | 185601 | 902.08 | 288302
901.68 | 228279 | 902.28 | 225823 | 902.28 | 187608 | 901.98 | 288962
901.58 | 227460 | 902.18 | 227257 | 902.18 | 189592 | 901.88 | 292800
901.48 | 229036 | 902.08 | 228166 | 902.08 | 191221 | 901.78 | 297073
901.38 | 227008 | 901.98 | 228359 | 901.98 | 192718 | 901.68 | 302060
901.28 | 227527 | 901.88 | 231756 | 901.88 | 195202 | 901.58 | 305049
901.18 | 227219 | 901.78 | 232729 | 901.78 | 198113 | 901.48 | 308744
901.08 | 229483 | 901.68 | 234836 | 901.68 | 199848 | 901.38 | 313134
900.98 | 226775 | 901.58 | 237178 | 901.58 | 201843 | 901.28 | 316623
900.88 | 225331 | 901.48 | 239967 | 901.48 | 204474 | 901.18 | 320575
900.78 | 225012 | 901.38 | 243207 | 901.38 | 206117 | 901.08 | 322903
900.68 | 224213 | 901.28 | 246999 | 901.28 | 209027 | 900.98 | 324362
900.58 | 222110 | 901.18 | 249793 | 901.18 | 211135 | 900.88 | 324514
900.48 | 222428 | 901.08 | 253437 | 901.08 | 213130 | 900.78 | 326240
900.38 | 221677 | 900.98 | 255047 | 900.98 | 212784 | 900.68 | 326101
900.28 | 222264 | 900.88 | 257581 | 900.88 | 213071 | 900.58 | 325326
900.18 | 221720 | 900.78 | 260429 | 900.78 | 213242 | 900.48 | 325131
900.08 | 222204 | 900.68 | 264167 | 900.68 | 212132 | 900.38 | 321998.9824
899.98 | 223306 | 900.58 | 263807 | 900.58 | 209786 | 900.28 | 319378
899.88 | 223612 | 900.48 | 264320 | 900.48 | 208126 | 900.18 | 317338
899.78 | 225750 | 900.38 | 264569 | 900.38 | 206933 | 900.08 | 315599
899.68 | 225520 | 900.28 | 263230 | 900.28 | 205355 | 899.98 | 312560
899.58 | 229747 | 900.18 | 261978 | 900.18 | 204225 | 899.88 | 310781
899.48 | 232229 | 900.08 | 259361 | 900.08 | 201755 | 899.78 | 310899
899.38 | 233946 | 899.98 | 256993 | 899.98 | 200367 | 899.68 | 311550.9856
899.28 | 235748 | 899.88 | 255523 | 899.88 | 199353 | 899.58 | 311258
899.18 | 235608 | 899.78 | 253886 | 899.78 | 198814 | 899.48 | 312838
899.08 | 237768 | 899.68 | 251168 | 899.68 | 199104 | 899.38 | 310991
898.98 | 240143 | 899.58 | 249005 | 899.58 | 199703 | 899.28 | 314042
898.88 | 239738 | 899.48 | 246888 | 899.48 | 200740 | 899.18 | 315118
898.78 | 239000 | 899.38 | 245030 | 899.38 | 202906 | 899.08 | 320579
898.68 | 239039 | 899.28 | 244688 | 899.28 | 205054 | 898.98 | 323699.984
898.58 | 237607 | 899.18 | 245675 | 899.18 | 206971 | 898.88 | 326648
898.48 | 234796 | 899.08 | 247418 | 899.08 | 210101 | 898.78 | 330494
898.38 | 233179 | 898.98 | 250368 | 898.98 | 212411 | 898.68 | 336143
898.28 | 230842 | 898.88 | 251769 | 898.88 | 214987 | 898.58 | 338131
898.18 | 228468 | 898.78 | 254363 | 898.78 | 217997 | 898.48 | 341992
898.08 | 223981 | 898.68 | 257756 | 898.68 | 220690 | 898.38 | 343639
897.98 | 221291 | 898.58 | 262288 | 898.58 | 222177 | 898.28 | 344721
897.88 | 216208 | 898.48 | 266180 | 898.48 | 223277 | 898.18 | 344737
897.78 | 213301 | 898.38 | 269483 | 898.38 | 224446 | 898.08 | 343888
897.68 | 208203 | 898.28 | 273335 | 898.28 | 223801 | 897.98 | 342058
897.58 | 203614 | 898.18 | 275202 | 898.18 | 222320 | 897.88 | 338095
897.48 | 198992 | 898.08 | 277661 | 898.08 | 220923 | 897.78 | 335768
897.38 | 195259 | 897.98 | 278952 | 897.98 | 219507 | 897.68 | 329741
897.28 | 190600 | 897.88 | 279301 | 897.88 | 215683 | 897.58 | 324295
897.18 | 187788 | 897.78 | 279131 | 897.78 | 211331 | 897.48 | 317571
897.08 | 181598 | 897.68 | 277248 | 897.68 | 207419 | 897.38 | 310577
896.98 | 179432 | 897.58 | 274723 | 897.58 | 203511 | 897.28 | 304994
896.88 | 174598 | 897.48 | 270955 | 897.48 | 199566 | 897.18 | 298955
896.78 | 172233 | 897.38 | 268197 | 897.38 | 195368 | 897.08 | 290229
896.68 | 168874 | 897.28 | 263241 | 897.28 | 190134 | 896.98 | 284325
896.58 | 165175 | 897.18 | 257468 | 897.18 | 184811 | 896.88 | 277060
896.48 | 163171 | 897.08 | 251378 | 897.08 | 179956 | 896.78 | 268749
896.38 | 161063 | 896.98 | 245760 | 896.98 | 175173 | 896.68 | 263402
896.28 | 159211 | 896.88 | 239332 | 896.88 | 170610 | 896.58 | 256491
896.18 | 156962 | 896.78 | 232447 | 896.78 | 166335 | 896.48 | 251702
896.08 | 155134 | 896.68 | 227686 | 896.68 | 162617 | 896.38 | 245863
895.98 | 154286 | 896.58 | 221511 | 896.58 | 158779 | 896.28 | 241501
895.88 | 151916 | 896.48 | 216793 | 896.48 | 156755 | 896.18 | 236824
895.78 | 150983 | 896.38 | 210594 | 896.38 | 153986 | 896.08 | 232225
895.68 | 149188 | 896.28 | 205186 | 896.28 | 150983 | 895.98 | 228223
895.58 | 148319 | 896.18 | 201217 | 896.18 | 148986 | 895.88 | 225796
895.48 | 147740 | 896.08 | 197868 | 896.08 | 146996 | 895.78 | 220687.008
895.38 | 147378 | 895.98 | 194452 | 895.98 | 145857 | 895.68 | 220099
895.28 | 146965 | 895.88 | 191242 | 895.88 | 144245 | 895.58 | 217235
895.18 | 145267 | 895.78 | 188554 | 895.78 | 143158 | 895.48 | 214354
895.08 | 146033 | 895.68 | 185580 | 895.68 | 141475 | 895.38 | 214230
894.98 | 145967 | 895.58 | 183052 | 895.58 | 140157 | 895.28 | 211639
894.88 | 144743 | 895.48 | 181420 | 895.48 | 139220 | 895.18 | 208734
894.78 | 144940 | 895.38 | 180234 | 895.38 | 138154 | 895.08 | 209299
894.68 | 143917 | 895.28 | 178324 | 895.28 | 137063 | 894.98 | 207706
894.58 | 143283 | 895.18 | 176201 | 895.18 | 136499 | 894.88 | 206150
894.48 | 143820 | 895.08 | 176257 | 895.08 | 136748 | 894.78 | 205644
894.38 | 143209 | 894.98 | 174231 | 894.98 | 135292 | 894.68 | 204101
894.28 | 143347 | 894.88 | 173792 | 894.88 | 134001 | 894.58 | 203722
894.18 | 143608 | 894.78 | 173962 | 894.78 | 134592 | 894.48 | 203584
894.08 | 143061 | 894.68 | 171815 | 894.68 | 134209 | 894.38 | 201680
893.98 | 142786 | 894.58 | 171150 | 894.58 | 133580 | 894.28 | 200945
893.88 | 142557 | 894.48 | 171076 | 894.48 | 133286 | 894.18 | 201341
893.78 | 142450 | 894.38 | 170949 | 894.38 | 133415 | 894.08 | 200622
893.68 | 143353 | 894.28 | 170098 | 894.28 | 133475 | 893.98 | 200797
893.58 | 144066 | 894.18 | 169467 | 894.18 | 133458 | 893.88 | 201831
893.48 | 144946 | 894.08 | 169100 | 894.08 | 133192 | 893.78 | 201380
893.38 | 143633 | 893.98 | 169107 | 893.98 | 132907 | 893.68 | 200999
893.28 | 144788 | 893.88 | 168602 | 893.88 | 132636 | 893.58 | 201624
893.18 | 145122 | 893.78 | 168260 | 893.78 | 133275 | 893.48 | 200688
893.08 | 145758 | 893.68 | 168707 | 893.68 | 133499 | 893.38 | 201495
892.98 | 146453 | 893.58 | 169068 | 893.58 | 132921 | 893.28 | 201850
892.88 | 146507 | 893.48 | 168064 | 893.48 | 133688 | 893.18 | 201292
892.78 | 147453 | 893.38 | 167576 | 893.38 | 134186 | 893.08 | 201850
892.68 | 147795 | 893.28 | 167008 | 893.28 | 134059 | 892.98 | 202393
892.58 | 148971 | 893.18 | 168975 | 893.18 | 133687 | 892.88 | 203733
892.48 | 148925 | 893.08 | 169521 | 893.08 | 134406 | 892.78 | 203798
892.38 | 149794 | 892.98 | 169450 | 892.98 | 135328 | 892.68 | 203290
892.28 | 149992 | 892.88 | 169463 | 892.88 | 135446 | 892.58 | 203671
892.18 | 151415 | 892.78 | 168886 | 892.78 | 135688 | 892.48 | 205201
892.08 | 151391 | 892.68 | 170350 | 892.68 | 135929 | 892.38 | 204887
891.98 | 152871 | 892.58 | 170023 | 892.58 | 136229 | 892.28 | 205216
891.88 | 152611 | 892.48 | 170343 | 892.48 | 136502 | 892.18 | 205258
891.78 | 152736 | 892.38 | 170844 | 892.38 | 136964 | 892.08 | 206226
891.68 | 153878 | 892.28 | 171778 | 892.28 | 137084 | 891.98 | 208426
891.58 | 154616 | 892.18 | 172625 | 892.18 | 137881 | 891.88 | 207436
891.48 | 156347 | 892.08 | 172103 | 892.08 | 138532 | 891.78 | 210054
891.38 | 157945 | 891.98 | 172160 | 891.98 | 138258 | 891.68 | 209915
891.28 | 156843 | 891.88 | 173538 | 891.88 | 139094 | 891.58 | 212021
891.18 | 158814 | 891.78 | 174664 | 891.78 | 140428 | 891.48 | 213836
891.08 | 159204 | 891.68 | 173893 | 891.68 | 140610 | 891.38 | 214520
890.98 | 160912 | 891.58 | 174399 | 891.58 | 141714 | 891.28 | 215488
890.88 | 161715 | 891.48 | 175516 | 891.48 | 142828 | 891.18 | 217238
890.78 | 163515 | 891.38 | 177241 | 891.38 | 142504 | 891.08 | 216820
890.68 | 164604 | 891.28 | 177988 | 891.28 | 143308 | 890.98 | 218322
890.58 | 166814 | 891.18 | 178048 | 891.18 | 144427 | 890.88 | 219492
890.48 | 167924 | 891.08 | 178470 | 891.08 | 145624 | 890.78 | 221892
890.38 | 166884 | 890.98 | 180023 | 890.98 | 146835 | 890.68 | 223505
890.28 | 168457 | 890.88 | 180791 | 890.88 | 147320 | 890.58 | 224802
890.18 | 169669 | 890.78 | 182130 | 890.78 | 147932 | 890.48 | 225881
890.08 | 171079 | 890.68 | 183246 | 890.68 | 148637 | 890.38 | 227738
889.98 | 171788 | 890.58 | 184112 | 890.58 | 149338 | 890.28 | 229685
889.88 | 172357 | 890.48 | 185742 | 890.48 | 150931 | 890.18 | 232163
889.78 | 174300 | 890.38 | 186756 | 890.38 | 152499 | 890.08 | 234181
889.68 | 174027 | 890.28 | 186692 | 890.28 | 153612 | 889.98 | 234942
889.58 | 175303 | 890.18 | 188835 | 890.18 | 154495 | 889.88 | 237017
889.48 | 175948 | 890.08 | 190734 | 890.08 | 155184 | 889.78 | 238418
889.38 | 175253 | 889.98 | 191424 | 889.98 | 156168 | 889.68 | 239884
889.28 | 176162 | 889.88 | 192874 | 889.88 | 156847 | 889.58 | 240614
889.18 | 176092 | 889.78 | 193876 | 889.78 | 158032 | 889.48 | 241721
889.08 | 174375 | 889.68 | 194587 | 889.68 | 159537 | 889.38 | 243192
888.98 | 176453 | 889.58 | 195445 | 889.58 | 160296 | 889.28 | 244042
888.88 | 176106 | 889.48 | 197133 | 889.48 | 160429 | 889.18 | 243603
888.78 | 175708 | 889.38 | 198204 | 889.38 | 160828 | 889.08 | 245015
888.68 | 175718 | 889.28 | 199499 | 889.28 | 161631 | 888.98 | 247251
888.58 | 174754 | 889.18 | 200247 | 889.18 | 161686 | 888.88 | 247906
888.48 | 173988 | 889.08 | 201227 | 889.08 | 162129 | 888.78 | 248253
888.38 | 174203 | 888.98 | 201845 | 888.98 | 162722 | 888.68 | 247837
888.28 | 174043 | 888.88 | 202146 | 888.88 | 162813 | 888.58 | 247033
888.18 | 173105 | 888.78 | 202607 | 888.78 | 163167 | 888.48 | 247342
888.08 | 172573 | 888.68 | 203864 | 888.68 | 162932 | 888.38 | 247957.9904
887.98 | 172075 | 888.58 | 203816 | 888.58 | 161878 | 888.28 | 246028
887.88 | 171053 | 888.48 | 203527 | 888.48 | 161399 | 888.18 | 247291
887.78 | 170819 | 888.38 | 203392 | 888.38 | 160954 | 888.08 | 243905
887.68 | 169729 | 888.28 | 202702 | 888.28 | 161633 | 887.98 | 245439
887.58 | 169552 | 888.18 | 202832 | 888.18 | 160806 | 887.88 | 244755
887.48 | 169773 | 888.08 | 202871 | 888.08 | 160223 | 887.78 | 242586
887.38 | 167855 | 887.98 | 202007 | 887.98 | 160474 | 887.68 | 242074
887.28 | 167948 | 887.88 | 201438 | 887.88 | 158982 | 887.58 | 240155.0112
887.18 | 167306 | 887.78 | 200539 | 887.78 | 157816 | 887.48 | 240279
887.08 | 166901 | 887.68 | 199906 | 887.68 | 157085 | 887.38 | 238114
886.98 | 167130 | 887.58 | 197846 | 887.58 | 157051 | 887.28 | 238690
886.88 | 167091 | 887.48 | 197783 | 887.48 | 156921 | 887.18 | 236443
886.78 | 166672 | 887.38 | 196895 | 887.38 | 155461 | 887.08 | 236598
886.68 | 165447 | 887.28 | 195249 | 887.28 | 153779 | 886.98 | 235328
886.58 | 165311 | 887.18 | 194780 | 887.18 | 153019 | 886.88 | 233636
886.48 | 165646 | 887.08 | 192960 | 887.08 | 152839 | 886.78 | 232986
886.38 | 166756 | 886.98 | 192934 | 886.98 | 153137 | 886.68 | 232823
886.28 | 165133 | 886.88 | 191419 | 886.88 | 153193 | 886.58 | 232599
886.18 | 166178 | 886.78 | 190969 | 886.78 | 151853 | 886.48 | 231306
886.08 | 166315 | 886.68 | 190400 | 886.68 | 151067 | 886.38 | 233268
885.98 | 166332 | 886.58 | 188717 | 886.58 | 151087 | 886.28 | 231824
885.88 | 165426 | 886.48 | 187942 | 886.48 | 150800 | 886.18 | 229493
885.78 | 167063 | 886.38 | 187508 | 886.38 | 150994 | 886.08 | 230867
885.68 | 167000 | 886.28 | 186596 | 886.28 | 150656 | 885.98 | 229758
885.58 | 166463 | 886.18 | 186005 | 886.18 | 150105 | 885.88 | 231434
885.48 | 167673 | 886.08 | 185905 | 886.08 | 150286 | 885.78 | 229751
885.38 | 168965 | 885.98 | 186200 | 885.98 | 150774 | 885.68 | 231073
885.28 | 168982 | 885.88 | 185462 | 885.88 | 151056 | 885.58 | 232253
885.18 | 169316 | 885.78 | 184575 | 885.78 | 150436 | 885.48 | 231547
885.08 | 169553 | 885.68 | 184886 | 885.68 | 150286 | 885.38 | 232284
884.98 | 170261 | 885.58 | 184073 | 885.58 | 150802 | 885.28 | 232307
884.88 | 171232 | 885.48 | 184244 | 885.48 | 151551 | 885.18 | 232809
884.78 | 173420 | 885.38 | 185587 | 885.38 | 151888 | 885.08 | 233590
884.68 | 174579 | 885.28 | 185370 | 885.28 | 152097 | 884.98 | 234257
884.58 | 175399 | 885.18 | 184918 | 885.18 | 152444 | 884.88 | 235961
884.48 | 176259 | 885.08 | 186039 | 885.08 | 153031 | 884.78 | 236469
884.38 | 179192 | 884.98 | 185339 | 884.98 | 153225 | 884.68 | 235897
884.28 | 179848 | 884.88 | 186945 | 884.88 | 154575 | 884.58 | 237888
884.18 | 182692 | 884.78 | 186626 | 884.78 | 155386 | 884.48 | 238109
884.08 | 185797 | 884.68 | 187764 | 884.68 | 155757 | 884.38 | 239564
883.98 | 187306 | 884.58 | 189009 | 884.58 | 156563 | 884.28 | 240809
883.88 | 190136 | 884.48 | 189170 | 884.48 | 157154 | 884.18 | 242790
883.78 | 193815 | 884.38 | 190634 | 884.38 | 158188 | 884.08 | 244235.9968
883.68 | 195479 | 884.28 | 190958 | 884.28 | 159287 | 883.98 | 245836
883.58 | 198913 | 884.18 | 192767 | 884.18 | 160442 | 883.88 | 248900
883.48 | 202471 | 884.08 | 193466 | 884.08 | 161785 | 883.78 | 251067
883.38 | 205101 | 883.98 | 194817 | 883.98 | 163680 | 883.68 | 253472
883.28 | 205659 | 883.88 | 195963 | 883.88 | 165142 | 883.58 | 257052
883.18 | 206986 | 883.78 | 197495 | 883.78 | 167182 | 883.48 | 258874.0064
883.08 | 209208 | 883.68 | 198795 | 883.68 | 170125 | 883.38 | 264124
882.98 | 208980 | 883.58 | 201471 | 883.58 | 172499 | 883.28 | 266915
882.88 | 210363 | 883.48 | 204102 | 883.48 | 174614 | 883.18 | 272486
882.78 | 209310 | 883.38 | 206471 | 883.38 | 177013 | 883.08 | 276616
882.68 | 208671 | 883.28 | 208453 | 883.28 | 179823 | 882.98 | 282412
882.58 | 204758 | 883.18 | 212024 | 883.18 | 183815 | 882.88 | 288514
882.48 | 204218 | 883.08 | 215475.9957 | 883.08 | 186510 | 882.78 | 291567
882.38 | 199765 | 882.98 | 218718 | 882.98 | 188299 | 882.68 | 294999
882.28 | 197577 | 882.88 | 221469 | 882.88 | 190997 | 882.58 | 296999
882.18 | 194049 | 882.78 | 226397 | 882.78 | 192976 | 882.48 | 301110
882.08 | 190079 | 882.68 | 230125 | 882.68 | 194629 | 882.38 | 301885
881.98 | 185281 | 882.58 | 232446 | 882.58 | 195589 | 882.28 | 300442
881.88 | 180903 | 882.48 | 234880.0104 | 882.48 | 195474 | 882.18 | 300488
881.78 | 175962 | 882.38 | 238030 | 882.38 | 195356 | 882.08 | 297255
881.68 | 172558 | 882.28 | 240432 | 882.28 | 194595 | 881.98 | 294802
881.58 | 167346 | 882.18 | 243343 | 882.18 | 193324 | 881.88 | 289659
881.48 | 161553 | 882.08 | 243375 | 882.08 | 190483 | 881.78 | 285222
881.38 | 156594 | 881.98 | 244314 | 881.98 | 186382 | 881.68 | 277399
881.28 | 152727 | 881.88 | 242196 | 881.88 | 182529 | 881.58 | 272683
881.18 | 148735 | 881.78 | 240671 | 881.78 | 177323 | 881.48 | 263609
881.08 | 144698 | 881.68 | 238216 | 881.68 | 172697 | 881.38 | 256724
880.98 | 141553 | 881.58 | 233228 | 881.58 | 168049 | 881.28 | 250530
880.88 | 137239 | 881.48 | 228255 | 881.48 | 162228 | 881.18 | 241817.0112
880.78 | 134139 | 881.38 | 222422 | 881.38 | 156769 | 881.08 | 235409
880.68 | 131114 | 881.28 | 215918 | 881.28 | 152521 | 880.98 | 227581
880.58 | 128359 | 881.18 | 210389 | 881.18 | 146802 | 880.88 | 221664
880.48 | 127170 | 881.08 | 204590 | 881.08 | 141649 | 880.78 | 215006
880.38 | 124509 | 880.98 | 196881 | 880.98 | 137546 | 880.68 | 208218
880.28 | 121733 | 880.88 | 190498 | 880.88 | 133368 | 880.58 | 202919
880.18 | 120386 | 880.78 | 183245 | 880.78 | 129575 | 880.48 | 197034
880.08 | 119173 | 880.68 | 177705 | 880.68 | 127145 | 880.38 | 191780
879.98 | 118357 | 880.58 | 172211 | 880.58 | 124155 | 880.28 | 187925
879.88 | 117126 | 880.48 | 166992 | 880.48 | 121471 | 880.18 | 183770
879.78 | 115942 | 880.38 | 162465 | 880.38 | 119605 | 880.08 | 180655
879.68 | 115140 | 880.28 | 159350 | 880.28 | 118157 | 879.98 | 177079
879.58 | 114319 | 880.18 | 155884 | 880.18 | 116178.0004 | 879.88 | 173760.992
879.48 | 114163 | 880.08 | 152960 | 880.08 | 114403 | 879.78 | 171703
879.38 | 113447 | 879.98 | 150571 | 879.98 | 112645 | 879.68 | 171717
879.28 | 112800 | 879.88 | 147470 | 879.88 | 111413 | 879.58 | 168713
879.18 | 112517 | 879.78 | 145489 | 879.78 | 110201 | 879.48 | 167153
879.08 | 111903 | 879.68 | 144574 | 879.68 | 109046 | 879.38 | 165736
878.98 | 111703 | 879.58 | 143836 | 879.58 | 108905 | 879.28 | 163220
878.88 | 110897 | 879.48 | 141879 | 879.48 | 108685 | 879.18 | 161604.016
878.78 | 110611 | 879.38 | 140540 | 879.38 | 107477 | 879.08 | 160942
878.68 | 111529 | 879.28 | 139834 | 879.28 | 106514 | 878.98 | 160107
878.58 | 110864 | 879.18 | 139603 | 879.18 | 106449 | 878.88 | 159237
878.48 | 108417 | 879.08 | 138565 | 879.08 | 106211 | 878.78 | 158303
878.38 | 110020 | 878.98 | 138122 | 878.98 | 105694 | 878.68 | 157518
878.28 | 110186 | 878.88 | 137055 | 878.88 | 105636 | 878.58 | 156770
878.18 | 110493 | 878.78 | 136611 | 878.78 | 105343 | 878.48 | 158550
878.08 | 110028 | 878.68 | 136426 | 878.68 | 104546 | 878.38 | 156783
877.98 | 109562 | 878.58 | 136940 | 878.58 | 104204 | 878.28 | 155867
877.88 | 109578 | 878.48 | 136260 | 878.48 | 104037 | 878.18 | 155136
877.78 | 109242 | 878.38 | 134747 | 878.38 | 104126 | 878.08 | 156016
877.68 | 108936 | 878.28 | 136109 | 878.28 | 103787 | 877.98 | 154537
877.58 | 109858 | 878.18 | 135360 | 878.18 | 103708 | 877.88 | 153361
877.48 | 109815 | 878.08 | 134776 | 878.08 | 103915 | 877.78 | 154388
877.38 | 109023 | 877.98 | 134494 | 877.98 | 103853 | 877.68 | 153614.0064
877.28 | 108953 | 877.88 | 134341 | 877.88 | 103714 | 877.58 | 153418.9984
877.18 | 109304 | 877.78 | 133392 | 877.78 | 103511 | 877.48 | 154393
877.08 | 108890 | 877.68 | 133454 | 877.68 | 103731 | 877.38 | 154579
876.98 | 109058 | 877.58 | 133175 | 877.58 | 103739 | 877.28 | 154203
876.88 | 109892 | 877.48 | 132928 | 877.48 | 103155 | 877.18 | 153755
876.78 | 108249 | 877.38 | 132460 | 877.38 | 103399 | 877.08 | 153324
876.68 | 108395 | 877.28 | 133499 | 877.28 | 103228 | 876.98 | 153658
876.58 | 108372 | 877.18 | 133236 | 877.18 | 103214 | 876.88 | 153632
876.48 | 108503 | 877.08 | 133185 | 877.08 | 103693 | 876.78 | 154024
876.38 | 107925 | 876.98 | 133031 | 876.98 | 103397 | 876.68 | 153666
876.28 | 108432 | 876.88 | 132300 | 876.88 | 103321 | 876.58 | 153452
876.18 | 109086 | 876.78 | 132771 | 876.78 | 103219 | 876.48 | 152332
876.08 | 109217 | 876.68 | 133324 | 876.68 | 102922 | 876.38 | 152524
875.98 | 108848 | 876.58 | 133449 | 876.58 | 103240 | 876.28 | 152644
875.88 | 109524 | 876.48 | 132874 | 876.48 | 103525 | 876.18 | 152664
875.78 | 108976 | 876.38 | 132501 | 876.38 | 103798 | 876.08 | 152506.0064
875.68 | 109248 | 876.28 | 132462 | 876.28 | 103692 | 875.98 | 153535
875.58 | 108600 | 876.18 | 132948 | 876.18 | 103635 | 875.88 | 151584
875.48 | 108077 | 876.08 | 132154 | 876.08 | 103094 | 875.78 | 151836
875.38 | 108694 | 875.98 | 132366 | 875.98 | 103202 | 875.68 | 152900
875.28 | 108950 | 875.88 | 132949 | 875.88 | 103411 | 875.58 | 152639
875.18 | 109168 | 875.78 | 133410 | 875.78 | 102793 | 875.48 | 152115
875.08 | 108752 | 875.68 | 132926 | 875.68 | 102279 | 875.38 | 152892
874.98 | 109219 | 875.58 | 131914 | 875.58 | 103514 | 875.28 | 152579
874.88 | 109333 | 875.48 | 132182 | 875.48 | 103127 | 875.18 | 152881
874.78 | 108955 | 875.38 | 132270 | 875.38 | 102543 | 875.08 | 153183
874.68 | 108871 | 875.28 | 132635 | 875.28 | 102522 | 874.98 | 152678
874.58 | 108453 | 875.18 | 132445 | 875.18 | 102319 | 874.88 | 152307
874.48 | 108827 | 875.08 | 132511 | 875.08 | 102237 | 874.78 | 152349
874.38 | 108415 | 874.98 | 132557 | 874.98 | 102380 | 874.68 | 151337
874.28 | 108168 | 874.88 | 133705 | 874.88 | 102970 | 874.58 | 153049
874.18 | 108592 | 874.78 | 132988 | 874.78 | 102735 | 874.48 | 152767
874.08 | 108880 | 874.68 | 132559 | 874.68 | 102575 | 874.38 | 152929
873.98 | 108620 | 874.58 | 132799 | 874.58 | 102562 | 874.28 | 151847
873.88 | 109779 | 874.48 | 133045 | 874.48 | 102936 | 874.18 | 152788
873.78 | 109234 | 874.38 | 132649 | 874.38 | 103141 | 874.08 | 153482
873.68 | 109863 | 874.28 | 133018 | 874.28 | 102586 | 873.98 | 153627
873.58 | 108158 | 874.18 | 133098 | 874.18 | 103049 | 873.88 | 152528
873.48 | 108038 | 874.08 | 132627 | 874.08 | 103406 | 873.78 | 153682
873.38 | 109752 | 873.98 | 132714 | 873.98 | 103102 | 873.68 | 153082
873.28 | 109233 | 873.88 | 133313 | 873.88 | 103512 | 873.58 | 153129
873.18 | 108973 | 873.78 | 132566 | 873.78 | 103425 | 873.48 | 151900
873.08 | 108400 | 873.68 | 132983 | 873.68 | 102896 | 873.38 | 152189
872.98 | 108420 | 873.58 | 132698 | 873.58 | 103256 | 873.28 | 152671
872.88 | 108843 | 873.48 | 132715 | 873.48 | 102932 | 873.18 | 152596
872.78 | 109959 | 873.38 | 132757 | 873.38 | 102779 | 873.08 | 152224
872.68 | 108163 | 873.28 | 131554 | 873.28 | 103101 | 872.98 | 152520
872.58 | 109592 | 873.18 | 131908 | 873.18 | 103424 | 872.88 | 152674
872.48 | 108304 | 873.08 | 132076 | 873.08 | 102721 | 872.78 | 152222
872.38 | 108859 | 872.98 | 132165 | 872.98 | 102572 | 872.68 | 152462
872.28 | 107840 | 872.88 | 131995 | 872.88 | 102943 | 872.58 | 151147
872.18 | 108946 | 872.78 | 132771 | 872.78 | 102734 | 872.48 | 152409
872.08 | 108058 | 872.68 | 132545 | 872.68 | 102845 | 872.38 | 152896
871.98 | 108524 | 872.58 | 132655 | 872.58 | 103081 | 872.28 | 151987
871.88 | 108797 | 872.48 | 133127 | 872.48 | 102944 | 872.18 | 152216
871.78 | 108540 | 872.38 | 132941 | 872.38 | 102891 | 872.08 | 152906
871.68 | 108539 | 872.28 | 132347 | 872.28 | 102735 | 871.98 | 152805
871.58 | 109445 | 872.18 | 132922 | 872.18 | 102265 | 871.88 | 152185
871.48 | 108648 | 872.08 | 133456 | 872.08 | 102273 | 871.78 | 152639
871.38 | 108663 | 871.98 | 132615 | 871.98 | 103127 | 871.68 | 152099
871.28 | 108552 | 871.88 | 131949 | 871.88 | 103313 | 871.58 | 154076
871.18 | 108546 | 871.78 | 132027 | 871.78 | 103382 | 871.48 | 152387
871.08 | 108645 | 871.68 | 133244 | 871.68 | 103425 | 871.38 | 152277
870.98 | 108381 | 871.58 | 132889 | 871.58 | 103479 | 871.28 | 152414
870.88 | 108621 | 871.48 | 133482 | 871.48 | 102998 | 871.18 | 152954
870.78 | 109070 | 871.38 | 133120 | 871.38 | 102729 | 871.08 | 152621
870.68 | 108522 | 871.28 | 133048 | 871.28 | 102710 | 870.98 | 152355
870.58 | 108523 | 871.18 | 132775 | 871.18 | 103087 | 870.88 | 152639
870.48 | 108505 | 871.08 | 133348 | 871.08 | 103354 | 870.78 | 152755
870.38 | 109060 | 870.98 | 133138 | 870.98 | 103544 | 870.68 | 152822
870.28 | 108835 | 870.88 | 133329 | 870.88 | 102740 | 870.58 | 152317
870.18 | 109049 | 870.78 | 134013 | 870.78 | 102441 | 870.48 | 152522
870.08 | 108224 | 870.68 | 132952 | 870.68 | 102886 | 870.38 | 153163
869.98 | 108453 | 870.58 | 132554 | 870.58 | 102772 | 870.28 | 153121
869.88 | 108646 | 870.48 | 133037 | 870.48 | 102717 | 870.18 | 151866
869.78 | 108823 | 870.38 | 131956 | 870.38 | 102972 | 870.08 | 153377
869.68 | 108866 | 870.28 | 132987 | 870.28 | 103228 | 869.98 | 153047
869.58 | 108694 | 870.18 | 132962 | 870.18 | 103564 | 869.88 | 152961
869.48 | 109131 | 870.08 | 132774 | 870.08 | 103385 | 869.78 | 152739
869.38 | 108818 | 869.98 | 132453 | 869.98 | 102717 | 869.68 | 152493

## F-XPS
GDC |  | F0.05GDC |  | F0.1GDC |  | F0.15GDC
Binding Energy | Intensity | Binding Energy | Intensity | Binding Energy | Intensity | Binding Energy | Intensity
698.08 | 46165 | 697.98 | 61270.5 | 697.98 | 46329.6 | 697.58 | 63512
697.98 | 46519.7 | 697.88 | 61343.6 | 697.88 | 46420.9 | 697.48 | 63569.8
697.88 | 46665.4 | 697.78 | 61429.5 | 697.78 | 46220 | 697.38 | 62764.4
697.78 | 46269.6 | 697.68 | 61531.7 | 697.68 | 45912.3 | 697.28 | 63338.2
697.68 | 46191.4 | 697.58 | 61053.7 | 697.58 | 45978.5 | 697.18 | 62993.8
697.58 | 45917.5 | 697.48 | 61377 | 697.48 | 45935.3 | 697.08 | 62659
697.48 | 46169.3 | 697.38 | 61240.3 | 697.38 | 46123 | 696.98 | 62743
697.38 | 46206.1 | 697.28 | 61035.7 | 697.28 | 46069.7 | 696.88 | 62260.2
697.28 | 45559.7 | 697.18 | 61089.8 | 697.18 | 45983.6 | 696.78 | 62504.1
697.18 | 45818 | 697.08 | 60987.7 | 697.08 | 45702.7 | 696.68 | 62547.5
697.08 | 45836.9 | 696.98 | 61296.6 | 696.98 | 45562.3 | 696.58 | 62496.6
696.98 | 45279 | 696.88 | 61350.2 | 696.88 | 45466.1 | 696.48 | 62394.8
696.88 | 45806.1 | 696.78 | 61105.3 | 696.78 | 45279.2 | 696.38 | 61637.5
696.78 | 45458 | 696.68 | 60773.4 | 696.68 | 45397.8 | 696.28 | 62575.1
696.68 | 45438.4 | 696.58 | 61020.9 | 696.58 | 45585.3 | 696.18 | 62082
696.58 | 46161.6 | 696.48 | 60786.2 | 696.48 | 45749.9 | 696.08 | 61944.1
696.48 | 45511.9 | 696.38 | 60546 | 696.38 | 45568.1 | 695.98 | 61931.1
696.38 | 45445.7 | 696.28 | 59938.6 | 696.28 | 45267.2 | 695.88 | 61990
696.28 | 45678.6 | 696.18 | 60967.4 | 696.18 | 45280.6 | 695.78 | 62924.4
696.18 | 45466.7 | 696.08 | 60553 | 696.08 | 45495.7 | 695.68 | 62022.7
696.08 | 45514.8 | 695.98 | 60546.5 | 695.98 | 45304.1 | 695.58 | 61904.4
695.98 | 45839.9 | 695.88 | 60546.7 | 695.88 | 45295.1 | 695.48 | 61787.3
695.88 | 45401.7 | 695.78 | 60243.8 | 695.78 | 45528.4 | 695.38 | 61708.2
695.78 | 45262.6 | 695.68 | 60227.5 | 695.68 | 44990.9 | 695.28 | 62040.3
695.68 | 45408.8 | 695.58 | 59879.8 | 695.58 | 44938.1 | 695.18 | 61456.3
695.58 | 45278.5 | 695.48 | 60109.7 | 695.48 | 45235.7 | 695.08 | 61034.8
695.48 | 45432.5 | 695.38 | 60421.5 | 695.38 | 45142.8 | 694.98 | 61365.3
695.38 | 45282.1 | 695.28 | 59910.2 | 695.28 | 45095.5 | 694.88 | 61257.3
695.28 | 45179.7 | 695.18 | 60278.6 | 695.18 | 45053.9 | 694.78 | 61066.2
695.18 | 45357.2 | 695.08 | 59900.9 | 695.08 | 44986.5 | 694.68 | 61270.2
695.08 | 45014.2 | 694.98 | 59655.2 | 694.98 | 44901.8 | 694.58 | 60817.3
694.98 | 45026.7 | 694.88 | 59597.2 | 694.88 | 44803.9 | 694.48 | 61657
694.88 | 44826.3 | 694.78 | 59467.3 | 694.78 | 44921.8 | 694.38 | 61047.8
694.78 | 45025.2 | 694.68 | 60119 | 694.68 | 45120.8 | 694.28 | 60875.3
694.68 | 45109.4 | 694.58 | 59800.5 | 694.58 | 45200 | 694.18 | 61306.5
694.58 | 44414.6 | 694.48 | 60197 | 694.48 | 44863 | 694.08 | 61319.6
694.48 | 44544.3 | 694.38 | 60502.9 | 694.38 | 44723.7 | 693.98 | 59485.3
694.38 | 45264.6 | 694.28 | 59561.8 | 694.28 | 44805 | 693.88 | 60053.6
694.28 | 45183.8 | 694.18 | 59551.4 | 694.18 | 44680.4 | 693.78 | 60681.8
694.18 | 44948.9 | 694.08 | 59898.8 | 694.08 | 44645.3 | 693.68 | 60896.3
694.08 | 44837 | 693.98 | 59780.5 | 693.98 | 44422.4 | 693.58 | 61130.8
693.98 | 45021 | 693.88 | 60024.4 | 693.88 | 44329.2 | 693.48 | 60483.5
693.88 | 44618.4 | 693.78 | 59574.8 | 693.78 | 44562 | 693.38 | 60144.3
693.78 | 44851 | 693.68 | 59707 | 693.68 | 44691 | 693.28 | 60767.1
693.68 | 44785 | 693.58 | 59677.1 | 693.58 | 44639 | 693.18 | 60309.8
693.58 | 44546.7 | 693.48 | 60055.1 | 693.48 | 44780.8 | 693.08 | 60508.4
693.48 | 44466 | 693.38 | 59927.9 | 693.38 | 44459.9 | 692.98 | 60400.2
693.38 | 44479 | 693.28 | 59500.4 | 693.28 | 44393 | 692.88 | 59948.4
693.28 | 44450.7 | 693.18 | 59147.1 | 693.18 | 44311.9 | 692.78 | 59821.2
693.18 | 44390.4 | 693.08 | 59065.6 | 693.08 | 44126 | 692.68 | 61314.2
693.08 | 44379 | 692.98 | 59153.4 | 692.98 | 44299.9 | 692.58 | 60413.1
692.98 | 44381.2 | 692.88 | 58902.1 | 692.88 | 44281.2 | 692.48 | 60187.2
692.88 | 44737.4 | 692.78 | 58309 | 692.78 | 44198.5 | 692.38 | 60315
692.78 | 44252.1 | 692.68 | 58694.1 | 692.68 | 44205.7 | 692.28 | 59918.7
692.68 | 44010 | 692.58 | 58750 | 692.58 | 44199.4 | 692.18 | 60027.5
692.58 | 44240.8 | 692.48 | 59362.6 | 692.48 | 44033.3 | 692.08 | 60317.8
692.48 | 44369.9 | 692.38 | 58296 | 692.38 | 43899.4 | 691.98 | 59947.7
692.38 | 44370.2 | 692.28 | 59005.5 | 692.28 | 43803.9 | 691.88 | 59991.4
692.28 | 44579.8 | 692.18 | 59022.3 | 692.18 | 44052.8 | 691.78 | 60064.5
692.18 | 44660.1 | 692.08 | 58767.8 | 692.08 | 43885.7 | 691.68 | 60107.2
692.08 | 44385.5 | 691.98 | 59069.5 | 691.98 | 44000.4 | 691.58 | 59446.2
691.98 | 44125.8 | 691.88 | 57921.3 | 691.88 | 44243.5 | 691.48 | 60039.8
691.88 | 43838.8 | 691.78 | 58019.9 | 691.78 | 43950 | 691.38 | 59322.8
691.78 | 43722.4 | 691.68 | 58278.1 | 691.68 | 43662.4 | 691.28 | 59486.9
691.68 | 43556.4 | 691.58 | 58685 | 691.58 | 43599.1 | 691.18 | 59820.5
691.58 | 43974.2 | 691.48 | 58239.4 | 691.48 | 43721.4 | 691.08 | 58829.1
691.48 | 43517.5 | 691.38 | 58229.5 | 691.38 | 43784.1 | 690.98 | 58993.1
691.38 | 43423.8 | 691.28 | 58716.4 | 691.28 | 43648.7 | 690.88 | 59109.2
691.28 | 43811.1 | 691.18 | 58754.4 | 691.18 | 43639.8 | 690.78 | 59162.4
691.18 | 43770.4 | 691.08 | 59047.6 | 691.08 | 43775.9 | 690.68 | 58826.5
691.08 | 44379.1 | 690.98 | 58791.9 | 690.98 | 43665.7 | 690.58 | 59441.5
690.98 | 43780.7 | 690.88 | 58379 | 690.88 | 43491.3 | 690.48 | 59219.3
690.88 | 43951.4 | 690.78 | 57473.2 | 690.78 | 43343.6 | 690.38 | 59050.1
690.78 | 44068.8 | 690.68 | 58045.8 | 690.68 | 43459.8 | 690.28 | 59163.8
690.68 | 43851.2 | 690.58 | 58451.3 | 690.58 | 43698.6 | 690.18 | 59345.8
690.58 | 44247.2 | 690.48 | 57932.4 | 690.48 | 43432.1 | 690.08 | 59012.9
690.48 | 43653.1 | 690.38 | 58069.5 | 690.38 | 43620.5 | 689.98 | 59367.2
690.38 | 43699.2 | 690.28 | 58437 | 690.28 | 43572.6 | 689.88 | 59160.8
690.28 | 43710.5 | 690.18 | 58515.3 | 690.18 | 43418.6 | 689.78 | 59606.6
690.18 | 43948.5 | 690.08 | 58585.6 | 690.08 | 43680.4 | 689.68 | 58513.9
690.08 | 43809.6 | 689.98 | 57912.4 | 689.98 | 43752.8 | 689.58 | 58969.6
689.98 | 43497.3 | 689.88 | 57663.4 | 689.88 | 43385.1 | 689.48 | 58917.6
689.88 | 43254.5 | 689.78 | 57741.8 | 689.78 | 43150.9 | 689.38 | 59518
689.78 | 43657.6 | 689.68 | 57462.6 | 689.68 | 43393.4 | 689.28 | 58233.2
689.68 | 43747.4 | 689.58 | 57717.3 | 689.58 | 43625.5 | 689.18 | 58855.2
689.58 | 43388.8 | 689.48 | 57961.3 | 689.48 | 43361.2 | 689.08 | 59188.8
689.48 | 43410.7 | 689.38 | 58340.5 | 689.38 | 43354.7 | 688.98 | 59204.2
689.38 | 43411.61 | 689.28 | 58472.8 | 689.28 | 43449.1 | 688.88 | 58655.2
689.28 | 43695.41 | 689.18 | 58111.2 | 689.18 | 43230.3 | 688.78 | 58543.5
689.18 | 43454.32 | 689.08 | 58391.2 | 689.08 | 43344.7 | 688.68 | 58580.3
689.08 | 43654.6 | 688.98 | 57995.5 | 688.98 | 43425.8 | 688.58 | 58557.4
688.98 | 43619.8 | 688.88 | 57907.2 | 688.88 | 43522.2 | 688.48 | 57768.1
688.88 | 43424.11 | 688.78 | 57699.7 | 688.78 | 43397.8 | 688.38 | 59045.8
688.78 | 43774.41 | 688.68 | 57773.3 | 688.68 | 43278.4 | 688.28 | 57917
688.68 | 43635.01 | 688.58 | 58069.2 | 688.58 | 43480.6 | 688.18 | 58994.8
688.58 | 43140.12 | 688.48 | 57421.6 | 688.48 | 43731.7 | 688.08 | 58572.2
688.48 | 43695.81 | 688.38 | 57815.5 | 688.38 | 43742.9 | 687.98 | 59062.9
688.38 | 43194.12 | 688.28 | 57246.1 | 688.28 | 43722.3 | 687.88 | 58801.2
688.28 | 43527.81 | 688.18 | 57924.8 | 688.18 | 43816.9 | 687.78 | 58368.6
688.18 | 43311.32 | 688.08 | 57899.6 | 688.08 | 43717.7 | 687.68 | 59155.2
688.08 | 43625.31 | 687.98 | 57636.4 | 687.98 | 43699.4 | 687.58 | 58334.1
687.98 | 43329.72 | 687.88 | 57559.2 | 687.88 | 43806.5 | 687.48 | 58811.3
687.88 | 43858.71 | 687.78 | 57219.4 | 687.78 | 43858 | 687.38 | 58998.3
687.78 | 43678.79 | 687.68 | 57685.6 | 687.68 | 43724.5 | 687.28 | 58390.1
687.68 | 43425.72 | 687.58 | 57508.7 | 687.58 | 43881.3 | 687.18 | 58555.2
687.58 | 42993.02 | 687.48 | 57564.3 | 687.48 | 43771.3 | 687.08 | 58822.2
687.48 | 43621.22 | 687.38 | 58320.9 | 687.38 | 43794.7 | 686.98 | 58212.4
687.38 | 43156.42 | 687.28 | 57878 | 687.28 | 44110.2 | 686.88 | 58916.5
687.28 | 43671.31 | 687.18 | 57561.4 | 687.18 | 44348.1 | 686.78 | 58540.4
687.18 | 43502.83 | 687.08 | 57631.6 | 687.08 | 43968.5 | 686.68 | 58967.4
687.08 | 43465.53 | 686.98 | 57389.4 | 686.98 | 44067.5 | 686.58 | 58703.8
686.98 | 43666.42 | 686.88 | 57259.3 | 686.88 | 44306.5 | 686.48 | 58420.4
686.88 | 43197.83 | 686.78 | 57279.4 | 686.78 | 44228.4 | 686.38 | 58008
686.78 | 43548.33 | 686.68 | 57741.4 | 686.68 | 44219.1 | 686.28 | 58361.9
686.68 | 43072.14 | 686.58 | 57600 | 686.58 | 44386.3 | 686.18 | 58404.3
686.58 | 43175.54 | 686.48 | 57041.7 | 686.48 | 44371.6 | 686.08 | 58033.7
686.48 | 43585.15 | 686.38 | 57645.9 | 686.38 | 44308.1 | 685.98 | 58014.1
686.38 | 43271.05 | 686.28 | 57022.4 | 686.28 | 44714 | 685.88 | 58427
686.28 | 42964.27 | 686.18 | 57281.8 | 686.18 | 45017.5 | 685.78 | 58454.2
686.18 | 43474.06 | 686.08 | 57928.9 | 686.08 | 44731 | 685.68 | 58521.1
686.08 | 43348.26 | 685.98 | 57385.1 | 685.98 | 44581.7 | 685.58 | 58839.3
685.98 | 43586.96 | 685.88 | 57650.9 | 685.88 | 45044.1 | 685.48 | 58552.9
685.88 | 42959.37 | 685.78 | 57170.9 | 685.78 | 45645.2 | 685.38 | 58967.1
685.78 | 43104.37 | 685.68 | 57094 | 685.68 | 45729.5 | 685.28 | 58222
685.68 | 42749.28 | 685.58 | 57885.8 | 685.58 | 46079.2 | 685.18 | 58892.1
685.58 | 43210.87 | 685.48 | 58307.3 | 685.48 | 46791 | 685.08 | 59282.8
685.48 | 43349.96 | 685.38 | 57984.7 | 685.38 | 47258.2 | 684.98 | 58192.3
685.38 | 43163.96 | 685.28 | 57149.2 | 685.28 | 47614.5 | 684.88 | 59036
685.28 | 42993.87 | 685.18 | 58095.3 | 685.18 | 48261.8 | 684.78 | 58279.3
685.18 | 43336.27 | 685.08 | 57844.1 | 685.08 | 48498.4 | 684.68 | 59934.7
685.08 | 42975.67 | 684.98 | 57332.9 | 684.98 | 48975.2 | 684.58 | 59740.9
684.98 | 42968.06 | 684.88 | 57546.4 | 684.88 | 49168 | 684.48 | 59603.7
684.88 | 43432.95 | 684.78 | 57781.9 | 684.78 | 49071 | 684.38 | 59661.8
684.78 | 43087.75 | 684.68 | 58051.9 | 684.68 | 49214.2 | 684.28 | 59842.2
684.68 | 43469.04 | 684.58 | 57985.7 | 684.58 | 49495.1 | 684.18 | 60256.4
684.58 | 42758.65 | 684.48 | 58107.3 | 684.48 | 49297.9 | 684.08 | 59438.5
684.48 | 43237.63 | 684.38 | 57951.7 | 684.38 | 49142.7 | 683.98 | 59191.5
684.38 | 43184.43 | 684.28 | 58172.3 | 684.28 | 48875 | 683.88 | 58730.6
684.28 | 43232.23 | 684.18 | 58323.3 | 684.18 | 48540.2 | 683.78 | 59219.9
684.18 | 43256.82 | 684.08 | 58024.3 | 684.08 | 48042.5 | 683.68 | 59230.4
684.08 | 43082.72 | 683.98 | 57942.4 | 683.98 | 47562.4 | 683.58 | 59124.4
683.98 | 43567.31 | 683.88 | 58090.6 | 683.88 | 47003.9 | 683.48 | 58869.4
683.88 | 42889.12 | 683.78 | 58012.6 | 683.78 | 46397.6 | 683.38 | 58847.7
683.78 | 43239.51 | 683.68 | 58137.9 | 683.68 | 45616.6 | 683.28 | 58325.3
683.68 | 43393.91 | 683.58 | 57449.7 | 683.58 | 45146.8 | 683.18 | 59513.4
683.58 | 42815.21 | 683.48 | 57196.1 | 683.48 | 44834.7 | 683.08 | 59396.2
683.48 | 43493.1 | 683.38 | 57648.5 | 683.38 | 44552.8 | 682.98 | 58916.2
683.38 | 43346.8 | 683.28 | 57713.6 | 683.28 | 44167 | 682.88 | 58039
683.28 | 42980.6 | 683.18 | 56774.2 | 683.18 | 44082.7 | 682.78 | 58459.3
683.18 | 43172 | 683.08 | 57190.6 | 683.08 | 43850.2 | 682.68 | 58762.3
683.08 | 43376.8 | 682.98 | 57345.8 | 682.98 | 43288.9 | 682.58 | 58110.2
682.98 | 43578.1 | 682.88 | 56929.5 | 682.88 | 43525.6 | 682.48 | 59020.6
682.88 | 42770.3 | 682.78 | 56408 | 682.78 | 43482.5 | 682.38 | 58677.8
682.78 | 43404.1 | 682.68 | 57470 | 682.68 | 43315.2 | 682.28 | 58514.5
682.68 | 43204.7 | 682.58 | 57680.1 | 682.58 | 43378.5 | 682.18 | 58984.1
682.58 | 43288.2 | 682.48 | 57859.4 | 682.48 | 43383.1 | 682.08 | 58416
682.48 | 43538.1 | 682.38 | 57939.2 | 682.38 | 43290.3 | 681.98 | 58318.6
682.38 | 43099 | 682.28 | 57410.7 | 682.28 | 43044.6 | 681.88 | 57879.7
682.28 | 42640.4 | 682.18 | 57328.4 | 682.18 | 43007.4 | 681.78 | 58444.1
682.18 | 43320.3 | 682.08 | 57209.4 | 682.08 | 42874.9 | 681.68 | 59285.5
682.08 | 43134.3 | 681.98 | 57605.4 | 681.98 | 42655.7 | 681.58 | 57797
681.98 | 43461.8 | 681.88 | 58200.7 | 681.88 | 42395.1 | 681.48 | 58094.9
681.88 | 42512.3 | 681.78 | 57052 | 681.78 | 42435.7 | 681.38 | 58378.7
681.78 | 42933.7 | 681.68 | 56948.6 | 681.68 | 42558.3 | 681.28 | 58664.5
681.68 | 42842.7 | 681.58 | 57084.4 | 681.58 | 42519.2 | 681.18 | 57915.4
681.58 | 43163.3 | 681.48 | 57588.4 | 681.48 | 42667.7 | 681.08 | 58097.9
681.48 | 42987.9 | 681.38 | 58286.6 | 681.38 | 42596.8 | 680.98 | 57876.9
681.38 | 43542.6 | 681.28 | 57735.6 | 681.28 | 42757.2 | 680.88 | 58710.9
681.28 | 42984.40104 | 681.18 | 56947.9 | 681.18 | 42939.5 | 680.78 | 58193.3
681.18 | 43221.8 | 681.08 | 57464.4 | 681.08 | 42686.5 | 680.68 | 58445.7
681.08 | 43563.5 | 680.98 | 57222.5 | 680.98 | 42643.5 | 680.58 | 58546
680.98 | 43658.9 | 680.88 | 56920.5 | 680.88 | 42556.4 | 680.48 | 58532.6
680.88 | 43025.9 | 680.78 | 57081.2 | 680.78 | 42394.9 | 680.38 | 57632.3
680.78 | 42476.8 | 680.68 | 57107.7 | 680.68 | 42657.3 | 680.28 | 58530.8
680.68 | 43331.8 | 680.58 | 57415.9 | 680.58 | 42668.3 | 680.18 | 59161.1
680.58 | 43349 | 680.48 | 57304.3 | 680.48 | 42504.3 | 680.08 | 58243.4
680.48 | 42999.4 | 680.38 | 57596.7 | 680.38 | 42458.8 | 679.98 | 58994.4
680.38 | 43271.4 | 680.28 | 57134.2 | 680.28 | 42714.4 | 679.88 | 58031.4
680.28 | 43453 | 680.18 | 57529.8 | 680.18 | 42739.5 | 679.78 | 57985
680.18 | 43410.7 | 680.08 | 57094.9 | 680.08 | 42828.1 | 679.68 | 57595.1
680.08 | 43324.8 | 679.98 | 57478.8 | 679.98 | 42718.4 | 679.58 | 59035.7
679.98 | 43354.9 | 679.88 | 57387 | 679.88 | 42646.1 | 679.48 | 58661.5
679.88 | 42587.8 | 679.78 | 57250 | 679.78 | 42818.1 | 679.38 | 58584
679.78 | 43060.5 | 679.68 | 57022.6 | 679.68 | 42722.4 | 679.28 | 58620.9
679.68 | 43250.1 | 679.58 | 57284.1 | 679.58 | 42619.7 | 679.18 | 58172.6
679.58 | 43309.7 | 679.48 | 57875.1 | 679.48 | 42628.1 | 679.08 | 57787.3
679.48 | 43194.2 | 679.38 | 57183.6 | 679.38 | 42519.6 | 678.98 | 58531.3
679.38 | 42861 | 679.28 | 56726.3 | 679.28 | 42521.4 | 678.88 | 58361.2
679.28 | 42581.9 | 679.18 | 56932.7 | 679.18 | 42671.1 | 678.78 | 57906
679.18 | 43364.1 | 679.08 | 57647.2 | 679.08 | 42769.9 | 678.68 | 57962
679.08 | 43611.6 | 678.98 | 57983.3 | 678.98 | 42300.9 | 678.58 | 57888.2
678.98 | 43684.8 | 678.88 | 57761.7 | 678.88 | 42374.7 | 678.48 | 58110.5
678.88 | 43359.7 | 678.78 | 57548.5 | 678.78 | 43013.1 | 678.38 | 58019.8
678.78 | 43399.6 | 678.68 | 57528.6 | 678.68 | 43103 | 678.28 | 58455.3
678.68 | 43037.5 | 678.58 | 57364.9 | 678.58 | 42768.3 | 678.18 | 58267.5
678.58 | 43320.7 | 678.48 | 57185.9 | 678.48 | 42714.8 | 678.08 | 58193.6
678.48 | 43137.9 | 678.38 | 57386.2 | 678.38 | 42749.5 | 677.98 | 58944.5
678.38 | 43414.5 | 678.28 | 57639 | 678.28 | 42403.9 | 677.88 | 58990.1
678.28 | 42747.6 | 678.18 | 57632.6 | 678.18 | 42484.6 | 677.78 | 58317.5
678.18 | 43036.5 | 678.08 | 57253.8 | 678.08 | 42366.1 | 677.68 | 58563.1
678.08 | 43818.9 | 677.98 | 57091.2 | 677.98 | 42690.8 | 677.58 | 58605.4