## Sheet1
82520 | 259.5 | -26.02 | 260.8 | -5.7 | 04/20/2025 | 14:22
68120 | 260.4 | -23.97 | 261.5 | -5.3 | ...\par\unknown | R(QR).par
56250 | 261.1 | -22.99 | 262.1 | -5
46440 | 262.2 | -22.22 | 263.2 | -4.8 |  | 1 | = | detect | the | sign | of | Zim
38330 | 263.2 | -22.16 | 264.1 | -4.8 |  | 1 | = | modulus | weighting | factor
31640 | 264 | -22.54 | 265 | -4.9 | 1 | = | sample | area | in | square | cm
26120 | 264.8 | -23.64 | 265.9 | -5.1 | R(QR)
21530 | 265.6 | -25.42 | 266.8 | -5.5 | 0.0005774 | 2 | = | chi | squared | # | of | iters
17770 | 266.3 | -27.95 | 267.7 | -6
14700 | 267 | -31.33 | 268.8 | -6.7 | index | fixed | parameter | start | end | rel. | std. | error | (%)
12110 | 267.6 | -35.69 | 270 | -7.6 | ------- | ------ | ---------- | -------- | ----- | ------------
10010 | 268.1 | -39.82 | 271 | -8.4 |  | 1 | 0 | R | 259.8 | 259.8 | 0.55
8252 | 268.5 | -44.71 | 272.2 | -9.5 |  | 2 | 0 | Q-Yo | 1.032e-06 | 1.032e-06 | 1.441
6812 | 269.1 | -52.29 | 274.2 | -11 |  | 3 | 0 | Q-n | 0.8 | 0.9103 | 0.236
5625 | 270 | -62.63 | 277.2 | -13.1 |  | 4 | 0 | R | 34920 | 34920 | 0.555
4643 | 271.2 | -75.8 | 281.6 | -15.6 | -------------------------------------------------------------------------------------
3833 | 272.6 | -91.71 | 287.6 | -18.6
3164 | 274.4 | -110.6 | 295.9 | -22 | Measurement | errors | in | impedance | data | = | < | 2.403 | pct.
2612 | 276.7 | -133.1 | 307.1 | -25.7
2153 | 279.6 | -160 | 322.1 | -29.8
1777 | 283.2 | -192 | 342.2 | -34.1
1470 | 287.7 | -230.3 | 368.5 | -38.7
1211 | 293.4 | -276.1 | 402.8 | -43.3
1001 | 300.9 | -330.4 | 446.8 | -47.7
825.2 | 310.5 | -394.7 | 502.2 | -51.8
683.6 | 322.6 | -471.9 | 571.6 | -55.6
561.5 | 337.7 | -564.4 | 657.7 | -59.1
463.9 | 356.7 | -675.4 | 763.8 | -62.2
380.9 | 380.7 | -805.7 | 891.1 | -64.7
317.4 | 411.3 | -961.1 | 1045 | -66.8
258.8 | 450.2 | -1146 | 1231 | -68.5
214.8 | 500 | -1365 | 1454 | -69.9
175.8 | 562.6 | -1621 | 1716 | -70.9
146.5 | 640.5 | -1913 | 2017 | -71.5
122.1 | 748 | -2271 | 2391 | -71.8
97.66 | 892.1 | -2685 | 2830 | -71.6
82.54 | 1071 | -3152 | 3329 | -71.2
68.13 | 1292 | -3702 | 3921 | -70.8
56.23 | 1569 | -4341 | 4616 | -70.1
46.42 | 1920 | -5080 | 5431 | -69.3
38.31 | 2369 | -5922 | 6378 | -68.2
31.62 | 2945 | -6870 | 7474 | -66.8
26.1 | 3678 | -7920 | 8733 | -65.1
21.54 | 4608 | -9067 | 10170 | -63.1
17.78 | 5783 | -10290 | 11800 | -60.7
14.68 | 7238 | -11540 | 13620 | -57.9
12.12 | 9028 | -12740 | 15620 | -54.7
10 | 11140 | -13800 | 17740 | -51.1
8.254 | 13530 | -14610 | 19910 | -47.2
6.813 | 16150 | -15070 | 22090 | -43
5.623 | 18870 | -15110 | 24180 | -38.7
4.642 | 21560 | -14760 | 26130 | -34.4
3.831 | 24060 | -14030 | 27850 | -30.2
3.162 | 26270 | -13000 | 29310 | -26.3
2.61 | 28150 | -11790 | 30520 | -22.7
2.154 | 29700 | -10490 | 31500 | -19.5
1.778 | 30940 | -9212 | 32280 | -16.6
1.468 | 31870 | -7988 | 32860 | -14.1
1.212 | 32580 | -6858 | 33290 | -11.9
1 | 33140 | -5832 | 33650 | -10
0.8254 | 33540 | -4946 | 33910 | -8.4
0.6813 | 33820 | -4230 | 34090 | -7.1
0.5623 | 34060 | -3660 | 34250 | -6.1
0.4642 | 34280 | -3204 | 34430 | -5.3
0.3831 | 34470 | -2832 | 34590 | -4.7
0.3162 | 34620 | -2544 | 34720 | -4.2
0.261 | 34760 | -2316 | 34840 | -3.8
0.2154 | 34930 | -2194 | 35000 | -3.6
0.1778 | 35120 | -2083 | 35180 | -3.4
0.1468 | 35320 | -2030 | 35380 | -3.3
0.1212 | 35480 | -2012 | 35540 | -3.2
0.1 | 35560 | -1917 | 35620 | -3.1

## Sheet2
82520 | 194 | -23.57 | 195.4 | -6.9 | 04/20/2025 | 14:25
68120 | 195 | -21.05 | 196.1 | -6.2 | ...\par\unknown | R(QR).par
56250 | 196.1 | -19.48 | 197.1 | -5.7
46440 | 197 | -17.9 | 197.8 | -5.2 |  | 1 | = | detect | the | sign | of | Zim
38330 | 197.8 | -16.94 | 198.6 | -4.9 |  | 1 | = | modulus | weighting | factor
31640 | 198.5 | -16.33 | 199.2 | -4.7 | 1 | = | sample | area | in | square | cm
26120 | 199.2 | -16.29 | 199.8 | -4.7 | R(QR)
21530 | 199.8 | -16.72 | 200.5 | -4.8 | 0.00235 | 4 | = | chi | squared | # | of | iters
17770 | 200.4 | -17.59 | 201.2 | -5
14700 | 201.1 | -18.9 | 202 | -5.4 | index | fixed | parameter | start | end | rel. | std. | error | (%)
12110 | 201.7 | -20.71 | 202.8 | -5.9 | ------- | ------ | ---------- | -------- | ----- | ------------
10010 | 202.2 | -23.04 | 203.5 | -6.5 |  | 1 | 0 | R | 1981 | 198.2 | 1.017
8252 | 202.6 | -25.98 | 204.2 | -7.3 |  | 2 | 0 | Q-Yo | 1.549e-06 | 1.549e-06 | 1.577
6812 | 203 | -29.67 | 205.2 | -8.3 |  | 3 | 0 | Q-n | 0.9412 | 0.9413 | 0.307
5625 | 203.6 | -34.27 | 206.5 | -9.6 |  | 4 | 0 | R | 298100 | 298100 | 1.923
4643 | 204.3 | -39.94 | 208.2 | -11.1 | -------------------------------------------------------------------------------------
3833 | 205 | -46.91 | 210.3 | -12.9
3164 | 205.7 | -55.4 | 213 | -15.1 | Measurement | errors | in | impedance | data | = | < | 4.848 | pct.
2612 | 206.4 | -65.77 | 216.6 | -17.7
2153 | 207.1 | -78.42 | 221.5 | -20.7
1777 | 208 | -93.7 | 228.1 | -24.3
1470 | 209 | -112.3 | 237.3 | -28.2
1211 | 210.2 | -134.8 | 249.7 | -32.7
1001 | 211.8 | -161.7 | 266.4 | -37.4
825.2 | 213.9 | -193.8 | 288.6 | -42.2
683.6 | 216.2 | -233.1 | 317.9 | -47.2
561.5 | 218.9 | -281 | 356.2 | -52.1
463.9 | 222.1 | -339.3 | 405.5 | -56.8
380.9 | 225.9 | -408.6 | 466.9 | -61.1
317.4 | 230.8 | -492.6 | 544 | -64.9
258.8 | 236.8 | -594 | 639.4 | -68.3
214.8 | 244.5 | -716.9 | 757.4 | -71.2
175.8 | 254 | -863.6 | 900.2 | -73.6
146.5 | 265.3 | -1034 | 1068 | -75.6
122.1 | 281.7 | -1249 | 1280 | -77.3
97.66 | 307.3 | -1503 | 1534 | -78.4
82.54 | 339 | -1799 | 1831 | -79.3
68.13 | 373.8 | -2159 | 2191 | -80.2
56.23 | 413.8 | -2594 | 2627 | -80.9
46.42 | 462.5 | -3120 | 3154 | -81.6
38.31 | 525.5 | -3752 | 3788 | -82
31.62 | 608.3 | -4509 | 4550 | -82.3
26.1 | 716.7 | -5416 | 5463 | -82.5
21.54 | 859.2 | -6503 | 6559 | -82.5
17.78 | 1046 | -7803 | 7873 | -82.4
14.68 | 1295 | -9358 | 9447 | -82.1
12.12 | 1637 | -11220 | 11340 | -81.7
10 | 2082 | -13420 | 13590 | -81.2
8.254 | 2651 | -16040 | 16260 | -80.6
6.813 | 3408 | -19130 | 19430 | -79.9
5.623 | 4442 | -22770 | 23200 | -79
4.642 | 5828 | -27070 | 27690 | -77.9
3.831 | 7640 | -32060 | 32960 | -76.6
3.162 | 10020 | -37840 | 39140 | -75.2
2.61 | 13090 | -44470 | 46360 | -73.6
2.154 | 17010 | -52210 | 54910 | -72
1.778 | 22040 | -61030 | 64880 | -70.1
1.468 | 28650 | -70420 | 76020 | -67.9
1.212 | 37000 | -80610 | 88700 | -65.3
1 | 47800 | -90830 | 102600 | -62.2
0.8254 | 60570 | -101200 | 117900 | -59.1
0.6813 | 75270 | -110700 | 133800 | -55.8
0.5623 | 92150 | -119600 | 151000 | -52.4
0.4642 | 110900 | -127600 | 169100 | -49
0.3831 | 131400 | -132500 | 186600 | -45.2
0.3162 | 153200 | -134600 | 203900 | -41.3
0.261 | 174000 | -130800 | 217700 | -36.9
0.2154 | 195400 | -124600 | 231800 | -32.5
0.1778 | 216700 | -117900 | 246700 | -28.6
0.1468 | 239600 | -119700 | 267800 | -26.5
0.1212 | 256400 | -121300 | 283600 | -25.3
0.1 | 260600 | -113400 | 284200 | -23.5

## Sheet3
| TiO2 | ZnIn2S4-TiO2
Rs | 259.8 | 198.2
CPE | 1.032e-06 | 1.549e-06
n | 0.9103 | 0.9413
Rct | 34920 | 298100