## Swelling ratio
HACM1
N | 3 |  | 1st |  | 2nd |  | 3rd
Mean | SD | Time (min) | m (g) | SR (%) | m (g) | SR (%) | m (g) | SR (%)
0 | 0 | 0 | 0.2301 | 0 | 0.2212 | 0 | 0.3119 | 0
100.3328 | 5.4904 | 5 | 0.4432 | 92.6119 | 0.4501 | 103.481 | 0.6391 | 104.9054
129.7667 | 7.0485 | 10 | 0.511 | 122.0774 | 0.5289 | 139.1049 | 0.7115 | 128.118
158.711 | 8.9577 | 15 | 0.5911 | 156.8883 | 0.5983 | 170.4792 | 0.7759 | 148.7656
253.4676 | 15.4257 | 20 | 0.8232 | 257.7575 | 0.8181 | 269.8463 | 1.038 | 232.799
312.66 | 46.2871 | 25 | 0.9435 | 310.0391 | 1.041 | 370.6148 | 1.1145 | 257.3261
HACM2
N | 3 |  | 1st |  | 2nd |  | 3rd
Mean | SD | Time (min) | m (g) | SR (%) | m (g) | SR (%) | m (g) | SR (%)
0 | 0 | 0 | 0.2502 | 0 | 0.2653 | 0 | 0.2786 | 0
65.4977 | 5.016 | 5 | 0.431 | 72.2622 | 0.435 | 63.9653 | 0.4465 | 60.2656
84.7481 | 5.4245 | 10 | 0.4797 | 91.7266 | 0.4882 | 84.0181 | 0.4973 | 78.4996
94.0747 | 4.4517 | 15 | 0.4999 | 99.8002 | 0.5133 | 93.4791 | 0.5264 | 88.9447
122.2033 | 4.07 | 20 | 0.5687 | 127.2982 | 0.5889 | 121.9751 | 0.6055 | 117.3367
127.2772 | 4.5687 | 25 | 0.5798 | 131.7346 | 0.6078 | 129.0991 | 0.6157 | 120.9978
HACM3
N | 3 |  | 1st |  | 2nd |  | 3rd
Mean | SD | Time (min) | m (g) | SR (%) | m (g) | SR (%) | m (g) | SR (%)
0 | 0 | 0 | 0.3289 | 0 | 0.3042 | 0 | 0.2927 | 0
73.7915 | 5.2976 | 5 | 0.5663 | 72.18 | 0.5504 | 80.9336 | 0.4925 | 68.261
108.0173 | 1.8633 | 10 | 0.6777 | 106.0505 | 0.6404 | 110.5194 | 0.6073 | 107.4821
133.6358 | 1.6106 | 15 | 0.7661 | 132.9279 | 0.7175 | 135.8646 | 0.6794 | 132.1148
159.0923 | 10.9847 | 20 | 0.8038 | 144.3904 | 0.7973 | 162.0973 | 0.7926 | 170.7892
182.0642 | 9.8134 | 25 | 0.8882 | 170.0517 | 0.858 | 182.0513 | 0.8608 | 194.0895
HACM4
N | 3 |  | 1st |  | 2nd |  | 3rd
Mean | SD | Time (min) | m (g) | SR (%) | m (g) | SR (%) | m (g) | SR (%)
0 | 0 | 0 | 0.1692 | 0 | 0.1557 | 0 | 0.1392 | 0
130.7954 | 13.4398 | 5 | 0.362 | 113.948 | 0.3606 | 131.5992 | 0.3436 | 146.8391
168.2762 | 8.5832 | 10 | 0.4399 | 159.9882 | 0.4122 | 164.7399 | 0.3899 | 180.1006
206.5066 | 18.3283 | 15 | 0.4851 | 186.7021 | 0.4701 | 201.9268 | 0.4606 | 230.8908
211.4398 | 13.8361 | 20 | 0.4992 | 195.0355 | 0.4833 | 210.4046 | 0.4578 | 228.8793
247.4501 | 22.9638 | 25 | 0.5522 | 226.3593 | 0.5241 | 236.6089 | 0.5281 | 279.3822

## Crosslinking density
| HACM1 | HACM2 | HACM3 | HACM4 |  | HACM1 | HACM2 | HACM3 | HACM4
φs | 18 | 18 | 18 | 18 | mL/mol | 310.0391 | 99.8002 | 132.9279 | 186.7021
ps | 1.005 | 1.005 | 1.005 | 1.005 | g/mL | 370.6148 | 93.4791 | 135.8646 | 201.9268
pp | 1.7 | 1.7 | 1.7 | 1.7 | g/mL | 257.3261 | 88.9447 | 132.1148 | 230.8908
φp | 0.0019032 | 0.0058887 | 0.0044277 | 0.0031564
| 0.0015926 | 0.0062844 | 0.0043324 | 0.0029191
| 0.0022921 | 0.0066027 | 0.0044548 | 0.0025539
X | 0.473 | 0.473 | 0.473 | 0.473
v | 22.6099 | 157.1006 | 95.7416 | 53.5046 | nmol/mL
| 16.7238 | 176.0196 | 92.2105 | 46.8113
| 31.0018 | 191.9406 | 96.7577 | 37.2659
Mean | 23.4 ± 5.9 | 175 ± 14.2 | 94.9 ± 1.9 | 45.9 ± 6.7

## Gelation time
| HA variation | [5 empty] | CMC variation | [5 empty] | BDDE variation
| 73 | 30 | 25 | 14 | 6 |  | 26 | 5.5 | 4.5 | 3 | 2.5 |  | 250 | 175 | 125 | 70 | 3
| 66 | 27 | 23 | 13 | 5 |  | 31 | 7 | 5 | 4 | 3 |  | 200 | 140 | 100 | 56 | 2
| 67 | 29 | 24 | 14 | 5 |  | 29 | 6 | 5 | 3 | 3 |  | 210 | 167 | 114 | 56 | 3
Mean | 68.7 ± 3.1 | 28.7 ± 1.2 | 24 ± 0.8 | 13.7 ± 0.5 | 5.3 ± 0.5 | Mean | 28.7 ± 2.1 | 6.2 ± 0.6 | 4.8 ± 0.2 | 3.3 ± 0.5 | 2.8 ± 0.2 | Mean | 220 ± 21.6 | 160.7 ± 15 | 113 ± 10.2 | 60.7 ± 6.6 | 2.7 ± 0.5
HA | 0 | 2.4 | 2.7 | 3 | 3.2 | HA | 3.2 | 3.2 | 3.2 | 3.2 | 3.2 | HA | 3.2 | 3.2 | 3.2 | 3.2 | 3.2
CMC | 0.9 | 0.9 | 0.9 | 0.9 | 0.9 | CMC | 0 | 0.9 | 1.4 | 1.8 | 2.3 | CMC | 2.3 | 2.3 | 2.3 | 2.3 | 2.3
BDDE | 12 | 12 | 12 | 12 | 12 | BDDE | 12 | 12 | 12 | 12 | 12 | BDDE | 5.1 | 6.9 | 8.5 | 10 | 12

## Size distribution
Diameter (nm) | Frequency (%)
30 | 0 | 0
40 | 3 | 1.2
50 | 10 | 5
60 | 21 | 12.6
70 | 37 | 25.9
80 | 18 | 14.4
90 | 7 | 6.3
100 | 4 | 4
110 | 2 | 2.2
120 | 0 | 0
| Mean | 71.6 ± 7.8

## FTIR
| Non-BDDE | Mod-BDDE | BDDE
600 | 43.1 | 6 | 34
601 | 43.5 | 6.1 | 34.1
602 | 43.7 | 5.9 | 33.9
603 | 43.8 | 6 | 34
604 | 43.9 | 6.4 | 34.4
605 | 43.7 | 6.7 | 34.7
606 | 43.9 | 7.2 | 35.2
607 | 44.1 | 7.6 | 35.6
607 | 44.1 | 7.7 | 35.7
608 | 44.2 | 7.7 | 35.7
609 | 44.6 | 8 | 36
610 | 45.1 | 8.3 | 36.3
611 | 45.4 | 8.4 | 36.4
612 | 45.5 | 8.5 | 36.5
613 | 45.7 | 8.8 | 36.8
614 | 46.1 | 8.9 | 36.9
615 | 46.3 | 8.9 | 36.9
616 | 46.5 | 8.9 | 36.9
617 | 46.9 | 9.2 | 37.2
618 | 47.5 | 9.7 | 37.7
619 | 47.7 | 9.9 | 37.9
620 | 47.8 | 10.1 | 38.1
621 | 47.8 | 10.4 | 38.4
622 | 47.8 | 10.8 | 38.8
623 | 47.7 | 10.9 | 38.9
624 | 47.6 | 11 | 39
625 | 47.8 | 11.3 | 39.3
626 | 48 | 11.6 | 39.6
627 | 48.1 | 11.8 | 39.8
628 | 48.2 | 11.9 | 39.9
629 | 48.3 | 12.1 | 40.1
630 | 48.4 | 12.3 | 40.3
631 | 48.5 | 12.3 | 40.3
632 | 48.7 | 12.3 | 40.3
633 | 49 | 12.3 | 40.3
634 | 49.2 | 12.3 | 40.3
634 | 49.4 | 12.3 | 40.3
635 | 49.4 | 12.3 | 40.3
636 | 49.6 | 12.4 | 40.4
637 | 49.9 | 12.6 | 40.6
638 | 50 | 12.7 | 40.7
639 | 50.2 | 12.8 | 40.8
640 | 50.4 | 13 | 41
641 | 50.5 | 13.1 | 41.1
642 | 50.5 | 13.1 | 41.1
643 | 50.4 | 13.1 | 41.1
644 | 50.4 | 13.1 | 41.1
645 | 50.4 | 13.1 | 41.1
646 | 50.3 | 13.1 | 41.1
647 | 50.4 | 13.1 | 41.1
648 | 50.6 | 13.3 | 41.3
649 | 50.8 | 13.4 | 41.4
650 | 51 | 13.4 | 41.4
651 | 51.1 | 13.5 | 41.5
652 | 51.1 | 13.6 | 41.6
653 | 51.1 | 13.6 | 41.6
654 | 51 | 13.6 | 41.6
655 | 51 | 13.6 | 41.6
656 | 51 | 13.6 | 41.6
657 | 51.1 | 13.7 | 41.7
658 | 51 | 13.6 | 41.6
659 | 51 | 13.6 | 41.6
660 | 50.9 | 13.7 | 41.7
661 | 51 | 13.7 | 41.7
661 | 50.9 | 13.8 | 41.8
662 | 50.9 | 13.9 | 41.9
663 | 51 | 14.1 | 42.1
664 | 51 | 14.3 | 42.3
665 | 51.1 | 14.4 | 42.4
666 | 51.1 | 14.5 | 42.5
667 | 51.2 | 14.6 | 42.6
668 | 51.3 | 14.7 | 42.7
669 | 51.3 | 14.7 | 42.7
670 | 51.3 | 14.7 | 42.7
671 | 51.3 | 14.8 | 42.8
672 | 51.3 | 14.9 | 42.9
673 | 51.4 | 15 | 43
674 | 51.5 | 15.1 | 43.1
675 | 51.7 | 15.2 | 43.2
676 | 51.8 | 15.3 | 43.3
677 | 51.8 | 15.3 | 43.3
678 | 51.8 | 15.3 | 43.3
679 | 51.8 | 15.4 | 43.4
680 | 51.9 | 15.4 | 43.4
681 | 52 | 15.5 | 43.5
682 | 52 | 15.6 | 43.6
683 | 52.2 | 15.7 | 43.7
684 | 52.2 | 15.8 | 43.8
685 | 52.3 | 15.8 | 43.8
686 | 52.4 | 15.8 | 43.8
687 | 52.4 | 15.9 | 43.9
688 | 52.5 | 16 | 44
688 | 52.4 | 16 | 44
689 | 52.4 | 16 | 44
690 | 52.3 | 16.1 | 44.1
691 | 52.3 | 16.2 | 44.2
692 | 52.3 | 16.2 | 44.2
693 | 52.2 | 16.2 | 44.2
694 | 52.3 | 16.3 | 44.3
695 | 52.3 | 16.4 | 44.4
696 | 52.4 | 16.4 | 44.4
697 | 52.4 | 16.5 | 44.5
698 | 52.5 | 16.6 | 44.6
699 | 52.5 | 16.7 | 44.7
700 | 52.6 | 16.7 | 44.7
701 | 52.7 | 16.8 | 44.8
702 | 52.8 | 16.9 | 44.9
703 | 53 | 17 | 45
704 | 53.1 | 17.2 | 45.2
705 | 53.3 | 17.3 | 45.3
706 | 53.5 | 17.5 | 45.5
707 | 53.6 | 17.7 | 45.7
708 | 53.8 | 17.8 | 45.8
709 | 54 | 18 | 46
710 | 54.1 | 18.1 | 46.1
711 | 54.3 | 18.2 | 46.2
712 | 54.5 | 18.3 | 46.3
713 | 54.6 | 18.3 | 46.3
714 | 54.8 | 18.4 | 46.4
715 | 54.9 | 18.6 | 46.6
715 | 55 | 18.7 | 46.7
716 | 55.2 | 18.8 | 46.8
717 | 55.3 | 19 | 47
718 | 55.4 | 19.1 | 47.1
719 | 55.6 | 19.3 | 47.3
720 | 55.7 | 19.4 | 47.4
721 | 55.8 | 19.6 | 47.6
722 | 55.9 | 19.8 | 47.8
723 | 56 | 19.9 | 47.9
724 | 56.1 | 20.1 | 48.1
725 | 56.1 | 20.3 | 48.3
726 | 56.2 | 20.5 | 48.5
727 | 56.2 | 20.6 | 48.6
728 | 56.2 | 20.8 | 48.8
729 | 56.2 | 20.9 | 48.9
730 | 56.1 | 21.1 | 49.1
731 | 56.1 | 21.3 | 49.3
732 | 56 | 21.5 | 49.5
733 | 55.9 | 21.6 | 49.6
734 | 55.9 | 21.8 | 49.8
735 | 55.8 | 21.9 | 49.9
736 | 55.8 | 22 | 50
737 | 55.8 | 22.1 | 50.1
738 | 55.8 | 22.3 | 50.3
739 | 55.8 | 22.4 | 50.4
740 | 55.8 | 22.6 | 50.6
741 | 55.8 | 22.8 | 50.8
742 | 55.9 | 23 | 51
742 | 56 | 23.1 | 51.1
743 | 56 | 23.3 | 51.3
744 | 56.1 | 23.4 | 51.4
745 | 56.2 | 23.6 | 51.6
746 | 56.3 | 23.7 | 51.7
747 | 56.4 | 23.8 | 51.8
748 | 56.6 | 24 | 52
749 | 56.7 | 24.2 | 52.2
750 | 56.9 | 24.4 | 52.4
751 | 57.1 | 24.6 | 52.6
752 | 57.2 | 24.8 | 52.8
753 | 57.4 | 25 | 53
754 | 57.5 | 25.2 | 53.2
755 | 57.7 | 25.4 | 53.4
756 | 57.9 | 25.6 | 53.6
757 | 58.2 | 25.8 | 53.8
758 | 58.5 | 26 | 54
759 | 58.8 | 26.2 | 54.2
760 | 59.2 | 26.5 | 54.5
761 | 59.6 | 26.7 | 54.7
762 | 60 | 27 | 55
763 | 60.4 | 27.2 | 55.2
764 | 60.8 | 27.4 | 55.4
765 | 61.3 | 27.6 | 55.6
766 | 61.7 | 27.8 | 55.8
767 | 62.1 | 27.9 | 55.9
768 | 62.6 | 28.1 | 56.1
769 | 63 | 28.3 | 56.3
769 | 63.4 | 28.5 | 56.5
770 | 63.8 | 28.7 | 56.7
771 | 64.2 | 28.8 | 56.8
772 | 64.5 | 29 | 57
773 | 64.7 | 29.1 | 57.1
774 | 64.9 | 29.2 | 57.2
775 | 65.1 | 29.3 | 57.3
776 | 65.3 | 29.5 | 57.5
777 | 65.5 | 29.7 | 57.7
778 | 65.6 | 29.8 | 57.8
779 | 65.8 | 29.9 | 57.9
780 | 65.9 | 30 | 58
781 | 66 | 30.1 | 58.1
782 | 66.1 | 30.2 | 58.2
783 | 66.1 | 30.3 | 58.3
784 | 66.2 | 30.4 | 58.4
785 | 66.2 | 30.4 | 58.4
786 | 66.2 | 30.5 | 58.5
787 | 66.2 | 30.6 | 58.6
788 | 66.2 | 30.7 | 58.7
789 | 66.2 | 30.7 | 58.7
790 | 66.2 | 30.8 | 58.8
791 | 66.2 | 30.9 | 58.9
792 | 66.3 | 31 | 59
793 | 66.4 | 31.1 | 59.1
794 | 66.4 | 31.3 | 59.3
795 | 66.5 | 31.4 | 59.4
796 | 66.6 | 31.6 | 59.6
796 | 66.7 | 31.7 | 59.7
797 | 66.8 | 31.9 | 59.9
798 | 66.9 | 32.1 | 60.1
799 | 67 | 32.3 | 60.3
800 | 67.2 | 32.4 | 60.4
801 | 67.3 | 32.6 | 60.6
802 | 67.5 | 32.8 | 60.8
803 | 67.7 | 33 | 61
804 | 67.8 | 33.1 | 61.1
805 | 67.9 | 33.3 | 61.3
806 | 68.1 | 33.5 | 61.5
807 | 68.2 | 33.7 | 61.7
808 | 68.4 | 33.8 | 61.8
809 | 68.5 | 34 | 62
810 | 68.6 | 34.2 | 62.2
811 | 68.8 | 34.4 | 62.4
812 | 68.9 | 34.6 | 62.6
813 | 68.9 | 34.8 | 62.8
814 | 69 | 35 | 63
815 | 69.1 | 35.3 | 63.3
816 | 69.1 | 35.4 | 63.4
817 | 69.1 | 35.6 | 63.6
818 | 69.2 | 35.8 | 63.8
819 | 69.2 | 36 | 64
820 | 69.2 | 36.1 | 64.1
821 | 69.2 | 36.3 | 64.3
822 | 69.1 | 36.5 | 64.5
823 | 69.1 | 36.7 | 64.7
823 | 69 | 36.9 | 64.9
824 | 68.9 | 37 | 65
825 | 68.8 | 37.2 | 65.2
826 | 68.6 | 37.3 | 65.3
827 | 68.4 | 37.5 | 65.5
828 | 68.1 | 37.6 | 65.6
829 | 67.9 | 37.7 | 65.7
830 | 67.6 | 37.8 | 65.8
831 | 67.4 | 37.9 | 65.9
832 | 67.2 | 38 | 66
833 | 67.1 | 38.2 | 66.2
834 | 66.9 | 38.4 | 66.4
835 | 66.8 | 38.5 | 66.5
836 | 66.7 | 38.7 | 66.7
837 | 66.6 | 38.8 | 66.8
838 | 66.6 | 38.9 | 66.9
839 | 66.7 | 39 | 67
840 | 66.7 | 39.1 | 67.1
841 | 66.9 | 39.2 | 67.2
842 | 67 | 39.4 | 67.4
843 | 67.1 | 39.5 | 67.5
844 | 67.2 | 39.6 | 67.6
845 | 67.4 | 39.7 | 67.7
846 | 67.5 | 39.8 | 67.8
847 | 67.6 | 39.9 | 67.9
848 | 67.7 | 40 | 68
849 | 67.7 | 40.1 | 68.1
850 | 67.8 | 40.2 | 68.2
850 | 67.9 | 40.3 | 68.3
851 | 68 | 40.4 | 68.4
852 | 68.1 | 40.5 | 68.5
853 | 68.2 | 40.6 | 68.6
854 | 68.2 | 40.6 | 68.6
855 | 68.3 | 40.7 | 68.7
856 | 68.5 | 40.8 | 68.8
857 | 68.7 | 40.9 | 68.9
858 | 69 | 40.9 | 68.9
859 | 69.4 | 41 | 69
860 | 69.9 | 41.1 | 69.1
861 | 70.4 | 41.1 | 69.1
862 | 71 | 41.2 | 69.2
863 | 71.5 | 41.3 | 69.3
864 | 72 | 41.4 | 69.4
865 | 72.5 | 41.4 | 69.4
866 | 73 | 41.5 | 69.5
867 | 73.4 | 41.5 | 69.5
868 | 73.8 | 41.6 | 69.6
869 | 74.1 | 41.6 | 69.6
870 | 74.4 | 41.6 | 69.6
871 | 74.6 | 41.5 | 69.5
872 | 74.7 | 41.5 | 69.5
873 | 74.8 | 41.5 | 69.5
874 | 74.9 | 41.4 | 69.4
875 | 74.9 | 41.4 | 69.4
876 | 74.9 | 41.4 | 69.4
877 | 74.9 | 41.4 | 69.4
877 | 74.9 | 41.3 | 69.3
878 | 74.8 | 41.3 | 69.3
879 | 74.7 | 41.2 | 69.2
880 | 74.6 | 41.2 | 69.2
881 | 74.5 | 41.1 | 69.1
882 | 74.3 | 41 | 69
883 | 74.2 | 40.9 | 68.9
884 | 74 | 40.7 | 68.7
885 | 73.8 | 40.5 | 68.5
886 | 73.6 | 40.3 | 68.3
887 | 73.4 | 40.1 | 68.1
888 | 73.2 | 39.9 | 67.9
889 | 72.9 | 39.7 | 67.7
890 | 72.7 | 39.6 | 67.6
891 | 72.5 | 39.4 | 67.4
892 | 72.2 | 39.3 | 67.3
893 | 72 | 39.3 | 67.3
894 | 71.8 | 39.2 | 67.2
895 | 71.6 | 39.2 | 67.2
896 | 71.4 | 39.2 | 67.2
897 | 71.2 | 39.3 | 67.3
898 | 71.1 | 39.4 | 67.4
899 | 70.9 | 39.5 | 67.5
900 | 70.7 | 39.6 | 67.6
901 | 70.6 | 39.7 | 67.7
902 | 70.4 | 39.9 | 67.9
903 | 70.2 | 40 | 68
904 | 70 | 40.1 | 68.1
904 | 69.9 | 40.2 | 68.2
905 | 69.7 | 40.4 | 68.4
906 | 69.6 | 40.5 | 68.5
907 | 69.5 | 40.5 | 68.5
908 | 69.4 | 40.6 | 68.6
909 | 69.4 | 40.6 | 68.6
910 | 69.3 | 40.6 | 68.6
911 | 69.4 | 40.6 | 68.6
912 | 69.5 | 40.6 | 68.6
913 | 69.6 | 40.6 | 68.6
914 | 69.8 | 40.6 | 68.6
915 | 70.1 | 40.5 | 68.5
916 | 70.3 | 40.4 | 68.4
917 | 70.6 | 40.4 | 68.4
918 | 71 | 40.3 | 68.3
919 | 71.3 | 40.3 | 68.3
920 | 71.6 | 40.2 | 68.2
921 | 71.9 | 40.2 | 68.2
922 | 72.1 | 40.1 | 68.1
923 | 72.2 | 40 | 68
924 | 72.3 | 39.9 | 67.9
925 | 72.3 | 39.8 | 67.8
926 | 72.2 | 39.7 | 67.7
927 | 72.1 | 39.5 | 67.5
928 | 72 | 39.3 | 67.3
929 | 71.9 | 39.1 | 67.1
930 | 71.7 | 38.9 | 66.9
931 | 71.5 | 38.6 | 66.6
931 | 71.2 | 38.4 | 66.4
932 | 71 | 38.1 | 66.1
933 | 70.7 | 37.8 | 65.8
934 | 70.4 | 37.5 | 65.5
935 | 70.2 | 37.2 | 65.2
936 | 69.9 | 36.8 | 64.8
937 | 69.6 | 36.5 | 64.5
938 | 69.3 | 36.2 | 64.2
939 | 68.9 | 35.9 | 63.9
940 | 68.6 | 35.6 | 63.6
941 | 68.3 | 35.3 | 63.3
942 | 68.1 | 35.1 | 63.1
943 | 67.9 | 34.9 | 62.9
944 | 67.7 | 34.8 | 62.8
945 | 67.6 | 34.7 | 62.7
946 | 67.5 | 34.7 | 62.7
947 | 67.6 | 34.8 | 62.8
948 | 67.6 | 34.9 | 62.9
949 | 67.8 | 35.1 | 63.1
950 | 68 | 35.4 | 63.4
951 | 68.2 | 35.7 | 63.7
952 | 68.4 | 36 | 64
953 | 68.6 | 36.3 | 64.3
954 | 68.8 | 36.5 | 64.5
955 | 69 | 36.7 | 64.7
956 | 69.1 | 36.9 | 64.9
957 | 69.2 | 37 | 65
957 | 69.2 | 37 | 65
958 | 69.2 | 37 | 65
959 | 69.1 | 36.9 | 64.9
960 | 69 | 36.8 | 64.8
961 | 68.8 | 36.6 | 64.6
962 | 68.6 | 36.3 | 64.3
963 | 68.4 | 36.1 | 64.1
964 | 68.1 | 35.8 | 63.8
965 | 67.8 | 35.4 | 63.4
966 | 67.5 | 35.1 | 63.1
967 | 67.1 | 34.6 | 62.6
968 | 66.8 | 34.2 | 62.2
969 | 66.4 | 33.7 | 61.7
970 | 66 | 33.3 | 61.3
971 | 65.7 | 32.8 | 60.8
972 | 65.3 | 32.3 | 60.3
973 | 64.9 | 31.7 | 59.7
974 | 64.5 | 31.2 | 59.2
975 | 64.1 | 30.6 | 58.6
976 | 63.7 | 29.9 | 57.9
977 | 63.2 | 29.2 | 57.2
978 | 62.7 | 28.5 | 56.5
979 | 62.2 | 27.8 | 55.8
980 | 61.8 | 27.1 | 55.1
981 | 61.3 | 26.3 | 54.3
982 | 60.7 | 25.5 | 53.5
983 | 60.2 | 24.8 | 52.8
984 | 59.7 | 24 | 52
984 | 59.1 | 23.3 | 51.3
985 | 58.6 | 22.6 | 50.6
986 | 58 | 21.8 | 49.8
987 | 57.4 | 21.2 | 49.2
988 | 56.9 | 20.5 | 48.5
989 | 56.4 | 19.9 | 47.9
990 | 55.9 | 19.4 | 47.4
991 | 55.4 | 18.9 | 46.9
992 | 55 | 18.5 | 46.5
993 | 54.6 | 18.1 | 46.1
994 | 54.2 | 17.8 | 45.8
995 | 53.8 | 17.5 | 45.5
996 | 53.5 | 17.3 | 45.3
997 | 53.2 | 17 | 45
998 | 52.8 | 16.8 | 44.8
999 | 52.6 | 16.6 | 44.6
1000 | 52.3 | 16.5 | 44.5
1000 | 52 | 16.2 | 44.2
1000 | 51.7 | 16 | 44
1000 | 51.5 | 15.8 | 43.8
1000 | 51.2 | 15.5 | 43.5
1000 | 50.9 | 15.2 | 43.2
1010 | 50.5 | 14.8 | 42.8
1010 | 50.1 | 14.5 | 42.5
1010 | 49.7 | 14.1 | 42.1
1010 | 49.2 | 13.6 | 41.6
1010 | 48.7 | 13.1 | 41.1
1010 | 48.2 | 12.5 | 40.5
1010 | 47.6 | 12 | 40
1010 | 47 | 11.4 | 39.4
1010 | 46.4 | 10.8 | 38.8
1010 | 45.8 | 10.2 | 38.2
1020 | 45.2 | 9.6 | 37.6
1020 | 44.6 | 9 | 37
1020 | 44 | 8.4 | 36.4
1020 | 43.5 | 7.9 | 35.9
1020 | 43 | 7.5 | 35.5
1020 | 42.5 | 7 | 35
1020 | 42 | 6.7 | 34.7
1020 | 41.6 | 6.4 | 34.4
1020 | 41.3 | 6.1 | 34.1
1020 | 41 | 6 | 34
1020 | 40.7 | 5.8 | 33.8
1030 | 40.5 | 5.7 | 33.7
1030 | 40.3 | 5.6 | 33.6
1030 | 40.2 | 5.6 | 33.6
1030 | 40 | 5.6 | 33.6
1030 | 39.9 | 5.6 | 33.6
1030 | 39.8 | 5.7 | 33.7
1030 | 39.7 | 5.8 | 33.8
1030 | 39.7 | 5.9 | 33.9
1030 | 39.7 | 6 | 34
1030 | 39.6 | 6.1 | 34.1
1040 | 39.6 | 6.3 | 34.3
1040 | 39.6 | 6.4 | 34.4
1040 | 39.6 | 6.6 | 34.6
1040 | 39.7 | 6.8 | 34.8
1040 | 39.7 | 7 | 35
1040 | 39.8 | 7.2 | 35.2
1040 | 39.8 | 7.4 | 35.4
1040 | 40 | 7.6 | 35.6
1040 | 40.1 | 7.8 | 35.8
1040 | 40.2 | 8.1 | 36.1
1050 | 40.4 | 8.4 | 36.4
1050 | 40.6 | 8.6 | 36.6
1050 | 40.8 | 8.9 | 36.9
1050 | 41 | 9.3 | 37.3
1050 | 41.3 | 9.6 | 37.6
1050 | 41.6 | 10 | 38
1050 | 41.9 | 10.4 | 38.4
1050 | 42.2 | 10.8 | 38.8
1050 | 42.5 | 11.2 | 39.2
1050 | 42.8 | 11.7 | 39.7
1050 | 43.1 | 12.1 | 40.1
1060 | 43.4 | 12.5 | 40.5
1060 | 43.6 | 12.9 | 40.9
1060 | 43.9 | 13.3 | 41.3
1060 | 44.1 | 13.6 | 41.6
1060 | 44.3 | 13.9 | 41.9
1060 | 44.4 | 14.3 | 42.3
1060 | 44.6 | 14.6 | 42.6
1060 | 44.7 | 14.8 | 42.8
1060 | 44.8 | 15.1 | 43.1
1060 | 44.9 | 15.3 | 43.3
1070 | 44.9 | 15.6 | 43.6
1070 | 45 | 15.8 | 43.8
1070 | 45 | 15.9 | 43.9
1070 | 44.9 | 16.1 | 44.1
1070 | 44.9 | 16.3 | 44.3
1070 | 44.8 | 16.4 | 44.4
1070 | 44.7 | 16.5 | 44.5
1070 | 44.7 | 16.6 | 44.6
1070 | 44.6 | 16.8 | 44.8
1070 | 44.5 | 16.9 | 44.9
1080 | 44.4 | 17 | 45
1080 | 44.4 | 17.2 | 45.2
1080 | 44.4 | 17.4 | 45.4
1080 | 44.5 | 17.7 | 45.7
1080 | 44.6 | 18 | 46
1080 | 44.7 | 18.4 | 46.4
1080 | 44.8 | 18.8 | 46.8
1080 | 45 | 19.3 | 47.3
1080 | 45.2 | 19.8 | 47.8
1080 | 45.4 | 20.4 | 48.4
1080 | 45.7 | 21 | 49
1090 | 45.9 | 21.7 | 49.7
1090 | 46.2 | 22.3 | 50.3
1090 | 46.4 | 22.9 | 50.9
1090 | 46.7 | 23.5 | 51.5
1090 | 46.9 | 24 | 52
1090 | 47.1 | 24.5 | 52.5
1090 | 47.3 | 25 | 53
1090 | 47.5 | 25.4 | 53.4
1090 | 47.6 | 25.8 | 53.8
1090 | 47.8 | 26.2 | 54.2
1100 | 47.9 | 26.5 | 54.5
1100 | 48.1 | 26.9 | 54.9
1100 | 48.2 | 27.2 | 55.2
1100 | 48.4 | 27.6 | 55.6
1100 | 48.5 | 27.9 | 55.9
1100 | 48.7 | 28.3 | 56.3
1100 | 48.9 | 28.6 | 56.6
1100 | 49.2 | 29 | 57
1100 | 49.4 | 29.4 | 57.4
1100 | 49.7 | 29.8 | 57.8
1110 | 50 | 30.1 | 58.1
1110 | 50.3 | 30.5 | 58.5
1110 | 50.6 | 30.9 | 58.9
1110 | 50.9 | 31.2 | 59.2
1110 | 51.3 | 31.6 | 59.6
1110 | 51.7 | 32 | 60
1110 | 52.1 | 32.3 | 60.3
1110 | 52.5 | 32.7 | 60.7
1110 | 53 | 33.1 | 61.1
1110 | 53.4 | 33.4 | 61.4
1110 | 53.9 | 33.8 | 61.8
1120 | 54.4 | 34.1 | 62.1
1120 | 54.9 | 34.5 | 62.5
1120 | 55.4 | 34.8 | 62.8
1120 | 56 | 35.1 | 63.1
1120 | 56.5 | 35.4 | 63.4
1120 | 57 | 35.7 | 63.7
1120 | 57.6 | 36 | 64
1120 | 58.1 | 36.3 | 64.3
1120 | 58.6 | 36.6 | 64.6
1120 | 59.1 | 36.9 | 64.9
1130 | 59.7 | 37.1 | 65.1
1130 | 60.2 | 37.3 | 65.3
1130 | 60.7 | 37.6 | 65.6
1130 | 61.2 | 37.8 | 65.8
1130 | 61.8 | 38 | 66
1130 | 62.3 | 38.3 | 66.3
1130 | 62.8 | 38.5 | 66.5
1130 | 63.2 | 38.6 | 66.6
1130 | 63.7 | 38.8 | 66.8
1130 | 64.2 | 38.9 | 66.9
1130 | 64.7 | 39 | 67
1140 | 65.2 | 39.1 | 67.1
1140 | 65.7 | 39.1 | 67.1
1140 | 66.2 | 39.1 | 67.1
1140 | 66.7 | 39 | 67
1140 | 67.1 | 39 | 67
1140 | 67.6 | 38.9 | 66.9
1140 | 68 | 38.8 | 66.8
1140 | 68.5 | 38.7 | 66.7
1140 | 68.9 | 38.6 | 66.6
1140 | 69.4 | 38.5 | 66.5
1150 | 69.9 | 38.5 | 66.5
1150 | 70.4 | 38.5 | 66.5
1150 | 70.9 | 38.6 | 66.6
1150 | 71.3 | 38.7 | 66.7
1150 | 71.8 | 38.9 | 66.9
1150 | 72.3 | 39.1 | 67.1
1150 | 72.8 | 39.4 | 67.4
1150 | 73.3 | 39.8 | 67.8
1150 | 73.8 | 40.2 | 68.2
1150 | 74.2 | 40.7 | 68.7
1160 | 74.6 | 41.2 | 69.2
1160 | 75 | 41.7 | 69.7
1160 | 75.4 | 42.3 | 70.3
1160 | 75.8 | 42.8 | 70.8
1160 | 76.1 | 43.5 | 71.5
1160 | 76.5 | 44.1 | 72.1
1160 | 77 | 44.7 | 72.7
1160 | 77.5 | 45.4 | 73.4
1160 | 78 | 46 | 74
1160 | 78.6 | 46.7 | 74.7
1160 | 79.2 | 47.4 | 75.4
1170 | 79.8 | 48 | 76
1170 | 80.4 | 48.7 | 76.7
1170 | 81.1 | 49.3 | 77.3
1170 | 81.7 | 50 | 78
1170 | 82.3 | 50.6 | 78.6
1170 | 82.8 | 51.2 | 79.2
1170 | 83.3 | 51.8 | 79.8
1170 | 83.9 | 52.4 | 80.4
1170 | 84.4 | 52.9 | 80.9
1170 | 84.8 | 53.5 | 81.5
1180 | 85.2 | 54 | 82
1180 | 85.6 | 54.4 | 82.4
1180 | 86 | 54.9 | 82.9
1180 | 86.4 | 55.3 | 83.3
1180 | 86.7 | 55.7 | 83.7
1180 | 87 | 56.1 | 84.1
1180 | 87.3 | 56.5 | 84.5
1180 | 87.5 | 56.8 | 84.8
1180 | 87.7 | 57 | 85
1180 | 87.9 | 57.2 | 85.2
1190 | 88 | 57.4 | 85.4
1190 | 88.1 | 57.6 | 85.6
1190 | 88.2 | 57.7 | 85.7
1190 | 88.2 | 57.7 | 85.7
1190 | 88.1 | 57.8 | 85.8
1190 | 88.1 | 57.8 | 85.8
1190 | 88 | 57.7 | 85.7
1190 | 87.8 | 57.7 | 85.7
1190 | 87.6 | 57.6 | 85.6
1190 | 87.4 | 57.4 | 85.4
1190 | 87.2 | 57.3 | 85.3
1200 | 87 | 57.1 | 85.1
1200 | 86.8 | 56.9 | 84.9
1200 | 86.5 | 56.7 | 84.7
1200 | 86.2 | 56.5 | 84.5
1200 | 86 | 56.4 | 84.4
1200 | 85.8 | 56.2 | 84.2
1200 | 85.5 | 56.1 | 84.1
1200 | 85.4 | 56 | 84
1200 | 85.2 | 55.8 | 83.8
1200 | 85.2 | 55.8 | 83.8
1210 | 85.2 | 55.7 | 83.7
1210 | 85.2 | 55.7 | 83.7
1210 | 85.3 | 55.7 | 83.7
1210 | 85.5 | 55.8 | 83.8
1210 | 85.6 | 55.9 | 83.9
1210 | 85.8 | 56 | 84
1210 | 86 | 56.2 | 84.2
1210 | 86.2 | 56.3 | 84.3
1210 | 86.4 | 56.5 | 84.5
1210 | 86.6 | 56.6 | 84.6
1210 | 86.7 | 56.7 | 84.7
1220 | 86.8 | 56.8 | 84.8
1220 | 86.9 | 56.9 | 84.9
1220 | 86.9 | 56.9 | 84.9
1220 | 86.9 | 56.9 | 84.9
1220 | 86.9 | 56.9 | 84.9
1220 | 86.9 | 56.8 | 84.8
1220 | 86.8 | 56.7 | 84.7
1220 | 86.7 | 56.6 | 84.6
1220 | 86.5 | 56.4 | 84.4
1220 | 86.3 | 56.3 | 84.3
1230 | 86.1 | 56.1 | 84.1
1230 | 85.9 | 55.9 | 83.9
1230 | 85.6 | 55.7 | 83.7
1230 | 85.4 | 55.5 | 83.5
1230 | 85.2 | 55.3 | 83.3
1230 | 84.9 | 55.1 | 83.1
1230 | 84.7 | 55 | 83
1230 | 84.5 | 54.8 | 82.8
1230 | 84.2 | 54.6 | 82.6
1230 | 84 | 54.5 | 82.5
1240 | 83.9 | 54.4 | 82.4
1240 | 83.7 | 54.3 | 82.3
1240 | 83.5 | 54.2 | 82.2
1240 | 83.4 | 54.1 | 82.1
1240 | 83.3 | 54.1 | 82.1
1240 | 83.1 | 54 | 82
1240 | 83 | 54 | 82
1240 | 82.8 | 54 | 82
1240 | 82.7 | 54 | 82
1240 | 82.5 | 53.9 | 81.9
1240 | 82.4 | 53.9 | 81.9
1250 | 82.2 | 53.9 | 81.9
1250 | 82 | 53.9 | 81.9
1250 | 81.8 | 53.9 | 81.9
1250 | 81.6 | 53.8 | 81.8
1250 | 81.4 | 53.8 | 81.8
1250 | 81.2 | 53.7 | 81.7
1250 | 81 | 53.6 | 81.6
1250 | 80.8 | 53.5 | 81.5
1250 | 80.8 | 53.4 | 81.4
1250 | 80.8 | 53.2 | 81.2
1260 | 80.8 | 53.1 | 81.1
1260 | 80.9 | 52.9 | 80.9
1260 | 81 | 52.7 | 80.7
1260 | 81.1 | 52.5 | 80.5
1260 | 81.2 | 52.3 | 80.3
1260 | 81.3 | 52.2 | 80.2
1260 | 81.5 | 52.1 | 80.1
1260 | 81.7 | 52 | 80
1260 | 81.8 | 51.9 | 79.9
1260 | 82 | 51.9 | 79.9
1270 | 82.1 | 51.8 | 79.8
1270 | 82.1 | 51.8 | 79.8
1270 | 82.1 | 51.7 | 79.7
1270 | 82 | 51.6 | 79.6
1270 | 81.9 | 51.4 | 79.4
1270 | 81.8 | 51.3 | 79.3
1270 | 81.6 | 51.1 | 79.1
1270 | 81.5 | 50.9 | 78.9
1270 | 81.4 | 50.7 | 78.7
1270 | 81.3 | 50.5 | 78.5
1270 | 81.2 | 50.3 | 78.3
1280 | 81.1 | 50.1 | 78.1
1280 | 81 | 50 | 78
1280 | 80.9 | 49.8 | 77.8
1280 | 80.8 | 49.6 | 77.6
1280 | 80.7 | 49.4 | 77.4
1280 | 80.6 | 49.3 | 77.3
1280 | 80.5 | 49.1 | 77.1
1280 | 80.4 | 48.9 | 76.9
1280 | 80.3 | 48.7 | 76.7
1280 | 80.1 | 48.5 | 76.5
1290 | 80 | 48.3 | 76.3
1290 | 79.8 | 48 | 76
1290 | 79.6 | 47.7 | 75.7
1290 | 79.4 | 47.5 | 75.5
1290 | 79.2 | 47.2 | 75.2
1290 | 79 | 46.9 | 74.9
1290 | 78.8 | 46.6 | 74.6
1290 | 78.7 | 46.3 | 74.3
1290 | 78.5 | 46 | 74
1290 | 78.3 | 45.7 | 73.7
1290 | 78.1 | 45.4 | 73.4
1300 | 77.9 | 45.1 | 73.1
1300 | 77.8 | 44.8 | 72.8
1300 | 77.5 | 44.5 | 72.5
1300 | 77.3 | 44.2 | 72.2
1300 | 77.1 | 43.9 | 71.9
1300 | 77 | 43.7 | 71.7
1300 | 76.8 | 43.4 | 71.4
1300 | 76.6 | 43.1 | 71.1
1300 | 76.5 | 42.8 | 70.8
1300 | 76.3 | 42.5 | 70.5
1310 | 76.2 | 42.3 | 70.3
1310 | 76.1 | 42.1 | 70.1
1310 | 76 | 41.9 | 69.9
1310 | 75.9 | 41.7 | 69.7
1310 | 75.9 | 41.5 | 69.5
1310 | 75.8 | 41.4 | 69.4
1310 | 75.8 | 41.2 | 69.2
1310 | 75.7 | 41.1 | 69.1
1310 | 75.7 | 40.9 | 68.9
1310 | 75.6 | 40.8 | 68.8
1320 | 75.5 | 40.6 | 68.6
1320 | 75.5 | 40.5 | 68.5
1320 | 75.4 | 40.3 | 68.3
1320 | 75.4 | 40.2 | 68.2
1320 | 75.4 | 40.1 | 68.1
1320 | 75.3 | 40 | 68
1320 | 75.3 | 39.9 | 67.9
1320 | 75.3 | 39.9 | 67.9
1320 | 75.3 | 40 | 68
1320 | 75.4 | 40.1 | 68.1
1320 | 75.4 | 40.3 | 68.3
1330 | 75.4 | 40.5 | 68.5
1330 | 75.5 | 40.8 | 68.8
1330 | 75.6 | 41.2 | 69.2
1330 | 75.7 | 41.5 | 69.5
1330 | 75.8 | 41.9 | 69.9
1330 | 75.8 | 42.4 | 70.4
1330 | 75.9 | 42.8 | 70.8
1330 | 76 | 43.2 | 71.2
1330 | 76 | 43.6 | 71.6
1330 | 76.1 | 44 | 72
1340 | 76.2 | 44.3 | 72.3
1340 | 76.2 | 44.6 | 72.6
1340 | 76.4 | 44.9 | 72.9
1340 | 76.5 | 45.1 | 73.1
1340 | 76.7 | 45.4 | 73.4
1340 | 76.8 | 45.6 | 73.6
1340 | 77 | 45.8 | 73.8
1340 | 77.1 | 46 | 74
1340 | 77.2 | 46.1 | 74.1
1340 | 77.3 | 46.2 | 74.2
1350 | 77.4 | 46.3 | 74.3
1350 | 77.5 | 46.4 | 74.4
1350 | 77.6 | 46.5 | 74.5
1350 | 77.7 | 46.6 | 74.6
1350 | 77.8 | 46.6 | 74.6
1350 | 77.9 | 46.7 | 74.7
1350 | 77.9 | 46.7 | 74.7
1350 | 77.9 | 46.6 | 74.6
1350 | 77.8 | 46.6 | 74.6
1350 | 77.8 | 46.5 | 74.5
1350 | 77.7 | 46.3 | 74.3
1360 | 77.7 | 46.2 | 74.2
1360 | 77.6 | 46 | 74
1360 | 77.5 | 45.8 | 73.8
1360 | 77.4 | 45.6 | 73.6
1360 | 77.2 | 45.4 | 73.4
1360 | 77.1 | 45.2 | 73.2
1360 | 76.9 | 44.8 | 72.8
1360 | 76.7 | 44.5 | 72.5
1360 | 76.4 | 44.1 | 72.1
1360 | 76.2 | 43.7 | 71.7
1370 | 76 | 43.3 | 71.3
1370 | 75.7 | 42.8 | 70.8
1370 | 75.4 | 42.3 | 70.3
1370 | 75.1 | 41.8 | 69.8
1370 | 74.8 | 41.3 | 69.3
1370 | 74.6 | 40.8 | 68.8
1370 | 74.3 | 40.3 | 68.3
1370 | 74.1 | 39.9 | 67.9
1370 | 73.9 | 39.5 | 67.5
1370 | 73.7 | 39.2 | 67.2
1380 | 73.7 | 38.9 | 66.9
1380 | 73.6 | 38.7 | 66.7
1380 | 73.7 | 38.7 | 66.7
1380 | 73.8 | 38.7 | 66.7
1380 | 73.9 | 38.8 | 66.8
1380 | 74.1 | 38.9 | 66.9
1380 | 74.3 | 39.1 | 67.1
1380 | 74.6 | 39.3 | 67.3
1380 | 74.8 | 39.4 | 67.4
1380 | 75 | 39.6 | 67.6
1380 | 75.1 | 39.7 | 67.7
1390 | 75.3 | 39.7 | 67.7
1390 | 75.3 | 39.6 | 67.6
1390 | 75.3 | 39.5 | 67.5
1390 | 75.3 | 39.4 | 67.4
1390 | 75.2 | 39.1 | 67.1
1390 | 75.1 | 38.8 | 66.8
1390 | 74.9 | 38.5 | 66.5
1390 | 74.7 | 38.1 | 66.1
1390 | 74.5 | 37.6 | 65.6
1390 | 74.2 | 37.1 | 65.1
1400 | 73.9 | 36.5 | 64.5
1400 | 73.6 | 36 | 64
1400 | 73.2 | 35.4 | 63.4
1400 | 72.9 | 34.8 | 62.8
1400 | 72.5 | 34.2 | 62.2
1400 | 72.2 | 33.7 | 61.7
1400 | 72 | 33.2 | 61.2
1400 | 71.7 | 32.8 | 60.8
1400 | 71.5 | 32.4 | 60.4
1400 | 71.4 | 32.1 | 60.1
1400 | 71.2 | 31.8 | 59.8
1410 | 71.1 | 31.6 | 59.6
1410 | 71.1 | 31.5 | 59.5
1410 | 71.1 | 31.4 | 59.4
1410 | 71.1 | 31.4 | 59.4
1410 | 71.2 | 31.6 | 59.6
1410 | 71.4 | 31.8 | 59.8
1410 | 71.6 | 32.1 | 60.1
1410 | 71.8 | 32.4 | 60.4
1410 | 72.1 | 32.7 | 60.7
1410 | 72.3 | 33.1 | 61.1
1420 | 72.6 | 33.5 | 61.5
1420 | 72.9 | 34 | 62
1420 | 73.4 | 34.6 | 62.6
1420 | 73.8 | 35.3 | 63.3
1420 | 74.2 | 36 | 64
1420 | 74.6 | 36.7 | 64.7
1420 | 74.9 | 37.2 | 65.2
1420 | 75.2 | 37.8 | 65.8
1420 | 75.4 | 38.3 | 66.3
1420 | 75.7 | 38.8 | 66.8
1430 | 75.9 | 39.3 | 67.3
1430 | 76.2 | 39.8 | 67.8
1430 | 76.4 | 40.4 | 68.4
1430 | 76.6 | 40.9 | 68.9
1430 | 76.9 | 41.4 | 69.4
1430 | 77.2 | 42 | 70
1430 | 77.5 | 42.7 | 70.7
1430 | 77.9 | 43.2 | 71.2
1430 | 78.1 | 43.7 | 71.7
1430 | 78.4 | 44.2 | 72.2
1430 | 78.7 | 44.8 | 72.8
1440 | 79.1 | 45.4 | 73.4
1440 | 79.4 | 46 | 74
1440 | 79.8 | 46.5 | 74.5
1440 | 80.1 | 47 | 75
1440 | 80.4 | 47.4 | 75.4
1440 | 80.5 | 47.7 | 75.7
1440 | 80.7 | 48 | 76
1440 | 80.9 | 48.3 | 76.3
1440 | 81 | 48.5 | 76.5
1440 | 81.1 | 48.8 | 76.8
1450 | 81.2 | 49 | 77
1450 | 81.3 | 49.2 | 77.2
1450 | 81.4 | 49.4 | 77.4
1450 | 81.6 | 49.6 | 77.6
1450 | 81.7 | 49.8 | 77.8
1450 | 81.9 | 49.9 | 77.9
1450 | 82 | 50.1 | 78.1
1450 | 82.1 | 50.2 | 78.2
1450 | 82.2 | 50.3 | 78.3
1450 | 82.4 | 50.5 | 78.5
1460 | 82.6 | 50.7 | 78.7
1460 | 82.9 | 50.9 | 78.9
1460 | 83.2 | 51.2 | 79.2
1460 | 83.5 | 51.4 | 79.4
1460 | 83.7 | 51.6 | 79.6
1460 | 83.9 | 51.7 | 79.7
1460 | 84 | 51.7 | 79.7
1460 | 84.1 | 51.8 | 79.8
1460 | 84.3 | 51.8 | 79.8
1460 | 84.5 | 51.9 | 79.9
1460 | 84.7 | 52 | 80
1470 | 84.9 | 52.1 | 80.1
1470 | 85 | 52.2 | 80.2
1470 | 85.1 | 52.3 | 80.3
1470 | 85.2 | 52.3 | 80.3
1470 | 85.4 | 52.4 | 80.4
1470 | 85.5 | 52.5 | 80.5
1470 | 85.6 | 52.6 | 80.6
1470 | 85.7 | 52.8 | 80.8
1470 | 85.8 | 53 | 81
1470 | 85.9 | 53.2 | 81.2
1480 | 85.9 | 53.4 | 81.4
1480 | 86 | 53.6 | 81.6
1480 | 86 | 53.8 | 81.8
1480 | 86 | 54 | 82
1480 | 86.1 | 54.1 | 82.1
1480 | 86.1 | 54.3 | 82.3
1480 | 86.3 | 54.6 | 82.6
1480 | 86.4 | 54.7 | 82.7
1480 | 86.6 | 54.9 | 82.9
1480 | 86.8 | 55 | 83
1480 | 87 | 55.1 | 83.1
1490 | 87.3 | 55.2 | 83.2
1490 | 87.5 | 55.2 | 83.2
1490 | 87.9 | 55.3 | 83.3
1490 | 88.2 | 55.4 | 83.4
1490 | 88.6 | 55.4 | 83.4
1490 | 88.9 | 55.4 | 83.4
1490 | 89.1 | 55.4 | 83.4
1490 | 89.3 | 55.4 | 83.4
1490 | 89.4 | 55.4 | 83.4
1490 | 89.4 | 55.3 | 83.3
1500 | 89.5 | 55.3 | 83.3
1500 | 89.6 | 55.3 | 83.3
1500 | 89.7 | 55.2 | 83.2
1500 | 89.7 | 55.1 | 83.1
1500 | 89.7 | 55 | 83
1500 | 89.7 | 55 | 83
1500 | 89.7 | 54.9 | 82.9
1500 | 89.7 | 54.7 | 82.7
1500 | 89.7 | 54.6 | 82.6
1500 | 89.8 | 54.6 | 82.6
1510 | 89.7 | 54.5 | 82.5
1510 | 89.6 | 54.3 | 82.3
1510 | 89.5 | 54.1 | 82.1
1510 | 89.4 | 53.9 | 81.9
1510 | 89.2 | 53.6 | 81.6
1510 | 89.1 | 53.3 | 81.3
1510 | 89 | 53.1 | 81.1
1510 | 89 | 53 | 81
1510 | 88.9 | 52.8 | 80.8
1510 | 88.8 | 52.6 | 80.6
1510 | 88.7 | 52.3 | 80.3
1520 | 88.6 | 52.1 | 80.1
1520 | 88.4 | 51.8 | 79.8
1520 | 88.3 | 51.4 | 79.4
1520 | 88.1 | 51.1 | 79.1
1520 | 87.8 | 50.8 | 78.8
1520 | 87.6 | 50.5 | 78.5
1520 | 87.3 | 50 | 78
1520 | 87 | 49.6 | 77.6
1520 | 86.8 | 49.2 | 77.2
1520 | 86.6 | 48.8 | 76.8
1530 | 86.4 | 48.3 | 76.3
1530 | 86.2 | 47.8 | 75.8
1530 | 85.9 | 47.3 | 75.3
1530 | 85.7 | 46.8 | 74.8
1530 | 85.4 | 46.3 | 74.3
1530 | 85.2 | 45.8 | 73.8
1530 | 85 | 45.3 | 73.3
1530 | 84.6 | 44.7 | 72.7
1530 | 84.3 | 43.9 | 71.9
1530 | 83.9 | 43.2 | 71.2
1540 | 83.7 | 42.6 | 70.6
1540 | 83.4 | 42 | 70
1540 | 83.2 | 41.5 | 69.5
1540 | 83 | 40.9 | 68.9
1540 | 82.7 | 40.2 | 68.2
1540 | 82.2 | 39.4 | 67.4
1540 | 81.7 | 38.6 | 66.6
1540 | 81.2 | 37.9 | 65.9
1540 | 80.6 | 37.4 | 65.4
1540 | 80.1 | 37 | 65
1540 | 79.6 | 36.6 | 64.6
1550 | 79.1 | 36.2 | 64.2
1550 | 78.8 | 35.8 | 63.8
1550 | 78.4 | 35.4 | 63.4
1550 | 78 | 35 | 63
1550 | 77.5 | 34.5 | 62.5
1550 | 77.1 | 34.1 | 62.1
1550 | 76.7 | 33.6 | 61.6
1550 | 76.3 | 33.1 | 61.1
1550 | 75.9 | 32.6 | 60.6
1550 | 75.6 | 32.2 | 60.2
1560 | 75.3 | 31.9 | 59.9
1560 | 75 | 31.5 | 59.5
1560 | 74.6 | 31 | 59
1560 | 74.2 | 30.5 | 58.5
1560 | 73.8 | 30 | 58
1560 | 73.4 | 29.4 | 57.4
1560 | 73.1 | 28.9 | 56.9
1560 | 72.8 | 28.6 | 56.6
1560 | 72.6 | 28.3 | 56.3
1560 | 72.4 | 28 | 56
1560 | 72.2 | 27.6 | 55.6
1570 | 71.9 | 27.2 | 55.2
1570 | 71.7 | 26.9 | 54.9
1570 | 71.5 | 26.4 | 54.4
1570 | 71.2 | 26 | 54
1570 | 71 | 25.6 | 53.6
1570 | 70.7 | 25.2 | 53.2
1570 | 70.4 | 24.8 | 52.8
1570 | 70.2 | 24.5 | 52.5
1570 | 70.1 | 24.3 | 52.3
1570 | 69.8 | 24 | 52
1580 | 69.6 | 23.7 | 51.7
1580 | 69.3 | 23.5 | 51.5
1580 | 69 | 23.3 | 51.3
1580 | 68.7 | 23.1 | 51.1
1580 | 68.4 | 23 | 51
1580 | 68.1 | 22.9 | 50.9
1580 | 67.9 | 22.8 | 50.8
1580 | 67.6 | 22.7 | 50.7
1580 | 67.3 | 22.7 | 50.7
1580 | 67 | 22.7 | 50.7
1590 | 66.8 | 22.7 | 50.7
1590 | 66.5 | 22.6 | 50.6
1590 | 66.2 | 22.6 | 50.6
1590 | 66 | 22.7 | 50.7
1590 | 65.8 | 22.7 | 50.7
1590 | 65.6 | 22.8 | 50.8
1590 | 65.5 | 22.8 | 50.8
1590 | 65.3 | 22.9 | 50.9
1590 | 65.2 | 23.1 | 51.1
1590 | 65.1 | 23.2 | 51.2
1590 | 65 | 23.4 | 51.4
1600 | 65 | 23.6 | 51.6
1600 | 64.9 | 23.8 | 51.8
1600 | 64.9 | 24.1 | 52.1
1600 | 64.9 | 24.3 | 52.3
1600 | 64.9 | 24.6 | 52.6
1600 | 65 | 24.9 | 52.9
1600 | 65.1 | 25.3 | 53.3
1600 | 65.3 | 25.7 | 53.7
1600 | 65.4 | 26.1 | 54.1
1600 | 65.6 | 26.5 | 54.5
1610 | 65.8 | 26.9 | 54.9
1610 | 66 | 27.3 | 55.3
1610 | 66.2 | 27.8 | 55.8
1610 | 66.5 | 28.3 | 56.3
1610 | 66.8 | 28.8 | 56.8
1610 | 67.1 | 29.3 | 57.3
1610 | 67.4 | 29.8 | 57.8
1610 | 67.7 | 30.2 | 58.2
1610 | 67.9 | 30.6 | 58.6
1610 | 68.2 | 31 | 59
1620 | 68.6 | 31.6 | 59.6
1620 | 69 | 32.2 | 60.2
1620 | 69.5 | 32.9 | 60.9
1620 | 69.9 | 33.5 | 61.5
1620 | 70.3 | 34 | 62
1620 | 70.6 | 34.4 | 62.4
1620 | 70.9 | 34.8 | 62.8
1620 | 71.2 | 35.2 | 63.2
1620 | 71.6 | 35.7 | 63.7
1620 | 72 | 36.3 | 64.3
1620 | 72.3 | 36.8 | 64.8
1630 | 72.7 | 37.2 | 65.2
1630 | 73 | 37.6 | 65.6
1630 | 73.3 | 37.9 | 65.9
1630 | 73.6 | 38.3 | 66.3
1630 | 73.9 | 38.7 | 66.7
1630 | 74.1 | 39 | 67
1630 | 74.3 | 39.2 | 67.2
1630 | 74.5 | 39.5 | 67.5
1630 | 74.7 | 39.7 | 67.7
1630 | 75 | 40.1 | 68.1
1640 | 75.3 | 40.5 | 68.5
1640 | 75.6 | 40.9 | 68.9
1640 | 75.8 | 41.2 | 69.2
1640 | 76.1 | 41.5 | 69.5
1640 | 76.2 | 41.8 | 69.8
1640 | 76.4 | 41.9 | 69.9
1640 | 76.5 | 42.1 | 70.1
1640 | 76.6 | 42.3 | 70.3
1640 | 76.8 | 42.5 | 70.5
1640 | 77 | 42.7 | 70.7
1650 | 77.2 | 42.9 | 70.9
1650 | 77.4 | 43.2 | 71.2
1650 | 77.7 | 43.5 | 71.5
1650 | 78 | 43.9 | 71.9
1650 | 78.1 | 44.2 | 72.2
1650 | 78.2 | 44.3 | 72.3
1650 | 78.3 | 44.4 | 72.4
1650 | 78.6 | 44.7 | 72.7
1650 | 78.9 | 45.1 | 73.1
1650 | 79.3 | 45.6 | 73.6
1650 | 79.7 | 46.1 | 74.1
1660 | 80.1 | 46.6 | 74.6
1660 | 80.4 | 46.9 | 74.9
1660 | 80.5 | 47.1 | 75.1
1660 | 80.8 | 47.4 | 75.4
1660 | 81 | 47.7 | 75.7
1660 | 81.3 | 48.1 | 76.1
1660 | 81.7 | 48.5 | 76.5
1660 | 82.1 | 49 | 77
1660 | 82.5 | 49.5 | 77.5
1660 | 82.9 | 49.9 | 77.9
1670 | 83.2 | 50.3 | 78.3
1670 | 83.5 | 50.6 | 78.6
1670 | 83.8 | 51 | 79
1670 | 84.2 | 51.5 | 79.5
1670 | 84.7 | 52 | 80
1670 | 85.1 | 52.6 | 80.6
1670 | 85.5 | 53.2 | 81.2
1670 | 85.9 | 53.7 | 81.7
1670 | 86.2 | 54.1 | 82.1
1670 | 86.6 | 54.5 | 82.5
1670 | 87 | 55 | 83
1680 | 87.4 | 55.5 | 83.5
1680 | 87.8 | 56 | 84
1680 | 88.2 | 56.5 | 84.5
1680 | 88.6 | 56.9 | 84.9
1680 | 88.9 | 57.2 | 85.2
1680 | 89.1 | 57.5 | 85.5
1680 | 89.4 | 58 | 86
1680 | 89.8 | 58.5 | 86.5
1680 | 90.2 | 59.1 | 87.1
1680 | 90.6 | 59.6 | 87.6
1690 | 91.1 | 60.1 | 88.1
1690 | 91.4 | 60.5 | 88.5
1690 | 91.8 | 60.9 | 88.9
1690 | 92 | 61.1 | 89.1
1690 | 92.2 | 61.4 | 89.4
1690 | 92.5 | 61.8 | 89.8
1690 | 92.8 | 62.1 | 90.1
1690 | 93 | 62.4 | 90.4
1690 | 93.2 | 62.6 | 90.6
1690 | 93.5 | 62.9 | 90.9
1700 | 93.7 | 63.2 | 91.2
1700 | 94 | 63.5 | 91.5
1700 | 94.2 | 63.8 | 91.8
1700 | 94.4 | 64.2 | 92.2
1700 | 94.6 | 64.5 | 92.5
1700 | 94.8 | 64.7 | 92.7
1700 | 95 | 64.9 | 92.9
1700 | 95.2 | 65.2 | 93.2
1700 | 95.3 | 65.4 | 93.4
1700 | 95.5 | 65.5 | 93.5
1700 | 95.6 | 65.6 | 93.6
1710 | 95.8 | 65.8 | 93.8
1710 | 95.9 | 66 | 94
1710 | 96.1 | 66.2 | 94.2
1710 | 96.2 | 66.4 | 94.4
1710 | 96.3 | 66.5 | 94.5
1710 | 96.4 | 66.7 | 94.7
1710 | 96.5 | 66.8 | 94.8
1710 | 96.6 | 66.9 | 94.9
1710 | 96.7 | 67.1 | 95.1
1710 | 96.8 | 67.2 | 95.2
1720 | 96.9 | 67.3 | 95.3
1720 | 96.9 | 67.4 | 95.4
1720 | 97 | 67.6 | 95.6
1720 | 97.1 | 67.7 | 95.7
1720 | 97.1 | 67.8 | 95.8
1720 | 97.2 | 67.8 | 95.8
1720 | 97.3 | 67.9 | 95.9
1720 | 97.4 | 68 | 96
1720 | 97.5 | 68.1 | 96.1
1720 | 97.6 | 68.2 | 96.2
1730 | 97.7 | 68.3 | 96.3
1730 | 97.7 | 68.3 | 96.3
1730 | 97.8 | 68.4 | 96.4
1730 | 97.8 | 68.5 | 96.5
1730 | 97.9 | 68.5 | 96.5
1730 | 97.9 | 68.6 | 96.6
1730 | 98 | 68.7 | 96.7
1730 | 98 | 68.7 | 96.7
1730 | 98 | 68.8 | 96.8
1730 | 98 | 68.8 | 96.8
1730 | 98.1 | 68.9 | 96.9
1740 | 98.1 | 68.9 | 96.9
1740 | 98.2 | 69 | 97
1740 | 98.2 | 69.1 | 97.1
1740 | 98.2 | 69.1 | 97.1
1740 | 98.3 | 69.2 | 97.2
1740 | 98.3 | 69.2 | 97.2
1740 | 98.3 | 69.3 | 97.3
1740 | 98.4 | 69.3 | 97.3
1740 | 98.4 | 69.3 | 97.3
1740 | 98.5 | 69.4 | 97.4
1750 | 98.5 | 69.5 | 97.5
1750 | 98.6 | 69.6 | 97.6
1750 | 98.6 | 69.6 | 97.6
1750 | 98.6 | 69.7 | 97.7
1750 | 98.6 | 69.7 | 97.7
1750 | 98.6 | 69.8 | 97.8
1750 | 98.6 | 69.8 | 97.8
1750 | 98.7 | 69.9 | 97.9
1750 | 98.7 | 69.9 | 97.9
1750 | 98.8 | 70 | 98
1750 | 98.8 | 70 | 98
1760 | 98.9 | 70.1 | 98.1
1760 | 98.9 | 70.1 | 98.1
1760 | 98.9 | 70.1 | 98.1
1760 | 98.9 | 70.2 | 98.2
1760 | 99 | 70.2 | 98.2
1760 | 99 | 70.2 | 98.2
1760 | 99 | 70.2 | 98.2
1760 | 99 | 70.2 | 98.2
1760 | 99 | 70.3 | 98.3
1760 | 99 | 70.3 | 98.3
1770 | 99.1 | 70.3 | 98.3
1770 | 99.1 | 70.4 | 98.4
1770 | 99.2 | 70.4 | 98.4
1770 | 99.2 | 70.5 | 98.5
1770 | 99.2 | 70.5 | 98.5
1770 | 99.2 | 70.5 | 98.5
1770 | 99.2 | 70.5 | 98.5
1770 | 99.1 | 70.4 | 98.4
1770 | 99.1 | 70.4 | 98.4
1770 | 99 | 70.4 | 98.4
1780 | 99.1 | 70.4 | 98.4
1780 | 99.1 | 70.5 | 98.5
1780 | 99.2 | 70.5 | 98.5
1780 | 99.2 | 70.5 | 98.5
1780 | 99.2 | 70.5 | 98.5
1780 | 99.2 | 70.5 | 98.5
1780 | 99.2 | 70.5 | 98.5
1780 | 99.2 | 70.5 | 98.5
1780 | 99.2 | 70.6 | 98.6
1780 | 99.2 | 70.6 | 98.6
1780 | 99.2 | 70.6 | 98.6
1790 | 99.2 | 70.6 | 98.6
1790 | 99.2 | 70.6 | 98.6
1790 | 99.2 | 70.6 | 98.6
1790 | 99.3 | 70.6 | 98.6
1790 | 99.3 | 70.6 | 98.6
1790 | 99.3 | 70.6 | 98.6
1790 | 99.2 | 70.6 | 98.6
1790 | 99.2 | 70.6 | 98.6
1790 | 99.2 | 70.6 | 98.6
1790 | 99.2 | 70.6 | 98.6
1800 | 99.2 | 70.6 | 98.6
1800 | 99.2 | 70.6 | 98.6
1800 | 99.2 | 70.7 | 98.7
1800 | 99.2 | 70.7 | 98.7
1800 | 99.2 | 70.7 | 98.7
1800 | 99.2 | 70.7 | 98.7
1800 | 99.2 | 70.7 | 98.7
1800 | 99.2 | 70.7 | 98.7
1800 | 99.2 | 70.7 | 98.7
1800 | 99.2 | 70.6 | 98.6
1810 | 99.2 | 70.6 | 98.6
1810 | 99.2 | 70.7 | 98.7
1810 | 99.2 | 70.7 | 98.7
1810 | 99.2 | 70.7 | 98.7
1810 | 99.2 | 70.7 | 98.7
1810 | 99.1 | 70.6 | 98.6
1810 | 99.1 | 70.6 | 98.6
1810 | 99.1 | 70.6 | 98.6
1810 | 99 | 70.5 | 98.5
1810 | 99 | 70.5 | 98.5
1810 | 99 | 70.5 | 98.5
1820 | 99 | 70.5 | 98.5
1820 | 98.9 | 70.4 | 98.4
1820 | 98.8 | 70.4 | 98.4
1820 | 98.8 | 70.3 | 98.3
1820 | 98.8 | 70.3 | 98.3
1820 | 98.8 | 70.3 | 98.3
1820 | 98.8 | 70.3 | 98.3
1820 | 98.8 | 70.3 | 98.3
1820 | 98.7 | 70.3 | 98.3
1820 | 98.7 | 70.3 | 98.3
1830 | 98.7 | 70.3 | 98.3
1830 | 98.7 | 70.3 | 98.3
1830 | 98.7 | 70.3 | 98.3
1830 | 98.7 | 70.3 | 98.3
1830 | 98.7 | 70.3 | 98.3
1830 | 98.7 | 70.3 | 98.3
1830 | 98.7 | 70.3 | 98.3
1830 | 98.6 | 70.3 | 98.3
1830 | 98.6 | 70.4 | 98.4
1830 | 98.6 | 70.4 | 98.4
1830 | 98.6 | 70.4 | 98.4
1840 | 98.6 | 70.4 | 98.4
1840 | 98.6 | 70.4 | 98.4
1840 | 98.6 | 70.4 | 98.4
1840 | 98.6 | 70.4 | 98.4
1840 | 98.6 | 70.4 | 98.4
1840 | 98.6 | 70.4 | 98.4
1840 | 98.6 | 70.4 | 98.4
1840 | 98.6 | 70.4 | 98.4
1840 | 98.6 | 70.4 | 98.4
1840 | 98.5 | 70.4 | 98.4
1850 | 98.5 | 70.4 | 98.4
1850 | 98.5 | 70.4 | 98.4
1850 | 98.4 | 70.4 | 98.4
1850 | 98.4 | 70.4 | 98.4
1850 | 98.4 | 70.4 | 98.4
1850 | 98.4 | 70.4 | 98.4
1850 | 98.4 | 70.4 | 98.4
1850 | 98.4 | 70.4 | 98.4
1850 | 98.4 | 70.4 | 98.4
1850 | 98.4 | 70.4 | 98.4
1860 | 98.4 | 70.4 | 98.4
1860 | 98.4 | 70.4 | 98.4
1860 | 98.4 | 70.4 | 98.4
1860 | 98.4 | 70.4 | 98.4
1860 | 98.4 | 70.4 | 98.4
1860 | 98.4 | 70.4 | 98.4
1860 | 98.4 | 70.4 | 98.4
1860 | 98.4 | 70.4 | 98.4
1860 | 98.4 | 70.4 | 98.4
1860 | 98.4 | 70.4 | 98.4
1860 | 98.4 | 70.4 | 98.4
1870 | 98.4 | 70.4 | 98.4
1870 | 98.4 | 70.4 | 98.4
1870 | 98.4 | 70.4 | 98.4
1870 | 98.4 | 70.4 | 98.4
1870 | 98.4 | 70.4 | 98.4
1870 | 98.4 | 70.4 | 98.4
1870 | 98.4 | 70.4 | 98.4
1870 | 98.4 | 70.4 | 98.4
1870 | 98.4 | 70.4 | 98.4
1870 | 98.4 | 70.4 | 98.4
1880 | 98.4 | 70.4 | 98.4
1880 | 98.4 | 70.4 | 98.4
1880 | 98.4 | 70.4 | 98.4
1880 | 98.4 | 70.4 | 98.4
1880 | 98.4 | 70.5 | 98.5
1880 | 98.4 | 70.5 | 98.5
1880 | 98.4 | 70.5 | 98.5
1880 | 98.4 | 70.5 | 98.5
1880 | 98.4 | 70.5 | 98.5
1880 | 98.4 | 70.5 | 98.5
1890 | 98.4 | 70.5 | 98.5
1890 | 98.5 | 70.5 | 98.5
1890 | 98.5 | 70.5 | 98.5
1890 | 98.5 | 70.5 | 98.5
1890 | 98.5 | 70.5 | 98.5
1890 | 98.5 | 70.5 | 98.5
1890 | 98.5 | 70.5 | 98.5
1890 | 98.5 | 70.5 | 98.5
1890 | 98.5 | 70.5 | 98.5
1890 | 98.5 | 70.5 | 98.5
1890 | 98.5 | 70.5 | 98.5
1900 | 98.5 | 70.5 | 98.5
1900 | 98.5 | 70.5 | 98.5
1900 | 98.5 | 70.5 | 98.5
1900 | 98.5 | 70.5 | 98.5
1900 | 98.5 | 70.5 | 98.5
1900 | 98.5 | 70.5 | 98.5
1900 | 98.5 | 70.5 | 98.5
1900 | 98.5 | 70.5 | 98.5
1900 | 98.5 | 70.5 | 98.5
1900 | 98.5 | 70.5 | 98.5
1910 | 98.5 | 70.5 | 98.5
1910 | 98.5 | 70.5 | 98.5
1910 | 98.5 | 70.5 | 98.5
1910 | 98.5 | 70.5 | 98.5
1910 | 98.5 | 70.5 | 98.5
1910 | 98.5 | 70.5 | 98.5
1910 | 98.5 | 70.5 | 98.5
1910 | 98.5 | 70.5 | 98.5
1910 | 98.5 | 70.5 | 98.5
1910 | 98.5 | 70.5 | 98.5
1910 | 98.5 | 70.5 | 98.5
1920 | 98.5 | 70.5 | 98.5
1920 | 98.5 | 70.5 | 98.5
1920 | 98.5 | 70.5 | 98.5
1920 | 98.5 | 70.5 | 98.5
1920 | 98.5 | 70.5 | 98.5
1920 | 98.5 | 70.5 | 98.5
1920 | 98.5 | 70.5 | 98.5
1920 | 98.5 | 70.5 | 98.5
1920 | 98.5 | 70.5 | 98.5
1920 | 98.5 | 70.5 | 98.5
1930 | 98.5 | 70.5 | 98.5
1930 | 98.5 | 70.5 | 98.5
1930 | 98.5 | 70.5 | 98.5
1930 | 98.5 | 70.5 | 98.5
1930 | 98.5 | 70.5 | 98.5
1930 | 98.6 | 70.5 | 98.5
1930 | 98.6 | 70.5 | 98.5
1930 | 98.6 | 70.5 | 98.5
1930 | 98.6 | 70.5 | 98.5
1930 | 98.6 | 70.5 | 98.5
1940 | 98.6 | 70.5 | 98.5
1940 | 98.6 | 70.5 | 98.5
1940 | 98.6 | 70.5 | 98.5
1940 | 98.6 | 70.5 | 98.5
1940 | 98.6 | 70.6 | 98.6
1940 | 98.6 | 70.6 | 98.6
1940 | 98.6 | 70.6 | 98.6
1940 | 98.6 | 70.6 | 98.6
1940 | 98.6 | 70.6 | 98.6
1940 | 98.6 | 70.6 | 98.6
1940 | 98.6 | 70.6 | 98.6
1950 | 98.6 | 70.6 | 98.6
1950 | 98.6 | 70.6 | 98.6
1950 | 98.6 | 70.6 | 98.6
1950 | 98.6 | 70.6 | 98.6
1950 | 98.6 | 70.6 | 98.6
1950 | 98.6 | 70.6 | 98.6
1950 | 98.6 | 70.6 | 98.6
1950 | 98.6 | 70.6 | 98.6
1950 | 98.6 | 70.6 | 98.6
1950 | 98.6 | 70.6 | 98.6
1960 | 98.6 | 70.6 | 98.6
1960 | 98.6 | 70.6 | 98.6
1960 | 98.6 | 70.6 | 98.6
1960 | 98.6 | 70.6 | 98.6
1960 | 98.6 | 70.6 | 98.6
1960 | 98.6 | 70.6 | 98.6
1960 | 98.6 | 70.6 | 98.6
1960 | 98.6 | 70.6 | 98.6
1960 | 98.6 | 70.6 | 98.6
1960 | 98.6 | 70.6 | 98.6
1970 | 98.6 | 70.6 | 98.6
1970 | 98.6 | 70.6 | 98.6
1970 | 98.6 | 70.6 | 98.6
1970 | 98.6 | 70.6 | 98.6
1970 | 98.6 | 70.6 | 98.6
1970 | 98.6 | 70.6 | 98.6
1970 | 98.6 | 70.6 | 98.6
1970 | 98.6 | 70.6 | 98.6
1970 | 98.6 | 70.6 | 98.6
1970 | 98.6 | 70.6 | 98.6
1970 | 98.6 | 70.6 | 98.6
1980 | 98.6 | 70.6 | 98.6
1980 | 98.6 | 70.6 | 98.6
1980 | 98.6 | 70.6 | 98.6
1980 | 98.6 | 70.6 | 98.6
1980 | 98.6 | 70.6 | 98.6
1980 | 98.7 | 70.6 | 98.6
1980 | 98.7 | 70.6 | 98.6
1980 | 98.7 | 70.6 | 98.6
1980 | 98.7 | 70.6 | 98.6
1980 | 98.7 | 70.6 | 98.6
1990 | 98.7 | 70.6 | 98.6
1990 | 98.7 | 70.6 | 98.6
1990 | 98.7 | 70.6 | 98.6
1990 | 98.7 | 70.6 | 98.6
1990 | 98.7 | 70.6 | 98.6
1990 | 98.7 | 70.6 | 98.6
1990 | 98.7 | 70.6 | 98.6
1990 | 98.7 | 70.6 | 98.6
1990 | 98.7 | 70.6 | 98.6
1990 | 98.7 | 70.6 | 98.6
2000 | 98.7 | 70.6 | 98.6
2000 | 98.7 | 70.6 | 98.6
2000 | 98.7 | 70.6 | 98.6
2000 | 98.7 | 70.6 | 98.6
2000 | 98.7 | 70.6 | 98.6
2000 | 98.7 | 70.6 | 98.6
2000 | 98.7 | 70.6 | 98.6
2000 | 98.7 | 70.6 | 98.6
2000 | 98.7 | 70.6 | 98.6
2000 | 98.7 | 70.6 | 98.6
2000 | 98.7 | 70.6 | 98.6
2010 | 98.7 | 70.6 | 98.6
2010 | 98.7 | 70.6 | 98.6
2010 | 98.7 | 70.6 | 98.6
2010 | 98.7 | 70.6 | 98.6
2010 | 98.7 | 70.6 | 98.6
2010 | 98.7 | 70.6 | 98.6
2010 | 98.7 | 70.6 | 98.6
2010 | 98.7 | 70.6 | 98.6
2010 | 98.7 | 70.6 | 98.6
2010 | 98.7 | 70.6 | 98.6
2020 | 98.7 | 70.6 | 98.6
2020 | 98.7 | 70.6 | 98.6
2020 | 98.7 | 70.6 | 98.6
2020 | 98.7 | 70.6 | 98.6
2020 | 98.7 | 70.6 | 98.6
2020 | 98.7 | 70.6 | 98.6
2020 | 98.7 | 70.6 | 98.6
2020 | 98.7 | 70.6 | 98.6
2020 | 98.7 | 70.6 | 98.6
2020 | 98.7 | 70.6 | 98.6
2020 | 98.7 | 70.6 | 98.6
2030 | 98.7 | 70.6 | 98.6
2030 | 98.7 | 70.6 | 98.6
2030 | 98.7 | 70.6 | 98.6
2030 | 98.7 | 70.6 | 98.6
2030 | 98.7 | 70.6 | 98.6
2030 | 98.7 | 70.6 | 98.6
2030 | 98.7 | 70.6 | 98.6
2030 | 98.7 | 70.6 | 98.6
2030 | 98.7 | 70.6 | 98.6
2030 | 98.7 | 70.6 | 98.6
2040 | 98.7 | 70.6 | 98.6
2040 | 98.7 | 70.6 | 98.6
2040 | 98.7 | 70.6 | 98.6
2040 | 98.7 | 70.6 | 98.6
2040 | 98.7 | 70.6 | 98.6
2040 | 98.7 | 70.6 | 98.6
2040 | 98.7 | 70.6 | 98.6
2040 | 98.7 | 70.6 | 98.6
2040 | 98.7 | 70.7 | 98.7
2040 | 98.8 | 70.7 | 98.7
2050 | 98.8 | 70.7 | 98.7
2050 | 98.8 | 70.7 | 98.7
2050 | 98.8 | 70.7 | 98.7
2050 | 98.8 | 70.7 | 98.7
2050 | 98.8 | 70.7 | 98.7
2050 | 98.8 | 70.7 | 98.7
2050 | 98.8 | 70.7 | 98.7
2050 | 98.8 | 70.7 | 98.7
2050 | 98.8 | 70.7 | 98.7
2050 | 98.8 | 70.7 | 98.7
2050 | 98.8 | 70.7 | 98.7
2060 | 98.8 | 70.7 | 98.7
2060 | 98.8 | 70.7 | 98.7
2060 | 98.8 | 70.7 | 98.7
2060 | 98.8 | 70.7 | 98.7
2060 | 98.8 | 70.7 | 98.7
2060 | 98.8 | 70.7 | 98.7
2060 | 98.8 | 70.7 | 98.7
2060 | 98.8 | 70.7 | 98.7
2060 | 98.8 | 70.7 | 98.7
2060 | 98.8 | 70.7 | 98.7
2070 | 98.8 | 70.7 | 98.7
2070 | 98.8 | 70.7 | 98.7
2070 | 98.8 | 70.7 | 98.7
2070 | 98.8 | 70.7 | 98.7
2070 | 98.8 | 70.7 | 98.7
2070 | 98.8 | 70.7 | 98.7
2070 | 98.8 | 70.7 | 98.7
2070 | 98.8 | 70.7 | 98.7
2070 | 98.8 | 70.7 | 98.7
2070 | 98.8 | 70.7 | 98.7
2080 | 98.8 | 70.7 | 98.7
2080 | 98.8 | 70.7 | 98.7
2080 | 98.8 | 70.7 | 98.7
2080 | 98.8 | 70.7 | 98.7
2080 | 98.8 | 70.7 | 98.7
2080 | 98.8 | 70.7 | 98.7
2080 | 98.8 | 70.7 | 98.7
2080 | 98.8 | 70.7 | 98.7
2080 | 98.8 | 70.7 | 98.7
2080 | 98.8 | 70.7 | 98.7
2080 | 98.8 | 70.7 | 98.7
2090 | 98.8 | 70.7 | 98.7
2090 | 98.8 | 70.7 | 98.7
2090 | 98.8 | 70.7 | 98.7
2090 | 98.8 | 70.7 | 98.7
2090 | 98.8 | 70.7 | 98.7
2090 | 98.8 | 70.7 | 98.7
2090 | 98.8 | 70.7 | 98.7
2090 | 98.8 | 70.7 | 98.7
2090 | 98.8 | 70.7 | 98.7
2090 | 98.8 | 70.7 | 98.7
2100 | 98.8 | 70.7 | 98.7
2100 | 98.8 | 70.7 | 98.7
2100 | 98.8 | 70.7 | 98.7
2100 | 98.8 | 70.7 | 98.7
2100 | 98.8 | 70.7 | 98.7
2100 | 98.8 | 70.7 | 98.7
2100 | 98.8 | 70.7 | 98.7
2100 | 98.8 | 70.7 | 98.7
2100 | 98.8 | 70.7 | 98.7
2100 | 98.8 | 70.7 | 98.7
2100 | 98.8 | 70.7 | 98.7
2110 | 98.8 | 70.7 | 98.7
2110 | 98.8 | 70.7 | 98.7
2110 | 98.8 | 70.7 | 98.7
2110 | 98.8 | 70.7 | 98.7
2110 | 98.8 | 70.7 | 98.7
2110 | 98.8 | 70.7 | 98.7
2110 | 98.8 | 70.7 | 98.7
2110 | 98.8 | 70.7 | 98.7
2110 | 98.8 | 70.7 | 98.7
2110 | 98.8 | 70.7 | 98.7
2120 | 98.8 | 70.7 | 98.7
2120 | 98.8 | 70.7 | 98.7
2120 | 98.8 | 70.7 | 98.7
2120 | 98.8 | 70.7 | 98.7
2120 | 98.8 | 70.7 | 98.7
2120 | 98.8 | 70.7 | 98.7
2120 | 98.8 | 70.7 | 98.7
2120 | 98.8 | 70.7 | 98.7
2120 | 98.8 | 70.7 | 98.7
2120 | 98.8 | 70.7 | 98.7
2130 | 98.8 | 70.7 | 98.7
2130 | 98.8 | 70.7 | 98.7
2130 | 98.8 | 70.7 | 98.7
2130 | 98.8 | 70.7 | 98.7
2130 | 98.8 | 70.7 | 98.7
2130 | 98.8 | 70.7 | 98.7
2130 | 98.8 | 70.7 | 98.7
2130 | 98.8 | 70.7 | 98.7
2130 | 98.8 | 70.7 | 98.7
2130 | 98.8 | 70.7 | 98.7
2130 | 98.8 | 70.7 | 98.7
2140 | 98.8 | 70.7 | 98.7
2140 | 98.8 | 70.7 | 98.7
2140 | 98.8 | 70.7 | 98.7
2140 | 98.8 | 70.7 | 98.7
2140 | 98.9 | 70.7 | 98.7
2140 | 98.9 | 70.7 | 98.7
2140 | 98.9 | 70.7 | 98.7
2140 | 98.9 | 70.7 | 98.7
2140 | 98.9 | 70.7 | 98.7
2140 | 98.9 | 70.7 | 98.7
2150 | 98.9 | 70.7 | 98.7
2150 | 98.9 | 70.7 | 98.7
2150 | 98.9 | 70.7 | 98.7
2150 | 98.9 | 70.7 | 98.7
2150 | 98.9 | 70.7 | 98.7
2150 | 98.9 | 70.7 | 98.7
2150 | 98.9 | 70.7 | 98.7
2150 | 98.9 | 70.7 | 98.7
2150 | 98.9 | 70.7 | 98.7
2150 | 98.9 | 70.7 | 98.7
2160 | 98.9 | 70.7 | 98.7
2160 | 98.9 | 70.7 | 98.7
2160 | 98.9 | 70.6 | 98.6
2160 | 98.9 | 70.6 | 98.6
2160 | 98.9 | 70.6 | 98.6
2160 | 98.9 | 70.6 | 98.6
2160 | 98.9 | 70.6 | 98.6
2160 | 98.9 | 70.6 | 98.6
2160 | 98.9 | 70.6 | 98.6
2160 | 98.9 | 70.6 | 98.6
2160 | 98.9 | 70.6 | 98.6
2170 | 98.9 | 70.6 | 98.6
2170 | 98.9 | 70.6 | 98.6
2170 | 98.9 | 70.6 | 98.6
2170 | 98.9 | 70.6 | 98.6
2170 | 98.9 | 70.6 | 98.6
2170 | 98.9 | 70.6 | 98.6
2170 | 98.9 | 70.6 | 98.6
2170 | 98.9 | 70.6 | 98.6
2170 | 98.9 | 70.6 | 98.6
2170 | 98.9 | 70.6 | 98.6
2180 | 98.9 | 70.6 | 98.6
2180 | 98.9 | 70.6 | 98.6
2180 | 98.9 | 70.6 | 98.6
2180 | 98.9 | 70.6 | 98.6
2180 | 98.9 | 70.6 | 98.6
2180 | 98.9 | 70.6 | 98.6
2180 | 98.9 | 70.6 | 98.6
2180 | 98.9 | 70.6 | 98.6
2180 | 98.9 | 70.6 | 98.6
2180 | 98.9 | 70.6 | 98.6
2180 | 98.9 | 70.6 | 98.6
2190 | 98.9 | 70.6 | 98.6
2190 | 98.9 | 70.6 | 98.6
2190 | 98.9 | 70.6 | 98.6
2190 | 98.9 | 70.6 | 98.6
2190 | 98.9 | 70.6 | 98.6
2190 | 98.9 | 70.6 | 98.6
2190 | 98.9 | 70.6 | 98.6
2190 | 98.9 | 70.6 | 98.6
2190 | 98.9 | 70.6 | 98.6
2190 | 98.9 | 70.6 | 98.6
2200 | 98.9 | 70.6 | 98.6
2200 | 98.9 | 70.6 | 98.6
2200 | 98.9 | 70.6 | 98.6
2200 | 98.9 | 70.6 | 98.6
2200 | 98.9 | 70.6 | 98.6
2200 | 98.9 | 70.6 | 98.6
2200 | 98.9 | 70.6 | 98.6
2200 | 98.9 | 70.6 | 98.6
2200 | 98.9 | 70.6 | 98.6
2200 | 98.9 | 70.6 | 98.6
2210 | 98.9 | 70.6 | 98.6
2210 | 98.9 | 70.6 | 98.6
2210 | 98.9 | 70.6 | 98.6
2210 | 98.9 | 70.6 | 98.6
2210 | 98.9 | 70.6 | 98.6
2210 | 98.9 | 70.6 | 98.6
2210 | 98.9 | 70.6 | 98.6
2210 | 98.9 | 70.6 | 98.6
2210 | 98.9 | 70.6 | 98.6
2210 | 98.9 | 70.6 | 98.6
2210 | 98.9 | 70.6 | 98.6
2220 | 98.9 | 70.6 | 98.6
2220 | 98.9 | 70.6 | 98.6
2220 | 98.9 | 70.6 | 98.6
2220 | 98.9 | 70.6 | 98.6
2220 | 98.9 | 70.6 | 98.6
2220 | 98.9 | 70.6 | 98.6
2220 | 98.9 | 70.6 | 98.6
2220 | 98.9 | 70.6 | 98.6
2220 | 98.9 | 70.6 | 98.6
2220 | 98.9 | 70.6 | 98.6
2230 | 98.9 | 70.6 | 98.6
2230 | 98.9 | 70.6 | 98.6
2230 | 98.9 | 70.6 | 98.6
2230 | 98.9 | 70.6 | 98.6
2230 | 98.9 | 70.6 | 98.6
2230 | 98.9 | 70.6 | 98.6
2230 | 98.9 | 70.6 | 98.6
2230 | 98.9 | 70.6 | 98.6
2230 | 98.9 | 70.6 | 98.6
2230 | 98.9 | 70.6 | 98.6
2240 | 98.9 | 70.6 | 98.6
2240 | 98.9 | 70.6 | 98.6
2240 | 98.9 | 70.6 | 98.6
2240 | 98.9 | 70.6 | 98.6
2240 | 98.9 | 70.6 | 98.6
2240 | 98.9 | 70.6 | 98.6
2240 | 98.9 | 70.6 | 98.6
2240 | 98.9 | 70.6 | 98.6
2240 | 98.9 | 70.6 | 98.6
2240 | 98.9 | 70.6 | 98.6
2240 | 98.9 | 70.6 | 98.6
2250 | 98.9 | 70.6 | 98.6
2250 | 98.9 | 70.6 | 98.6
2250 | 98.9 | 70.6 | 98.6
2250 | 98.9 | 70.6 | 98.6
2250 | 98.9 | 70.6 | 98.6
2250 | 98.9 | 70.6 | 98.6
2250 | 98.9 | 70.6 | 98.6
2250 | 98.9 | 70.6 | 98.6
2250 | 98.9 | 70.6 | 98.6
2250 | 98.9 | 70.6 | 98.6
2260 | 98.9 | 70.6 | 98.6
2260 | 98.9 | 70.6 | 98.6
2260 | 98.9 | 70.6 | 98.6
2260 | 98.9 | 70.6 | 98.6
2260 | 98.9 | 70.6 | 98.6
2260 | 98.9 | 70.6 | 98.6
2260 | 98.9 | 70.5 | 98.5
2260 | 98.9 | 70.5 | 98.5
2260 | 98.9 | 70.5 | 98.5
2260 | 98.9 | 70.5 | 98.5
2270 | 98.9 | 70.5 | 98.5
2270 | 98.9 | 70.5 | 98.5
2270 | 98.9 | 70.5 | 98.5
2270 | 98.9 | 70.5 | 98.5
2270 | 98.9 | 70.5 | 98.5
2270 | 98.9 | 70.5 | 98.5
2270 | 98.9 | 70.5 | 98.5
2270 | 98.9 | 70.5 | 98.5
2270 | 98.9 | 70.5 | 98.5
2270 | 98.9 | 70.5 | 98.5
2270 | 98.9 | 70.5 | 98.5
2280 | 98.9 | 70.5 | 98.5
2280 | 98.9 | 70.5 | 98.5
2280 | 98.9 | 70.5 | 98.5
2280 | 98.9 | 70.5 | 98.5
2280 | 98.9 | 70.5 | 98.5
2280 | 98.9 | 70.5 | 98.5
2280 | 98.9 | 70.5 | 98.5
2280 | 98.9 | 70.5 | 98.5
2280 | 98.9 | 70.5 | 98.5
2280 | 98.9 | 70.5 | 98.5
2290 | 98.9 | 70.5 | 98.5
2290 | 98.9 | 70.5 | 98.5
2290 | 98.9 | 70.5 | 98.5
2290 | 98.9 | 70.5 | 98.5
2290 | 98.9 | 70.5 | 98.5
2290 | 98.9 | 70.5 | 98.5
2290 | 98.9 | 70.5 | 98.5
2290 | 98.9 | 70.5 | 98.5
2290 | 98.9 | 70.5 | 98.5
2290 | 98.9 | 70.5 | 98.5
2290 | 98.9 | 70.5 | 98.5
2300 | 98.9 | 70.5 | 98.5
2300 | 98.9 | 70.5 | 98.5
2300 | 98.9 | 70.5 | 98.5
2300 | 98.9 | 70.5 | 98.5
2300 | 98.9 | 70.5 | 98.5
2300 | 98.9 | 70.5 | 98.5
2300 | 98.9 | 70.5 | 98.5
2300 | 98.9 | 70.5 | 98.5
2300 | 98.9 | 70.5 | 98.5
2300 | 98.9 | 70.5 | 98.5
2310 | 98.9 | 70.5 | 98.5
2310 | 98.9 | 70.5 | 98.5
2310 | 98.9 | 70.5 | 98.5
2310 | 98.9 | 70.5 | 98.5
2310 | 98.9 | 70.5 | 98.5
2310 | 98.9 | 70.5 | 98.5
2310 | 98.9 | 70.5 | 98.5
2310 | 98.9 | 70.5 | 98.5
2310 | 98.9 | 70.5 | 98.5
2310 | 98.9 | 70.5 | 98.5
2320 | 98.9 | 70.5 | 98.5
2320 | 98.9 | 70.5 | 98.5
2320 | 98.9 | 70.5 | 98.5
2320 | 98.9 | 70.5 | 98.5
2320 | 98.9 | 70.5 | 98.5
2320 | 98.9 | 70.4 | 98.4
2320 | 98.9 | 70.4 | 98.4
2320 | 98.9 | 70.4 | 98.4
2320 | 98.9 | 70.4 | 98.4
2320 | 98.9 | 70.4 | 98.4
2320 | 98.9 | 70.4 | 98.4
2330 | 98.9 | 70.4 | 98.4
2330 | 98.9 | 70.4 | 98.4
2330 | 98.9 | 70.4 | 98.4
2330 | 98.9 | 70.4 | 98.4
2330 | 98.9 | 70.4 | 98.4
2330 | 98.9 | 70.4 | 98.4
2330 | 98.9 | 70.4 | 98.4
2330 | 98.9 | 70.4 | 98.4
2330 | 98.9 | 70.4 | 98.4
2330 | 98.9 | 70.4 | 98.4
2340 | 98.9 | 70.4 | 98.4
2340 | 98.9 | 70.4 | 98.4
2340 | 98.9 | 70.4 | 98.4
2340 | 98.9 | 70.4 | 98.4
2340 | 98.9 | 70.4 | 98.4
2340 | 98.9 | 70.4 | 98.4
2340 | 98.9 | 70.4 | 98.4
2340 | 98.9 | 70.4 | 98.4
2340 | 98.9 | 70.4 | 98.4
2340 | 98.9 | 70.4 | 98.4
2350 | 98.9 | 70.4 | 98.4
2350 | 98.9 | 70.4 | 98.4
2350 | 98.9 | 70.4 | 98.4
2350 | 98.9 | 70.4 | 98.4
2350 | 98.9 | 70.4 | 98.4
2350 | 98.9 | 70.4 | 98.4
2350 | 98.9 | 70.4 | 98.4
2350 | 98.9 | 70.4 | 98.4
2350 | 98.8 | 70.4 | 98.4
2350 | 98.8 | 70.4 | 98.4
2350 | 98.8 | 70.4 | 98.4
2360 | 98.8 | 70.4 | 98.4
2360 | 98.8 | 70.4 | 98.4
2360 | 98.8 | 70.4 | 98.4
2360 | 98.8 | 70.4 | 98.4
2360 | 98.8 | 70.4 | 98.4
2360 | 98.8 | 70.4 | 98.4
2360 | 98.8 | 70.4 | 98.4
2360 | 98.8 | 70.4 | 98.4
2360 | 98.8 | 70.4 | 98.4
2360 | 98.8 | 70.4 | 98.4
2370 | 98.8 | 70.4 | 98.4
2370 | 98.8 | 70.4 | 98.4
2370 | 98.8 | 70.3 | 98.3
2370 | 98.8 | 70.3 | 98.3
2370 | 98.8 | 70.3 | 98.3
2370 | 98.8 | 70.3 | 98.3
2370 | 98.8 | 70.3 | 98.3
2370 | 98.8 | 70.3 | 98.3
2370 | 98.8 | 70.3 | 98.3
2370 | 98.8 | 70.3 | 98.3
2370 | 98.8 | 70.3 | 98.3
2380 | 98.8 | 70.3 | 98.3
2380 | 98.8 | 70.3 | 98.3
2380 | 98.8 | 70.3 | 98.3
2380 | 98.8 | 70.3 | 98.3
2380 | 98.8 | 70.3 | 98.3
2380 | 98.8 | 70.3 | 98.3
2380 | 98.8 | 70.3 | 98.3
2380 | 98.8 | 70.3 | 98.3
2380 | 98.8 | 70.3 | 98.3
2380 | 98.8 | 70.3 | 98.3
2390 | 98.8 | 70.3 | 98.3
2390 | 98.8 | 70.3 | 98.3
2390 | 98.8 | 70.3 | 98.3
2390 | 98.8 | 70.3 | 98.3
2390 | 98.8 | 70.3 | 98.3
2390 | 98.7 | 70.3 | 98.3
2390 | 98.7 | 70.3 | 98.3
2390 | 98.7 | 70.3 | 98.3
2390 | 98.6 | 70.3 | 98.3
2390 | 98.6 | 70.3 | 98.3
2400 | 98.6 | 70.3 | 98.3
2400 | 98.6 | 70.3 | 98.3
2400 | 98.6 | 70.3 | 98.3
2400 | 98.6 | 70.3 | 98.3
2400 | 98.6 | 70.3 | 98.3
2400 | 98.5 | 70.3 | 98.3
2400 | 98.5 | 70.3 | 98.3
2400 | 98.5 | 70.3 | 98.3
2400 | 98.4 | 70.3 | 98.3
2400 | 98.4 | 70.2 | 98.2
2400 | 98.4 | 70.2 | 98.2
2410 | 98.4 | 70.2 | 98.2
2410 | 98.3 | 70.2 | 98.2
2410 | 98.3 | 70.1 | 98.1
2410 | 98.3 | 70.1 | 98.1
2410 | 98.3 | 70.1 | 98.1
2410 | 98.3 | 70.1 | 98.1
2410 | 98.3 | 70.1 | 98.1
2410 | 98.3 | 70.1 | 98.1
2410 | 98.2 | 70 | 98
2410 | 98.2 | 70 | 98
2420 | 98.2 | 70 | 98
2420 | 98.2 | 70 | 98
2420 | 98.2 | 70 | 98
2420 | 98.1 | 70 | 98
2420 | 98.1 | 69.9 | 97.9
2420 | 98.1 | 69.9 | 97.9
2420 | 98.1 | 69.9 | 97.9
2420 | 98.1 | 69.9 | 97.9
2420 | 98.1 | 69.9 | 97.9
2420 | 98 | 69.8 | 97.8
2430 | 98 | 69.8 | 97.8
2430 | 98 | 69.8 | 97.8
2430 | 98 | 69.8 | 97.8
2430 | 98 | 69.8 | 97.8
2430 | 98 | 69.8 | 97.8
2430 | 98 | 69.8 | 97.8
2430 | 98 | 69.7 | 97.7
2430 | 97.9 | 69.7 | 97.7
2430 | 97.9 | 69.7 | 97.7
2430 | 97.9 | 69.7 | 97.7
2430 | 97.9 | 69.7 | 97.7
2440 | 97.9 | 69.7 | 97.7
2440 | 97.9 | 69.7 | 97.7
2440 | 97.9 | 69.7 | 97.7
2440 | 97.8 | 69.6 | 97.6
2440 | 97.8 | 69.6 | 97.6
2440 | 97.8 | 69.6 | 97.6
2440 | 97.8 | 69.6 | 97.6
2440 | 97.8 | 69.6 | 97.6
2440 | 97.8 | 69.6 | 97.6
2440 | 97.8 | 69.6 | 97.6
2450 | 97.8 | 69.6 | 97.6
2450 | 97.8 | 69.6 | 97.6
2450 | 97.8 | 69.6 | 97.6
2450 | 97.8 | 69.6 | 97.6
2450 | 97.8 | 69.6 | 97.6
2450 | 97.8 | 69.6 | 97.6
2450 | 97.8 | 69.6 | 97.6
2450 | 97.8 | 69.5 | 97.5
2450 | 97.8 | 69.5 | 97.5
2450 | 97.8 | 69.5 | 97.5
2450 | 97.8 | 69.6 | 97.6
2460 | 97.8 | 69.6 | 97.6
2460 | 97.8 | 69.6 | 97.6
2460 | 97.8 | 69.6 | 97.6
2460 | 97.8 | 69.6 | 97.6
2460 | 97.8 | 69.5 | 97.5
2460 | 97.8 | 69.5 | 97.5
2460 | 97.8 | 69.5 | 97.5
2460 | 97.8 | 69.5 | 97.5
2460 | 97.8 | 69.5 | 97.5
2460 | 97.8 | 69.6 | 97.6
2470 | 97.9 | 69.6 | 97.6
2470 | 97.9 | 69.6 | 97.6
2470 | 97.8 | 69.6 | 97.6
2470 | 97.8 | 69.5 | 97.5
2470 | 97.8 | 69.5 | 97.5
2470 | 97.8 | 69.5 | 97.5
2470 | 97.8 | 69.5 | 97.5
2470 | 97.7 | 69.5 | 97.5
2470 | 97.7 | 69.5 | 97.5
2470 | 97.7 | 69.4 | 97.4
2480 | 97.7 | 69.4 | 97.4
2480 | 97.7 | 69.4 | 97.4
2480 | 97.7 | 69.3 | 97.3
2480 | 97.7 | 69.3 | 97.3
2480 | 97.7 | 69.3 | 97.3
2480 | 97.7 | 69.3 | 97.3
2480 | 97.7 | 69.3 | 97.3
2480 | 97.7 | 69.3 | 97.3
2480 | 97.7 | 69.3 | 97.3
2480 | 97.6 | 69.3 | 97.3
2480 | 97.6 | 69.3 | 97.3
2490 | 97.6 | 69.2 | 97.2
2490 | 97.6 | 69.2 | 97.2
2490 | 97.6 | 69.2 | 97.2
2490 | 97.6 | 69.2 | 97.2
2490 | 97.6 | 69.2 | 97.2
2490 | 97.6 | 69.2 | 97.2
2490 | 97.5 | 69.2 | 97.2
2490 | 97.5 | 69.1 | 97.1
2490 | 97.5 | 69.1 | 97.1
2490 | 97.5 | 69.1 | 97.1
2500 | 97.5 | 69.1 | 97.1
2500 | 97.5 | 69.1 | 97.1
2500 | 97.5 | 69.1 | 97.1
2500 | 97.5 | 69.1 | 97.1
2500 | 97.5 | 69.1 | 97.1
2500 | 97.5 | 69 | 97
2500 | 97.5 | 69 | 97
2500 | 97.5 | 69 | 97
2500 | 97.5 | 69 | 97
2500 | 97.4 | 69 | 97
2510 | 97.4 | 69 | 97
2510 | 97.4 | 69 | 97
2510 | 97.4 | 69 | 97
2510 | 97.4 | 69 | 97
2510 | 97.4 | 69 | 97
2510 | 97.4 | 69 | 97
2510 | 97.4 | 69 | 97
2510 | 97.4 | 69 | 97
2510 | 97.3 | 69 | 97
2510 | 97.3 | 68.9 | 96.9
2510 | 97.4 | 68.9 | 96.9
2520 | 97.4 | 68.9 | 96.9
2520 | 97.4 | 68.9 | 96.9
2520 | 97.4 | 68.8 | 96.8
2520 | 97.3 | 68.8 | 96.8
2520 | 97.3 | 68.8 | 96.8
2520 | 97.3 | 68.8 | 96.8
2520 | 97.3 | 68.8 | 96.8
2520 | 97.3 | 68.8 | 96.8
2520 | 97.3 | 68.8 | 96.8
2520 | 97.3 | 68.8 | 96.8
2530 | 97.3 | 68.8 | 96.8
2530 | 97.2 | 68.8 | 96.8
2530 | 97.2 | 68.8 | 96.8
2530 | 97.2 | 68.8 | 96.8
2530 | 97.2 | 68.8 | 96.8
2530 | 97.2 | 68.8 | 96.8
2530 | 97.3 | 68.8 | 96.8
2530 | 97.3 | 68.8 | 96.8
2530 | 97.3 | 68.8 | 96.8
2530 | 97.3 | 68.8 | 96.8
2540 | 97.3 | 68.8 | 96.8
2540 | 97.2 | 68.8 | 96.8
2540 | 97.2 | 68.8 | 96.8
2540 | 97.2 | 68.7 | 96.7
2540 | 97.2 | 68.7 | 96.7
2540 | 97.2 | 68.7 | 96.7
2540 | 97.2 | 68.7 | 96.7
2540 | 97.2 | 68.7 | 96.7
2540 | 97.2 | 68.7 | 96.7
2540 | 97.2 | 68.7 | 96.7
2540 | 97.2 | 68.7 | 96.7
2550 | 97.2 | 68.7 | 96.7
2550 | 97.2 | 68.7 | 96.7
2550 | 97.2 | 68.7 | 96.7
2550 | 97.2 | 68.7 | 96.7
2550 | 97.2 | 68.7 | 96.7
2550 | 97.2 | 68.7 | 96.7
2550 | 97.2 | 68.7 | 96.7
2550 | 97.2 | 68.7 | 96.7
2550 | 97.2 | 68.7 | 96.7
2550 | 97.2 | 68.7 | 96.7
2560 | 97.2 | 68.7 | 96.7
2560 | 97.2 | 68.7 | 96.7
2560 | 97.2 | 68.7 | 96.7
2560 | 97.2 | 68.7 | 96.7
2560 | 97.2 | 68.7 | 96.7
2560 | 97.2 | 68.7 | 96.7
2560 | 97.2 | 68.7 | 96.7
2560 | 97.2 | 68.7 | 96.7
2560 | 97.2 | 68.7 | 96.7
2560 | 97.3 | 68.7 | 96.7
2560 | 97.3 | 68.7 | 96.7
2570 | 97.3 | 68.7 | 96.7
2570 | 97.3 | 68.7 | 96.7
2570 | 97.3 | 68.7 | 96.7
2570 | 97.3 | 68.7 | 96.7
2570 | 97.3 | 68.7 | 96.7
2570 | 97.3 | 68.7 | 96.7
2570 | 97.3 | 68.7 | 96.7
2570 | 97.3 | 68.8 | 96.8
2570 | 97.3 | 68.8 | 96.8
2570 | 97.3 | 68.8 | 96.8
2580 | 97.3 | 68.8 | 96.8
2580 | 97.3 | 68.8 | 96.8
2580 | 97.3 | 68.8 | 96.8
2580 | 97.3 | 68.8 | 96.8
2580 | 97.3 | 68.8 | 96.8
2580 | 97.3 | 68.8 | 96.8
2580 | 97.3 | 68.8 | 96.8
2580 | 97.4 | 68.8 | 96.8
2580 | 97.4 | 68.8 | 96.8
2580 | 97.4 | 68.8 | 96.8
2590 | 97.4 | 68.8 | 96.8
2590 | 97.4 | 68.9 | 96.9
2590 | 97.4 | 68.9 | 96.9
2590 | 97.4 | 68.9 | 96.9
2590 | 97.5 | 68.9 | 96.9
2590 | 97.5 | 68.9 | 96.9
2590 | 97.5 | 68.9 | 96.9
2590 | 97.5 | 68.9 | 96.9
2590 | 97.5 | 68.9 | 96.9
2590 | 97.5 | 68.9 | 96.9
2590 | 97.5 | 68.9 | 96.9
2600 | 97.5 | 69 | 97
2600 | 97.5 | 69 | 97
2600 | 97.6 | 69 | 97
2600 | 97.6 | 69 | 97
2600 | 97.6 | 69 | 97
2600 | 97.6 | 69 | 97
2600 | 97.6 | 69 | 97
2600 | 97.7 | 69.1 | 97.1
2600 | 97.7 | 69.1 | 97.1
2600 | 97.7 | 69.1 | 97.1
2610 | 97.7 | 69.1 | 97.1
2610 | 97.7 | 69.1 | 97.1
2610 | 97.7 | 69.1 | 97.1
2610 | 97.7 | 69.2 | 97.2
2610 | 97.7 | 69.2 | 97.2
2610 | 97.8 | 69.2 | 97.2
2610 | 97.8 | 69.2 | 97.2
2610 | 97.8 | 69.2 | 97.2
2610 | 97.9 | 69.2 | 97.2
2610 | 97.9 | 69.3 | 97.3
2620 | 97.9 | 69.3 | 97.3
2620 | 97.9 | 69.3 | 97.3
2620 | 97.9 | 69.3 | 97.3
2620 | 98 | 69.3 | 97.3
2620 | 98 | 69.3 | 97.3
2620 | 98 | 69.3 | 97.3
2620 | 98 | 69.4 | 97.4
2620 | 98 | 69.4 | 97.4
2620 | 98.1 | 69.4 | 97.4
2620 | 98.1 | 69.4 | 97.4
2620 | 98.1 | 69.5 | 97.5
2630 | 98.1 | 69.5 | 97.5
2630 | 98.1 | 69.5 | 97.5
2630 | 98.2 | 69.5 | 97.5
2630 | 98.2 | 69.5 | 97.5
2630 | 98.2 | 69.5 | 97.5
2630 | 98.2 | 69.6 | 97.6
2630 | 98.3 | 69.6 | 97.6
2630 | 98.3 | 69.6 | 97.6
2630 | 98.3 | 69.6 | 97.6
2630 | 98.3 | 69.6 | 97.6
2640 | 98.4 | 69.6 | 97.6
2640 | 98.4 | 69.6 | 97.6
2640 | 98.4 | 69.6 | 97.6
2640 | 98.4 | 69.6 | 97.6
2640 | 98.4 | 69.6 | 97.6
2640 | 98.4 | 69.7 | 97.7
2640 | 98.4 | 69.7 | 97.7
2640 | 98.4 | 69.7 | 97.7
2640 | 98.5 | 69.7 | 97.7
2640 | 98.5 | 69.8 | 97.8
2640 | 98.5 | 69.8 | 97.8
2650 | 98.5 | 69.8 | 97.8
2650 | 98.5 | 69.8 | 97.8
2650 | 98.6 | 69.8 | 97.8
2650 | 98.6 | 69.8 | 97.8
2650 | 98.6 | 69.8 | 97.8
2650 | 98.6 | 69.8 | 97.8
2650 | 98.6 | 69.8 | 97.8
2650 | 98.6 | 69.8 | 97.8
2650 | 98.6 | 69.8 | 97.8
2650 | 98.6 | 69.8 | 97.8
2660 | 98.6 | 69.8 | 97.8
2660 | 98.6 | 69.8 | 97.8
2660 | 98.6 | 69.8 | 97.8
2660 | 98.6 | 69.8 | 97.8
2660 | 98.6 | 69.8 | 97.8
2660 | 98.6 | 69.8 | 97.8
2660 | 98.6 | 69.8 | 97.8
2660 | 98.6 | 69.8 | 97.8
2660 | 98.6 | 69.8 | 97.8
2660 | 98.6 | 69.8 | 97.8
2670 | 98.6 | 69.7 | 97.7
2670 | 98.5 | 69.7 | 97.7
2670 | 98.5 | 69.7 | 97.7
2670 | 98.5 | 69.7 | 97.7
2670 | 98.5 | 69.6 | 97.6
2670 | 98.4 | 69.6 | 97.6
2670 | 98.4 | 69.6 | 97.6
2670 | 98.4 | 69.6 | 97.6
2670 | 98.4 | 69.5 | 97.5
2670 | 98.4 | 69.5 | 97.5
2670 | 98.4 | 69.5 | 97.5
2680 | 98.3 | 69.4 | 97.4
2680 | 98.3 | 69.4 | 97.4
2680 | 98.3 | 69.4 | 97.4
2680 | 98.3 | 69.3 | 97.3
2680 | 98.2 | 69.3 | 97.3
2680 | 98.2 | 69.3 | 97.3
2680 | 98.2 | 69.3 | 97.3
2680 | 98.2 | 69.2 | 97.2
2680 | 98.2 | 69.2 | 97.2
2680 | 98.1 | 69.2 | 97.2
2690 | 98.1 | 69.1 | 97.1
2690 | 98.1 | 69.1 | 97.1
2690 | 98.1 | 69.1 | 97.1
2690 | 98 | 69.1 | 97.1
2690 | 98 | 69 | 97
2690 | 98 | 69 | 97
2690 | 98 | 69 | 97
2690 | 97.9 | 68.9 | 96.9
2690 | 97.9 | 68.9 | 96.9
2690 | 97.9 | 68.9 | 96.9
2700 | 97.9 | 68.9 | 96.9
2700 | 97.9 | 68.8 | 96.8
2700 | 97.8 | 68.8 | 96.8
2700 | 97.8 | 68.8 | 96.8
2700 | 97.8 | 68.8 | 96.8
2700 | 97.8 | 68.8 | 96.8
2700 | 97.7 | 68.7 | 96.7
2700 | 97.7 | 68.7 | 96.7
2700 | 97.7 | 68.7 | 96.7
2700 | 97.7 | 68.7 | 96.7
2700 | 97.6 | 68.7 | 96.7
2710 | 97.6 | 68.6 | 96.6
2710 | 97.6 | 68.6 | 96.6
2710 | 97.6 | 68.6 | 96.6
2710 | 97.5 | 68.6 | 96.6
2710 | 97.5 | 68.5 | 96.5
2710 | 97.5 | 68.5 | 96.5
2710 | 97.5 | 68.5 | 96.5
2710 | 97.4 | 68.5 | 96.5
2710 | 97.4 | 68.4 | 96.4
2710 | 97.4 | 68.4 | 96.4
2720 | 97.3 | 68.4 | 96.4
2720 | 97.3 | 68.4 | 96.4
2720 | 97.3 | 68.3 | 96.3
2720 | 97.3 | 68.3 | 96.3
2720 | 97.2 | 68.3 | 96.3
2720 | 97.2 | 68.3 | 96.3
2720 | 97.2 | 68.3 | 96.3
2720 | 97.2 | 68.2 | 96.2
2720 | 97.1 | 68.2 | 96.2
2720 | 97.1 | 68.2 | 96.2
2720 | 97.1 | 68.1 | 96.1
2730 | 97.1 | 68.1 | 96.1
2730 | 97 | 68.1 | 96.1
2730 | 97 | 68.1 | 96.1
2730 | 97 | 68 | 96
2730 | 97 | 68 | 96
2730 | 96.9 | 68 | 96
2730 | 96.9 | 68 | 96
2730 | 96.9 | 67.9 | 95.9
2730 | 96.8 | 67.9 | 95.9
2730 | 96.8 | 67.9 | 95.9
2740 | 96.7 | 67.8 | 95.8
2740 | 96.7 | 67.8 | 95.8
2740 | 96.7 | 67.8 | 95.8
2740 | 96.7 | 67.8 | 95.8
2740 | 96.7 | 67.8 | 95.8
2740 | 96.7 | 67.7 | 95.7
2740 | 96.6 | 67.7 | 95.7
2740 | 96.6 | 67.7 | 95.7
2740 | 96.6 | 67.7 | 95.7
2740 | 96.5 | 67.6 | 95.6
2750 | 96.5 | 67.6 | 95.6
2750 | 96.5 | 67.6 | 95.6
2750 | 96.4 | 67.5 | 95.5
2750 | 96.4 | 67.5 | 95.5
2750 | 96.4 | 67.4 | 95.4
2750 | 96.3 | 67.4 | 95.4
2750 | 96.3 | 67.4 | 95.4
2750 | 96.3 | 67.4 | 95.4
2750 | 96.3 | 67.3 | 95.3
2750 | 96.2 | 67.3 | 95.3
2750 | 96.2 | 67.3 | 95.3
2760 | 96.2 | 67.3 | 95.3
2760 | 96.2 | 67.2 | 95.2
2760 | 96.1 | 67.2 | 95.2
2760 | 96.1 | 67.2 | 95.2
2760 | 96.1 | 67.1 | 95.1
2760 | 96.1 | 67.1 | 95.1
2760 | 96 | 67.1 | 95.1
2760 | 96 | 67 | 95
2760 | 96 | 67 | 95
2760 | 95.9 | 67 | 95
2770 | 95.9 | 66.9 | 94.9
2770 | 95.9 | 66.9 | 94.9
2770 | 95.9 | 66.9 | 94.9
2770 | 95.8 | 66.8 | 94.8
2770 | 95.8 | 66.8 | 94.8
2770 | 95.8 | 66.7 | 94.7
2770 | 95.7 | 66.7 | 94.7
2770 | 95.7 | 66.7 | 94.7
2770 | 95.7 | 66.6 | 94.6
2770 | 95.6 | 66.6 | 94.6
2780 | 95.6 | 66.6 | 94.6
2780 | 95.6 | 66.5 | 94.5
2780 | 95.5 | 66.5 | 94.5
2780 | 95.5 | 66.4 | 94.4
2780 | 95.5 | 66.4 | 94.4
2780 | 95.4 | 66.3 | 94.3
2780 | 95.4 | 66.3 | 94.3
2780 | 95.4 | 66.2 | 94.2
2780 | 95.3 | 66.2 | 94.2
2780 | 95.3 | 66.1 | 94.1
2780 | 95.2 | 66.1 | 94.1
2790 | 95.1 | 66.1 | 94.1
2790 | 95.1 | 66 | 94
2790 | 95 | 66 | 94
2790 | 94.9 | 65.9 | 93.9
2790 | 94.9 | 65.9 | 93.9
2790 | 94.8 | 65.8 | 93.8
2790 | 94.7 | 65.8 | 93.8
2790 | 94.7 | 65.7 | 93.7
2790 | 94.6 | 65.7 | 93.7
2790 | 94.5 | 65.6 | 93.6
2800 | 94.4 | 65.6 | 93.6
2800 | 94.3 | 65.5 | 93.5
2800 | 94.3 | 65.5 | 93.5
2800 | 94.2 | 65.4 | 93.4
2800 | 94.1 | 65.4 | 93.4
2800 | 94 | 65.3 | 93.3
2800 | 93.9 | 65.3 | 93.3
2800 | 93.9 | 65.2 | 93.2
2800 | 93.8 | 65.1 | 93.1
2800 | 93.7 | 65.1 | 93.1
2810 | 93.6 | 65 | 93
2810 | 93.6 | 65 | 93
2810 | 93.5 | 64.9 | 92.9
2810 | 93.4 | 64.9 | 92.9
2810 | 93.4 | 64.8 | 92.8
2810 | 93.3 | 64.7 | 92.7
2810 | 93.2 | 64.7 | 92.7
2810 | 93.1 | 64.6 | 92.6
2810 | 93.1 | 64.5 | 92.5
2810 | 93 | 64.5 | 92.5
2810 | 92.9 | 64.4 | 92.4
2820 | 92.9 | 64.3 | 92.3
2820 | 92.8 | 64.2 | 92.2
2820 | 92.7 | 64.2 | 92.2
2820 | 92.6 | 64.1 | 92.1
2820 | 92.5 | 64 | 92
2820 | 92.3 | 63.9 | 91.9
2820 | 92.2 | 63.9 | 91.9
2820 | 92.1 | 63.8 | 91.8
2820 | 92 | 63.7 | 91.7
2820 | 91.8 | 63.6 | 91.6
2830 | 91.7 | 63.5 | 91.5
2830 | 91.5 | 63.4 | 91.4
2830 | 91.4 | 63.3 | 91.3
2830 | 91.2 | 63.2 | 91.2
2830 | 91.1 | 63.1 | 91.1
2830 | 90.9 | 63 | 91
2830 | 90.7 | 62.9 | 90.9
2830 | 90.6 | 62.8 | 90.8
2830 | 90.4 | 62.7 | 90.7
2830 | 90.2 | 62.6 | 90.6
2830 | 90 | 62.5 | 90.5
2840 | 89.8 | 62.3 | 90.3
2840 | 89.7 | 62.2 | 90.2
2840 | 89.5 | 62 | 90
2840 | 89.3 | 61.9 | 89.9
2840 | 89.1 | 61.7 | 89.7
2840 | 88.9 | 61.5 | 89.5
2840 | 88.7 | 61.3 | 89.3
2840 | 88.4 | 61 | 89
2840 | 88.2 | 60.6 | 88.6
2840 | 88 | 60.3 | 88.3
2850 | 87.9 | 59.8 | 87.8
2850 | 87.7 | 59.4 | 87.4
2850 | 87.5 | 59 | 87
2850 | 87.3 | 58.7 | 86.7
2850 | 87 | 58.5 | 86.5
2850 | 86.7 | 58.5 | 86.5
2850 | 86.3 | 58.5 | 86.5
2850 | 85.9 | 58.7 | 86.7
2850 | 85.5 | 58.8 | 86.8
2850 | 85.1 | 59 | 87
2860 | 84.8 | 59.1 | 87.1
2860 | 84.5 | 59.1 | 87.1
2860 | 84.2 | 59.2 | 87.2
2860 | 83.9 | 59.2 | 87.2
2860 | 83.7 | 59.1 | 87.1
2860 | 83.5 | 59.1 | 87.1
2860 | 83.2 | 59.1 | 87.1
2860 | 83 | 59 | 87
2860 | 82.8 | 59 | 87
2860 | 82.7 | 58.9 | 86.9
2860 | 82.5 | 58.8 | 86.8
2870 | 82.4 | 58.7 | 86.7
2870 | 82.3 | 58.7 | 86.7
2870 | 82.3 | 58.6 | 86.6
2870 | 82.2 | 58.5 | 86.5
2870 | 82.2 | 58.4 | 86.4
2870 | 82.3 | 58.3 | 86.3
2870 | 82.3 | 58.2 | 86.2
2870 | 82.4 | 58.1 | 86.1
2870 | 82.5 | 58.1 | 86.1
2870 | 82.6 | 58 | 86
2880 | 82.7 | 58 | 86
2880 | 82.9 | 57.9 | 85.9
2880 | 83 | 57.9 | 85.9
2880 | 83.2 | 57.9 | 85.9
2880 | 83.3 | 57.9 | 85.9
2880 | 83.5 | 57.9 | 85.9
2880 | 83.7 | 57.8 | 85.8
2880 | 83.8 | 57.8 | 85.8
2880 | 84 | 57.8 | 85.8
2880 | 84.1 | 57.7 | 85.7
2890 | 84.2 | 57.7 | 85.7
2890 | 84.4 | 57.7 | 85.7
2890 | 84.5 | 57.6 | 85.6
2890 | 84.6 | 57.6 | 85.6
2890 | 84.7 | 57.5 | 85.5
2890 | 84.8 | 57.5 | 85.5
2890 | 84.9 | 57.5 | 85.5
2890 | 85 | 57.4 | 85.4
2890 | 85.1 | 57.4 | 85.4
2890 | 85.2 | 57.4 | 85.4
2890 | 85.2 | 57.3 | 85.3
2900 | 85.3 | 57.3 | 85.3
2900 | 85.3 | 57.3 | 85.3
2900 | 85.4 | 57.2 | 85.2
2900 | 85.4 | 57.2 | 85.2
2900 | 85.4 | 57.2 | 85.2
2900 | 85.4 | 57.1 | 85.1
2900 | 85.4 | 57.1 | 85.1
2900 | 85.3 | 57 | 85
2900 | 85.3 | 57 | 85
2900 | 85.3 | 56.9 | 84.9
2910 | 85.2 | 56.8 | 84.8
2910 | 85.2 | 56.7 | 84.7
2910 | 85.2 | 56.6 | 84.6
2910 | 85.1 | 56.4 | 84.4
2910 | 85.1 | 56.2 | 84.2
2910 | 85.2 | 56 | 84
2910 | 85.2 | 55.7 | 83.7
2910 | 85.2 | 55.3 | 83.3
2910 | 85.3 | 54.9 | 82.9
2910 | 85.3 | 54.6 | 82.6
2910 | 85.3 | 54.3 | 82.3
2920 | 85.3 | 54.1 | 82.1
2920 | 85.3 | 54.1 | 82.1
2920 | 85.3 | 54.1 | 82.1
2920 | 85.2 | 54.2 | 82.2
2920 | 85.1 | 54.4 | 82.4
2920 | 85 | 54.6 | 82.6
2920 | 84.9 | 54.8 | 82.8
2920 | 84.8 | 55.1 | 83.1
2920 | 84.7 | 55.3 | 83.3
2920 | 84.6 | 55.5 | 83.5
2930 | 84.6 | 55.7 | 83.7
2930 | 84.5 | 55.9 | 83.9
2930 | 84.5 | 56 | 84
2930 | 84.5 | 56.2 | 84.2
2930 | 84.5 | 56.4 | 84.4
2930 | 84.5 | 56.6 | 84.6
2930 | 84.5 | 56.7 | 84.7
2930 | 84.5 | 56.9 | 84.9
2930 | 84.6 | 57 | 85
2930 | 84.6 | 57.1 | 85.1
2940 | 84.7 | 57.3 | 85.3
2940 | 84.7 | 57.4 | 85.4
2940 | 84.8 | 57.5 | 85.5
2940 | 84.8 | 57.6 | 85.6
2940 | 84.9 | 57.7 | 85.7
2940 | 84.9 | 57.8 | 85.8
2940 | 85 | 57.9 | 85.9
2940 | 85 | 58 | 86
2940 | 85.1 | 58.1 | 86.1
2940 | 85.2 | 58.2 | 86.2
2940 | 85.3 | 58.2 | 86.2
2950 | 85.4 | 58.3 | 86.3
2950 | 85.5 | 58.4 | 86.4
2950 | 85.6 | 58.4 | 86.4
2950 | 85.7 | 58.5 | 86.5
2950 | 85.9 | 58.5 | 86.5
2950 | 86 | 58.5 | 86.5
2950 | 86.2 | 58.5 | 86.5
2950 | 86.3 | 58.5 | 86.5
2950 | 86.5 | 58.5 | 86.5
2950 | 86.7 | 58.5 | 86.5
2960 | 86.9 | 58.5 | 86.5
2960 | 87.1 | 58.5 | 86.5
2960 | 87.2 | 58.5 | 86.5
2960 | 87.4 | 58.6 | 86.6
2960 | 87.6 | 58.6 | 86.6
2960 | 87.8 | 58.6 | 86.6
2960 | 88 | 58.7 | 86.7
2960 | 88.2 | 58.7 | 86.7
2960 | 88.4 | 58.8 | 86.8
2960 | 88.6 | 58.8 | 86.8
2970 | 88.8 | 58.9 | 86.9
2970 | 89 | 58.9 | 86.9
2970 | 89.1 | 59 | 87
2970 | 89.3 | 59 | 87
2970 | 89.5 | 59.1 | 87.1
2970 | 89.6 | 59.1 | 87.1
2970 | 89.8 | 59.1 | 87.1
2970 | 89.9 | 59.1 | 87.1
2970 | 90.1 | 59.2 | 87.2
2970 | 90.2 | 59.2 | 87.2
2970 | 90.3 | 59.2 | 87.2
2980 | 90.4 | 59.2 | 87.2
2980 | 90.4 | 59.2 | 87.2
2980 | 90.5 | 59.2 | 87.2
2980 | 90.5 | 59.1 | 87.1
2980 | 90.6 | 59.1 | 87.1
2980 | 90.6 | 59 | 87
2980 | 90.6 | 59 | 87
2980 | 90.6 | 59 | 87
2980 | 90.6 | 59 | 87
2980 | 90.6 | 58.9 | 86.9
2990 | 90.6 | 58.9 | 86.9
2990 | 90.5 | 58.9 | 86.9
2990 | 90.5 | 58.8 | 86.8
2990 | 90.5 | 58.8 | 86.8
2990 | 90.4 | 58.8 | 86.8
2990 | 90.3 | 58.7 | 86.7
2990 | 90.3 | 58.6 | 86.6
2990 | 90.2 | 58.6 | 86.6
2990 | 90.2 | 58.5 | 86.5
2990 | 90.1 | 58.5 | 86.5
2990 | 90 | 58.4 | 86.4
3000 | 90 | 58.4 | 86.4
3000 | 89.9 | 58.3 | 86.3
3000 | 89.9 | 58.2 | 86.2
3000 | 89.8 | 58.2 | 86.2
3000 | 89.8 | 58.1 | 86.1
3000 | 89.8 | 58 | 86
3000 | 89.8 | 58 | 86
3000 | 89.7 | 57.9 | 85.9
3000 | 89.7 | 57.9 | 85.9
3000 | 89.7 | 57.8 | 85.8
3010 | 89.7 | 57.7 | 85.7
3010 | 89.7 | 57.6 | 85.6
3010 | 89.7 | 57.5 | 85.5
3010 | 89.8 | 57.4 | 85.4
3010 | 89.8 | 57.4 | 85.4
3010 | 89.8 | 57.3 | 85.3
3010 | 89.8 | 57.2 | 85.2
3010 | 89.8 | 57.1 | 85.1
3010 | 89.8 | 57 | 85
3010 | 89.8 | 56.9 | 84.9
3020 | 89.8 | 56.9 | 84.9
3020 | 89.8 | 56.8 | 84.8
3020 | 89.8 | 56.7 | 84.7
3020 | 89.7 | 56.6 | 84.6
3020 | 89.7 | 56.6 | 84.6
3020 | 89.7 | 56.5 | 84.5
3020 | 89.7 | 56.4 | 84.4
3020 | 89.7 | 56.4 | 84.4
3020 | 89.7 | 56.3 | 84.3
3020 | 89.6 | 56.2 | 84.2
3020 | 89.6 | 56.2 | 84.2
3030 | 89.5 | 56.1 | 84.1
3030 | 89.5 | 56 | 84
3030 | 89.4 | 55.9 | 83.9
3030 | 89.4 | 55.8 | 83.8
3030 | 89.4 | 55.7 | 83.7
3030 | 89.3 | 55.7 | 83.7
3030 | 89.3 | 55.6 | 83.6
3030 | 89.2 | 55.5 | 83.5
3030 | 89.1 | 55.4 | 83.4
3030 | 89.1 | 55.3 | 83.3
3040 | 89 | 55.2 | 83.2
3040 | 88.9 | 55.1 | 83.1
3040 | 88.9 | 55 | 83
3040 | 88.8 | 54.9 | 82.9
3040 | 88.7 | 54.9 | 82.9
3040 | 88.6 | 54.8 | 82.8
3040 | 88.6 | 54.7 | 82.7
3040 | 88.5 | 54.6 | 82.6
3040 | 88.4 | 54.5 | 82.5
3040 | 88.3 | 54.4 | 82.4
3050 | 88.2 | 54.3 | 82.3
3050 | 88.1 | 54.3 | 82.3
3050 | 88 | 54.2 | 82.2
3050 | 87.9 | 54.1 | 82.1
3050 | 87.9 | 54 | 82
3050 | 87.8 | 53.9 | 81.9
3050 | 87.7 | 53.8 | 81.8
3050 | 87.6 | 53.7 | 81.7
3050 | 87.5 | 53.6 | 81.6
3050 | 87.4 | 53.6 | 81.6
3050 | 87.4 | 53.4 | 81.4
3060 | 87.3 | 53.3 | 81.3
3060 | 87.2 | 53.2 | 81.2
3060 | 87.1 | 53.1 | 81.1
3060 | 87.1 | 53 | 81
3060 | 87 | 52.9 | 80.9
3060 | 87 | 52.9 | 80.9
3060 | 86.9 | 52.8 | 80.8
3060 | 86.9 | 52.7 | 80.7
3060 | 86.8 | 52.6 | 80.6
3060 | 86.7 | 52.5 | 80.5
3070 | 86.7 | 52.4 | 80.4
3070 | 86.6 | 52.3 | 80.3
3070 | 86.5 | 52.2 | 80.2
3070 | 86.5 | 52 | 80
3070 | 86.5 | 52 | 80
3070 | 86.4 | 51.9 | 79.9
3070 | 86.4 | 51.8 | 79.8
3070 | 86.3 | 51.7 | 79.7
3070 | 86.3 | 51.6 | 79.6
3070 | 86.2 | 51.5 | 79.5
3070 | 86.1 | 51.4 | 79.4
3080 | 86.1 | 51.3 | 79.3
3080 | 86 | 51.2 | 79.2
3080 | 85.9 | 51.1 | 79.1
3080 | 85.9 | 51.1 | 79.1
3080 | 85.8 | 51 | 79
3080 | 85.8 | 50.9 | 78.9
3080 | 85.7 | 50.8 | 78.8
3080 | 85.7 | 50.7 | 78.7
3080 | 85.6 | 50.6 | 78.6
3080 | 85.5 | 50.6 | 78.6
3090 | 85.5 | 50.5 | 78.5
3090 | 85.4 | 50.4 | 78.4
3090 | 85.3 | 50.3 | 78.3
3090 | 85.3 | 50.2 | 78.2
3090 | 85.2 | 50.1 | 78.1
3090 | 85.2 | 50 | 78
3090 | 85.1 | 50 | 78
3090 | 85.1 | 49.9 | 77.9
3090 | 85 | 49.8 | 77.8
3090 | 85 | 49.8 | 77.8
3100 | 84.9 | 49.7 | 77.7
3100 | 84.8 | 49.6 | 77.6
3100 | 84.8 | 49.5 | 77.5
3100 | 84.7 | 49.5 | 77.5
3100 | 84.7 | 49.4 | 77.4
3100 | 84.6 | 49.4 | 77.4
3100 | 84.6 | 49.3 | 77.3
3100 | 84.5 | 49.3 | 77.3
3100 | 84.4 | 49.2 | 77.2
3100 | 84.4 | 49.1 | 77.1
3100 | 84.3 | 49 | 77
3110 | 84.2 | 49 | 77
3110 | 84.2 | 48.9 | 76.9
3110 | 84.1 | 48.8 | 76.8
3110 | 84.1 | 48.8 | 76.8
3110 | 84 | 48.7 | 76.7
3110 | 84 | 48.6 | 76.6
3110 | 83.9 | 48.6 | 76.6
3110 | 83.9 | 48.5 | 76.5
3110 | 83.9 | 48.4 | 76.4
3110 | 83.8 | 48.4 | 76.4
3120 | 83.7 | 48.3 | 76.3
3120 | 83.7 | 48.2 | 76.2
3120 | 83.6 | 48.2 | 76.2
3120 | 83.6 | 48.1 | 76.1
3120 | 83.5 | 48 | 76
3120 | 83.5 | 48 | 76
3120 | 83.4 | 47.9 | 75.9
3120 | 83.4 | 47.8 | 75.8
3120 | 83.3 | 47.8 | 75.8
3120 | 83.3 | 47.7 | 75.7
3130 | 83.2 | 47.7 | 75.7
3130 | 83.1 | 47.6 | 75.6
3130 | 83 | 47.5 | 75.5
3130 | 83 | 47.5 | 75.5
3130 | 82.9 | 47.4 | 75.4
3130 | 82.8 | 47.3 | 75.3
3130 | 82.8 | 47.2 | 75.2
3130 | 82.7 | 47.1 | 75.1
3130 | 82.6 | 47.1 | 75.1
3130 | 82.6 | 47 | 75
3130 | 82.5 | 46.9 | 74.9
3140 | 82.4 | 46.8 | 74.8
3140 | 82.4 | 46.8 | 74.8
3140 | 82.3 | 46.7 | 74.7
3140 | 82.3 | 46.6 | 74.6
3140 | 82.2 | 46.5 | 74.5
3140 | 82.2 | 46.4 | 74.4
3140 | 82.1 | 46.4 | 74.4
3140 | 82 | 46.3 | 74.3
3140 | 82 | 46.2 | 74.2
3140 | 81.9 | 46.2 | 74.2
3150 | 81.8 | 46.1 | 74.1
3150 | 81.7 | 46 | 74
3150 | 81.7 | 45.9 | 73.9
3150 | 81.6 | 45.8 | 73.8
3150 | 81.5 | 45.7 | 73.7
3150 | 81.4 | 45.7 | 73.7
3150 | 81.4 | 45.6 | 73.6
3150 | 81.3 | 45.5 | 73.5
3150 | 81.3 | 45.5 | 73.5
3150 | 81.2 | 45.4 | 73.4
3160 | 81.2 | 45.3 | 73.3
3160 | 81.1 | 45.2 | 73.2
3160 | 81 | 45.1 | 73.1
3160 | 80.9 | 45 | 73
3160 | 80.8 | 45 | 73
3160 | 80.8 | 44.9 | 72.9
3160 | 80.7 | 44.8 | 72.8
3160 | 80.6 | 44.7 | 72.7
3160 | 80.6 | 44.6 | 72.6
3160 | 80.5 | 44.6 | 72.6
3160 | 80.4 | 44.5 | 72.5
3170 | 80.3 | 44.4 | 72.4
3170 | 80.3 | 44.4 | 72.4
3170 | 80.2 | 44.3 | 72.3
3170 | 80.1 | 44.2 | 72.2
3170 | 80.1 | 44.1 | 72.1
3170 | 80 | 44 | 72
3170 | 79.9 | 43.9 | 71.9
3170 | 79.9 | 43.9 | 71.9
3170 | 79.8 | 43.8 | 71.8
3170 | 79.8 | 43.7 | 71.7
3180 | 79.7 | 43.6 | 71.6
3180 | 79.7 | 43.6 | 71.6
3180 | 79.6 | 43.5 | 71.5
3180 | 79.5 | 43.4 | 71.4
3180 | 79.4 | 43.4 | 71.4
3180 | 79.4 | 43.3 | 71.3
3180 | 79.3 | 43.3 | 71.3
3180 | 79.2 | 43.2 | 71.2
3180 | 79.1 | 43.1 | 71.1
3180 | 79.1 | 43.1 | 71.1
3180 | 79 | 43 | 71
3190 | 78.9 | 42.9 | 70.9
3190 | 78.9 | 42.8 | 70.8
3190 | 78.8 | 42.8 | 70.8
3190 | 78.8 | 42.7 | 70.7
3190 | 78.7 | 42.6 | 70.6
3190 | 78.6 | 42.6 | 70.6
3190 | 78.5 | 42.5 | 70.5
3190 | 78.5 | 42.4 | 70.4
3190 | 78.4 | 42.4 | 70.4
3190 | 78.4 | 42.3 | 70.3
3200 | 78.3 | 42.3 | 70.3
3200 | 78.3 | 42.2 | 70.2
3200 | 78.2 | 42.2 | 70.2
3200 | 78.2 | 42.2 | 70.2
3200 | 78.1 | 42.1 | 70.1
3200 | 78 | 42 | 70
3200 | 78 | 42 | 70
3200 | 77.9 | 41.9 | 69.9
3200 | 77.9 | 41.9 | 69.9
3200 | 77.8 | 41.8 | 69.8
3210 | 77.8 | 41.7 | 69.7
3210 | 77.7 | 41.7 | 69.7
3210 | 77.6 | 41.6 | 69.6
3210 | 77.6 | 41.6 | 69.6
3210 | 77.5 | 41.6 | 69.6
3210 | 77.5 | 41.5 | 69.5
3210 | 77.4 | 41.5 | 69.5
3210 | 77.4 | 41.4 | 69.4
3210 | 77.3 | 41.3 | 69.3
3210 | 77.3 | 41.3 | 69.3
3210 | 77.2 | 41.3 | 69.3
3220 | 77.2 | 41.2 | 69.2
3220 | 77.2 | 41.2 | 69.2
3220 | 77.1 | 41.2 | 69.2
3220 | 77.1 | 41.1 | 69.1
3220 | 77.1 | 41.1 | 69.1
3220 | 77 | 41.1 | 69.1
3220 | 77 | 41 | 69
3220 | 76.9 | 41 | 69
3220 | 76.9 | 40.9 | 68.9
3220 | 76.8 | 40.9 | 68.9
3230 | 76.8 | 40.8 | 68.8
3230 | 76.7 | 40.8 | 68.8
3230 | 76.7 | 40.8 | 68.8
3230 | 76.6 | 40.7 | 68.7
3230 | 76.6 | 40.7 | 68.7
3230 | 76.6 | 40.6 | 68.6
3230 | 76.6 | 40.6 | 68.6
3230 | 76.6 | 40.6 | 68.6
3230 | 76.6 | 40.5 | 68.5
3230 | 76.6 | 40.5 | 68.5
3240 | 76.5 | 40.5 | 68.5
3240 | 76.5 | 40.4 | 68.4
3240 | 76.4 | 40.4 | 68.4
3240 | 76.4 | 40.4 | 68.4
3240 | 76.3 | 40.3 | 68.3
3240 | 76.3 | 40.3 | 68.3
3240 | 76.2 | 40.3 | 68.3
3240 | 76.2 | 40.2 | 68.2
3240 | 76.2 | 40.2 | 68.2
3240 | 76.2 | 40.1 | 68.1
3240 | 76.1 | 40.1 | 68.1
3250 | 76.1 | 40.1 | 68.1
3250 | 76.1 | 40.1 | 68.1
3250 | 76.1 | 40 | 68
3250 | 76 | 40 | 68
3250 | 76 | 40 | 68
3250 | 76 | 40 | 68
3250 | 76 | 40 | 68
3250 | 76 | 40 | 68
3250 | 75.9 | 40 | 68
3250 | 75.9 | 39.9 | 67.9
3260 | 75.9 | 39.9 | 67.9
3260 | 75.8 | 39.9 | 67.9
3260 | 75.8 | 39.9 | 67.9
3260 | 75.8 | 39.9 | 67.9
3260 | 75.7 | 39.8 | 67.8
3260 | 75.7 | 39.8 | 67.8
3260 | 75.7 | 39.8 | 67.8
3260 | 75.7 | 39.8 | 67.8
3260 | 75.7 | 39.8 | 67.8
3260 | 75.7 | 39.8 | 67.8
3260 | 75.6 | 39.7 | 67.7
3270 | 75.6 | 39.7 | 67.7
3270 | 75.6 | 39.7 | 67.7
3270 | 75.6 | 39.7 | 67.7
3270 | 75.7 | 39.6 | 67.6
3270 | 75.6 | 39.6 | 67.6
3270 | 75.6 | 39.6 | 67.6
3270 | 75.6 | 39.6 | 67.6
3270 | 75.6 | 39.6 | 67.6
3270 | 75.6 | 39.6 | 67.6
3270 | 75.5 | 39.6 | 67.6
3280 | 75.5 | 39.6 | 67.6
3280 | 75.5 | 39.6 | 67.6
3280 | 75.5 | 39.6 | 67.6
3280 | 75.5 | 39.6 | 67.6
3280 | 75.5 | 39.6 | 67.6
3280 | 75.5 | 39.6 | 67.6
3280 | 75.5 | 39.6 | 67.6
3280 | 75.4 | 39.5 | 67.5
3280 | 75.5 | 39.5 | 67.5
3280 | 75.5 | 39.5 | 67.5
3290 | 75.5 | 39.5 | 67.5
3290 | 75.5 | 39.5 | 67.5
3290 | 75.5 | 39.5 | 67.5
3290 | 75.5 | 39.6 | 67.6
3290 | 75.5 | 39.6 | 67.6
3290 | 75.5 | 39.6 | 67.6
3290 | 75.5 | 39.6 | 67.6
3290 | 75.5 | 39.6 | 67.6
3290 | 75.5 | 39.6 | 67.6
3290 | 75.5 | 39.6 | 67.6
3290 | 75.5 | 39.7 | 67.7
3300 | 75.4 | 39.7 | 67.7
3300 | 75.4 | 39.7 | 67.7
3300 | 75.4 | 39.7 | 67.7
3300 | 75.5 | 39.7 | 67.7
3300 | 75.5 | 39.7 | 67.7
3300 | 75.5 | 39.7 | 67.7
3300 | 75.6 | 39.7 | 67.7
3300 | 75.6 | 39.8 | 67.8
3300 | 75.6 | 39.8 | 67.8
3300 | 75.6 | 39.8 | 67.8
3310 | 75.6 | 39.8 | 67.8
3310 | 75.6 | 39.8 | 67.8
3310 | 75.5 | 39.9 | 67.9
3310 | 75.5 | 39.9 | 67.9
3310 | 75.5 | 39.9 | 67.9
3310 | 75.5 | 39.9 | 67.9
3310 | 75.5 | 39.9 | 67.9
3310 | 75.5 | 40 | 68
3310 | 75.5 | 40 | 68
3310 | 75.5 | 40 | 68
3320 | 75.5 | 40 | 68
3320 | 75.5 | 40.1 | 68.1
3320 | 75.6 | 40.1 | 68.1
3320 | 75.6 | 40.1 | 68.1
3320 | 75.6 | 40.1 | 68.1
3320 | 75.6 | 40.1 | 68.1
3320 | 75.6 | 40.1 | 68.1
3320 | 75.6 | 40.1 | 68.1
3320 | 75.6 | 40.1 | 68.1
3320 | 75.6 | 40.1 | 68.1
3320 | 75.6 | 40.2 | 68.2
3330 | 75.6 | 40.2 | 68.2
3330 | 75.6 | 40.2 | 68.2
3330 | 75.6 | 40.2 | 68.2
3330 | 75.6 | 40.2 | 68.2
3330 | 75.6 | 40.2 | 68.2
3330 | 75.6 | 40.2 | 68.2
3330 | 75.6 | 40.2 | 68.2
3330 | 75.6 | 40.2 | 68.2
3330 | 75.7 | 40.2 | 68.2
3330 | 75.7 | 40.2 | 68.2
3340 | 75.6 | 40.2 | 68.2
3340 | 75.6 | 40.2 | 68.2
3340 | 75.6 | 40.2 | 68.2
3340 | 75.5 | 40.2 | 68.2
3340 | 75.5 | 40.2 | 68.2
3340 | 75.5 | 40.2 | 68.2
3340 | 75.5 | 40.2 | 68.2
3340 | 75.5 | 40.2 | 68.2
3340 | 75.6 | 40.2 | 68.2
3340 | 75.6 | 40.1 | 68.1
3340 | 75.6 | 40.1 | 68.1
3350 | 75.6 | 40.1 | 68.1
3350 | 75.6 | 40.1 | 68.1
3350 | 75.6 | 40.2 | 68.2
3350 | 75.6 | 40.2 | 68.2
3350 | 75.7 | 40.2 | 68.2
3350 | 75.7 | 40.3 | 68.3
3350 | 75.7 | 40.3 | 68.3
3350 | 75.7 | 40.3 | 68.3
3350 | 75.7 | 40.3 | 68.3
3350 | 75.7 | 40.3 | 68.3
3360 | 75.7 | 40.3 | 68.3
3360 | 75.7 | 40.3 | 68.3
3360 | 75.7 | 40.3 | 68.3
3360 | 75.6 | 40.3 | 68.3
3360 | 75.6 | 40.4 | 68.4
3360 | 75.6 | 40.4 | 68.4
3360 | 75.6 | 40.4 | 68.4
3360 | 75.6 | 40.4 | 68.4
3360 | 75.7 | 40.4 | 68.4
3360 | 75.7 | 40.5 | 68.5
3370 | 75.7 | 40.5 | 68.5
3370 | 75.8 | 40.6 | 68.6
3370 | 75.8 | 40.6 | 68.6
3370 | 75.8 | 40.6 | 68.6
3370 | 75.9 | 40.7 | 68.7
3370 | 75.9 | 40.7 | 68.7
3370 | 75.9 | 40.7 | 68.7
3370 | 75.9 | 40.8 | 68.8
3370 | 75.9 | 40.8 | 68.8
3370 | 75.9 | 40.9 | 68.9
3370 | 75.9 | 41 | 69
3380 | 75.9 | 41 | 69
3380 | 75.9 | 41.1 | 69.1
3380 | 75.9 | 41.1 | 69.1
3380 | 75.9 | 41.1 | 69.1
3380 | 76 | 41.2 | 69.2
3380 | 76 | 41.2 | 69.2
3380 | 76.1 | 41.3 | 69.3
3380 | 76.1 | 41.4 | 69.4
3380 | 76.1 | 41.4 | 69.4
3380 | 76.2 | 41.4 | 69.4
3390 | 76.2 | 41.5 | 69.5
3390 | 76.2 | 41.5 | 69.5
3390 | 76.2 | 41.6 | 69.6
3390 | 76.3 | 41.6 | 69.6
3390 | 76.3 | 41.7 | 69.7
3390 | 76.3 | 41.7 | 69.7
3390 | 76.3 | 41.8 | 69.8
3390 | 76.3 | 41.8 | 69.8
3390 | 76.4 | 41.9 | 69.9
3390 | 76.4 | 41.9 | 69.9
3400 | 76.4 | 42 | 70
3400 | 76.5 | 42 | 70
3400 | 76.5 | 42.1 | 70.1
3400 | 76.5 | 42.2 | 70.2
3400 | 76.5 | 42.2 | 70.2
3400 | 76.5 | 42.3 | 70.3
3400 | 76.6 | 42.3 | 70.3
3400 | 76.6 | 42.4 | 70.4
3400 | 76.7 | 42.4 | 70.4
3400 | 76.7 | 42.5 | 70.5
3400 | 76.8 | 42.6 | 70.6
3410 | 76.8 | 42.6 | 70.6
3410 | 76.8 | 42.7 | 70.7
3410 | 76.9 | 42.7 | 70.7
3410 | 76.9 | 42.8 | 70.8
3410 | 76.9 | 42.9 | 70.9
3410 | 77 | 42.9 | 70.9
3410 | 77 | 43 | 71
3410 | 77.1 | 43.1 | 71.1
3410 | 77.2 | 43.2 | 71.2
3410 | 77.2 | 43.3 | 71.3
3420 | 77.2 | 43.3 | 71.3
3420 | 77.3 | 43.4 | 71.4
3420 | 77.3 | 43.4 | 71.4
3420 | 77.4 | 43.5 | 71.5
3420 | 77.4 | 43.6 | 71.6
3420 | 77.5 | 43.6 | 71.6
3420 | 77.5 | 43.7 | 71.7
3420 | 77.6 | 43.7 | 71.7
3420 | 77.7 | 43.8 | 71.8
3420 | 77.7 | 43.9 | 71.9
3430 | 77.8 | 44 | 72
3430 | 77.8 | 44.1 | 72.1
3430 | 77.9 | 44.2 | 72.2
3430 | 77.9 | 44.2 | 72.2
3430 | 78 | 44.3 | 72.3
3430 | 78 | 44.4 | 72.4
3430 | 78 | 44.5 | 72.5
3430 | 78.1 | 44.5 | 72.5
3430 | 78.1 | 44.6 | 72.6
3430 | 78.2 | 44.7 | 72.7
3430 | 78.3 | 44.8 | 72.8
3440 | 78.4 | 44.8 | 72.8
3440 | 78.4 | 44.9 | 72.9
3440 | 78.5 | 45 | 73
3440 | 78.6 | 45.1 | 73.1
3440 | 78.6 | 45.2 | 73.2
3440 | 78.7 | 45.3 | 73.3
3440 | 78.7 | 45.3 | 73.3
3440 | 78.8 | 45.4 | 73.4
3440 | 78.9 | 45.5 | 73.5
3440 | 78.9 | 45.6 | 73.6
3450 | 79 | 45.7 | 73.7
3450 | 79.1 | 45.8 | 73.8
3450 | 79.1 | 45.9 | 73.9
3450 | 79.1 | 46 | 74
3450 | 79.2 | 46 | 74
3450 | 79.2 | 46.1 | 74.1
3450 | 79.3 | 46.2 | 74.2
3450 | 79.4 | 46.3 | 74.3
3450 | 79.4 | 46.4 | 74.4
3450 | 79.5 | 46.5 | 74.5
3450 | 79.6 | 46.6 | 74.6
3460 | 79.7 | 46.7 | 74.7
3460 | 79.8 | 46.8 | 74.8
3460 | 79.8 | 46.9 | 74.9
3460 | 79.9 | 47 | 75
3460 | 79.9 | 47.1 | 75.1
3460 | 80 | 47.2 | 75.2
3460 | 80.1 | 47.2 | 75.2
3460 | 80.1 | 47.3 | 75.3
3460 | 80.2 | 47.4 | 75.4
3460 | 80.2 | 47.5 | 75.5
3470 | 80.3 | 47.6 | 75.6
3470 | 80.4 | 47.8 | 75.8
3470 | 80.5 | 47.9 | 75.9
3470 | 80.6 | 48 | 76
3470 | 80.7 | 48.1 | 76.1
3470 | 80.8 | 48.2 | 76.2
3470 | 80.8 | 48.3 | 76.3
3470 | 80.9 | 48.4 | 76.4
3470 | 81 | 48.5 | 76.5
3470 | 81 | 48.6 | 76.6
3480 | 81.1 | 48.7 | 76.7
3480 | 81.2 | 48.8 | 76.8
3480 | 81.3 | 48.9 | 76.9
3480 | 81.3 | 49 | 77
3480 | 81.4 | 49.1 | 77.1
3480 | 81.5 | 49.1 | 77.1
3480 | 81.5 | 49.2 | 77.2
3480 | 81.6 | 49.3 | 77.3
3480 | 81.6 | 49.4 | 77.4
3480 | 81.7 | 49.5 | 77.5
3480 | 81.8 | 49.6 | 77.6
3490 | 81.9 | 49.7 | 77.7
3490 | 81.9 | 49.8 | 77.8
3490 | 82 | 49.9 | 77.9
3490 | 82.1 | 50 | 78
3490 | 82.2 | 50.1 | 78.1
3490 | 82.3 | 50.2 | 78.2
3490 | 82.4 | 50.3 | 78.3
3490 | 82.4 | 50.4 | 78.4
3490 | 82.5 | 50.5 | 78.5
3490 | 82.6 | 50.6 | 78.6
3500 | 82.7 | 50.7 | 78.7
3500 | 82.7 | 50.8 | 78.8
3500 | 82.8 | 50.9 | 78.9
3500 | 82.9 | 51 | 79
3500 | 83 | 51.2 | 79.2
3500 | 83.1 | 51.3 | 79.3
3500 | 83.1 | 51.4 | 79.4
3500 | 83.2 | 51.5 | 79.5
3500 | 83.2 | 51.5 | 79.5
3500 | 83.3 | 51.6 | 79.6
3600 | 85 | 57 | 85
3600 | 85 | 57 | 85
3600 | 85 | 57 | 85
3600 | 85 | 57 | 85
3600 | 85 | 57 | 85
3600 | 85 | 57 | 85
3600 | 85 | 57 | 85
3600 | 85 | 57 | 85
3600 | 85 | 57 | 85
3700 | 90 | 62 | 90
3700 | 90 | 62 | 90
3700 | 90 | 62 | 90
3700 | 90 | 62 | 90
3700 | 90 | 62 | 90
3700 | 90 | 62 | 90
3800 | 97 | 69 | 97
3800 | 97 | 69 | 97
3800 | 97 | 69 | 97
3800 | 97 | 69 | 97
3800 | 97 | 69 | 97
3900 | 97 | 69 | 97
3900 | 97 | 69 | 97
3900 | 97 | 69 | 97
3900 | 97 | 69 | 97
3900 | 97 | 69 | 97
4000 | 97 | 69 | 97
4000 | 97 | 69 | 97
4000 | 97 | 69 | 97
4000 | 97 | 69 | 97
4000 | 97 | 69 | 97
4000 | 97 | 69 | 97

## Viscosity
Rotational speed (rpm) | Shear rate (s^-1) | Viscosity (cP) |  |  | Rotational speed (rpm) | 30 | 50 | 60 | 100
30 | 15.708 | 1280 | 1350 | 1320 | Shear rate (s^-1) | 15.708 | 26.1799 | 31.4159 | 52.3599 | Shear rate (s^-1) | 15.708 | 26.1799 | 31.4159 | 52.3599
50 | 26.1799 | 1120 | 1180 | 1160 | Viscosity (Pas) | 1.28 | 1.12 | 1.092 | 0.935 | Shear stress (Pa) | 20.1062 | 29.3215 | 34.3062 | 48.9565
60 | 31.4159 | 1092 | 1075 | 1067 |  | 1.35 | 1.18 | 1.075 | 0.985 |  | 21.2058 | 30.8923 | 33.7721 | 51.5745
100 | 52.3599 | 935 | 985 | 1020 |  | 1.32 | 1.16 | 1.067 | 1.02 |  | 20.7345 | 30.3687 | 33.5208 | 53.4071
|  | Viscosity (Pas) |  |  |  | #NAME? | #NAME? | #NAME? |  |  | 20.1062 | 21.2058 | 20.7345
|  | 1.28 | 1.35 | 1.32 |  | #NAME? | #NAME? | #NAME? |  |  | 29.3215 | 30.8923 | 30.3687
|  | 1.12 | 1.18 | 1.16 |  | #NAME? | #NAME? | #NAME? |  |  | 34.3062 | 33.7721 | 33.5208
|  | 1.092 | 1.075 | 1.067 |  | #NAME? | #NAME? | #NAME? |  |  | 48.9565 | 51.5745 | 53.4071
|  | 0.935 | 0.985 | 1.02

## Shear lap
Displacement (mm) | Force (N) | Displacement (mm) | Force (N) | Displacement (mm) | Force (N) | Shear strength (N/m2 or Pa) | Toughness (N) | Force | 5 N
0 | -0.036756 | 0 | -0.001246 | 20.4967 | 1.0011 | 1668.5779 | 1.6686 | Speed | 10 mm/min
0 | -0.049216 | 0 | -0.00093449 | 18.37 | 1.105 | 1841.6667 | 1.8417 | Skin dimension | 12 cm x 3 cm x 6mm
0 | -0.048905 | 0 | -0.0062299 | 14.64 | 0.729 | 1215 | 1.215 | Hydrogel dimension | 2 cm x 3 cm | 0.0006 m2
0 | -0.073824 | 0 | -0.11899 | 17.8 ± 2.4 | 0.9 ± 0.2 | 1575.1 ± 264.2 | 1.6 ± 0.3 | Hydrogel volume | 0.2 mL
0 | -0.086907 | 0.1331 | 0.13114
0.1331 | 0.16416 | 0.26619 | 0.092203
0.26619 | 0.14952 | 0.39929 | -0.022116
0.53238 | 0.24982 | 0.66548 | 0.21337
0.66548 | 0.085661 | 0.79857 | 0.067906
0.79857 | 0.096875 | 0.93167 | 0.09781
1.0648 | 0.26166 | 1.1979 | 0.1246
1.0648 | -0.011837 | 1.1979 | -0.10902
1.331 | 0.1598 | 1.464 | 0.06666
1.464 | 0.12398 | 1.7302 | 0.15762
1.5971 | -0.048282 | 1.7302 | -0.12802
1.8633 | 0.17724 | 1.8633 | 0.051085
1.9964 | -0.0021805 | 1.9964 | 0.15637
2.1295 | 0.010902 | 1.9964 | 0.11556
2.3957 | 0.14734 | 1.9964 | 0.16322
2.5288 | -0.033953 | 1.9964 | 0.1003
2.6619 | 0.14173 | 1.9964 | 0.13488
2.795 | 0.16727 | 1.9964 | 0.16478
2.9281 | -0.016198 | 1.9964 | 0.13737
3.1943 | 0.22428 | 1.9964 | 0.15014
3.3274 | 0.1654 | 1.9964 | 0.19313
3.4605 | -0.021182 | 1.9964 | 0.15606
3.7267 | 0.13675 | 1.9964 | 0.093449
3.8598 | 0.099367 | 1.9964 | 0.14516
3.9929 | -0.010591 | 1.9964 | 0.11806
4.259 | 0.22303 | 0 | -0.064168
4.3921 | 0.13893 | 0 | -0.011837
4.5252 | 0.19126 | 0 | -0.042986
4.7914 | 0.3252 | 0 | 0.044232
4.7914 | 0.10342 | 0.1331 | -0.14983
5.0576 | 0.16135 | 0.26619 | -0.04579
5.3238 | 0.15326 | 0.39929 | 0.0028035
5.4569 | 0.013394 | 0.66548 | -0.13893
5.59 | 0.20216 | 0.79857 | -0.051708
5.7231 | 0.20621 | 1.0648 | 0.031773
5.8562 | 0.021182 | 1.0648 | -0.16385
6.1224 | 0.16042 | 1.331 | -0.053266
6.2555 | 0.11463 | 1.464 | -0.04579
6.3886 | -0.052331 | 1.5971 | -0.31523
6.6548 | 0.21805 | 1.8633 | -0.029592
6.7879 | 0.12865 | 2.1295 | -0.092514
6.921 | 0.14671 | 2.1295 | -0.22365
7.1871 | 0.21524 | 2.3957 | -0.00093449
7.3202 | 0.071021 | 2.5288 | -0.026166
7.4533 | 0.099679 | 2.6619 | -0.094383
7.7195 | 0.20652 | 2.9281 | 0.037068
7.8526 | 0.061988 | 3.0612 | -0.071021
7.9857 | 0.14048 | 3.1943 | -0.17537
8.2519 | 0.25792 | 3.4605 | 0.01246
8.385 | 0.10622 | 3.5936 | -0.066972
8.5181 | 0.10217 | 3.7267 | -0.12989
8.7843 | 0.2601 | 3.9929 | 0.13893
8.9174 | 0.14173 | 4.126 | -0.13862
9.0505 | 0.20341 | 4.259 | -0.08535
9.3167 | 0.31336 | 4.3921 | -0.043298
9.3167 | 0.08753 | 4.6583 | -0.17755
9.5829 | 0.27661 | 4.7914 | -0.042363
9.716 | 0.29935 | 4.9245 | -0.0052954
9.849 | 0.16478 | 5.1907 | -0.058561
10.1152 | 0.36694 | 5.3238 | -0.0049839
10.2483 | 0.2573 | 5.59 | 0.0062299
10.3814 | 0.16042 | 5.7231 | -0.034265
10.6476 | 0.37068 | 5.8562 | -0.001869
10.7807 | 0.26539 | 5.9893 | 0.027412
10.9138 | 0.26539 | 6.1224 | -0.11245
11.18 | 0.41273 | 6.3886 | -0.022739
11.3131 | 0.24546 | 6.5217 | -0.05202
11.4462 | 0.32863 | 6.6548 | -0.19998
11.5793 | 0.31866 | 6.921 | -0.037691
11.7124 | 0.19967 | 7.054 | -0.0043609
11.9786 | 0.36632 | 7.1871 | -0.10809
12.1117 | 0.32271 | 7.4533 | 0.11276
12.2448 | 0.24982 | 7.5864 | 0.035199
12.511 | 0.45478 | 7.7195 | -0.023985
12.644 | 0.37566 | 7.9857 | 0.13207
12.7771 | 0.46132 | 8.1188 | 0.036445
13.0433 | 0.54636 | 8.2519 | -0.077562
13.0433 | 0.46506 | 8.5181 | 0.23269
13.3095 | 0.40027 | 8.5181 | 0.097187
13.5757 | 0.58343 | 8.7843 | 0.13176
13.7088 | 0.44731 | 9.0505 | 0.20496
13.8419 | 0.56256 | 9.0505 | 0.079431
14.1081 | 0.59558 | 9.3167 | 0.24079
14.1081 | 0.43703 | 9.4498 | 0.15917
14.3743 | 0.6423 | 9.5829 | 0.030215
14.5074 | 0.62517 | 9.849 | 0.24795
14.6405 | 0.66972 | 9.9821 | 0.17257
14.9067 | 0.79338 | 10.1152 | 0.16385
15.0398 | 0.64635 | 10.3814 | 0.33392
15.1729 | 0.73326 | 10.5145 | 0.28284
15.439 | 0.80677 | 10.6476 | 0.23736
15.439 | 0.70772 | 10.9138 | 0.4227
15.7052 | 0.7993 | 11.0469 | 0.34763
15.9714 | 0.87655 | 11.18 | 0.36881
15.9714 | 0.67003 | 11.4462 | 0.46008
16.2376 | 0.93791 | 11.4462 | 0.2682
16.3707 | 0.87001 | 11.7124 | 0.4308
16.5038 | 0.77064 | 11.8455 | 0.40432
16.77 | 0.96937 | 11.9786 | 0.41585
16.9031 | 0.87094 | 12.2448 | 0.61178
17.0362 | 0.91144 | 12.3779 | 0.51428
17.3024 | 1.0298 | 12.511 | 0.48531
17.3024 | 0.80335 | 12.7771 | 0.62361
17.5686 | 1.0024 | 12.7771 | 0.53702
17.8348 | 1.0211 | 13.0433 | 0.56973
17.8348 | 0.91735 | 13.3095 | 0.70149
18.101 | 0.99741 | 13.3095 | 0.47597
18.3671 | 1.1052 | 13.5757 | 0.65632
18.3671 | 0.8021 | 13.8419 | 0.66847
18.6333 | 0.9647 | 13.8419 | 0.45977
18.7664 | 0.90801 | 14.1081 | 0.71644
18.8995 | 0.77687 | 14.2412 | 0.59932
19.1657 | 1.0279 | 14.3743 | 0.6286
19.2988 | 0.88807 | 14.6405 | 0.72921
19.4319 | 0.92514
19.6981 | 1.0233
19.8312 | 0.82515
19.9643 | 1.0258
20.0974 | 0.95193
20.2305 | 0.83076
20.4967 | 1.0011

## Frequency sweep
Frequency (Hz) | G' (Pa) | G" (Pa) | ω in rad/s | ¦η*¦ in Pas | δ in ° | tan(δ) in - | τ in Pa | ɣ in -
100 | 8643.1914 | 5664.3369 | 628.3185 | 16.4469 | 33.2389 | 0.65535 | 999.9972 | 0.096769
71.9686 | 2752.8438 | 443.6342 | 452.1922 | 6.1663 | 9.1548 | 0.16115 | 279.2306 | 0.10014
51.7948 | 1042.6504 | 154.7932 | 325.4362 | 3.239 | 8.4445 | 0.14846 | 105.447 | 0.10004
37.276 | 618.792 | 317.2595 | 234.2117 | 2.969 | 27.1446 | 0.51271 | 69.5197 | 0.099973
26.827 | 444.0615 | 269.9335 | 168.5588 | 3.083 | 31.2943 | 0.60787 | 51.9637 | 0.099994
19.307 | 351.319 | 247.0194 | 121.3093 | 3.5403 | 35.1118 | 0.70312 | 42.9554 | 0.10002
13.895 | 289.5364 | 221.1445 | 87.3046 | 4.1731 | 37.3722 | 0.76379 | 36.4317 | 0.099996
10 | 241.7401 | 197.3272 | 62.8319 | 4.9665 | 39.224 | 0.81628 | 31.2086 | 0.10001
7.1969 | 201.7136 | 174.4152 | 45.2192 | 5.8971 | 40.8489 | 0.86467 | 26.6674 | 0.1
5.1795 | 168.1184 | 152.5909 | 32.5436 | 6.9765 | 42.2281 | 0.90764 | 22.7102 | 0.10003
3.7276 | 141.2477 | 134.1637 | 23.4212 | 8.3177 | 43.5266 | 0.94985 | 19.4829 | 0.10001
2.6827 | 117.5632 | 114.9024 | 16.8559 | 9.7526 | 44.3442 | 0.97737 | 16.4108 | 0.099829
1.9307 | 98.0699 | 97.4333 | 12.1309 | 11.3959 | 44.8134 | 0.99351 | 13.8248 | 0.1
1.3895 | 82.4968 | 81.6174 | 8.7305 | 13.2923 | 44.693 | 0.98934 | 11.5298 | 0.099354
1 | 69.3923 | 68.381 | 6.2832 | 15.5054 | 44.5794 | 0.98543 | 9.7325 | 0.099899
0.71969 | 59.3626 | 56.4515 | 4.5219 | 18.1159 | 43.5601 | 0.95096 | 8.1428 | 0.099401
0.51795 | 51.3059 | 46.8932 | 3.2544 | 21.3582 | 42.4271 | 0.91399 | 7.3764 | 0.10612
0.37276 | 45.0047 | 38.7601 | 2.3421 | 25.3596 | 40.7365 | 0.86125 | 6.3166 | 0.10635
0.26827 | 40.0416 | 32.1094 | 1.6856 | 30.4498 | 38.7261 | 0.8019 | 5.4289 | 0.10577
0.19307 | 36.0704 | 26.8153 | 1.2131 | 37.0506 | 36.6276 | 0.74341 | 4.491 | 0.099919
0.13895 | 32.9435 | 22.4931 | 0.87305 | 45.6907 | 34.3244 | 0.68278 | 4.0039 | 0.10037
0.1 | 30.4785 | 19.5324 | 0.62832 | 57.6144 | 32.6541 | 0.64086 | 3.5025 | 0.096755
0.071969 | 28.2007 | 16.3687 | 0.45219 | 72.1087 | 30.1325 | 0.58044 | 3.1855 | 0.097693
0.051795 | 26.4149 | 14.1436 | 0.32544 | 92.0707 | 28.1664 | 0.53544 | 2.9318 | 0.097848
0.037276 | 25.0894 | 12.0951 | 0.23421 | 118.9209 | 25.7379 | 0.48208 | 2.7146 | 0.097464
0.026827 | 24.0816 | 10.4509 | 0.16856 | 155.7415 | 23.4599 | 0.43398 | 2.5449 | 0.096943
0.019307 | 23.351 | 8.8055 | 0.12131 | 205.7226 | 20.6611 | 0.37709 | 2.4049 | 0.096367
0.013895 | 22.9547 | 7.3922 | 0.087305 | 276.2242 | 17.8502 | 0.32203 | 2.3032 | 0.095505
0.01 | 22.7313 | 6.3141 | 0.062832 | 375.4773 | 15.5237 | 0.27777 | 2.2276 | 0.094423

## Strain sweep
tan(δ) in - | ɣ̇ in 1/s | ɣ in - | G' in Pa | G" in Pa | ¦G*¦ in Pa | t in s | t_seg in s | τ in Pa | T in °C | tan(δ) in - | ɣ̇ in 1/s | ɣ in - | G' in Pa | G" in Pa | ¦G*¦ in Pa | t in s | t_seg in s | τ in Pa | T in °C
0.92537 | 0.65098 | 0.10361 | 61.4278 | 56.8436 | 83.6933 | 18.0783 | 6.8384 | 8.6711 | 36.9992 | 0.92537 | 0.65098 | 0.10361 | 61.4278 | 56.8436 | 83.6933 | 18.0783 | 6.8384 | 8.6711 | 36.9992
0.90071 | 0.65018 | 0.10348 | 61.1482 | 55.0768 | 82.2955 | 24.6802 | 13.4403 | 8.5159 | 37.0001 | 0.8989 | 0.67594 | 0.10758 | 60.7115 | 54.5733 | 81.6341 | 31.401 | 20.1611 | 8.7822 | 36.9999
0.8989 | 0.67594 | 0.10758 | 60.7115 | 54.5733 | 81.6341 | 31.401 | 20.1611 | 8.7822 | 36.9999 | 0.89619 | 0.73029 | 0.11623 | 60.2855 | 54.0274 | 80.9525 | 44.5972 | 33.3573 | 9.4091 | 37.0002
0.89765 | 0.70263 | 0.11183 | 60.4448 | 54.258 | 81.225 | 38.0145 | 26.7746 | 9.0831 | 37.0004 | 0.89419 | 0.78923 | 0.12561 | 60.0637 | 53.7082 | 80.5743 | 59.8138 | 48.5739 | 10.1209 | 36.9998
0.89619 | 0.73029 | 0.11623 | 60.2855 | 54.0274 | 80.9525 | 44.5972 | 33.3573 | 9.4091 | 37.0002 | 0.89299 | 0.85218 | 0.13563 | 60.0202 | 53.5971 | 80.4678 | 73.0843 | 61.8444 | 10.9137 | 37
0.89449 | 0.75873 | 0.12076 | 60.2156 | 53.8622 | 80.7902 | 53.1944 | 41.9545 | 9.7559 | 37.0006 | 0.89348 | 0.921 | 0.14658 | 59.8735 | 53.496 | 80.2911 | 86.3187 | 75.0788 | 11.7693 | 37.0001
0.89419 | 0.78923 | 0.12561 | 60.0637 | 53.7082 | 80.5743 | 59.8138 | 48.5739 | 10.1209 | 36.9998 | 0.9007 | 0.99983 | 0.15913 | 59.6182 | 53.698 | 80.236 | 100.4828 | 89.2429 | 12.7678 | 36.9994
0.8933 | 0.81997 | 0.1305 | 60.0642 | 53.6555 | 80.5396 | 66.4208 | 55.1808 | 10.5107 | 36.9996 | 0.89531 | 1.0749 | 0.17107 | 59.6401 | 53.3964 | 80.0507 | 114.7149 | 103.475 | 13.6942 | 37.0001
0.89299 | 0.85218 | 0.13563 | 60.0202 | 53.5971 | 80.4678 | 73.0843 | 61.8444 | 10.9137 | 37 | 0.89618 | 1.1611 | 0.18479 | 59.5262 | 53.3465 | 79.9326 | 127.9921 | 116.7522 | 14.7711 | 37.0006
0.89323 | 0.88609 | 0.14102 | 59.9426 | 53.5426 | 80.3736 | 79.7011 | 68.4612 | 11.3347 | 36.999 | 0.89824 | 1.2544 | 0.19965 | 59.4867 | 53.4336 | 79.9613 | 141.1629 | 129.923 | 15.9644 | 37.0003
0.89348 | 0.921 | 0.14658 | 59.8735 | 53.496 | 80.2911 | 86.3187 | 75.0788 | 11.7693 | 37.0001 | 0.90031 | 1.3553 | 0.21571 | 59.4069 | 53.4846 | 79.9361 | 154.4403 | 143.2004 | 17.243 | 36.9987
0.89389 | 0.95726 | 0.15235 | 59.8042 | 53.4585 | 80.2144 | 92.9103 | 81.6703 | 12.2208 | 36.9996 | 0.90237 | 1.4641 | 0.23302 | 59.2621 | 53.4762 | 79.8229 | 167.6528 | 156.4129 | 18.6001 | 36.9991
0.9007 | 0.99983 | 0.15913 | 59.6182 | 53.698 | 80.236 | 100.4828 | 89.2429 | 12.7678 | 36.9994 | 0.90505 | 1.5823 | 0.25183 | 59.1526 | 53.5362 | 79.7819 | 180.919 | 169.6791 | 20.0915 | 37.0012
0.9013 | 1.0394 | 0.16543 | 59.5522 | 53.6747 | 80.1713 | 108.1172 | 96.8773 | 13.263 | 36.9998 | 0.9079 | 1.7099 | 0.27214 | 59.028 | 53.5918 | 79.727 | 195.2415 | 184.0016 | 21.6971 | 36.9995
0.89531 | 1.0749 | 0.17107 | 59.6401 | 53.3964 | 80.0507 | 114.7149 | 103.475 | 13.6942 | 37.0001 | 0.91077 | 1.8462 | 0.29383 | 58.8703 | 53.6175 | 79.6276 | 209.4441 | 198.2042 | 23.3966 | 37.0017
0.89589 | 1.1171 | 0.1778 | 59.6164 | 53.41 | 80.0422 | 121.3818 | 110.1419 | 14.2312 | 36.9994 | 0.91473 | 1.9947 | 0.31747 | 58.6933 | 53.6885 | 79.5447 | 222.7117 | 211.4718 | 25.2532 | 37.0004
0.89618 | 1.1611 | 0.18479 | 59.5262 | 53.3465 | 79.9326 | 127.9921 | 116.7522 | 14.7711 | 37.0006 | 0.9184 | 2.1556 | 0.34307 | 58.5253 | 53.7494 | 79.462 | 237.0225 | 225.7826 | 27.2608 | 36.9989
0.89699 | 1.2071 | 0.19212 | 59.5099 | 53.3796 | 79.9425 | 134.549 | 123.3091 | 15.3587 | 36.9991 | 0.92271 | 2.3291 | 0.37069 | 58.3209 | 53.8134 | 79.3549 | 252.2709 | 241.0309 | 29.4163 | 37.0002
0.89824 | 1.2544 | 0.19965 | 59.4867 | 53.4336 | 79.9613 | 141.1629 | 129.923 | 15.9644 | 37.0003 | 0.92687 | 2.5158 | 0.4004 | 58.0779 | 53.8305 | 79.1882 | 265.5093 | 254.2694 | 31.7072 | 37.0003
0.89933 | 1.3038 | 0.2075 | 59.452 | 53.4667 | 79.9576 | 147.746 | 136.5061 | 16.5912 | 36.9987 | 0.93232 | 2.7188 | 0.43271 | 57.8125 | 53.8995 | 79.0408 | 278.7527 | 267.5128 | 34.2018 | 36.9993
0.90031 | 1.3553 | 0.21571 | 59.4069 | 53.4846 | 79.9361 | 154.4403 | 143.2004 | 17.243 | 36.9987 | 0.93706 | 2.937 | 0.46744 | 57.5176 | 53.8977 | 78.8241 | 293.9614 | 282.7215 | 36.8455 | 37.0026
0.90116 | 1.4089 | 0.22423 | 59.3144 | 53.4515 | 79.8453 | 161.0405 | 149.8005 | 17.9037 | 37.0002 | 0.94304 | 3.1739 | 0.50514 | 57.2489 | 53.9878 | 78.69 | 307.3126 | 296.0727 | 39.7494 | 36.9995
0.90237 | 1.4641 | 0.23302 | 59.2621 | 53.4762 | 79.8229 | 167.6528 | 156.4129 | 18.6001 | 36.9991 | 0.94871 | 3.4285 | 0.54567 | 56.9051 | 53.9866 | 78.4395 | 320.5002 | 309.2603 | 42.8021 | 36.9983
0.90384 | 1.5222 | 0.24226 | 59.2173 | 53.5232 | 79.8212 | 174.2785 | 163.0385 | 19.3374 | 36.9995 | 0.95457 | 3.7063 | 0.58987 | 56.5032 | 53.9361 | 78.1135 | 334.7787 | 323.5388 | 46.0767 | 37.0017
0.90505 | 1.5823 | 0.25183 | 59.1526 | 53.5362 | 79.7819 | 180.919 | 169.6791 | 20.0915 | 37.0012 | 0.96062 | 4.0067 | 0.63768 | 56.1281 | 53.9176 | 77.8298 | 349.0478 | 337.8079 | 49.6305 | 36.9999
0.90656 | 1.6446 | 0.26175 | 59.0886 | 53.5672 | 79.7553 | 187.6372 | 176.3972 | 20.8758 | 37 | 0.96636 | 4.3254 | 0.6884 | 55.7293 | 53.8545 | 77.4988 | 362.311 | 351.0711 | 53.3505 | 37.0001
0.9079 | 1.7099 | 0.27214 | 59.028 | 53.5918 | 79.727 | 195.2415 | 184.0016 | 21.6971 | 36.9995 | 0.97235 | 4.6756 | 0.74415 | 55.2875 | 53.7586 | 77.1149 | 375.5509 | 364.311 | 57.3847 | 37.001
0.90953 | 1.777 | 0.28281 | 58.9606 | 53.6266 | 79.7005 | 202.8383 | 191.5984 | 22.5403 | 36.9996 | 0.9782 | 5.0511 | 0.80391 | 54.846 | 53.6506 | 76.7233 | 389.6973 | 378.4574 | 61.6783 | 36.9991
0.91077 | 1.8462 | 0.29383 | 58.8703 | 53.6175 | 79.6276 | 209.4441 | 198.2042 | 23.3966 | 37.0017 | 0.98403 | 5.4596 | 0.86892 | 54.3716 | 53.5032 | 76.2814 | 403.9978 | 392.7579 | 66.2822 | 36.9996
0.91246 | 1.9189 | 0.3054 | 58.7869 | 53.6408 | 79.5816 | 216.0771 | 204.8372 | 24.3045 | 36.9994 | 0.98948 | 5.8995 | 0.93894 | 53.9049 | 53.3381 | 75.8333 | 417.2007 | 405.9608 | 71.203 | 36.9993
0.91473 | 1.9947 | 0.31747 | 58.6933 | 53.6885 | 79.5447 | 222.7117 | 211.4718 | 25.2532 | 37.0004 | 0.99485 | 6.3759 | 1.0148 | 53.3829 | 53.1082 | 75.3008 | 430.4532 | 419.2133 | 76.4117 | 37.0003
0.91637 | 2.0741 | 0.3301 | 58.6496 | 53.7449 | 79.5506 | 230.3981 | 219.1581 | 26.2596 | 36.9999 | 1.0002 | 6.9047 | 1.0989 | 52.8627 | 52.8718 | 74.7656 | 445.733 | 434.4931 | 82.1618 | 37.0002
0.9184 | 2.1556 | 0.34307 | 58.5253 | 53.7494 | 79.462 | 237.0225 | 225.7826 | 27.2608 | 36.9989 | 1.0059 | 7.4461 | 1.1851 | 52.3013 | 52.6112 | 74.1847 | 458.8796 | 447.6397 | 87.9155 | 36.9998
0.92061 | 2.241 | 0.35666 | 58.4346 | 53.7953 | 79.4263 | 245.6684 | 234.4285 | 28.3282 | 37.0003 | 1.0115 | 8.0514 | 1.2814 | 51.7151 | 52.309 | 73.5574 | 472.1327 | 460.8928 | 94.2577 | 37.0007
0.92271 | 2.3291 | 0.37069 | 58.3209 | 53.8134 | 79.3549 | 252.2709 | 241.0309 | 29.4163 | 37.0002 | 1.0169 | 8.7022 | 1.385 | 51.1281 | 51.9904 | 72.9183 | 486.3373 | 475.0974 | 100.9921 | 36.9991
0.92477 | 2.4212 | 0.38535 | 58.1958 | 53.8177 | 79.266 | 258.8293 | 247.5894 | 30.5448 | 37.0008 | 1.0293 | 9.3964 | 1.4955 | 50.5654 | 52.0491 | 72.567 | 501.5421 | 490.3022 | 108.5226 | 36.9999
0.92687 | 2.5158 | 0.4004 | 58.0779 | 53.8305 | 79.1882 | 265.5093 | 254.2694 | 31.7072 | 37.0003 | 1.0246 | 10.2031 | 1.6239 | 50.0062 | 51.235 | 71.5936 | 516.7225 | 505.4826 | 116.2594 | 36.9995
0.92971 | 2.616 | 0.41635 | 57.9184 | 53.8473 | 79.0827 | 272.1426 | 260.9027 | 32.926 | 37.0004 | 1.0327 | 10.9936 | 1.7497 | 49.2346 | 50.8453 | 70.7764 | 531.9661 | 520.7262 | 123.8368 | 37.0001
0.93232 | 2.7188 | 0.43271 | 57.8125 | 53.8995 | 79.0408 | 278.7527 | 267.5128 | 34.2018 | 36.9993 | 1.0405 | 11.885 | 1.8916 | 48.4507 | 50.4124 | 69.9205 | 546.1694 | 534.9294 | 132.2586 | 37.0001
0.9345 | 2.827 | 0.44993 | 57.6991 | 53.9197 | 78.9716 | 287.3782 | 276.1383 | 35.532 | 36.9999 | 1.0481 | 12.8779 | 2.0496 | 47.6778 | 49.9709 | 69.0671 | 560.4243 | 549.1843 | 141.5589 | 36.9999
0.93706 | 2.937 | 0.46744 | 57.5176 | 53.8977 | 78.8241 | 293.9614 | 282.7215 | 36.8455 | 37.0026 | 1.06 | 13.8898 | 2.2106 | 46.6714 | 49.4696 | 68.0107 | 573.662 | 562.4221 | 150.3466 | 36.9996
0.94014 | 3.0528 | 0.48586 | 57.3989 | 53.9631 | 78.7823 | 300.5637 | 289.3238 | 38.2774 | 36.9993 | 1.0736 | 14.9992 | 2.3872 | 45.6283 | 48.9853 | 66.944 | 586.8492 | 575.6093 | 159.809 | 37.0007
0.94304 | 3.1739 | 0.50514 | 57.2489 | 53.9878 | 78.69 | 307.3126 | 296.0727 | 39.7494 | 36.9995 | 1.0886 | 16.223 | 2.582 | 44.4178 | 48.355 | 65.6593 | 600.0827 | 588.8428 | 169.5301 | 36.9997
0.94576 | 3.2992 | 0.52508 | 57.0581 | 53.9632 | 78.5344 | 313.9028 | 302.6629 | 41.2372 | 37.0001 | 1.1081 | 17.579 | 2.7978 | 43.0922 | 47.7502 | 64.3196 | 613.299 | 602.0591 | 179.9529 | 37.0005
0.94871 | 3.4285 | 0.54567 | 56.9051 | 53.9866 | 78.4395 | 320.5002 | 309.2603 | 42.8021 | 36.9983 | 1.131 | 18.956 | 3.0169 | 41.6473 | 47.1011 | 62.873 | 626.5837 | 615.3438 | 189.6843 | 36.9998
0.95153 | 3.5672 | 0.56773 | 56.7347 | 53.985 | 78.3148 | 328.1184 | 316.8785 | 44.4617 | 37.0004 | 1.1586 | 20.5156 | 3.2652 | 40.0423 | 46.3941 | 61.2845 | 641.8621 | 630.6222 | 200.1041 | 36.9998
0.95457 | 3.7063 | 0.58987 | 56.5032 | 53.9361 | 78.1135 | 334.7787 | 323.5388 | 46.0767 | 37.0017 | 1.1929 | 22.1005 | 3.5174 | 37.7719 | 45.0587 | 58.7962 | 655.0327 | 643.7927 | 206.8103 | 36.9997
0.95767 | 3.851 | 0.61291 | 56.334 | 53.9494 | 78.0004 | 341.3753 | 330.1354 | 47.8073 | 36.9996 | 1.2233 | 23.9394 | 3.8101 | 36.0383 | 44.0844 | 56.9403 | 669.2335 | 657.9936 | 216.9464 | 37.0005
0.96062 | 4.0067 | 0.63768 | 56.1281 | 53.9176 | 77.8298 | 349.0478 | 337.8079 | 49.6305 | 36.9999 | 1.2995 | 25.4768 | 4.0548 | 33.689 | 43.7787 | 55.2406 | 683.514 | 672.274 | 223.9873 | 36.9997
0.96351 | 4.1623 | 0.66244 | 55.9245 | 53.8835 | 77.6594 | 355.7152 | 344.4753 | 51.445 | 37.0005 | 1.3103 | 28.0483 | 4.464 | 31.9442 | 41.8563 | 52.6534 | 696.7532 | 685.5132 | 235.0461 | 36.9996
0.96636 | 4.3254 | 0.6884 | 55.7293 | 53.8545 | 77.4988 | 362.311 | 351.0711 | 53.3505 | 37.0001 | 1.3543 | 30.3948 | 4.8375 | 29.9095 | 40.5056 | 50.3516 | 710.0352 | 698.7953 | 243.5751 | 37.001
0.96962 | 4.4976 | 0.71581 | 55.5068 | 53.8204 | 77.3152 | 368.9558 | 357.7159 | 55.3432 | 36.9999 | 1.3867 | 32.8062 | 5.2213 | 28.2562 | 39.1819 | 48.3077 | 724.2184 | 712.9785 | 252.2275 | 36.999
0.97235 | 4.6756 | 0.74415 | 55.2875 | 53.7586 | 77.1149 | 375.5509 | 364.311 | 57.3847 | 37.001 | 1.4167 | 35.3626 | 5.6281 | 25.6406 | 36.3259 | 44.4636 | 737.5166 | 726.2767 | 250.2474 | 37.0017
0.97485 | 4.8646 | 0.77422 | 55.0893 | 53.7037 | 76.9345 | 383.113 | 371.8731 | 59.5645 | 37.0017 | 1.5099 | 37.8865 | 6.0298 | 22.679 | 34.2429 | 41.072 | 752.7985 | 741.5586 | 247.6568 | 37.0003
0.9782 | 5.0511 | 0.80391 | 54.846 | 53.6506 | 76.7233 | 389.6973 | 378.4574 | 61.6783 | 36.9991 | 1.5013 | 41.2312 | 6.5621 | 21.5804 | 32.3985 | 38.9279 | 765.9961 | 754.7562 | 255.4501 | 37.0001
0.98081 | 5.258 | 0.83684 | 54.6223 | 53.5743 | 76.5102 | 397.3368 | 386.0969 | 64.027 | 37 | 1.5086 | 44.6035 | 7.0989 | 20.065 | 30.2704 | 36.3167 | 779.35 | 768.11 | 257.8073 | 36.9991
0.98403 | 5.4596 | 0.86892 | 54.3716 | 53.5032 | 76.2814 | 403.9978 | 392.7579 | 66.2822 | 36.9996 | 1.5886 | 48.6677 | 7.7457 | 17.7003 | 28.119 | 33.2262 | 795.5499 | 784.31 | 257.3604 | 36.9996
0.98683 | 5.6751 | 0.90321 | 54.1486 | 53.4355 | 76.0751 | 410.5961 | 399.3562 | 68.7121 | 36.9997 | 1.7148 | 51.6861 | 8.2261 | 15.5326 | 26.6347 | 30.8329 | 808.7981 | 797.5582 | 253.6342 | 36.9999
0.98948 | 5.8995 | 0.93894 | 53.9049 | 53.3381 | 75.8333 | 417.2007 | 405.9608 | 71.203 | 36.9993 | 1.88 | 57.8946 | 9.2142 | 12.982 | 24.4068 | 27.6446 | 823.1226 | 811.8827 | 254.7235 | 36.9994
0.99206 | 6.1325 | 0.97601 | 53.6459 | 53.2201 | 75.5663 | 423.7882 | 412.5483 | 73.7537 | 37.0015 | 1.951 | 59.4638 | 9.464 | 12.7213 | 24.8199 | 27.8901 | 837.4443 | 826.2043 | 263.951 | 37.0008
0.99485 | 6.3759 | 1.0148 | 53.3829 | 53.1082 | 75.3008 | 430.4532 | 419.2133 | 76.4117 | 37.0003
0.99764 | 6.6426 | 1.0572 | 53.1103 | 52.9852 | 75.0209 | 438.136 | 426.8961 | 79.312 | 37.0005
1.0002 | 6.9047 | 1.0989 | 52.8627 | 52.8718 | 74.7656 | 445.733 | 434.4931 | 82.1618 | 37.0002
1.0035 | 7.1649 | 1.1403 | 52.549 | 52.7354 | 74.4474 | 452.3226 | 441.0827 | 84.895 | 37.0013
1.0059 | 7.4461 | 1.1851 | 52.3013 | 52.6112 | 74.1847 | 458.8796 | 447.6397 | 87.9155 | 36.9998
1.0087 | 7.7421 | 1.2322 | 52.0262 | 52.4787 | 73.8968 | 465.5162 | 454.2763 | 91.0553 | 36.9996
1.0115 | 8.0514 | 1.2814 | 51.7151 | 52.309 | 73.5574 | 472.1327 | 460.8928 | 94.2577 | 37.0007
1.0135 | 8.3901 | 1.3353 | 51.447 | 52.1429 | 73.2508 | 479.7333 | 468.4934 | 97.8135 | 37.0006
1.0169 | 8.7022 | 1.385 | 51.1281 | 51.9904 | 72.9183 | 486.3373 | 475.0974 | 100.9921 | 36.9991
1.0188 | 9.0459 | 1.4397 | 50.8585 | 51.8156 | 72.6047 | 492.911 | 481.6711 | 104.5292 | 36.9998
1.0293 | 9.3964 | 1.4955 | 50.5654 | 52.0491 | 72.567 | 501.5421 | 490.3022 | 108.5226 | 36.9999
1.0239 | 9.7787 | 1.5563 | 50.2508 | 51.4495 | 71.918 | 508.0902 | 496.8503 | 111.9282 | 36.9997
1.0246 | 10.2031 | 1.6239 | 50.0062 | 51.235 | 71.5936 | 516.7225 | 505.4826 | 116.2594 | 36.9995
1.0276 | 10.6115 | 1.6889 | 49.6608 | 51.0328 | 71.2078 | 525.3586 | 514.1187 | 120.2612 | 37.0004
1.0327 | 10.9936 | 1.7497 | 49.2346 | 50.8453 | 70.7764 | 531.9661 | 520.7262 | 123.8368 | 37.0001
1.0459 | 11.3763 | 1.8106 | 48.8395 | 51.0831 | 70.6737 | 539.585 | 528.345 | 127.9617 | 37.0008
1.0405 | 11.885 | 1.8916 | 48.4507 | 50.4124 | 69.9205 | 546.1694 | 534.9294 | 132.2586 | 37.0001
1.0446 | 12.3535 | 1.9661 | 48.0645 | 50.2073 | 69.5052 | 552.7647 | 541.5248 | 136.6558 | 36.9986
1.0481 | 12.8779 | 2.0496 | 47.6778 | 49.9709 | 69.0671 | 560.4243 | 549.1843 | 141.5589 | 36.9999
1.0556 | 13.361 | 2.1265 | 47.0954 | 49.7161 | 68.4811 | 567.0426 | 555.8027 | 145.6232 | 37.0013
1.06 | 13.8898 | 2.2106 | 46.6714 | 49.4696 | 68.0107 | 573.662 | 562.4221 | 150.3466 | 36.9996
1.066 | 14.4355 | 2.2975 | 46.1678 | 49.2164 | 67.4813 | 580.2486 | 569.0087 | 155.0366 | 36.9997
1.0736 | 14.9992 | 2.3872 | 45.6283 | 48.9853 | 66.944 | 586.8492 | 575.6093 | 159.809 | 37.0007
1.0815 | 15.6113 | 2.4846 | 45.009 | 48.6783 | 66.2977 | 593.4627 | 582.2228 | 164.7239 | 37.0001
1.0886 | 16.223 | 2.582 | 44.4178 | 48.355 | 65.6593 | 600.0827 | 588.8428 | 169.5301 | 36.9997
1.0984 | 16.8539 | 2.6824 | 43.7585 | 48.0637 | 64.9994 | 606.6638 | 595.4239 | 174.3531 | 37.0002
1.1081 | 17.579 | 2.7978 | 43.0922 | 47.7502 | 64.3196 | 613.299 | 602.0591 | 179.9529 | 37.0005
1.1224 | 18.2173 | 2.8994 | 42.3148 | 47.4926 | 63.6089 | 619.9316 | 608.6917 | 184.4257 | 36.9993
1.131 | 18.956 | 3.0169 | 41.6473 | 47.1011 | 62.873 | 626.5837 | 615.3438 | 189.6843 | 36.9998
1.1418 | 19.7344 | 3.1408 | 41.1296 | 46.9615 | 62.4262 | 634.1843 | 622.9443 | 196.0699 | 37.0002
1.1586 | 20.5156 | 3.2652 | 40.0423 | 46.3941 | 61.2845 | 641.8621 | 630.6222 | 200.1041 | 36.9998
1.1745 | 21.3137 | 3.3922 | 38.8454 | 45.6236 | 59.9206 | 648.4481 | 637.2081 | 203.2615 | 36.9999
1.1929 | 22.1005 | 3.5174 | 37.7719 | 45.0587 | 58.7962 | 655.0327 | 643.7927 | 206.8103 | 36.9997
1.2022 | 22.9763 | 3.6568 | 37.3596 | 44.9125 | 58.4198 | 662.6627 | 651.4227 | 213.6293 | 36.9999
1.2233 | 23.9394 | 3.8101 | 36.0383 | 44.0844 | 56.9403 | 669.2335 | 657.9936 | 216.9464 | 37.0005
1.2461 | 24.8476 | 3.9546 | 34.8493 | 43.4261 | 55.6803 | 675.8779 | 664.638 | 220.1946 | 36.9999
1.2995 | 25.4768 | 4.0548 | 33.689 | 43.7787 | 55.2406 | 683.514 | 672.274 | 223.9873 | 36.9997
1.2887 | 26.9984 | 4.2969 | 32.7909 | 42.2563 | 53.4867 | 690.1232 | 678.8832 | 229.829 | 36.9985
1.3103 | 28.0483 | 4.464 | 31.9442 | 41.8563 | 52.6534 | 696.7532 | 685.5132 | 235.0461 | 36.9996
1.344 | 29.2079 | 4.6486 | 30.7658 | 41.3499 | 51.5398 | 703.3865 | 692.1466 | 239.5873 | 37.0004
1.3543 | 30.3948 | 4.8375 | 29.9095 | 40.5056 | 50.3516 | 710.0352 | 698.7953 | 243.5751 | 37.001
1.3691 | 31.2998 | 4.9815 | 29.3575 | 40.1943 | 49.7739 | 716.6461 | 705.4062 | 247.9495 | 36.9994
1.3867 | 32.8062 | 5.2213 | 28.2562 | 39.1819 | 48.3077 | 724.2184 | 712.9785 | 252.2275 | 36.999
1.411 | 34.148 | 5.4348 | 26.4879 | 37.3747 | 45.8092 | 730.8535 | 719.6136 | 248.9648 | 37.0002
1.4167 | 35.3626 | 5.6281 | 25.6406 | 36.3259 | 44.4636 | 737.5166 | 726.2767 | 250.2474 | 37.0017
1.4464 | 36.7951 | 5.8561 | 24.4149 | 35.3135 | 42.9317 | 745.1462 | 733.9062 | 251.4136 | 36.9999
1.5099 | 37.8865 | 6.0298 | 22.679 | 34.2429 | 41.072 | 752.7985 | 741.5586 | 247.6568 | 37.0003
1.4767 | 39.9984 | 6.3659 | 22.0782 | 32.6035 | 39.3755 | 759.4001 | 748.1602 | 250.6626 | 36.9997
1.5013 | 41.2312 | 6.5621 | 21.5804 | 32.3985 | 38.9279 | 765.9961 | 754.7562 | 255.4501 | 37.0001
1.504 | 42.697 | 6.7954 | 20.6863 | 31.1118 | 37.3613 | 772.6187 | 761.3788 | 253.8862 | 37.0002
1.5086 | 44.6035 | 7.0989 | 20.065 | 30.2704 | 36.3167 | 779.35 | 768.11 | 257.8073 | 36.9991
1.5241 | 46.3728 | 7.3805 | 18.7632 | 28.5965 | 34.2025 | 785.9237 | 774.6838 | 252.4307 | 37.0002
1.5886 | 48.6677 | 7.7457 | 17.7003 | 28.119 | 33.2262 | 795.5499 | 784.31 | 257.3604 | 36.9996
1.6599 | 50.0133 | 7.9599 | 16.3159 | 27.0833 | 31.6183 | 802.1743 | 790.9343 | 251.6767 | 37.0025
1.7148 | 51.6861 | 8.2261 | 15.5326 | 26.6347 | 30.8329 | 808.7981 | 797.5582 | 253.6342 | 36.9999
1.848 | 52.6462 | 8.3789 | 14.7388 | 27.2374 | 30.9695 | 816.4927 | 805.2527 | 259.4906 | 36.9996
1.88 | 57.8946 | 9.2142 | 12.982 | 24.4068 | 27.6446 | 823.1226 | 811.8827 | 254.7235 | 36.9994
1.8807 | 59.8457 | 9.5247 | 12.5165 | 23.5394 | 26.6602 | 829.7088 | 818.4689 | 253.9315 | 37.0003
1.951 | 59.4638 | 9.464 | 12.7213 | 24.8199 | 27.8901 | 837.4443 | 826.2043 | 263.951 | 37.0008
2.1253 | 63.9316 | 10.175 | 10.7818 | 22.9144 | 25.3242 | 844.0429 | 832.803 | 257.6746 | 37.0002

## Continuous flow
ɣ in - | ɣ̇ in 1/s | η in Pas | η' in Pas | ¦η*¦ in Pas | t in s | t_seg in s | τ in Pa | T in °C
-2490.1316 | 0.09069 | 49.1117 | 0 | 0 | 173.9195 | 1.005 | 4.454 | 36.9988
-2490.0378 | 0.099634 | 66.5679 | 0 | 0 | 174.9145 | 2 | 6.6324 | 36.9992
-2489.9309 | 0.1082 | 79.8221 | 0 | 0 | 175.9145 | 3 | 8.6365 | 36.9979
-2489.8188 | 0.11681 | 90.4579 | 0 | 0 | 176.9145 | 4 | 10.5667 | 36.9989
-2489.7004 | 0.12599 | 98.9909 | 0 | 0 | 177.9145 | 5 | 12.4718 | 37.0001
-2489.5698 | 0.13544 | 106.2218 | 0 | 0 | 178.9145 | 6 | 14.3866 | 36.9999
-2489.4268 | 0.14565 | 112.2121 | 0 | 0 | 179.9145 | 7 | 16.3433 | 36.9991
-2489.2734 | 0.15656 | 117.2029 | 0 | 0 | 180.9145 | 8 | 18.3497 | 36.9989
-2489.1125 | 0.16824 | 121.2556 | 0 | 0 | 181.9145 | 9 | 20.4 | 36.9997
-2488.937 | 0.18064 | 124.6144 | 0 | 0 | 182.9145 | 10 | 22.5106 | 36.9994
-2488.748 | 0.19402 | 127.259 | 0 | 0 | 183.9145 | 11.0001 | 24.6905 | 36.9996
-2488.5498 | 0.20841 | 129.2224 | 0 | 0 | 184.9146 | 12.0001 | 26.931 | 37.0008
-2488.3345 | 0.22366 | 130.7668 | 0 | 0 | 185.9145 | 13.0001 | 29.2467 | 37.0012
-2488.0984 | 0.2403 | 131.6433 | 0 | 0 | 186.9145 | 14.0001 | 31.6338 | 37
-2487.8474 | 0.2576 | 132.4527 | 0 | 0 | 187.9146 | 15.0001 | 34.1196 | 36.9997
-2487.5786 | 0.27673 | 132.6117 | 0 | 0 | 188.9146 | 16.0002 | 36.6979 | 36.9996
-2487.2908 | 0.29674 | 132.6863 | 0 | 0 | 189.9145 | 17.0001 | 39.3738 | 36.9997
-2486.981 | 0.31874 | 132.1825 | 0 | 0 | 190.9148 | 18.0004 | 42.1321 | 36.9994
-2486.6501 | 0.34233 | 131.3058 | 0 | 0 | 191.9146 | 19.0001 | 44.9504 | 36.9999
-2486.2937 | 0.36749 | 130.0598 | 0 | 0 | 192.9146 | 20.0001 | 47.7952 | 37
-2485.9075 | 0.3948 | 128.3403 | 0 | 0 | 193.9146 | 21.0001 | 50.6692 | 36.9983
-2485.4966 | 0.42381 | 126.4237 | 0 | 0 | 194.9146 | 22.0001 | 53.5797 | 36.9992
-2485.0603 | 0.45504 | 124.2824 | 0 | 0 | 195.9146 | 23.0001 | 56.5538 | 37.0012
-2484.5923 | 0.48773 | 122.2794 | 0 | 0 | 196.9146 | 24.0001 | 59.6394 | 37.0029
-2484.0813 | 0.52344 | 120.0834 | 0 | 0 | 197.9146 | 25.0001 | 62.8561 | 37.0012
-2483.5325 | 0.56202 | 117.5365 | 0 | 0 | 198.9146 | 26.0001 | 66.0575 | 37
-2482.9451 | 0.60238 | 115.244 | 0 | 0 | 199.9146 | 27.0001 | 69.4211 | 36.9994
-2482.3213 | 0.64498 | 113.2096 | 0 | 0 | 200.9146 | 28.0001 | 73.0178 | 37.0001
-2481.6533 | 0.69048 | 111.5653 | 0 | 0 | 201.9146 | 29.0001 | 77.0337 | 37.0012
-2480.9348 | 0.7402 | 109.9046 | 0 | 0 | 202.9146 | 30.0001 | 81.3514 | 37.0005
-2480.1628 | 0.79249 | 108.4973 | 0 | 0 | 203.9146 | 31.0002 | 85.9825 | 36.9999
-2479.3374 | 0.84932 | 107.1757 | 0 | 0 | 204.9146 | 32.0002 | 91.0267 | 36.9997
-2478.4548 | 0.91501 | 104.8576 | 0 | 0 | 205.9146 | 33.0002 | 95.9459 | 37.0012
-2477.5029 | 0.98471 | 101.6695 | 0 | 0 | 206.9146 | 34.0002 | 100.1153 | 37.0017
-2476.4773 | 1.0543 | 99.029 | 0 | 0 | 207.9147 | 35.0002 | 104.4037 | 37.0009
-2475.3792 | 1.13 | 96.516 | 0 | 0 | 208.9146 | 36.0002 | 109.0661 | 37.0002
-2474.2 | 1.2138 | 93.6992 | 0 | 0 | 209.9146 | 37.0002 | 113.7304 | 36.9996
-2472.9348 | 1.3025 | 90.7064 | 0 | 0 | 210.9146 | 38.0002 | 118.141 | 36.9993
-2471.5837 | 1.3929 | 88.3715 | 0 | 0 | 211.9147 | 39.0002 | 123.0952 | 36.9999
-2470.1348 | 1.4942 | 86.1176 | 0 | 0 | 212.9146 | 40.0002 | 128.6785 | 36.9994
-2468.5703 | 1.6121 | 82.452 | 0 | 0 | 213.9147 | 41.0002 | 132.9248 | 36.9985
-2466.8962 | 1.7264 | 79.1542 | 0 | 0 | 214.9147 | 42.0002 | 136.6552 | 36.9996
-2465.1077 | 1.84 | 77.1349 | 0 | 0 | 215.9147 | 43.0002 | 141.9275 | 37.0002
-2463.1902 | 1.9781 | 74.7518 | 0 | 0 | 216.9147 | 44.0002 | 147.8678 | 36.9996
-2461.124 | 2.1295 | 71.7064 | 0 | 0 | 217.9147 | 45.0002 | 152.6981 | 36.9981
-2458.9058 | 2.2877 | 68.0097 | 0 | 0 | 218.9147 | 46.0002 | 155.583 | 36.9995
-2456.5295 | 2.4594 | 64.4148 | 0 | 0 | 219.9147 | 47.0002 | 158.4214 | 37.0014
-2453.97 | 2.6355 | 60.5287 | 0 | 0 | 220.9147 | 48.0002 | 159.5224 | 37.0015
-2451.2329 | 2.8101 | 57.804 | 0 | 0 | 221.9147 | 49.0002 | 162.4341 | 37.0006
-2448.3079 | 3.0174 | 55.4068 | 0 | 0 | 222.9147 | 50.0003 | 167.1839 | 37
-2445.1709 | 3.2304 | 52.9308 | 0 | 0 | 223.9147 | 51.0002 | 170.9893 | 37.0005
-2441.8147 | 3.4547 | 51.0555 | 0 | 0 | 224.9147 | 52.0003 | 176.3814 | 37.0003
-2438.2207 | 3.7006 | 49.3371 | 0 | 0 | 225.9147 | 53.0003 | 182.5774 | 37.0003
-2434.373 | 3.9727 | 47.8146 | 0 | 0 | 226.9147 | 54.0002 | 189.953 | 37.0001
-2430.2241 | 4.2703 | 45.2523 | 0 | 0 | 227.9147 | 55.0003 | 193.2396 | 36.9989
-2425.7834 | 4.5802 | 43.068 | 0 | 0 | 228.9147 | 56.0003 | 197.2602 | 36.9989
-2421.0122 | 4.9124 | 40.3653 | 0 | 0 | 229.9147 | 57.0003 | 198.2895 | 37
-2415.928 | 5.2296 | 39.2556 | 0 | 0 | 230.9147 | 58.0003 | 205.2906 | 37.0002
-2410.4761 | 5.6252 | 37.8495 | 0 | 0 | 231.9147 | 59.0003 | 212.9125 | 36.9992
-2404.6113 | 6.0443 | 35.756 | 0 | 0 | 232.9147 | 60.0003 | 216.1189 | 36.9997
-2398.3118 | 6.5006 | 33.3066 | 0 | 0 | 233.9147 | 61.0003 | 216.5117 | 37.0001
-2391.5522 | 6.9441 | 30.9799 | 0 | 0 | 234.9148 | 62.0003 | 215.1268 | 36.9993
-2384.3425 | 7.4209 | 29.6354 | 0 | 0 | 235.9148 | 63.0003 | 219.9213 | 36.9993
-2376.6409 | 7.9294 | 28.9129 | 0 | 0 | 236.9147 | 64.0003 | 229.2624 | 36.9999
-2368.3616 | 8.5583 | 27.4048 | 0 | 0 | 237.9147 | 65.0003 | 234.538 | 36.9996
-2359.4553 | 9.1416 | 25.5297 | 0 | 0 | 238.9148 | 66.0003 | 233.3809 | 36.9993
-2349.9563 | 9.8051 | 24.5471 | 0 | 0 | 239.9148 | 67.0003 | 240.6875 | 36.9992
-2339.741 | 10.5244 | 22.922 | 0 | 0 | 240.9148 | 68.0003 | 241.2413 | 36.9991
-2328.7883 | 11.3062 | 21.2457 | 0 | 0 | 241.9148 | 69.0003 | 240.2086 | 36.9999
-2317.0366 | 12.0973 | 19.5077 | 0 | 0 | 242.9148 | 70.0003 | 235.9912 | 37
-2304.469 | 12.9423 | 18.2945 | 0 | 0 | 243.9148 | 71.0004 | 236.7721 | 36.9997
-2290.9878 | 13.8953 | 16.8709 | 0 | 0 | 244.9148 | 72.0004 | 234.4248 | 37.0001
-2276.5813 | 14.8094 | 16.1647 | 0 | 0 | 245.9148 | 73.0004 | 239.3888 | 37.0001
-2261.0908 | 16.0118 | 14.6818 | 0 | 0 | 246.9148 | 74.0003 | 235.0814 | 36.9995
-2244.457 | 17.1352 | 12.9798 | 0 | 0 | 247.9148 | 75.0004 | 222.412 | 37.0002
-2226.6738 | 18.2758 | 11.8615 | 0 | 0 | 248.9149 | 76.0005 | 216.7794 | 37.0007
-2207.6665 | 19.5943 | 11.2672 | 0 | 0 | 249.9149 | 77.0004 | 220.7736 | 37.0001
-2187.2827 | 21.0032 | 10.5554 | 0 | 0 | 250.9148 | 78.0004 | 221.6966 | 36.9998
-2165.4414 | 22.488 | 9.8856 | 0 | 0 | 251.9148 | 79.0004 | 222.3083 | 37.0002
-2142.0571 | 24.1108 | 9.414 | 0 | 0 | 252.9148 | 80.0004 | 226.9791 | 37.0003
-2116.9233 | 25.9021 | 8.367 | 0 | 0 | 253.9148 | 81.0004 | 216.7232 | 37.0002
-2090.0012 | 27.7507 | 7.4843 | 0 | 0 | 254.9149 | 82.0004 | 207.6932 | 37.0002
-2061.1399 | 29.753 | 6.5575 | 0 | 0 | 255.9149 | 83.0004 | 195.1037 | 37.0005
-2030.2389 | 31.7711 | 5.8756 | 0 | 0 | 256.9149 | 84.0005 | 186.6759 | 36.9998
-1997.1434 | 34.1327 | 5.2864 | 0 | 0 | 257.9149 | 85.0004 | 180.4389 | 37.0005
-1961.6378 | 36.5892 | 4.5143 | 0 | 0 | 258.9149 | 86.0005 | 165.1754 | 37.001
-1923.5585 | 39.2164 | 3.6352 | 0 | 0 | 259.9149 | 87.0004 | 142.5605 | 37.0003
-1882.7827 | 41.994 | 2.94 | 0 | 0 | 260.9149 | 88.0004 | 123.4628 | 36.9998
-1839.1425 | 44.9412 | 2.5173 | 0 | 0 | 261.915 | 89.0006 | 113.1299 | 36.9996
-1792.4036 | 48.1555 | 2.2019 | 0 | 0 | 262.9149 | 90.0004 | 106.0327 | 37.0005
-1742.3094 | 51.5851 | 1.8666 | 0 | 0 | 263.9149 | 91.0005 | 96.2871 | 37.0008
-1688.6725 | 55.2691 | 1.7031 | 0 | 0 | 264.9149 | 92.0004 | 94.1308 | 36.9999
-1631.1842 | 59.212 | 1.4952 | 0 | 0 | 265.9149 | 93.0005 | 88.5336 | 36.9998
-1569.5985 | 63.4444 | 1.3558 | 0 | 0 | 266.9149 | 94.0005 | 86.0169 | 36.9998
-1503.6138 | 67.9673 | 1.2336 | 0 | 0 | 267.9149 | 95.0005 | 83.8475 | 36.9988
-1432.9104 | 72.8437 | 1.1176 | 0 | 0 | 268.9149 | 96.0005 | 81.4109 | 36.9986
-1357.1655 | 78.0297 | 1.042 | 0 | 0 | 269.9149 | 97.0004 | 81.3049 | 36.9999
-1275.9994 | 83.6051 | 0.96488 | 0 | 0 | 270.9149 | 98.0005 | 80.6692 | 37.0001
-1189.0394 | 89.5901 | 0.92049 | 0 | 0 | 271.9149 | 99.0005 | 82.4665 | 36.9997
-1095.8484 | 96.0031 | 0.8728 | 0 | 0 | 272.9148 | 99.9983 | 83.7915 | 36.9994

## Cyclic strain time sweep
t in s | t in min | G' in Pa | t_seg in s | τ in Pa | T in °C | tan(δ) in - | ¦G*¦ in Pa | f in Hz | ɣ in - | ɣ̇ in 1/s | G" in Pa | t in s | t in min | G' in Pa | t_seg in s | τ in Pa | T in °C | tan(δ) in - | ¦G*¦ in Pa | f in Hz | ɣ in - | ɣ̇ in 1/s | G" in Pa
7.4264 | 0.12377 | 63.8058 | 6.1645 | 0.9186 | 37.0002 | 0.94748 | 87.8976 | 1 | 0.010451 | 0.065664 | 60.455 | 7.4264 | 0.12377 | 63.8058 | 6.1645 | 0.9186 | 37.0002 | 0.94748 | 87.8976 | 1 | 0.010451 | 0.065664 | 60.455
12.3936 | 0.20656 | 63.8843 | 11.1317 | 0.86895 | 37.0001 | 0.92554 | 87.0475 | 1 | 0.0099824 | 0.062722 | 59.1275 | 18.4858 | 0.3081 | 63.5381 | 17.2239 | 0.86464 | 37.001 | 0.92667 | 86.6246 | 1 | 0.0099815 | 0.062715 | 58.879
18.4858 | 0.3081 | 63.5381 | 17.2239 | 0.86464 | 37.001 | 0.92667 | 86.6246 | 1 | 0.0099815 | 0.062715 | 58.879 | 30.598 | 0.50997 | 63.4832 | 29.3362 | 0.86504 | 37.0004 | 0.92628 | 86.5327 | 1 | 0.0099966 | 0.062811 | 58.8031
24.5488 | 0.40915 | 63.6849 | 23.2869 | 0.8687 | 36.9996 | 0.92654 | 86.8189 | 1 | 0.010006 | 0.062869 | 59.0063 | 41.7317 | 0.69553 | 63.4782 | 40.4698 | 0.86642 | 37.0008 | 0.92974 | 86.6757 | 1 | 0.0099961 | 0.062807 | 59.0185
30.598 | 0.50997 | 63.4832 | 29.3362 | 0.86504 | 37.0004 | 0.92628 | 86.5327 | 1 | 0.0099966 | 0.062811 | 58.8031 | 55.932 | 0.9322 | 63.3964 | 54.6701 | 0.86324 | 36.9997 | 0.9296 | 86.5578 | 1 | 0.009973 | 0.062662 | 58.9335
35.6863 | 0.59477 | 63.5674 | 34.4244 | 0.86771 | 37.0012 | 0.92734 | 86.6936 | 1 | 0.010009 | 0.062888 | 58.9488 | 66.005 | 1.1001 | 63.3463 | 64.7431 | 0.86542 | 36.9992 | 0.93049 | 86.5277 | 1 | 0.010002 | 0.062842 | 58.9432
41.7317 | 0.69553 | 63.4782 | 40.4698 | 0.86642 | 37.0008 | 0.92974 | 86.6757 | 1 | 0.0099961 | 0.062807 | 59.0185 | 77.1406 | 1.2857 | 63.2328 | 75.8787 | 0.86377 | 37.0012 | 0.93084 | 86.3875 | 1 | 0.0099988 | 0.062824 | 58.8593
47.7947 | 0.79658 | 63.3986 | 46.5328 | 0.86562 | 37.002 | 0.9293 | 86.5476 | 1 | 0.010002 | 0.062842 | 58.9162 | 89.3056 | 1.4884 | 63.3085 | 88.0437 | 0.86514 | 37.0025 | 0.93102 | 86.4989 | 1 | 0.010002 | 0.062843 | 58.9414
55.932 | 0.9322 | 63.3964 | 54.6701 | 0.86324 | 36.9997 | 0.9296 | 86.5578 | 1 | 0.009973 | 0.062662 | 58.9335 | 102.4569 | 1.7076 | 63.2416 | 101.195 | 0.86452 | 37.0009 | 0.93138 | 86.4231 | 1 | 0.010003 | 0.062852 | 58.9022
59.9381 | 0.99897 | 63.3584 | 58.6762 | 0.8654 | 36.9996 | 0.93016 | 86.5301 | 1 | 0.010001 | 0.062839 | 58.9336 | 113.5554 | 1.8926 | 63.1434 | 112.2935 | 0.86451 | 36.9999 | 0.93187 | 86.31 | 1 | 0.010016 | 0.062935 | 58.8415
66.005 | 1.1001 | 63.3463 | 64.7431 | 0.86542 | 36.9992 | 0.93049 | 86.5277 | 1 | 0.010002 | 0.062842 | 58.9432 | 128.345 | 2.1391 | 32.5555 | 5.0883 | 163.3426 | 36.9998 | 1.2295 | 51.594 | 1 | 3.1659 | 19.8921 | 40.026
71.0718 | 1.1845 | 63.2972 | 69.8099 | 0.86496 | 37.0004 | 0.93022 | 86.449 | 1 | 0.010005 | 0.062866 | 58.8802 | 139.504 | 2.3251 | 31.5594 | 16.2473 | 155.3532 | 36.9996 | 1.3019 | 51.8097 | 1 | 2.9985 | 18.8404 | 41.0882
77.1406 | 1.2857 | 63.2328 | 75.8787 | 0.86377 | 37.0012 | 0.93084 | 86.3875 | 1 | 0.0099988 | 0.062824 | 58.8593 | 151.6905 | 2.5282 | 30.9908 | 28.4338 | 153.2611 | 37.0012 | 1.3126 | 51.1384 | 1 | 2.997 | 18.8306 | 40.6781
83.2113 | 1.3869 | 63.3538 | 81.9494 | 0.86502 | 36.9994 | 0.92863 | 86.4578 | 1 | 0.010005 | 0.062864 | 58.8324 | 163.7793 | 2.7297 | 30.5704 | 40.5226 | 152.1809 | 36.9987 | 1.3234 | 50.7076 | 1 | 3.0011 | 18.8568 | 40.4563
89.3056 | 1.4884 | 63.3085 | 88.0437 | 0.86514 | 37.0025 | 0.93102 | 86.4989 | 1 | 0.010002 | 0.062843 | 58.9414 | 175.8916 | 2.9315 | 30.203 | 52.6349 | 150.4662 | 36.9993 | 1.3296 | 50.2474 | 1 | 2.9945 | 18.815 | 40.157
96.3569 | 1.6059 | 63.3158 | 95.095 | 0.865 | 36.9994 | 0.93142 | 86.5261 | 1 | 0.0099969 | 0.062813 | 58.9736 | 201.8087 | 3.3635 | 55.9931 | 17.1946 | 0.78928 | 36.9996 | 0.99789 | 79.1026 | 1 | 0.0099779 | 0.062693 | 55.8748
102.4569 | 1.7076 | 63.2416 | 101.195 | 0.86452 | 37.0009 | 0.93138 | 86.4231 | 1 | 0.010003 | 0.062852 | 58.9022 | 212.9385 | 3.549 | 56.9498 | 28.3244 | 0.79595 | 37.0001 | 0.98563 | 79.9627 | 1 | 0.009954 | 0.062543 | 56.1316
107.5159 | 1.7919 | 63.3492 | 106.254 | 0.86532 | 37.0002 | 0.92882 | 86.4595 | 1 | 0.010008 | 0.062884 | 58.8398 | 225.1073 | 3.7518 | 57.4295 | 40.4932 | 0.80634 | 37.0001 | 0.98036 | 80.4241 | 1 | 0.010026 | 0.062996 | 56.3017
113.5554 | 1.8926 | 63.1434 | 112.2935 | 0.86451 | 36.9999 | 0.93187 | 86.31 | 1 | 0.010016 | 0.062935 | 58.8415 | 237.2176 | 3.9536 | 57.8554 | 52.6035 | 0.80785 | 36.9997 | 0.97628 | 80.8554 | 1 | 0.0099913 | 0.062777 | 56.4832
119.6261 | 1.9938 | 63.1848 | 118.3643 | 0.86396 | 36.9992 | 0.93109 | 86.3329 | 1 | 0.010007 | 0.062878 | 58.8306 | 250.4138 | 4.1736 | 57.9878 | 65.7997 | 0.80867 | 37.0005 | 0.97252 | 80.8881 | 1 | 0.0099973 | 0.062815 | 56.3943
128.345 | 2.1391 | 32.5555 | 5.0883 | 163.3426 | 36.9998 | 1.2295 | 51.594 | 1 | 3.1659 | 19.8921 | 40.026 | 260.4927 | 4.3415 | 58.0362 | 75.8786 | 0.80983 | 37.0013 | 0.97295 | 80.9732 | 1 | 0.010001 | 0.062839 | 56.4664
133.4743 | 2.2246 | 31.9514 | 10.2176 | 157.47 | 37.0012 | 1.2981 | 52.3562 | 1 | 3.0077 | 18.8977 | 41.4763 | 272.6284 | 4.5438 | 58.0361 | 88.0143 | 0.81034 | 36.9992 | 0.97402 | 81.0164 | 1 | 0.010002 | 0.062845 | 56.5285
139.504 | 2.3251 | 31.5594 | 16.2473 | 155.3532 | 36.9996 | 1.3019 | 51.8097 | 1 | 2.9985 | 18.8404 | 41.0882 | 284.7719 | 4.7462 | 58.2848 | 100.1578 | 0.81344 | 37.0005 | 0.97221 | 81.2897 | 1 | 0.010007 | 0.062874 | 56.6648
145.651 | 2.4275 | 31.3503 | 22.3943 | 154.7773 | 37.0004 | 1.3044 | 51.5283 | 1 | 3.0037 | 18.873 | 40.894 | 296.933 | 4.9489 | 58.3329 | 112.3188 | 0.81569 | 37.0003 | 0.97465 | 81.456 | 1 | 0.010014 | 0.062919 | 56.8539
151.6905 | 2.5282 | 30.9908 | 28.4338 | 153.2611 | 37.0012 | 1.3126 | 51.1384 | 1 | 2.997 | 18.8306 | 40.6781 | 310.6582 | 5.1776 | 29.3046 | 5.1058 | 148.6935 | 36.9999 | 1.331 | 48.7867 | 1 | 3.0478 | 19.1501 | 39.0049
157.7105 | 2.6285 | 30.7179 | 34.4538 | 152.441 | 37.0012 | 1.3201 | 50.8709 | 1 | 2.9966 | 18.8283 | 40.5494 | 321.7919 | 5.3632 | 29.3748 | 16.2395 | 146.687 | 36.9998 | 1.3297 | 48.872 | 1 | 3.0015 | 18.8587 | 39.0588
163.7793 | 2.7297 | 30.5704 | 40.5226 | 152.1809 | 36.9987 | 1.3234 | 50.7076 | 1 | 3.0011 | 18.8568 | 40.4563 | 333.9353 | 5.5656 | 28.6206 | 28.3829 | 144.5353 | 36.9995 | 1.3492 | 48.066 | 1 | 3.007 | 18.8937 | 38.616
169.8266 | 2.8304 | 30.4408 | 46.5699 | 151.0004 | 37.0003 | 1.3174 | 50.3481 | 1 | 2.9991 | 18.8441 | 40.1035 | 347.1063 | 5.7851 | 28.2986 | 41.5539 | 143.0705 | 36.9999 | 1.3555 | 47.667 | 1 | 3.0015 | 18.8587 | 38.3579
175.8916 | 2.9315 | 30.203 | 52.6349 | 150.4662 | 36.9993 | 1.3296 | 50.2474 | 1 | 2.9945 | 18.815 | 40.157 | 357.1754 | 5.9529 | 28.2057 | 51.623 | 142.3779 | 37.0012 | 1.3551 | 47.5031 | 1 | 2.9972 | 18.8322 | 38.2228
180.9525 | 3.0159 | 29.9631 | 57.6958 | 149.5275 | 36.9991 | 1.3313 | 49.8889 | 1 | 2.9972 | 18.832 | 39.8888 | 384.1368 | 6.4023 | 54.8573 | 17.2201 | 0.77505 | 37.004 | 0.99216 | 77.2763 | 1 | 0.01003 | 0.063018 | 54.427
196.7732 | 3.2796 | 56.4741 | 12.1591 | 0.78217 | 37.0003 | 0.99047 | 79.4868 | 1 | 0.0098402 | 0.061828 | 55.936 | 395.2724 | 6.5879 | 55.4887 | 28.3557 | 0.78032 | 37.0004 | 0.99113 | 78.1258 | 1 | 0.009988 | 0.062756 | 54.9967
201.8087 | 3.3635 | 55.9931 | 17.1946 | 0.78928 | 36.9996 | 0.99789 | 79.1026 | 1 | 0.0099779 | 0.062693 | 55.8748 | 407.41 | 6.7902 | 55.9447 | 40.4933 | 0.78617 | 36.9994 | 0.98512 | 78.5314 | 1 | 0.010011 | 0.0629 | 55.1124
206.8735 | 3.4479 | 56.3097 | 22.2594 | 0.7935 | 36.9989 | 0.99253 | 79.3369 | 1 | 0.010002 | 0.062842 | 55.8888 | 419.5222 | 6.992 | 56.4916 | 52.6055 | 0.78898 | 37.0001 | 0.97643 | 78.9554 | 1 | 0.0099927 | 0.062786 | 55.1603
212.9385 | 3.549 | 56.9498 | 28.3244 | 0.79595 | 37.0001 | 0.98563 | 79.9627 | 1 | 0.009954 | 0.062543 | 56.1316 | 433.6932 | 7.2282 | 56.5323 | 66.7765 | 0.78993 | 36.9995 | 0.97811 | 79.0786 | 1 | 0.0099892 | 0.062764 | 55.2949
219.0092 | 3.6502 | 57.1362 | 34.3951 | 0.80403 | 37.0002 | 0.98907 | 80.3626 | 1 | 0.010005 | 0.062864 | 56.512 | 442.8345 | 7.3806 | 56.7062 | 75.9178 | 0.7924 | 36.9998 | 0.97633 | 79.2513 | 1 | 0.0099986 | 0.062823 | 55.3641
225.1073 | 3.7518 | 57.4295 | 40.4932 | 0.80634 | 37.0001 | 0.98036 | 80.4241 | 1 | 0.010026 | 0.062996 | 56.3017 | 455.9742 | 7.5996 | 56.8177 | 89.0575 | 0.7932 | 36.9996 | 0.97632 | 79.4067 | 1 | 0.0099891 | 0.062763 | 55.4723
231.1527 | 3.8525 | 57.8997 | 46.5386 | 0.80742 | 37.0006 | 0.97465 | 80.8513 | 1 | 0.0099864 | 0.062747 | 56.4318 | 467.1039 | 7.7851 | 56.943 | 100.1872 | 0.79451 | 36.9991 | 0.97411 | 79.4938 | 1 | 0.0099946 | 0.062798 | 55.4686
237.2176 | 3.9536 | 57.8554 | 52.6035 | 0.80785 | 36.9997 | 0.97628 | 80.8554 | 1 | 0.0099913 | 0.062777 | 56.4832 | 479.2376 | 7.9873 | 57.0009 | 112.3209 | 0.7954 | 37.0002 | 0.97321 | 79.5388 | 1 | 0.01 | 0.062833 | 55.4737
243.2903 | 4.0548 | 57.95 | 58.6762 | 0.8081 | 36.9997 | 0.97333 | 80.8681 | 1 | 0.0099928 | 0.062787 | 56.4044
250.4138 | 4.1736 | 57.9878 | 65.7997 | 0.80867 | 37.0005 | 0.97252 | 80.8881 | 1 | 0.0099973 | 0.062815 | 56.3943
254.4552 | 4.2409 | 58.014 | 69.8411 | 0.8095 | 36.9998 | 0.97367 | 80.9712 | 1 | 0.0099974 | 0.062816 | 56.4863
260.4927 | 4.3415 | 58.0362 | 75.8786 | 0.80983 | 37.0013 | 0.97295 | 80.9732 | 1 | 0.010001 | 0.062839 | 56.4664
266.5812 | 4.443 | 58.3391 | 81.9671 | 0.81299 | 37.0002 | 0.96917 | 81.2423 | 1 | 0.010007 | 0.062876 | 56.5407
272.6284 | 4.5438 | 58.0361 | 88.0143 | 0.81034 | 36.9992 | 0.97402 | 81.0164 | 1 | 0.010002 | 0.062845 | 56.5285
278.6972 | 4.645 | 57.8154 | 94.0831 | 0.81215 | 37.0003 | 0.9749 | 80.7437 | 1 | 0.010058 | 0.063198 | 56.3643
284.7719 | 4.7462 | 58.2848 | 100.1578 | 0.81344 | 37.0005 | 0.97221 | 81.2897 | 1 | 0.010007 | 0.062874 | 56.6648
290.8407 | 4.8473 | 58.3848 | 106.2266 | 0.81416 | 36.9997 | 0.97138 | 81.3955 | 1 | 0.010002 | 0.062847 | 56.7137
296.933 | 4.9489 | 58.3329 | 112.3188 | 0.81569 | 37.0003 | 0.97465 | 81.456 | 1 | 0.010014 | 0.062919 | 56.8539
303.0018 | 5.05 | 58.5154 | 118.3877 | 0.81642 | 37.0008 | 0.97468 | 81.7122 | 1 | 0.0099914 | 0.062778 | 57.0335
310.6582 | 5.1776 | 29.3046 | 5.1058 | 148.6935 | 36.9999 | 1.331 | 48.7867 | 1 | 3.0478 | 19.1501 | 39.0049
316.7544 | 5.2792 | 29.4306 | 11.202 | 147.3496 | 36.9997 | 1.3383 | 49.1675 | 1 | 2.9969 | 18.83 | 39.3863
321.7919 | 5.3632 | 29.3748 | 16.2395 | 146.687 | 36.9998 | 1.3297 | 48.872 | 1 | 3.0015 | 18.8587 | 39.0588
327.8431 | 5.4641 | 29.0979 | 22.2907 | 145.9148 | 37.0007 | 1.3408 | 48.6713 | 1 | 2.998 | 18.8368 | 39.0155
333.9353 | 5.5656 | 28.6206 | 28.3829 | 144.5353 | 36.9995 | 1.3492 | 48.066 | 1 | 3.007 | 18.8937 | 38.616
340.9964 | 5.6833 | 28.4224 | 35.444 | 143.345 | 37.0003 | 1.3509 | 47.7704 | 1 | 3.0007 | 18.854 | 38.3951
347.1063 | 5.7851 | 28.2986 | 41.5539 | 143.0705 | 36.9999 | 1.3555 | 47.667 | 1 | 3.0015 | 18.8587 | 38.3579
352.1555 | 5.8693 | 28.2969 | 46.6031 | 142.8949 | 37.0003 | 1.3531 | 47.6098 | 1 | 3.0014 | 18.8582 | 38.2881
357.1754 | 5.9529 | 28.2057 | 51.623 | 142.3779 | 37.0012 | 1.3551 | 47.5031 | 1 | 2.9972 | 18.8322 | 38.2228
363.2598 | 6.0543 | 28.0809 | 57.7074 | 142.212 | 36.9997 | 1.3609 | 47.4227 | 1 | 2.9988 | 18.8421 | 38.2148
378.0445 | 6.3007 | 56.0319 | 11.1278 | 0.78133 | 36.9996 | 0.98025 | 78.4627 | 1 | 0.009958 | 0.062568 | 54.9255
384.1368 | 6.4023 | 54.8573 | 17.2201 | 0.77505 | 37.004 | 0.99216 | 77.2763 | 1 | 0.01003 | 0.063018 | 54.427
389.1977 | 6.4866 | 54.9425 | 22.281 | 0.7808 | 37.0008 | 1.0018 | 77.7717 | 1 | 0.01004 | 0.063081 | 55.0433
395.2724 | 6.5879 | 55.4887 | 28.3557 | 0.78032 | 37.0004 | 0.99113 | 78.1258 | 1 | 0.009988 | 0.062756 | 54.9967
401.351 | 6.6892 | 55.9021 | 34.4343 | 0.78605 | 36.9988 | 0.98848 | 78.6034 | 1 | 0.01 | 0.062833 | 55.258
407.41 | 6.7902 | 55.9447 | 40.4933 | 0.78617 | 36.9994 | 0.98512 | 78.5314 | 1 | 0.010011 | 0.0629 | 55.1124
413.4593 | 6.891 | 56.3961 | 46.5426 | 0.78956 | 37.0006 | 0.97936 | 78.9373 | 1 | 0.010002 | 0.062846 | 55.232
419.5222 | 6.992 | 56.4916 | 52.6055 | 0.78898 | 37.0001 | 0.97643 | 78.9554 | 1 | 0.0099927 | 0.062786 | 55.1603
425.5949 | 7.0932 | 56.5486 | 58.6782 | 0.78783 | 36.9993 | 0.97428 | 78.95 | 1 | 0.0099789 | 0.062699 | 55.0941
433.6932 | 7.2282 | 56.5323 | 66.7765 | 0.78993 | 36.9995 | 0.97811 | 79.0786 | 1 | 0.0099892 | 0.062764 | 55.2949
436.7208 | 7.2787 | 56.6898 | 69.8041 | 0.79254 | 37.001 | 0.97571 | 79.2039 | 1 | 0.010006 | 0.062872 | 55.3129
442.8345 | 7.3806 | 56.7062 | 75.9178 | 0.7924 | 36.9998 | 0.97633 | 79.2513 | 1 | 0.0099986 | 0.062823 | 55.3641
448.8994 | 7.4817 | 56.7995 | 81.9827 | 0.79314 | 36.9994 | 0.97438 | 79.3044 | 1 | 0.010001 | 0.062839 | 55.3445
455.9742 | 7.5996 | 56.8177 | 89.0575 | 0.7932 | 36.9996 | 0.97632 | 79.4067 | 1 | 0.0099891 | 0.062763 | 55.4723
461.0663 | 7.6844 | 56.8747 | 94.1496 | 0.79372 | 36.9997 | 0.97438 | 79.4092 | 1 | 0.0099953 | 0.062802 | 55.4174
467.1039 | 7.7851 | 56.943 | 100.1872 | 0.79451 | 36.9991 | 0.97411 | 79.4938 | 1 | 0.0099946 | 0.062798 | 55.4686
473.1434 | 7.8857 | 56.9823 | 106.2267 | 0.79452 | 37.0003 | 0.97305 | 79.5066 | 1 | 0.0099931 | 0.062788 | 55.4465
479.2376 | 7.9873 | 57.0009 | 112.3209 | 0.7954 | 37.0002 | 0.97321 | 79.5388 | 1 | 0.01 | 0.062833 | 55.4737
485.3162 | 8.0886 | 57.0385 | 118.3995 | 0.79587 | 37.0016 | 0.97369 | 79.6106 | 1 | 0.009997 | 0.062813 | 55.5379

## Haemolysis
| (+) | (-) | 100 | 250 | 500 | 1000 | ug/mL
| 4.554 | 0.858 | 0.834 | 0.846 | 0.852 | 0.828
| 4.54 | 0.87 | 0.828 | 0.84 | 0.834 | 0.828
| 4.609 | 0.852 | 0.846 | 0.834 | 0.768 | 0.798
| (+) | (-) | 100 | 250 | 500 | 1000 | ug/mL
| 99.6314 | 0.053942 | 0.70125 | 0.3776 | 0.21577 | 0.86308
| 99.2538 | 0.26971 | 0.86308 | 0.53942 | 0.70125 | 0.86308
| 101.1148 | 0.21577 | 0.3776 | 0.70125 | 2.4813 | 1.6722
Mean | 100 ± 0.8 | 0.2 ± 0.1 | 0.6 ± 0.2 | 0.5 ± 0.1 | 1.1 ± 1 | 1.1 ± 0.4

## DCFDA
| Control | 100 | 250 | 500 | 1000 | ug/mL
| 26510 | 21125 | 25116 | 23954 | 25158
| 24235 | 22655 | 23632 | 23618 | 24930
| 23393 | 24240 | 23694 | 25066 | 25715
Mean | 24712.7 ± 1316.6 | 22673.3 ± 1271.8 | 24147.3 ± 685.4 | 24212.7 ± 618.8 | 25267.7 ± 329.7
| Control | 100 | 250 | 500 | 1000 | ug/mL
| 26.51 | 21.125 | 25.116 | 23.954 | 25.158
| 24.235 | 22.655 | 23.632 | 23.618 | 24.93
| 23.393 | 24.24 | 23.694 | 25.066 | 25.715
Mean | 24.7 ± 1.3 | 22.7 ± 1.3 | 24.1 ± 0.7 | 24.2 ± 0.6 | 25.3 ± 0.3

## Cell viability
|  | MOVAS | [7 empty] | MOVAS
ug/mL | Live | (C) | 100 | 250 | 500 | 1000 | EPO |  | Dead | (C) | 100 | 250 | 500 | 1000 | EPO |  | Dead
| 600 | 108545 | 107995 | 116333 | 121709 | 137214 | 139395 |  | 600 | 10259.8 | 8735 | 8949.4 | 9807.6 | 10420.2 | 9378.6 |  | 3000 | 51299 | 43675 | 44747 | 49038 | 52101 | 46893
|  | 100116 | 106130 | 113893 | 129481 | 134744 | 146671 |  |  | 8135 | 9744.8 | 10468.2 | 9226.2 | 9565.4 | 9081.4 |  |  | 40675 | 48724 | 52341 | 46131 | 47827 | 45407
|  | 92547 | 101262 | 105796 | 134275 | 149045 | 149453 |  |  | 8939.6 | 9078.8 | 9180 | 9980.2 | 9383.2 | 9469.4 |  |  | 44698 | 45394 | 45900 | 49901 | 46916 | 47347
|  | SVEC | [7 empty] | SVEC
|  | (C) | 100 | 250 | 500 | 1000 | EPO |  |  | (C) | 100 | 250 | 500 | 1000 | EPO
|  | 107024.4 | 108695.4 | 115768.8 | 166098 | 169448 | 170275 |  |  | 11841.8 | 11509.4 | 10480 | 11574.4 | 11733.6 | 12123.4 |  |  | 59209 | 57547 | 52400 | 57872 | 58668 | 60617
|  | 108747 | 111227.6 | 110870.2 | 143934 | 159004 | 164061 |  |  | 11721.4 | 10253.8 | 11527 | 11811.2 | 10895.4 | 11849.8 |  |  | 58607 | 51269 | 57635 | 59056 | 54477 | 59249
|  | 92883.6 | 110871.2 | 104984.2 | 144470 | 153333 | 166018 |  |  | 13303.6 | 15530.8 | 11943.6 | 11784 | 10891.6 | 11591.2 |  |  | 66518 | 77654 | 59718 | 58920 | 54458 | 57956
MOVAS
ug/mL |  | (C) |  |  | 100 |  |  | 250 |  |  | 500 |  |  | 1000 |  |  | EPO
| Live | 108545 | 100116 | 92547 | 107995 | 106130 | 101262 | 116333 | 113893 | 105796 | 121709 | 129481 | 134275 | 137214 | 134744 | 149045 | 139395 | 146671 | 149453
| Dead | 10259.8 | 8135 | 8939.6 | 8735 | 9744.8 | 9078.8 | 8949.4 | 10468.2 | 9180 | 9807.6 | 9226.2 | 9980.2 | 10420.2 | 9565.4 | 9383.2 | 9378.6 | 9081.4 | 9469.4
|  | (C) | 91.7 ± 6 | 8.3 ± 0.8 | 100 | 96 ± 2.6 | 8.4 ± 0.4 | 250 | 102.3 ± 4.1 | 8.7 ± 0.6 | 500 | 117.3 ± 4.7 | 8.8 ± 0.3 | 1000 | 128.1 ± 5.7 | 8.9 ± 0.4 | EPO | 132.6 ± 3.9 | 8.5 ± 0.2
| Live | 99.1151 | 91.4183 | 84.5069 | 98.6128 | 96.9099 | 92.4648 | 106.2265 | 103.9984 | 96.6049 | 111.1354 | 118.2322 | 122.6097 | 125.2934 | 123.038 | 136.0966 | 127.2849 | 133.9288 | 136.4691
| Dead | 9.3685 | 7.4283 | 8.163 | 7.9761 | 8.8982 | 8.2901 | 8.1719 | 9.5588 | 8.3825 | 8.9556 | 8.4247 | 9.1132 | 9.5149 | 8.7344 | 8.568 | 8.5638 | 8.2924 | 8.6467
SVEC
ug/mL |  | (C) |  |  | 100 |  |  | 250 |  |  | 500 |  |  | 1000 |  |  | EPO
| Live | 107024.4 | 108747 | 92883.6 | 108695.4 | 111227.6 | 110871.2 | 115768.8 | 110870.2 | 104984.2 | 166098 | 143934 | 144470 | 169448 | 159004 | 153333 | 170275 | 164061 | 166018
| Dead | 11841.8 | 11721.4 | 13303.6 | 11509.4 | 10253.8 | 15530.8 | 10480 | 11527 | 11943.6 | 11574.4 | 11811.2 | 11784 | 11733.6 | 10895.4 | 10891.6 | 12123.4 | 11849.8 | 11591.2
|  | (C) | 89.3 ± 6.2 | 10.7 ± 0.6 | 100 | 95.7 ± 1 | 10.8 ± 2 | 250 | 96 ± 3.8 | 9.8 ± 0.5 | 500 | 131.5 ± 9 | 10.2 ± 0.1 | 1000 | 139.4 ± 5.8 | 9.7 ± 0.3 | EPO | 144.8 ± 2.3 | 10.3 ± 0.2
| Live | 92.9242 | 94.4198 | 80.6464 | 94.375 | 96.5736 | 96.2641 | 100.5165 | 96.2633 | 91.1527 | 144.2149 | 124.971 | 125.4364 | 147.1236 | 138.0555 | 133.1317 | 147.8416 | 142.4463 | 144.1455
| Dead | 10.2817 | 10.1771 | 11.5509 | 9.9931 | 8.9029 | 13.4846 | 9.0993 | 10.0083 | 10.3701 | 10.0495 | 10.2551 | 10.2315 | 10.1877 | 9.46 | 9.4567 | 10.5262 | 10.2886 | 10.0641
|  | Live |  |  | Dead |  |  |  |  | Live |  |  | Dead
| (C) | 99.1151 | 91.4183 | 84.5069 | 9.3685 | 7.4283 | 8.163 |  | (C) | 92.9242 | 94.4198 | 80.6464 | 10.2817 | 10.1771 | 11.5509
| 100 | 98.6128 | 96.9099 | 92.4648 | 7.9761 | 8.8982 | 8.2901 |  | 100 | 94.375 | 96.5736 | 96.2641 | 9.9931 | 8.9029 | 13.4846
| 250 | 106.2265 | 103.9984 | 96.6049 | 8.1719 | 9.5588 | 8.3825 |  | 250 | 100.5165 | 96.2633 | 91.1527 | 9.0993 | 10.0083 | 10.3701
| 500 | 111.1354 | 118.2322 | 122.6097 | 8.9556 | 8.4247 | 9.1132 |  | 500 | 144.2149 | 124.971 | 125.4364 | 10.0495 | 10.2551 | 10.2315
| 1000 | 125.2934 | 123.038 | 136.0966 | 9.5149 | 8.7344 | 8.568 |  | 1000 | 147.1236 | 138.0555 | 133.1317 | 10.1877 | 9.46 | 9.4567
| HACM/EPO | 127.2849 | 133.9288 | 136.4691 | 8.5638 | 8.2924 | 8.6467 |  | HACM/EPO | 147.8416 | 142.4463 | 144.1455 | 10.5262 | 10.2886 | 10.0641

## Release
| AX |  |  |  | EPO
0 | 0 | 0 | 3 | 0 | 0 | 0 | 3
1 | 9.5697 | 3.1899 | 3 | 1 | 9.6655 | 2.3013 | 3
2 | 16.2669 | 3.8274 | 3 | 2 | 17.2594 | 3.1231 | 3
3 | 24.5578 | 4.6773 | 3 | 3 | 26.3602 | 3.9515 | 3
4 | 34.0438 | 5.5007 | 3 | 4 | 34.3046 | 4.1495 | 3
5 | 45.8008 | 6.6693 | 3 | 5 | 45.8628 | 5.1231 | 3
6 | 58.1155 | 7.4396 | 3 | 6 | 56.4428 | 5.4465 | 3
7 | 71.4263 | 8.1567 | 3 | 7 | 71.902 | 6.7931 | 3
8 | 86.8486 | 9.2191 | 3 | 8 | 89.7489 | 8.131 | 3

## Antibacterial
| Control |  |  | HACM |  |  | HACM/AX
B. subtilis | 3.5149 | 3.4105 | 2.9382 | 2.2065 | 2.116 | 1.8973 | 4.0006 | 4.9903 | 3.9331
E. coli | 5.1716 | 3.6001 | 3.3911 | 1.428 | 1.1082 | 1.4807 | 3.7672 | 4.7794 | 4.2471

## Biodegradation
M0 (g) | M1 (g) | M2 (g) |  | M0 (g) | M1 (g) | M2 (g)
0.2548 | 0.1909 | 0.1023 |  | 100 | 74.9215 | 40.1491
0.2514 | 0.1811 | 0.1233 |  | 100 | 72.0366 | 49.0453
0.2501 | 0.1678 | 0.1102 |  | 100 | 67.0932 | 44.0624
|  |  | Mean | 100 ± 0 | 71.4 ± 3.2 | 44.4 ± 3.6

## Proliferation
| SVEC | [11 empty] | Control |  |  | HACM |  |  | HACM/EPO
| 0 | 11.2606 | 13.8506 | 9.672 | 9.8036 | 12.9358 | 14.0158 | 14.607 | 11.1401 | 16.0582 |  | 0 | 0 | 0 | 0 | 0 | 0 | 0 | 0 | 0 | 0
| 1 | 14.1494 | 16.2278 | 14.0645 | 12.8839 | 15.6124 | 18.7332 | 18.5048 | 15.676 | 22.4366 |  | 1 | 5.9907 | 4.9299 | 9.1092 | 6.3878 | 5.5507 | 9.783 | 8.0833 | 9.4066 | 13.2276
| 2 | 15.9643 | 17.2215 | 15.7016 | 15.4505 | 16.4134 | 20.5411 | 21.6637 | 20.5167 | 20.2446 |  | 2 | 9.7545 | 6.9904 | 12.5041 | 11.7105 | 7.2117 | 13.5321 | 14.6341 | 19.4451 | 8.6818
| 3 | 16.0922 | 18.7736 | 16.6944 | 15.7644 | 16.0455 | 24.1283 | 20.1798 | 19.5663 | 21.8122 |  | 3 | 10.0197 | 10.2092 | 14.5629 | 12.3615 | 6.4487 | 20.9713 | 11.557 | 17.4743 | 11.9326
| 4 | 14.9991 | 18.1416 | 14.8249 | 14.9471 | 15.3553 | 21.4456 | 22.6167 | 20.161 | 23.0616 |  | 4 | 7.7528 | 8.8985 | 10.686 | 10.6666 | 5.0175 | 15.4078 | 16.6104 | 18.7074 | 14.5236
| 5 | 16.6834 | 19.0547 | 14.6328 | 14.418 | 15.7958 | 25.3288 | 21.9666 | 25.1369 | 18.9822 |  | 5 | 11.2457 | 10.7922 | 10.2877 | 9.5694 | 5.931 | 23.4609 | 15.2624 | 29.0266 | 6.0639
| 6 | 15.4723 | 19.5484 | 16.04 | 14.0363 | 17.7656 | 24.4599 | 24.5449 | 23.1997 | 22.5029 |  | 6 | 8.7342 | 11.8161 | 13.206 | 8.7777 | 10.0159 | 21.659 | 20.6092 | 25.0092 | 13.365
| 7 | 17.9656 | 20.7458 | 15.5588 | 15.2973 | 17.8451 | 26.0759 | 26.0884 | 21.1434 | 22.6767 |  | 7 | 13.9047 | 14.2991 | 12.208 | 11.3928 | 10.1807 | 25.0102 | 23.8101 | 20.7449 | 13.7254
| 8 | 17.2004 | 20.0306 | 17.4575 | 16.7673 | 18.2254 | 26.547 | 23.6082 | 23.6275 | 24.2957 |  | 8 | 12.3178 | 12.816 | 16.1455 | 14.4413 | 10.9694 | 25.987 | 18.6667 | 25.8962 | 17.0829
| 9 | 18.5977 | 19.2382 | 16.795 | 19.5924 | 15.2017 | 26.0548 | 27.1782 | 23.4529 | 24.4918 |  | 9 | 15.2156 | 11.1727 | 14.7716 | 20.2999 | 4.6989 | 24.9663 | 26.0701 | 25.5343 | 17.4895
| 10 | 18.5391 | 19.2298 | 15.8064 | 18.3111 | 19.3107 | 25.4381 | 32.5255 | 25.4007 | 27.6056 |  | 10 | 15.0941 | 11.1553 | 12.7215 | 17.6428 | 13.22 | 23.6875 | 37.1593 | 29.5736 | 23.947
| 11 | 19.053 | 21.5326 | 17.4166 | 18.2357 | 19.455 | 30.9691 | 30.3432 | 26.2735 | 26.2109 |  | 11 | 16.1597 | 15.9309 | 16.0606 | 17.4864 | 13.5193 | 35.1577 | 32.6335 | 31.3836 | 21.0546
| 12 | 19.1726 | 22.3355 | 16.997 | 17.2984 | 18.8237 | 31.4259 | 33.728 | 26.3513 | 29.7026 |  | 12 | 16.4077 | 17.5959 | 15.1904 | 15.5427 | 12.2102 | 36.1048 | 39.653 | 31.5448 | 28.2956
| 13 | 18.9954 | 23.1834 | 18.0979 | 22.814 | 22.2873 | 28.5933 | 36.8829 | 30.8963 | 32.8732 |  | 13 | 16.0403 | 19.3543 | 17.4735 | 26.9808 | 19.3929 | 30.2308 | 46.1955 | 40.9702 | 34.8707
| 14 | 21.4763 | 25.1315 | 20.7814 | 21.6746 | 24.5204 | 31.3787 | 38.2536 | 31.6048 | 33.4199 |  | 14 | 21.1851 | 23.3942 | 23.0386 | 24.618 | 24.0239 | 36.0071 | 49.0381 | 42.4394 | 36.0045
| 15 | 21.4088 | 25.5825 | 19.9003 | 27.3152 | 25.0709 | 31.1784 | 47.4002 | 36.7768 | 32.2158 |  | 15 | 21.0453 | 24.3295 | 21.2114 | 36.3154 | 25.1655 | 35.5916 | 68.0062 | 53.1652 | 33.5075
| 16 | 23.7038 | 24.6241 | 21.9808 | 27.2144 | 28.0168 | 36.3987 | 35.0457 | 33.7774 | 36.1263 |  | 16 | 25.8045 | 22.3419 | 25.5258 | 36.1064 | 31.2746 | 46.4174 | 42.3856 | 46.9451 | 41.6171
| 17 | 23.031 | 27.6752 | 22.0583 | 29.0918 | 29.2463 | 39.9318 | 44.4261 | 37.8543 | 34.852 |  | 17 | 24.4094 | 28.6692 | 25.6866 | 39.9997 | 33.8245 | 53.7443 | 61.8385 | 55.3996 | 38.9745
| 18 | 23.3407 | 28.588 | 20.3171 | 28.0843 | 31.0204 | 43.2234 | 42.2145 | 38.8311 | 39.3924 |  | 18 | 25.0515 | 30.5622 | 22.0757 | 37.9103 | 37.5034 | 60.5703 | 57.2521 | 57.4254 | 48.3902
| 19 | 24.2229 | 30.1517 | 19.9363 | 26.8141 | 31.9952 | 44.6069 | 45.4409 | 40.4105 | 36.6239 |  | 19 | 26.8811 | 33.8051 | 21.286 | 35.2761 | 39.5251 | 63.4394 | 63.9429 | 60.7007 | 42.6489
| 20 | 24.7516 | 30.3514 | 25.1914 | 32.4089 | 34.0706 | 46.5794 | 45.4575 | 43.9962 | 45.5769 |  | 20 | 27.9774 | 34.2192 | 32.184 | 46.8786 | 43.829 | 67.5299 | 63.9774 | 68.1367 | 61.2155
| 21 | 24.9041 | 35.8005 | 24.0194 | 38.0015 | 40.5118 | 46.925 | 50.6534 | 43.1286 | 48.7333 |  | 21 | 28.2936 | 45.5193 | 29.7536 | 58.4765 | 57.1867 | 68.2467 | 74.7526 | 66.3374 | 67.7613
| 22 | 25.3202 | 36.8206 | 27.3743 | 31.663 | 39.2614 | 47.0702 | 57.6442 | 44.4337 | 49.4724 |  | 22 | 29.1567 | 47.6349 | 36.7108 | 45.3318 | 54.5937 | 68.5477 | 89.2501 | 69.0439 | 69.2941
| 23 | 24.8741 | 35.6878 | 29.2562 | 38.7451 | 43.4594 | 50.7411 | 53.8088 | 45.6321 | 57.893 |  | 23 | 28.2315 | 45.2858 | 40.6134 | 60.0186 | 63.2994 | 76.1605 | 81.2963 | 71.5291 | 86.7564
| 24 | 26.6041 | 39.7551 | 27.8473 | 38.9967 | 47.008 | 50.3175 | 56.7065 | 48.9132 | 55.9474 |  | 24 | 31.8191 | 53.7203 | 37.6917 | 60.5403 | 70.6585 | 75.2821 | 87.3054 | 78.3334 | 82.7218
|  | 2.3626 | 2.8703 | 2.8792 | 3.9778 | 3.6339 | 3.5901 | 3.8822 | 4.3907 | 3.484 |  | Mean | 41.1 ± 9.3 | 68.8 ± 6.2 | 82.8 ± 3.7
Convexity | Control | HACM | HACM/EPO |  |  | Control |  |  |  | HACM |  |  |  | HACM/EPO
| 0.80637 | 0.76605 | 0.84415 |  |  | Eccentricity | Area (um2) | Optical thickness avg (µm) |  | Eccentricity | Area (um2) | Optical thickness avg (µm) |  | Eccentricity | Area (um2) | Optical thickness avg (µm)
| 0.7724 | 0.73378 | 0.72368 |  | Control | 0.65862 | 275.8529 | 1.6512 | HACM | 0.45908 | 259.6263 | 2.8347 | HACM/EPO | 0.9598 | 210.6402 | 1.9782
| 0.88142 | 0.83734 | 0.81274 |  | Control | 0.53564 | 440.2624 | 4.2652 | HACM | 0.39711 | 622.1233 | 3.7055 | HACM/EPO | 0.68471 | 519.5587 | 2.8616
| 0.83594 | 0.79414 | 0.82457 |  | Control | 0.53773 | 853.2764 | 1.9544 | HACM | 0.74512 | 321.165 | 3.241 | HACM/EPO | 0.41071 | 214.3141 | 1.5536
| 0.87902 | 0.83507 | 0.85152 |  | Control | 0.37313 | 376.2744 | 2.2319 | HACM | 0.75786 | 435.9761 | 3.6028 | HACM/EPO | 0.56577 | 596.0994 | 3.0162
| 0.88075 | 0.83671 | 0.84365 |  | Control | 0.91335 | 732.9543 | 2.386 | HACM | 0.47838 | 334.9424 | 2.4432 | HACM/EPO | 0.87518 | 673.2525 | 4.7199
| 0.89965 | 0.85467 | 0.75867 |  | Control | 0.66654 | 395.5626 | 2.4457 | HACM | 0.77485 | 389.1332 | 3.3971 | HACM/EPO | 0.71414 | 544.3578 | 6.2231
| 0.88009 | 0.83608 | 0.86906 |  | Control | 0.78207 | 653.3519 | 3.6452 | HACM | 0.74832 | 361.8847 | 2.5846 | HACM/EPO | 0.75993 | 596.4056 | 3.2401
| 0.87562 | 0.83184 | 0.73346 |  | Control | 0.65742 | 520.7833 | 3.0234 | HACM | 0.5714 | 600.0795 | 3.7566 | HACM/EPO | 0.76325 | 1075.2445 | 2.5181
| 0.86315 | 0.81999 | 0.77648 |  | Control | 0.78239 | 726.5248 | 2.1166 | HACM | 0.80429 | 572.2187 | 5.759 | HACM/EPO | 0.91374 | 661.9244 | 3.4629
| 0.89008 | 0.84558 | 0.77529 |  | Control | 0.52957 | 781.9404 | 2.3623 | HACM | 0.73957 | 394.9503 | 2.6751 | HACM/EPO | 0.78846 | 300.3459 | 2.1925
| 0.93865 | 0.89172 | 0.82083 |  | Control | 0.69153 | 905.324 | 2.0001 | HACM | 0.5231 | 334.9424 | 3.2047 | HACM/EPO | 0.91429 | 117.2604 | 1.7392
| 0.77369 | 0.73501 | 0.76313 |  | Control | 0.85585 | 1072.489 | 2.5396 | HACM | 0.77351 | 360.3539 | 2.9281 | HACM/EPO | 0.92576 | 557.829 | 2.3144
| 0.83819 | 0.79628 | 0.8707 |  | Control | 0.16384 | 496.9026 | 2.1968 | HACM | 0.52852 | 401.0735 | 4.026 | HACM/EPO | 0.83755 | 407.503 | 1.8031
| 0.82702 | 0.78567 | 0.89625 |  | Control | 0.88664 | 543.7455 | 2.4816 | HACM | 0.76815 | 792.6561 | 4.9856 | HACM/EPO | 0.87747 | 303.4076 | 2.9865
| 0.87091 | 0.82736 | 0.87582 |  | Control | 0.86672 | 424.0358 | 2.0877 | HACM | 0.93466 | 574.3618 | 3.6275 | HACM/EPO | 0.80047 | 500.5765 | 2.1573
| 0.83891 | 0.79697 | 0.81325 |  | Control | 0.7744 | 522.0079 | 2.5339 | HACM | 0.8411 | 261.157 | 2.8792 | HACM/EPO | 0.81536 | 93.9921 | 1.4939
| 0.80041 | 0.76039 | 0.78759 |  | Control | 0.86674 | 719.4831 | 2.5332 | HACM | 0.67677 | 195.332 | 3.6278 | HACM/EPO | 0.85648 | 506.6998 | 2.9594
| 0.96194 | 0.91384 | 0.80413 |  | Control | 0.94668 | 511.2922 | 2.2368 | HACM | 0.84436 | 299.1213 | 3.0834 | HACM/EPO | 0.68897 | 469.0417 | 2.8388
| 0.88023 | 0.83622 | 0.81824 |  | Control | 0.72846 | 379.6422 | 2.4107 | HACM | 0.89677 | 826.6401 | 3.718 | HACM/EPO | 0.89488 | 631.9205 | 2.4753
| 0.90761 | 0.86223 | 0.89315 |  | Control | 0.90167 | 540.0716 | 2.6566 | HACM | 0.57108 | 383.6223 | 3.5798 | HACM/EPO | 0.29166 | 419.1372 | 2.2044
| 0.91934 | 0.87338 | 0.77874 |  | Control | 0.63681 | 495.3718 | 1.6163 | HACM | 0.77682 | 450.672 | 3.3249 | HACM/EPO | 0.88198 | 595.1809 | 3.1969
| 0.91093 | 0.86539 | 0.80752 |  | Control | 0.39483 | 664.0676 | 2.7304 | HACM | 0.70782 | 972.3738 | 5.5142 | HACM/EPO | 0.40874 | 598.5487 | 2.4201
| 0.80854 | 0.76811 | 0.8442 |  | Control | 0.59149 | 750.0994 | 1.6649 | HACM | 0.56917 | 311.0616 | 3.8473 | HACM/EPO | 0.7556 | 554.7674 | 3.0924
| 0.87255 | 0.82892 | 0.87408 |  | Control | 0.82158 | 319.328 | 3.0402 | HACM | 0.83064 | 892.1591 | 4.9018 | HACM/EPO | 0.93295 | 578.9543 | 3.4214
| 0.92577 | 0.87948 | 0.75889 |  | Control | 0.60932 | 797.2485 | 2.6014 | HACM | 0.81997 | 386.3777 | 3.1619 | HACM/EPO | 0.79483 | 286.8748 | 2.1411
| 0.92239 | 0.87627 | 0.89534 |  | Control | 0.61596 | 659.169 | 2.3417 | HACM | 0.47124 | 351.7813 | 3.3417 | HACM/EPO | 0.65153 | 97.666 | 1.5906
| 0.85575 | 0.81297 | 0.86729 |  | Control | 0.72595 | 890.3221 | 2.4315 | HACM | 0.90383 | 265.1372 | 3.0669 | HACM/EPO | 0.5539 | 764.1829 | 4.1969
| 0.89687 | 0.85203 | 0.85516 |  | Control | 0.93059 | 466.5924 | 3.1851 | HACM | 0.82728 | 653.9642 | 3.3887 | HACM/EPO | 0.23932 | 383.0099 | 3.0197
| 0.92081 | 0.87477 | 0.82554 |  | Control | 0.68682 | 565.1769 | 2.4663 | HACM | 0.80504 | 483.1252 | 3.0145 | HACM/EPO | 0.7618 | 390.0517 | 5.9517
| 0.93218 | 0.88557 | 0.85426 |  | Control | 0.76433 | 513.1292 | 2.0605 | HACM | 0.78552 | 433.5268 | 3.3419 | HACM/EPO | 0.95223 | 462.9185 | 2.8975
| 0.91962 | 0.87363 | 0.8302 |  | Control | 0.40272 | 1489.7893 | 2.0032 | HACM | 0.77939 | 334.0239 | 2.4125 | HACM/EPO | 0.77723 | 92.7674 | 1.7707
| 0.89978 | 0.85479 | 0.91222 |  | Control | 0.4166 | 343.8211 | 6.5684 | HACM | 0.51009 | 443.3241 | 4.2441 | HACM/EPO | 0.8598 | 276.7714 | 5.3113
| 0.92883 | 0.88239 | 0.81319 |  | Control | 0.85602 | 570.3817 | 2.2358 | HACM | 0.73635 | 578.0358 | 3.1697 | HACM/EPO | 0.39142 | 821.7416 | 2.7601
| 0.93461 | 0.88788 | 0.85324 |  | Control | 0.84296 | 817.7614 | 2.3268 | HACM | 0.91656 | 619.674 | 2.911 | HACM/EPO | 0.68333 | 383.9284 | 3.1159
| 0.95625 | 0.90844 | 0.85399 |  | Control | 0.73447 | 748.8748 | 2.1918 | HACM | 0.5461 | 166.2465 | 4.944 | HACM/EPO | 0.63656 | 454.9583 | 3.7865
| 0.92533 | 0.87906 | 0.8168 |  | Control | 0.51568 | 787.1451 | 2.5199 | HACM | 0.75387 | 425.5666 | 3.8141 | HACM/EPO | 0.44883 | 452.8151 | 5.4615
| 0.89777 | 0.85288 | 0.83451 |  | Control | 0.50123 | 591.8131 | 2.0061 | HACM | 0.75822 | 356.9861 | 2.4942 | HACM/EPO | 0.82861 | 529.9682 | 3.0875
| 0.95457 | 0.90685 | 0.8754 |  | Control | 0.60563 | 517.7217 | 2.2186 | HACM | 0.91188 | 569.157 | 2.7752 | HACM/EPO | 0.94127 | 372.2943 | 2.974
| 0.92707 | 0.88072 | 0.84793 |  | Control | 0.87346 | 480.6759 | 4.6753 | HACM | 0.59623 | 786.839 | 3.2095 | HACM/EPO | 0.67695 | 517.1094 | 2.4844
| 0.93171 | 0.88513 | 0.88319 |  | Control | 0.48987 | 164.7157 | 4.0244 | HACM | 0.84153 | 422.8111 | 2.6811 | HACM/EPO | 0.39628 | 687.336 | 2.825
| 0.93229 | 0.88567 | 0.88896 |  | Control | 0.77648 | 724.0756 | 1.8627 | HACM | 0.86754 | 610.4891 | 3.3475 | HACM/EPO | 0.58409 | 630.6958 | 2.4287
| 0.94726 | 0.8999 | 0.8457 |  | Control | 0.22079 | 903.4871 | 3.079 | HACM | 0.77358 | 487.1054 | 3.5906 | HACM/EPO | 0.74261 | 265.7495 | 3.5531
| 0.91382 | 0.86813 | 0.85728 |  | Control | 0.84061 | 472.1034 | 1.8508 | HACM | 0.89391 | 360.66 | 3.6342 | HACM/EPO | 0.92999 | 691.6223 | 2.5579
| 0.92165 | 0.87557 | 0.83926 |  | Control | 0.47925 | 2099.9722 | 2.3077 | HACM | 0.84285 | 484.3499 | 3.1589 | HACM/EPO | 0.94701 | 520.171 | 3.5685
| 0.90351 | 0.85833 | 0.80909 |  | Control | 0.56989 | 566.4016 | 1.8672 | HACM | 0.87746 | 521.3956 | 4.1478 | HACM/EPO | 0.87154 | 473.0219 | 2.455
| 0.8779 | 0.83401 | 0.80818 |  | Control | 0.73334 | 380.5606 | 1.9135 | HACM | 0.6945 | 550.7873 | 4.0246 | HACM/EPO | 0.57583 | 133.4871 | 1.9855
| 0.88022 | 0.83621 | 0.85982 |  | Control | 0.60385 | 828.4771 | 1.7164 | HACM | 0.61672 | 476.3896 | 2.6495 | HACM/EPO | 0.84041 | 209.7217 | 1.7727
| 0.90541 | 0.86014 | 0.81242 |  | Control | 0.4268 | 667.1292 | 2.3206 | HACM | 0.45301 | 529.662 | 2.8759 | HACM/EPO | 0.70536 | 370.7634 | 3.0425
| 0.92842 | 0.882 | 0.87745 |  | Control | 0.53696 | 1855.9602 | 2.1475 | HACM | 0.89419 | 420.668 | 2.7933 | HACM/EPO | 0.48412 | 498.1272 | 2.3081
| 0.79919 | 0.75923 | 0.803 |  | Control | 0.82763 | 493.8409 | 3.6032 | HACM | 0.84668 | 458.9384 | 3.3151 | HACM/EPO | 0.29687 | 400.4612 | 2.546
| 0.84092 | 0.79887 | 0.79314 |  | Control | 0.73782 | 241.8688 | 1.8285 | HACM | 0.68436 | 451.5905 | 3.4381 | HACM/EPO | 0.84675 | 138.3857 | 1.4968
| 0.85283 | 0.81019 | 0.81643 |  | Control | 0.84654 | 931.3479 | 2.1504 | HACM | 0.63044 | 254.1153 | 3.7196 | HACM/EPO | 0.554 | 348.7197 | 1.7475
| 0.88305 | 0.8389 | 0.84272 |  | Control | 0.80218 | 401.992 | 3.8031 | HACM | 0.51927 | 442.7117 | 2.6798 | HACM/EPO | 0.66196 | 502.4135 | 2.4867
| 0.87565 | 0.83187 | 0.8403 |  | Control | 0.67644 | 992.2744 | 2.0443 | HACM | 0.90825 | 349.9443 | 3.5192 | HACM/EPO | 0.79391 | 187.6779 | 1.6055
| 0.89581 | 0.85102 | 0.78617 |  | Control | 0.91817 | 565.1769 | 2.3594 | HACM | 0.78056 | 495.9841 | 2.7304 | HACM/EPO | 0.87837 | 410.5646 | 2.6899
| 0.94296 | 0.89581 | 0.872 |  | Control | 0.89112 | 354.843 | 2.8589 | HACM | 0.87879 | 648.7595 | 3.302 | HACM/EPO | 0.73984 | 220.1312 | 3.1313
| 0.85387 | 0.81117 | 0.85894 |  | Control | 0.75528 | 665.9046 | 3.4944 | HACM | 0.89086 | 273.7097 | 3.0091 | HACM/EPO | 0.44265 | 261.157 | 1.855
| 0.93287 | 0.88623 | 0.75332 |  | Control | 0.71774 | 559.9722 | 2.5224 | HACM | 0.59873 | 415.157 | 3.5612 | HACM/EPO | 0.78695 | 162.5726 | 5.6371
| 0.89347 | 0.8488 | 0.8196 |  | Control | 0.71205 | 626.1034 | 1.885 | HACM | 0.67802 | 465.0616 | 3.8732 | HACM/EPO | 0.87805 | 201.1491 | 2.8659
| 0.89802 | 0.85312 | 0.85063 |  | Control | 0.68262 | 962.5765 | 1.9445 | HACM | 0.8422 | 533.6422 | 2.8854 | HACM/EPO | 0.6566 | 180.33 | 2.8982
| 0.94286 | 0.89572 | 0.8048 |  | Control | 0.71482 | 1165.2565 | 2.0108 | HACM | 0.32892 | 618.1431 | 4.695 | HACM/EPO | 0.84505 | 447.9165 | 2.9922
| 0.92025 | 0.87424 | 0.95324 |  | Control | 0.82471 | 788.3698 | 2.3754 | HACM | 0.82278 | 608.0397 | 3.5543 | HACM/EPO | 0.16384 | 266.9742 | 4.4695
| 0.92096 | 0.87491 | 0.83404 |  | Control | 0.76308 | 556.2982 | 2.0584 | HACM | 0.3354 | 546.501 | 3.142 | HACM/EPO | 0.38036 | 575.2803 | 7.7681
| 0.91518 | 0.86942 | 0.88911 |  | Control | 0.74219 | 1216.3857 | 1.989 | HACM | 0.92422 | 496.5964 | 2.6997 | HACM/EPO | 0.67987 | 163.4911 | 4.1832
| 0.92678 | 0.88044 | 0.75358 |  | Control | 0.34765 | 892.4652 | 2.0413 | HACM | 0.92062 | 337.0855 | 3.3194 | HACM/EPO | 0.8802 | 518.9464 | 2.8744
| 0.93264 | 0.88601 | 0.82086 |  | Control | 0.68569 | 771.837 | 2.257 | HACM | 0.57432 | 297.2843 | 3.2312 | HACM/EPO | 0.81416 | 117.2604 | 2.227
| 0.93418 | 0.88747 | 0.75898 |  | Control | 0.40686 | 1626.338 | 2.6512 | HACM | 0.72683 | 245.5427 | 6.1455 | HACM/EPO | 0.72787 | 716.7277 | 3.4918
| 0.94403 | 0.89683 | 0.81011 |  | Control | 0.93155 | 752.8549 | 1.85 | HACM | 0.42266 | 343.5149 | 2.602 | HACM/EPO | 0.7586 | 411.7893 | 2.2349
| 0.93358 | 0.8869 | 0.77699 |  | Control | 0.9386 | 555.3797 | 2.0259 | HACM | 0.59196 | 401.3797 | 3.2786 | HACM/EPO | 0.59431 | 113.2803 | 2.9664
| 0.88958 | 0.8451 | 0.87126 |  | Control | 0.59093 | 116.9543 | 1.1626 | HACM | 0.68635 | 320.8589 | 2.8567 | HACM/EPO | 0.71773 | 113.8926 | 2.8168
| 0.89067 | 0.84614 | 0.83081 |  | Control | 0.87738 | 1115.0458 | 2.2904 | HACM | 0.46583 | 1022.5845 | 2.9237 | HACM/EPO | 0.87977 | 434.4453 | 3.4852
| 0.91085 | 0.86531 | 0.87937 |  | Control | 0.83375 | 828.171 | 2.1058 | HACM | 0.83086 | 344.4334 | 2.3729 | HACM/EPO | 0.79602 | 686.7236 | 2.8865
| 0.86894 | 0.82549 | 0.86914 |  | Control | 0.85887 | 353.006 | 3.4371 | HACM | 0.67726 | 404.7475 | 6.3118 | HACM/EPO | 0.18688 | 480.6759 | 2.4162
| 0.85092 | 0.80838 | 0.84289 |  | Control | 0.77413 | 376.2744 | 2.5833 | HACM | 0.14322 | 277.6898 | 4.9222 | HACM/EPO | 0.4691 | 412.0954 | 2.7812
| 0.88623 | 0.84192 | 0.85607 |  | Control | 0.41763 | 751.0179 | 2.9509 | HACM | 0.88638 | 324.5328 | 2.772 | HACM/EPO | 0.89058 | 194.4135 | 3.3836
| 0.83339 | 0.79172 | 0.83899 |  | Control | 0.85233 | 732.6481 | 2.4992 | HACM | 0.60227 | 373.825 | 3.9816 | HACM/EPO | 0.72548 | 422.505 | 2.1846
| 0.95261 | 0.90498 | 0.85478 |  | Control | 0.83057 | 215.2326 | 1.2755 | HACM | 0.46354 | 570.994 | 3.278 | HACM/EPO | 0.96474 | 568.2386 | 2.6854
| 0.93083 | 0.88429 | 0.84474 |  | Control | 0.87129 | 407.1968 | 5.0464 | HACM | 0.6262 | 308.6123 | 4.6707 | HACM/EPO | 0.89572 | 162.8787 | 1.5324
| 0.95515 | 0.9074 | 0.84536 |  | Control | 0.65034 | 398.6243 | 1.7197 | HACM | 0.75845 | 468.7356 | 3.6006 | HACM/EPO | 0.84761 | 254.1153 | 1.8134
| 0.87963 | 0.83564 | 0.86902 |  | Control | 0.7792 | 378.7237 | 2.2619 | HACM | 0.82995 | 404.7475 | 3.1893 | HACM/EPO | 0.87226 | 428.9344 | 2.5855
| 0.91346 | 0.86779 | 0.885 |  | Control | 0.8623 | 308.3062 | 2.0737 | HACM | 0.36664 | 451.2843 | 2.8897 | HACM/EPO | 0.62446 | 376.8867 | 5.4033
| 0.88269 | 0.83855 | 0.92405 |  | Control | 0.84904 | 698.0517 | 2.1566 | HACM | 0.75602 | 487.4115 | 2.4485 | HACM/EPO | 0.88873 | 675.3956 | 2.7874
| 0.94197 | 0.89487 | 0.84007 |  | Control | 0 | 441.1809 | 1.2726 | HACM | 0.86383 | 1164.6442 | 4.0923 | HACM/EPO | 0.37655 | 468.4294 | 2.8551
| 0.98513 | 0.93588 | 0.90134 |  | Control | 0.84831 | 1128.5168 | 2.2116 | HACM | 0.66144 | 394.338 | 5.6873 | HACM/EPO | 0.79642 | 698.9702 | 2.6134
| 0.92619 | 0.87988 | 0.82684 |  | Control | 0.55103 | 322.6958 | 3.1247 | HACM | 0.6539 | 414.5447 | 2.9411 | HACM/EPO | 0.85859 | 855.7256 | 2.8552
| 0.95378 | 0.90609 | 0.80933 |  | Control | 0.64285 | 870.1153 | 2.1366 | HACM | 0.57598 | 326.6759 | 3.0042 | HACM/EPO | 0.16764 | 190.4334 | 3.9485
| 0.90353 | 0.85836 | 0.89498 |  | Control | 0.85781 | 783.4712 | 3.925 | HACM | 0.54653 | 1072.1829 | 5.5419 | HACM/EPO | 0.77936 | 600.0795 | 4.755
| 0.91469 | 0.86896 | 0.73307 |  | Control | 0.40565 | 641.1053 | 1.8443 | HACM | 0 | 594.2625 | 3.3951 | HACM/EPO | 0.63825 | 507.6183 | 2.5242
| 0.9188 | 0.87286 | 0.8696 |  | Control | 0.75785 | 811.6382 | 3.2887 | HACM | 0.92265 | 486.1869 | 2.3718 | HACM/EPO | 0.82866 | 326.9821 | 3.4611
| 0.75355 | 0.71588 | 0.87521 |  | Control | 0.85304 | 546.8071 | 2.2764 | HACM | 0.58709 | 216.1511 | 3.7816 | HACM/EPO | 0.90098 | 624.5726 | 2.6904
| 0.95427 | 0.90655 | 0.81965 |  | Control | 0.86625 | 187.3718 | 2.1695 | HACM | 0.88965 | 1329.9722 | 2.9189 | HACM/EPO | 0.89478 | 710.6044 | 4.0825
| 0.87499 | 0.83124 | 0.88122 |  | Control | 0.68499 | 384.2346 | 2.5574 | HACM | 0.92731 | 566.7078 | 2.8714 | HACM/EPO | 0.93279 | 443.0179 | 2.4517
| 0.89039 | 0.84587 | 0.88229 |  | Control | 0.46794 | 483.7376 | 2.996 | HACM | 0.55782 | 423.4235 | 2.8143 | HACM/EPO | 0.87124 | 621.5109 | 3.2043
| 0.88444 | 0.84022 | 0.77574 |  | Control | 0.91159 | 373.2127 | 1.754 | HACM | 0.90024 | 492.9225 | 3.1697 | HACM/EPO | 0.80403 | 487.1054 | 3.6122
| 0.90508 | 0.85983 | 0.90885 |  | Control | 0.65007 | 356.3737 | 2.3473 | HACM | 0.77805 | 540.3777 | 2.3912 | HACM/EPO | 0.29166 | 264.831 | 3.386
| 0.88903 | 0.84458 | 0.81478 |  | Control | 0.73156 | 1131.2723 | 2.2463 | HACM | 0.90617 | 399.8489 | 2.9215 | HACM/EPO | 0.2538 | 661.006 | 3.0414
| 0.92017 | 0.87416 | 0.77961 |  | Control | 0.81077 | 493.8409 | 4.5346 | HACM | 0.91498 | 441.7932 | 2.9609 | HACM/EPO | 0.85536 | 755.3042 | 2.9744
| 0.90469 | 0.85946 | 0.91299 |  | Control | 0.46601 | 818.9861 | 2.8556 | HACM | 0.79917 | 633.1451 | 6.544 | HACM/EPO | 0.53095 | 115.4235 | 2.601
| 0.86799 | 0.82459 | 0.80794 |  | Control | 0.63947 | 2253.666 | 2.1864 | HACM | 0.66564 | 396.4811 | 3.053 | HACM/EPO | 0.70966 | 513.1292 | 2.3839
| 0.90798 | 0.86258 | 0.90584 |  | Control | 0.78226 | 904.7117 | 3.9396 | HACM | 0.40693 | 902.8748 | 3.5349 | HACM/EPO | 0.54847 | 802.1471 | 3.4817
| 0.85373 | 0.81105 | 0.90292 |  | Control | 0.33591 | 1766.2545 | 1.7933 | HACM | 0.15481 | 553.5427 | 5.0814 | HACM/EPO | 0.71921 | 665.2922 | 3.7358
| 0.94998 | 0.90248 | 0.81558 |  | Control | 0.68635 | 724.3817 | 3.0181 | HACM | 0.6099 | 475.4712 | 2.6222 | HACM/EPO | 0.36457 | 449.1411 | 2.701
| 0.90313 | 0.85798 | 0.78835 |  | Control | 0.90235 | 879.9125 | 2.7224 | HACM | 0.71142 | 222.2744 | 4.5714 | HACM/EPO | 0.85433 | 371.9881 | 2.7681
| 0.94244 | 0.89532 | 0.80276 |  | Control | 0.58064 | 208.8032 | 1.5993 | HACM | 0.82152 | 611.1014 | 2.8023 | HACM/EPO | 0.046916 | 209.4155 | 2.3966
|  | 0.93027 | 0.82114 |  | Control | 0.55277 | 928.2863 | 4.9083 | HACM | 0.80983 | 761.1213 | 3.7195 | HACM/EPO | 0.80389 | 318.7157 | 2.9122
|  | 0.8981 | 0.7641 | [5 empty] | HACM | 0.90231 | 332.493 | 2.4106 | HACM/EPO | 0.88339 | 398.3181 | 2.9687
|  | 0.96731 | 0.84961 | [5 empty] | HACM | 0.82161 | 376.8867 | 2.8009 | HACM/EPO | 0.80022 | 129.2008 | 2.3134
|  | 0.90923 | 0.84472 | [5 empty] | HACM | 0.52903 | 343.2087 | 4.4214 | HACM/EPO | 0.33848 | 626.4095 | 4.081
|  | 0.90142 | 0.87363 | [5 empty] | HACM | 0.68598 | 625.7972 | 2.7269 | HACM/EPO | 0.54335 | 48.9861 | 2.3073
|  | 0.92692 | 0.79078 | [5 empty] | HACM | 0.64291 | 667.7416 | 2.8252 | HACM/EPO | 0.66689 | 766.9384 | 3.2159
|  | 0.91307 | 0.88127 | [5 empty] | HACM | 0.56313 | 533.6422 | 2.7397 | HACM/EPO | 0.95313 | 261.157 | 2.5341
|  | 0.93444 | 0.79575 | [5 empty] | HACM | 0.75444 | 796.33 | 2.6251 | HACM/EPO | 0.72804 | 400.4612 | 3.4534
|  | 0.94031 | 0.86763 | [5 empty] | HACM | 0.66473 | 426.7913 | 3.1324 | HACM/EPO | 0.65685 | 499.0457 | 3.0989
|  | 0.87088 | 0.9396 | [5 empty] | HACM | 0.792 | 381.173 | 2.1557 | HACM/EPO | 0.85479 | 274.6282 | 2.5134
|  | 0.93741 | 0.90451 | [5 empty] | HACM | 0.39192 | 296.672 | 2.2098 | HACM/EPO | 0.94303 | 274.6282 | 2.7487
|  | 0.93331 | 0.83311 | [5 empty] | HACM | 0.55032 | 195.332 | 3.4727 | HACM/EPO | 0.6454 | 343.2087 | 3.3336
|  | 0.91441 | 0.78073 | [5 empty] | HACM | 0.32855 | 587.2207 | 2.9918 | HACM/EPO | 0.69077 | 623.0417 | 3.2522
|  | 0.92725 | 0.84065 | [5 empty] | HACM | 0.69277 | 223.8052 | 4.1697 | HACM/EPO | 0.92325 | 463.837 | 2.2563
|  | 0.94162 | 0.80954 | [5 empty] | HACM | 0.82783 | 205.1292 | 3.4488 | HACM/EPO | 0.82285 | 482.8191 | 2.0773
|  | 0.89776 | 0.8274 | [5 empty] | HACM | 0.33475 | 1052.2823 | 3.9633 | HACM/EPO | 0.48159 | 485.8807 | 3.2839
|  | 0.89554 | 0.8685 | [5 empty] | HACM | 0.63153 | 492.6163 | 2.4753 | HACM/EPO | 0.74844 | 750.0994 | 3.0839
|  | 0.93578 | 0.85753 | [5 empty] | HACM | 0.72365 | 562.4214 | 3.0087 | HACM/EPO | 0.67529 | 734.4851 | 5.2066
|  | 0.94549 | 0.83548 | [5 empty] | HACM | 0.42711 | 365.2525 | 2.6522 | HACM/EPO | 0.57496 | 221.3559 | 4.1664
|  | 0.94392 | 0.80595 | [5 empty] | HACM | 0.7383 | 390.9702 | 2.8822 | HACM/EPO | 0.79537 | 483.1252 | 2.8815
|  | 0.9427 | 0.90509 | [5 empty] | HACM | 0.9265 | 461.3877 | 2.4456 | HACM/EPO | 0.16012 | 113.8926 | 3.107
|  | 0.93724 | 0.82386 | [5 empty] | HACM | 0.65306 | 508.843 | 3.0986 | HACM/EPO | 0.31563 | 481.5944 | 3.0154
|  | 0.89799 | 0.78988 | [5 empty] | HACM | 0.77139 | 353.9245 | 2.1962 | HACM/EPO | 0.93963 | 109.6064 | 1.9228
|  | 0.96786 | 0.84544 | [5 empty] | HACM | 0.10526 | 175.1252 | 2.0548 | HACM/EPO | 0.86042 | 564.8708 | 1.9821
|  | 0.83241 | 0.84829 | [5 empty] | HACM | 0.89705 | 374.4374 | 4.1467 | HACM/EPO | 0.77639 | 872.8708 | 4.3702
|  | 0.86314 | 0.81199 | [5 empty] | HACM | 0.65223 | 674.7833 | 3.1532 | HACM/EPO | 0.71311 | 654.8827 | 2.9198
|  | 0.89668 | 0.71061 | [5 empty] | HACM | 0.76321 | 533.0298 | 3.8467 | HACM/EPO | 0.63152 | 126.1392 | 1.7275
|  | 0.92695 | 0.8738 | [5 empty] | HACM | 0.52965 | 393.1133 | 3.9421 | HACM/EPO | 0.70755 | 175.4314 | 2.0297
|  | 0.91447 | 0.88259 | [5 empty] | HACM | 0.60756 | 318.1034 | 2.6922 | HACM/EPO | 0.84879 | 400.4612 | 3.9007
|  | 0.91471 | 0.77404 | [5 empty] | HACM | 0.81482 | 582.0159 | 4.1219 | HACM/EPO | 0.88522 | 804.9026 | 2.6738
|  |  | 0.84466 | [5 empty] | HACM | 0.50704 | 427.0974 | 5.5563 | HACM/EPO | 0.37997 | 320.8589 | 2.3921
|  |  | 0.84021 | [9 empty] | HACM/EPO | 0.32183 | 449.7535 | 3.5459
|  |  | 0.87378 | [9 empty] | HACM/EPO | 0.63278 | 380.5606 | 2.7339
|  |  | 0.87148 | [9 empty] | HACM/EPO | 0.65686 | 199.006 | 3.2584
|  |  | 0.83185 | [9 empty] | HACM/EPO | 0.77421 | 681.2127 | 2.6722
|  |  | 0.84545 | [9 empty] | HACM/EPO | 0.75635 | 570.994 | 1.7897
|  |  | 0.85028 | [9 empty] | HACM/EPO | 0.85737 | 467.2048 | 3.5579
|  |  | 0.74916 | [9 empty] | HACM/EPO | 0.86855 | 1215.7733 | 2.5466
|  |  | 0.86099 | [9 empty] | HACM/EPO | 0.839 | 624.2664 | 2.0199
|  |  | 0.89189 | [9 empty] | HACM/EPO | 0.85541 | 112.9742 | 2.3687
|  |  | 0.8522 | [9 empty] | HACM/EPO | 0.69408 | 435.9761 | 3.3992
|  |  | 0.85456 | [9 empty] | HACM/EPO | 0.73629 | 415.7694 | 1.7079
|  |  | 0.70422 | [9 empty] | HACM/EPO | 0.52003 | 533.6422 | 3.3912
|  |  | 0.86408 | [9 empty] | HACM/EPO | 0.45034 | 106.8509 | 1.8576
|  |  | 0.80492 | [9 empty] | HACM/EPO | 0.53495 | 262.6879 | 5.2914
|  |  | 0.86835 | [9 empty] | HACM/EPO | 0.86807 | 410.2585 | 2.7324
|  |  | 0.85118 | [9 empty] | HACM/EPO | 0.39152 | 355.1491 | 5.4052
|  |  | 0.80231 | [9 empty] | HACM/EPO | 0.94726 | 715.1968 | 2.6609
|  |  | 0.78782 | [9 empty] | HACM/EPO | 0.70732 | 464.7555 | 3.3746
|  |  | 0.86896 | [9 empty] | HACM/EPO | 0.41716 | 1004.2147 | 2.693
|  |  | 0.73529 | [9 empty] | HACM/EPO | 0.51465 | 299.1213 | 1.6242
|  |  | 0.84835 | [9 empty] | HACM/EPO | 0.89876 | 480.9821 | 2.698
|  |  | 0.80014 | [9 empty] | HACM/EPO | 0.46512 | 334.6362 | 5.7427
|  |  | 0.79082 | [9 empty] | HACM/EPO | 0.83721 | 484.0437 | 3.0608
|  |  | 0.83609 | [9 empty] | HACM/EPO | 0.82975 | 246.4612 | 3.0478
|  |  | 0.78788 | [9 empty] | HACM/EPO | 0.4935 | 207.2724 | 1.6022
|  |  | 0.87655 | [9 empty] | HACM/EPO | 0.53645 | 69.8052 | 1.3853
|  |  | 0.77137 | [9 empty] | HACM/EPO | 0.89524 | 1067.5905 | 5.2272
|  |  | 0.83468 | [9 empty] | HACM/EPO | 0.69425 | 494.4533 | 3.6007
|  |  | 0.7828 | [9 empty] | HACM/EPO | 0.72251 | 398.6243 | 4.3867
|  |  | 0.85923 | [9 empty] | HACM/EPO | 0.56917 | 362.497 | 3.7482
|  |  | 0.82633 | [9 empty] | HACM/EPO | 0.69441 | 1308.8469 | 2.8202
|  |  | 0.80107 | [9 empty] | HACM/EPO | 0.89018 | 820.5169 | 3.3269
|  |  | 0.78954 | [9 empty] | HACM/EPO | 0.37115 | 289.9364 | 3.526
|  |  | 0.86707 | [9 empty] | HACM/EPO | 0.84546 | 642.6362 | 3.6568
|  |  | 0.82603 | [9 empty] | HACM/EPO | 0.73192 | 444.5487 | 3.1384
|  |  | 0.8671 | [9 empty] | HACM/EPO | 0.86987 | 160.1233 | 1.7577
|  |  | 0.90736 | [9 empty] | HACM/EPO | 0.57916 | 330.3499 | 3.2019
|  |  | 0.82842 | [9 empty] | HACM/EPO | 0.38348 | 483.1252 | 4.4804
|  |  | 0.82096 | [9 empty] | HACM/EPO | 0.7322 | 440.5686 | 3.5123
|  |  | 0.87286 | [9 empty] | HACM/EPO | 0.76465 | 911.4473 | 2.5492
|  |  | 0.78375 | [9 empty] | HACM/EPO | 0.82539 | 469.3479 | 3.0666
|  |  | 0.85121 | [9 empty] | HACM/EPO | 0.49134 | 316.8787 | 2.9792
|  |  | 0.78339 | [9 empty] | HACM/EPO | 0.88728 | 412.0954 | 2.7675
|  |  | 0.8883 | [9 empty] | HACM/EPO | 0.20863 | 649.9841 | 3.2622
|  |  | 0.81694 | [9 empty] | HACM/EPO | 0.82256 | 632.2266 | 3.3668
|  |  | 0.78694 | [9 empty] | HACM/EPO | 0.87073 | 425.5666 | 3.0716
|  |  | 0.82554 | [9 empty] | HACM/EPO | 0.5824 | 101.0338 | 3.0961
|  |  | 0.87684 | [9 empty] | HACM/EPO | 0.53412 | 317.7972 | 3.939
|  |  | 0.90462 | [9 empty] | HACM/EPO | 0.43182 | 545.8887 | 4.0385
|  |  | 0.8267 | [9 empty] | HACM/EPO | 0.55317 | 420.668 | 3.3458
|  |  | 0.81554 | [9 empty] | HACM/EPO | 0.9157 | 515.2723 | 3.1511
|  |  | 0.87266 | [9 empty] | HACM/EPO | 0.39679 | 319.9404 | 5.5012
|  |  | 0.81156 | [9 empty] | HACM/EPO | 0.85233 | 604.672 | 2.3736
|  |  | 0.78109 | [9 empty] | HACM/EPO | 0.36697 | 371.0696 | 2.3892
|  |  | 0.85746 | [9 empty] | HACM/EPO | 0.84497 | 590.8947 | 2.4834
|  |  | 0.87504 | [9 empty] | HACM/EPO | 0.5416 | 495.3718 | 2.5919
|  |  | 0.81096 | [9 empty] | HACM/EPO | 0.46632 | 512.5169 | 4.0445
|  |  | 0.75059 | [9 empty] | HACM/EPO | 0.87466 | 401.992 | 3.1251
|  |  | 0.69904 | [9 empty] | HACM/EPO | 0.51508 | 263.6064 | 2.1742
|  |  | 0.87381 | [9 empty] | HACM/EPO | 0.48179 | 178.7992 | 1.9977
|  |  | 0.86863 | [9 empty] | HACM/EPO | 0.64604 | 463.2246 | 2.859
|  |  | 0.87767 | [9 empty] | HACM/EPO | 0.67775 | 385.4593 | 5.1295
|  |  | 0.7438 | [9 empty] | HACM/EPO | 0.70145 | 279.5268 | 2.0447
|  |  | 0.87543 | [9 empty] | HACM/EPO | 0.94742 | 381.7853 | 2.9878
|  |  | 0.77911 | [9 empty] | HACM/EPO | 0.70434 | 527.2127 | 3.4745
|  |  | 0.85154 | [9 empty] | HACM/EPO | 0.76616 | 653.3519 | 3.0122
|  |  | 0.831 | [9 empty] | HACM/EPO | 0.69648 | 443.6302 | 3.2463
|  |  | 0.86209 | [9 empty] | HACM/EPO | 0.45452 | 362.1909 | 3.0422
|  |  | 0.83573 | [9 empty] | HACM/EPO | 0.89546 | 366.171 | 3.3971
|  |  | 0.86947 | [9 empty] | HACM/EPO | 0.64081 | 575.5865 | 3.0119
|  |  | 0.8179 | [9 empty] | HACM/EPO | 0.79992 | 532.7236 | 2.6314
|  |  | 0.77446 | [9 empty] | HACM/EPO | 0.71004 | 335.5547 | 3.0664
|  |  | 0.87232 | [9 empty] | HACM/EPO | 0.61284 | 121.5467 | 1.7874
|  |  | 0.86984 | [9 empty] | HACM/EPO | 0.89576 | 391.5825 | 3.1217
|  |  | 0.87702 | [9 empty] | HACM/EPO | 0.66076 | 670.1909 | 2.834
|  |  | 0.8335 | [9 empty] | HACM/EPO | 0.94169 | 696.2147 | 3.278
|  |  | 0.83192 | [9 empty] | HACM/EPO | 0.74965 | 627.9404 | 2.8495
|  |  | 0.84774 | [9 empty] | HACM/EPO | 0.88885 | 459.2445 | 2.447
|  |  | 0.79004 | [9 empty] | HACM/EPO | 0.9337 | 351.7813 | 3.958
|  |  | 0.78978 | [9 empty] | HACM/EPO | 0.83181 | 285.3439 | 2.4066
|  |  | 0.76043 | [9 empty] | HACM/EPO | 0.59405 | 616.9185 | 2.431
|  |  | 0.85215 | [9 empty] | HACM/EPO | 0.42118 | 77.7654 | 1.7277
|  |  | 0.861 | [9 empty] | HACM/EPO | 0.52678 | 90.9304 | 2.4471
|  |  | 0.8048 | [9 empty] | HACM/EPO | 0.67121 | 478.839 | 2.4163
|  |  | 0.83824 | [9 empty] | HACM/EPO | 0.49503 | 259.9324 | 2.3775
|  |  | 0.7742 | [9 empty] | HACM/EPO | 0.43945 | 735.4036 | 4.9952
|  |  | 0.85569 | [9 empty] | HACM/EPO | 0.65912 | 444.2426 | 2.2192
|  |  | 0.75913 | [9 empty] | HACM/EPO | 0.80164 | 492.3102 | 3.6634
|  |  | 0.8578 | [9 empty] | HACM/EPO | 0.44502 | 182.7793 | 2.1482
|  |  | 0.77204 | [9 empty] | HACM/EPO | 0.5396 | 292.0795 | 1.9188
|  |  | 0.86097 | [9 empty] | HACM/EPO | 0.56998 | 353.6183 | 2.1626
|  |  | 0.84781 | [9 empty] | HACM/EPO | 0.75445 | 607.1213 | 2.9553
|  |  | 0.84412 | [9 empty] | HACM/EPO | 0.20151 | 327.9006 | 2.9026
|  |  | 0.90555 | [9 empty] | HACM/EPO | 0.807 | 409.34 | 3.1154
|  |  | 0.90707 | [9 empty] | HACM/EPO | 0.75101 | 418.2187 | 2.2987
|  |  | 0.84079 | [9 empty] | HACM/EPO | 0.19112 | 515.8847 | 2.8521
|  |  | 0.87564 | [9 empty] | HACM/EPO | 0.68927 | 688.5606 | 2.653
|  |  | 0.85256 | [9 empty] | HACM/EPO | 0.6866 | 626.4095 | 2.6396
|  |  | 0.80422 | [9 empty] | HACM/EPO | 0.47712 | 839.499 | 3.1522
|  |  | 0.87696 | [9 empty] | HACM/EPO | 0.85762 | 365.5587 | 3.3172
|  |  | 0.80821 | [9 empty] | HACM/EPO | 0.711 | 516.497 | 2.1922
|  |  | 0.88839 | [9 empty] | HACM/EPO | 0.76208 | 161.3479 | 3.4515
|  |  | 0.84399 | [9 empty] | HACM/EPO | 0.77014 | 875.9324 | 6.8757
|  |  | 0.81873 | [9 empty] | HACM/EPO | 0.84965 | 207.8847 | 2.0231
|  |  | 0.7719 | [9 empty] | HACM/EPO | 0.76013 | 628.5527 | 4.2872
|  |  | 0.89749 | [9 empty] | HACM/EPO | 0.69527 | 176.3499 | 2.3571
|  |  | 0.86906 | [9 empty] | HACM/EPO | 0.82176 | 323.002 | 2.7693
|  |  | 0.90689 | [9 empty] | HACM/EPO | 0.78823 | 571.9125 | 2.6892
|  |  | 0.89065 | [9 empty] | HACM/EPO | 0.7425 | 618.4493 | 2.7992
|  |  | 0.89445 | [9 empty] | HACM/EPO | 0.79094 | 503.9443 | 2.4367
|  |  | 0.84152 | [9 empty] | HACM/EPO | 0.55025 | 1394.2664 | 4.8977
|  |  | 0.91534 | [9 empty] | HACM/EPO | 0.86941 | 567.0139 | 4.5615
|  |  | 0.82153 | [9 empty] | HACM/EPO | 0.93268 | 266.0557 | 3.2487
|  |  | 0.81492 | [9 empty] | HACM/EPO | 0.42982 | 344.7396 | 4.2055
|  |  | 0.85561 | [9 empty] | HACM/EPO | 0.49473 | 110.831 | 1.9719
|  |  | 0.81133 | [9 empty] | HACM/EPO | 0.93054 | 319.9404 | 1.8475
|  |  | 0.85396 | [9 empty] | HACM/EPO | 0.52394 | 537.6223 | 2.5126
|  |  | 0.8752 | [9 empty] | HACM/EPO | 0.89068 | 545.8887 | 2.2119
|  |  | 0.84744 | [9 empty] | HACM/EPO | 0.75993 | 389.4394 | 2.9518
|  |  | 0.86043 | [9 empty] | HACM/EPO | 0.67294 | 192.5765 | 1.7208
|  |  | 0.86904 | [9 empty] | HACM/EPO | 0.43589 | 316.5726 | 2.0319
|  |  | 0.87814 | [9 empty] | HACM/EPO | 0.7691 | 347.495 | 3.0343
|  |  | 0.84596 | [9 empty] | HACM/EPO | 0.76599 | 117.5666 | 1.7847
|  |  | 0.89242 | [9 empty] | HACM/EPO | 0.55277 | 285.3439 | 2.4607
|  |  | 0.83295 | [9 empty] | HACM/EPO | 0.42528 | 383.6223 | 2.3187
|  |  | 0.82989 | [9 empty] | HACM/EPO | 0.66665 | 186.7594 | 1.5846
|  |  | 0.86778 | [9 empty] | HACM/EPO | 0.84963 | 421.5865 | 2.774
|  |  | 0.84652 | [9 empty] | HACM/EPO | 0.75663 | 398.9304 | 2.6013
|  |  | 0.72281 | [9 empty] | HACM/EPO | 0.86177 | 368.3141 | 1.6988
|  |  | 0.7955 | [9 empty] | HACM/EPO | 0.80225 | 876.5447 | 2.9288
|  |  | 0.82758 | [9 empty] | HACM/EPO | 0.50632 | 317.1849 | 2.8161
|  |  | 0.80013 | [9 empty] | HACM/EPO | 0.71851 | 146.0398 | 1.658
|  |  | 0.77681 | [9 empty] | HACM/EPO | 0.58596 | 456.7952 | 3.6794
|  |  | 0.82529 | [9 empty] | HACM/EPO | 0.75274 | 314.4294 | 3.2476
|  |  | 0.72928 | [9 empty] | HACM/EPO | 0.53674 | 178.1869 | 1.6354
[13 empty] | HACM/EPO | 0.4382 | 154.9185 | 2.9971

## Wound healing
|  | Control |  |  | HACM |  |  | HACM/EPO
1 | 0 | 4 | 6 | 5 | 6 | 1 | 5 | 3 | 3 | 2 | Samples | Area (µm²) | Eccentricity | Control | HACM | HACM/EPO
3 | 1 | 6 | 9 | 10 | 10 | 2 | 11 | 4 | 4 | 5 | Control | 665.5984 | 0.89403 | 0.64337 | 0.66718 | 0.89066
5 | 2 | 9 | 10 | 13 | 17 | 3 | 17 | 8 | 7 | 11 | Control | 518.334 | 0.67122 | 0.58274 | 0.73949 | 0.96733
7 | 3 | 11 | 11 | 18 | 22 | 5 | 19 | 14 | 16 | 25 | Control | 706.3181 | 0.63847 | 0.67386 | 0.69529 | 0.89554
9 | 4 | 13 | 14 | 20 | 24 | 10 | 24 | 23 | 27 | 37 | Control | 1478.155 | 0.88555 | 0.66476 | 0.7204 | 0.92688
11 | 5 | 21 | 16 | 28 | 33 | 17 | 30 | 26 | 37 | 49 | Control | 1324.7675 | 0.68191 | 0.72591 | 0.80298 | 0.93759
13 | 6 | 30 | 18 | 33 | 39 | 22 | 38 | 39 | 53 | 59 | Control | 602.5288 | 0.26486 | 0.61395 | 0.68428 | 0.90474
15 | 7 | 32 | 24 | 38 | 41 | 31 | 45 | 47 | 66 | 70 | Control | 1490.4016 | 0.68228 | 0.67073 | 0.82568 | 0.91666
17 | 8 | 45 | 28 | 43 | 47 | 41 | 54 | 62 | 72 | 78 | Control | 255.0338 | 0.44368 | 0.55296 | 0.75559 | 0.91331
19 | 9 | 47 | 29 | 48 | 56 | 48 | 62 | 69 | 80 | 83 | Control | 1299.0497 | 0.61859 | 0.67119 | 0.84077 | 0.91548
21 | 10 | 56 | 33 | 53 | 63 | 60 | 67 | 78 | 89 | 89 | Control | 1014.3181 | 0.86173 | 0.65533 | 0.70319 | 0.92522
23 | 11 | 62 | 38 | 58 | 66 | 66 | 75 | 90 | 93 | 92 | Control | 695.9086 | 0.51253 | 0.66916 | 0.69116 | 0.91992
25 | 12 | 70 | 42 | 64 | 69 | 73 | 79 | 98 | 96 | 93 | Control | 796.0239 | 0.57057 | 0.64996 | 0.78995 | 0.94712
27 | 13 | 75 | 47 | 71 | 73 | 81 | 86 | 99 | 99 | 95 | Control | 298.2028 | 0.73494 | 0.51187 | 0.73505 | 0.90271
29 | 14 | 84 | 54 | 79 | 81 | 85 | 90 | 100 | 100 | 96 | Control | 716.4214 | 0.872 | 0.70289 | 0.6924 | 0.94328
31 | 15 | 88 | 59 | 81 | 83 | 91 | 92 |  |  | 97 | Control | 435.67 | 0.76742 | 0.61376 | 0.78949 | 0.94354
33 | 16 | 93 | 65 | 87 | 86 | 93 | 95 |  |  | 100 | Control | 235.4394 | 0 | 0.56063 | 0.76965 | 0.92244
35 | 17 | 93 | 72 | 87 | 92 | 95 | 97 |  |  |  | Control | 1039.7296 | 0.36644 | 0.64811 | 0.73519 | 0.91521
37 | 18 | 96 | 76 | 94 | 98 | 96 | 98 |  |  |  | Control | 619.0616 | 0.69261 | 0.65195 | 0.82654 | 0.89825
39 | 19 | 96 | 79 | 96 | 97 | 98 | 99 |  |  |  | Control | 774.2863 | 0.8025 | 0.61261 | 0.84606 | 0.94206
41 | 20 | 96 | 84 | 96 | 100 | 99 | 100 |  |  |  | Control | 1098.5129 | 0.64352 | 0.67679 | 0.70105 | 0.8567
43 | 21 | 99 | 88 | 96 |  | 100 |  |  |  |  | Control | 1127.5984 | 0.52163 | 0.58716 | 0.80548 | 0.85731
45 | 22 | 100 | 92 | 95 | [6 empty] | Control | 1002.3777 | 0.83972 | 0.6748 | 0.87631 | 0.96963
47 | 23 |  | 93 | 94 | [6 empty] | Control | 1262.9225 | 0.69719 | 0.60451 | 0.80599 | 0.88868
49 | 24 |  | 94 | 97 | [6 empty] | Control | 568.8509 | 0.83749 | 0.61981 | 0.87855 | 0.91298
51 | 25 |  | 95 | 100 | [6 empty] | Control | 568.5447 | 0.76706 | 0.61025 | 0.75645 | 0.92242
53 | 26 |  | 97 | [7 empty] | Control | 1034.8311 | 0.77785 | 0.7242 | 0.63256 | 0.92398
55 | 27 |  | 98 | [7 empty] | Control | 1313.7455 | 0.79198 | 0.6638 | 0.81439 | 0.92862
57 | 28 |  | 100 | [7 empty] | Control | 576.5049 | 0.51563 | 0.63238 | 0.83418 | 0.92349
[11 empty] | Control | 296.3658 | 0.80455 | 0.78213 | 0.76177 | 0.93573
|  | 58.7 ± 12 |  |  | 73.7 ± 4.1 |  |  | 95.7 ± 2.1 |  |  | Control | 694.3777 | 0.45212 | 0.62796 | 0.68963 | 0.86363
|  | 11.95 |  |  | 10.19 |  |  | 6.76 |  |  | Control | 1097.5945 | 0.81469 | 0.63072 | 0.7668 | 0.95825
[11 empty] | Control | 433.2207 | 0.68262 | 0.63999 | 0.82722 | 0.93073
[11 empty] | Control | 1142.2942 | 0.74971 | 0.6959 | 0.72121 | 0.93402
[11 empty] | Control | 434.1392 | 0.45056 | 0.60667 | 0.79975 | 0.91568
[11 empty] | Control | 1061.7733 | 0.68933 | 0.6821 | 0.90177 | 0.89322
[11 empty] | Control | 384.5407 | 0.72618 | 0.7166 | 0.82069 | 0.89118
[11 empty] | Control | 1155.7654 | 0.26945 | 0.64938 | 0.79037 | 0.90348
[11 empty] | Control | 1169.8489 | 0.84163 | 0.65005 | 0.77531 | 0.88694
[11 empty] | Control | 604.672 | 0.64212 | 0.69609 | 0.88336 | 0.9259
[11 empty] | Control | 604.3658 | 0.49889 | 0.67053 | 0.84841 | 0.88486
[11 empty] | Control | 769.3877 | 0.47405 | 0.58922 | 0.80755 | 0.90421
[11 empty] | Control | 996.8668 | 0.52489 | 0.62507 | 0.85187 | 0.91785
[11 empty] | Control | 862.1551 | 0.8327 | 0.73998 | 0.79616 | 0.94364
[11 empty] | Control | 904.4056 | 0.27338 | 0.66097 | 0.798 | 0.96914
[11 empty] | Control | 404.1352 | 0.36293 | 0.57962 | 0.81315 | 0.96295
[11 empty] | Control | 483.4314 | 0.35129 | 0.62942 | 0.86094 | 0.944
[11 empty] | Control | 668.9662 | 0.81375 | 0.61126 | 0.78745 | 0.92981
[11 empty] | Control | 873.4831 | 0.33553 | 0.67093 | 0.81155 | 0.94863
[11 empty] | Control | 565.7892 | 0.5906 | 0.68201 | 0.82047 | 0.95038
[11 empty] | Control | 283.2008 | 0.78284 | 0.68958 | 0.87167 | 0.93432
[11 empty] | Control | 468.7356 | 0.50292 | 0.68371 | 0.7466 | 0.93507
[11 empty] | Control | 300.9583 | 0.79281 | 0.62223 | 0.72991 | 0.92581
[11 empty] | Control | 403.829 | 0.66298 | 0.66841 | 0.76221 | 0.96421
[11 empty] | Control | 360.66 | 0.785 | 0.53193 | 0.86481 | 0.88911
[11 empty] | Control | 944.2068 | 0.69042 | 0.72811 | 0.85291 | 0.89151
[11 empty] | Control | 502.1074 | 0.87723 | 0.60651 | 0.85492 | 0.95706
[11 empty] | Control | 791.1252 | 0.50951 | 0.68649 | 0.83854 | 0.9284
[11 empty] | Control | 330.0437 | 0.86035 | 0.5309 | 0.83381 | 0.93584
[11 empty] | Control | 660.6998 | 0.93575 | 0.65979 | 0.82109 | 0.94792
[11 empty] | Control | 268.8111 | 0.53074 | 0.61504 | 0.76975 | 0.93039
[11 empty] | Control | 356.0676 | 0.50795 | 0.63327 | 0.85213 | 0.91943
[11 empty] | Control | 811.0258 | 0.8345 | 0.63854 | 0.76949 | 0.88861
[11 empty] | Control | 686.1113 | 0.65122 | 0.69059 | 0.75048 | 0.91148
[11 empty] | Control | 799.6978 | 0.37604 | 0.62455 | 0.87694 | 0.85106
[11 empty] | Control | 507.3121 | 0.69709 | 0.70289 | 0.84777 | 0.83644
[11 empty] | Control | 252.5845 | 0.81777 | 0.61591 | 0.86335 | 0.93557
[11 empty] | Control | 592.1193 | 0.83361 | 0.70634 | 0.88386 | 0.91658
[11 empty] | Control | 400.7674 | 0.47017 | 0.77057 | 0.88025 | 0.93517
[11 empty] | Control | 697.7455 | 0.8575 | 0.73448 | 0.82256 | 0.84174
[11 empty] | Control | 1083.511 | 0.81541 | 0.71857 | 0.83166 | 0.97479
[11 empty] | Control | 606.509 | 0.8588 | 0.63621 | 0.81001 | 0.91859
[11 empty] | Control | 719.1769 | 0.71773 | 0.71029 | 0.79721 | 0.9695
[11 empty] | Control | 524.7634 | 0.88745 | 0.71517 | 0.86174 | 0.91404
[11 empty] | Control | 559.3599 | 0.89105 | 0.58835 | 0.84395 | 0.90345
[11 empty] | Control | 422.1988 | 0.77778 | 0.60802 | 0.82351 | 0.93137
[11 empty] | Control | 484.6561 | 0.68968 | 0.67597 | 0.81573 | 0.91927
[11 empty] | Control | 410.5646 | 0.44883 | 0.62823 | 0.71812 | 0.91627
[11 empty] | Control | 372.6004 | 0.6832 | 0.70001 | 0.8404 | 0.83817
[11 empty] | Control | 618.4493 | 0.49606 | 0.64465 | 0.89234 | 0.91387
[11 empty] | Control | 723.157 | 0.8742 | 0.70571 | 0.74001 | 0.93229
[11 empty] | Control | 569.157 | 0.72755 | 0.70272 | 0.73624 | 0.84967
[11 empty] | Control | 1372.5288 | 0.71523 | 0.7055 | 0.86117 | 0.96477
[11 empty] | Control | 459.2445 | 0.35901 | 0.6654 | 0.75958 | 0.90426
[11 empty] | Control | 794.493 | 0.89942 | 0.62038 | 0.89049 | 0.91015
[11 empty] | Control | 295.7535 | 0.72733 | 0.57398 | 0.71775 | 0.94259
[11 empty] | Control | 1295.0696 | 0.77436 | 0.7455 | 0.84643 | 0.90442
[11 empty] | Control | 304.0199 | 0.15476 | 0.66513 | 0.84973 | 0.92228
[11 empty] | Control | 1381.4076 | 0.68786 | 0.67599 | 0.78892 | 0.90328
[11 empty] | Control | 849.6024 | 0.66668 | 0.62453 | 0.74873 | 0.93277
[11 empty] | Control | 362.1909 | 0.6668 | 0.67591 | 0.93745 | 0.91756
[11 empty] | Control | 621.8171 | 0.6409 | 0.7499 | 0.83881 | 0.90133
[11 empty] | Control | 383.6223 | 0.8777 | 0.60304 | 0.83424 | 0.92308
[11 empty] | Control | 194.7197 | 0.49697 | 0.49948 | 0.88353 | 0.89879
[11 empty] | Control | 182.7793 | 0.5391 | 0.67608 | 0.75795 | 0.93113
[11 empty] | Control | 921.5507 | 0.14464 | 0.62438 | 0.77687 | 0.89653
[11 empty] | Control | 832.1511 | 0.87822 | 0.71328 | 0.83366 | 0.8809
[11 empty] | Control | 709.3797 | 0.78437 | 0.56689 | 0.79466 | 0.86339
[11 empty] | Control | 1023.1968 | 0.62251 | 0.63652 | 0.89049 | 0.90813
[11 empty] | Control | 405.666 | 0.80535 | 0.5961 | 0.80119 | 0.9332
[11 empty] | Control | 1126.6799 | 0.4565 | 0.72953 | 0.76313 | 0.93361
[11 empty] | Control | 1230.4692 | 0.74878 | 0.65292 | 0.85126 | 0.87172
[11 empty] | Control | 691.3161 | 0.21277 | 0.72649 | 0.92047 | 0.9393
[11 empty] | Control | 807.6581 | 0.83505 | 0.69265 | 0.81688 | 0.90747
[11 empty] | Control | 518.0278 | 0.33909 | 0.59706 | 0.82089 | 0.84537
[11 empty] | Control | 669.2723 | 0.64136 | 0.76796 | 0.75666 | 0.86415
[11 empty] | Control | 424.9543 | 0.54274 | 0.73216 | 0.79472 | 0.90497
[11 empty] | Control | 381.7853 | 0.53853 | 0.57861 | 0.91605 | 0.95599
[11 empty] | Control | 869.503 | 0.43157 | 0.65961 | 0.80434 | 0.94115
[11 empty] | Control | 399.5428 | 0.92548 | 0.59664 | 0.81327 | 0.94228
[11 empty] | Control | 822.3539 | 0.7432 | 0.62567 | 0.78051 | 0.91657
[11 empty] | Control | 470.5726 | 0.89267 | 0.65129 | 0.84374 | 0.94798
[11 empty] | Control | 208.8032 | 0.64621 | 0.51892 | 0.67323 | 0.79906
[11 empty] | Control | 174.2068 | 0.46897 | 0.6172 | 0.77147 | 0.95554
[11 empty] | Control | 501.8012 | 0.60377 | 0.61273 | 0.88557 | 0.92167
[11 empty] | Control | 562.7277 | 0.95075 | 0.69991 | 0.84968 | 0.88804
[11 empty] | Control | 366.4771 | 0.74113 | 0.59873 | 0.85794 | 0.87465
[11 empty] | Control | 797.5547 | 0.87346 | 0.60069 | 0.85306 | 0.93814
[11 empty] | Control | 788.676 | 0.72067 | 0.62507 | 0.90029 | 0.94182
[11 empty] | Control | 425.2604 | 0.61095 | 0.69061 | 0.74822 | 0.92557
[11 empty] | Control | 783.7773 | 0.6491 | 0.70829 | 0.79427 | 0.95316
[11 empty] | Control | 723.157 | 0.7358 | 0.69135 | 0.8313 | 0.92406
[11 empty] | Control | 623.9603 | 0.73487 | 0.62842 | 0.85179 | 0.91747
[11 empty] | Control | 1104.3301 | 0.66887 | 0.71586 | 0.78691 | 0.94962
[11 empty] | Control | 1159.7455 | 0.79074 | 0.78143 | 0.83673 | 0.92902
[11 empty] | Control | 1006.9702 | 0.80638 | 0.66613 | 0.78852 | 0.87061
[11 empty] | Control | 950.33 | 0.86103 | 0.6411 | 0.87063 | 0.889
[11 empty] | Control | 499.3519 | 0.48412 | 0.66588 | 0.76624 | 0.91587
[11 empty] | Control | 1746.9662 | 0.33832 | 0.71421 | 0.7352 | 0.88574
[11 empty] | Control | 1263.8409 | 0.83723 | 0.67995 | 0.7986 | 0.87487
[11 empty] | Control | 360.0477 | 0.64289 | 0.68546 | 0.7667 | 0.90423
[11 empty] | Control | 699.5825 | 0.84668 | 0.64822 | 0.83471 | 0.93423
[11 empty] | Control | 902.8748 | 0.85436 | 0.77849 | 0.80678 | 0.88654
[11 empty] | Control | 520.4771 | 0.083991 | 0.64483 | 0.83158 | 0.88718
[11 empty] | Control | 1329.3599 | 0.62101 | 0.68199 | 0.88358 | 0.87426
[11 empty] | Control | 1163.7257 | 0.85854 | 0.62596 | 0.84958 | 0.85169
[11 empty] | Control | 703.2565 | 0.48713 | 0.66473 | 0.77727 | 0.89628
[11 empty] | Control | 655.8012 | 0.83224 | 0.71503 | 0.90475 | 0.88953
[11 empty] | Control | 911.4473 | 0.75499 | 0.63569 | 0.86045 | 0.85104
[11 empty] | Control | 791.4314 | 0.4567 | 0.67458 | 0.86433 | 0.92469
[11 empty] | Control | 1257.4115 | 0.84246 | 0.66059 | 0.80273 | 0.9731
[11 empty] | Control | 966.2505 | 0.89915 | 0.61771 | 0.81662 | 0.96527
[11 empty] | Control | 1413.5547 | 0.75401 | 0.70433 | 0.8374 | 0.92762
[11 empty] | Control | 1010.0318 | 0.55409 | 0.67227 | 0.87377 | 0.91543
[11 empty] | Control | 526.2943 | 0.84238 | 0.62038 | 0.84116 | 0.88655
[11 empty] | Control | 676.3141 | 0.70633 | 0.6849 | 0.8446 | 0.94125
[11 empty] | Control | 383.6223 | 0.68623 | 0.61303 | 0.78763 | 0.90947
[11 empty] | Control | 465.9801 | 0.56321 | 0.59047 | 0.77251 | 0.89984
[11 empty] | Control | 1741.4553 | 0.83571 | 0.70598 | 0.77307 | 0.89386
[11 empty] | Control | 617.5308 | 0.54304 | 0.68925 | 0.80987 | 0.91766
[11 empty] | Control | 595.7932 | 0.43249 | 0.5884 | 0.7851 | 0.93613
[11 empty] | Control | 678.1511 | 0.88047 | 0.67535 | 0.76668 | 0.91628
[11 empty] | Control | 334.6362 | 0.6814 | 0.71257 | 0.86636 | 0.88378
[11 empty] | Control | 465.674 | 0.8285 | 0.59893 | 0.80167 | 0.86358
[11 empty] | Control | 590.5884 | 0.75307 | 0.6829 | 0.82114 | 0.89586
[11 empty] | Control | 746.4255 | 0.91481 | 0.69975 | 0.8698 | 0.91329
[11 empty] | Control | 359.1292 | 0.68238 | 0.70935 | 0.80755 | 0.92892
[11 empty] | Control | 1251.2883 | 0.44611 | 0.725 | 0.86928 | 0.97325
[11 empty] | Control | 562.4214 | 0.8722 | 0.65499 | 0.80565 | 0.93959
[11 empty] | Control | 800.9225 | 0.28962 | 0.67113 | 0.85758 | 0.93434
[11 empty] | Control | 932.5726 | 0.8714 | 0.65139 | 0.7489 | 0.96815
[11 empty] | Control | 702.338 | 0.84677 | 0.63631 | 0.8245 | 0.87487
[11 empty] | Control | 971.7614 | 0.54266 | 0.70177 | 0.83575 | 0.89695
[11 empty] | Control | 956.4533 | 0.85532 | 0.71599 | 0.83684 | 0.91572
[11 empty] | Control | 1089.0219 | 0.79164 | 0.68233 | 0.8406 | 0.9633
[11 empty] | Control | 458.6322 | 0.61095 | 0.76768 | 0.79263 | 0.95225
[11 empty] | Control | 1037.5864 | 0.69803 | 0.72971 | 0.82239 | 0.9204
[11 empty] | Control | 683.0497 | 0.74641 | 0.69767 | 0.81516 | 0.87501
[11 empty] | Control | 403.5229 | 0.66163 | 0.67167 | 0.80182 | 0.91291
[11 empty] | Control | 475.165 | 0.86245 | 0.68712 | 0.79986 | 0.92618
[11 empty] | Control | 1005.1332 | 0.39428 | 0.7209 | 0.84628 | 0.94879
[11 empty] | Control | 678.4573 | 0.8855 | 0.69076 | 0.86229 | 0.95006
[11 empty] | Control | 679.9881 | 0.71655 | 0.67403 | 0.84077 | 0.90551
[11 empty] | Control | 522.6203 | 0.83225 | 0.5539 | 0.8138 | 0.97784
[11 empty] | Control | 323.002 | 0.75146 | 0.6071 | 0.82614 | 0.93794
[11 empty] | Control | 335.8608 | 0.92007 | 0.73923 | 0.88729 | 0.94483
[11 empty] | Control | 471.4911 | 0.81833 | 0.62387 | 0.85465 | 0.92112
[11 empty] | Control | 280.4453 | 0.27344 | 0.69549 | 0.82401 | 0.92179
[11 empty] | Control | 651.2087 | 0.94684 | 0.60918 | 0.87488 | 0.93314
[11 empty] | Control | 354.5368 | 0.38462 | 0.62821 | 0.82907 | 0.82629
[11 empty] | Control | 1183.6262 | 0.18247 | 0.75091 | 0.87701 | 0.96443
[11 empty] | Control | 733.2604 | 0.70833 | 0.72635 | 0.77238 | 0.89899
[11 empty] | Control | 1116.8827 | 0.80961 | 0.72555 | 0.8577 | 0.90111
[11 empty] | Control | 618.1431 | 0.85314 | 0.71555 | 0.88102 | 0.84223
[11 empty] | Control | 624.5726 | 0.84056 | 0.64451 | 0.84969 | 0.88574
[11 empty] | Control | 433.2207 | 0.73981 | 0.66985 | 0.87521 | 0.85881
[11 empty] | Control | 371.6819 | 0.52471 | 0.69141 | 0.87735 | 0.93504
[11 empty] | Control | 809.8012 | 0.67619 | 0.68633 | 0.8764 | 0.85224
[11 empty] | Control | 1074.0199 | 0.86511 | 0.66406 | 0.85248 | 0.96765
[11 empty] | Control | 1070.3459 | 0.69641 | 0.73182 | 0.84037 | 0.96769
[11 empty] | Control | 770.3062 | 0.20536 | 0.71838 | 0.86141 | 0.9034
[11 empty] | Control | 341.0656 | 0.58057 | 0.558 | 0.84447 | 0.81469
[11 empty] | Control | 822.3539 | 0.60089 | 0.63693 | 0.85192 | 0.92265
[11 empty] | Control | 1760.7435 | 0.67759 | 0.69129 | 0.85297 | 0.90638
[11 empty] | Control | 686.1113 | 0.90242 | 0.69962 | 0.80173 | 0.91782
[11 empty] | Control | 468.7356 | 0.71674 | 0.73245 | 0.87162 | 0.9148
[11 empty] | Control | 1296.2942 | 0.83062 | 0.70302 | 0.87624 | 0.88697
[11 empty] | Control | 201.1491 | 0.57316 | 0.6307 | 0.88827 | 0.93917
[11 empty] | Control | 1171.0736 | 0.87773 | 0.66232 | 0.84527 | 0.92387
[11 empty] | Control | 512.2108 | 0.9544 | 0.65346 | 0.73928 | 0.87011
[11 empty] | Control | 1724.3102 | 0.60398 | 0.70804 | 0.83884 | 0.92225
[11 empty] | Control | 683.9682 | 0.76997 | 0.6378 | 0.79614 | 0.92969
[11 empty] | Control | 831.2326 | 0.84759 | 0.67077 | 0.7673 | 0.89965
[11 empty] | Control | 697.4394 | 0.76236 | 0.66955 | 0.79647 | 0.91352
[11 empty] | Control | 864.2982 | 0.83878 | 0.73042 | 0.7945 | 0.92749
[11 empty] | Control | 883.5865 | 0.77942 | 0.67784 | 0.87239 | 0.88752
[11 empty] | Control | 1041.8728 | 0.8583 | 0.68205 | 0.89989 | 0.92648
[11 empty] | Control | 1404.6759 | 0.8074 | 0.6195 | 0.87964 | 0.91138
[11 empty] | Control | 1123.3121 | 0.73289 | 0.6631 | 0.86497 | 0.92958
[11 empty] | Control | 989.2127 | 0.43015 | 0.71809 | 0.83456 | 0.86875
[11 empty] | Control | 1356.6084 | 0.2924 | 0.72526 | 0.84623 | 0.88958
[11 empty] | Control | 1019.2167 | 0.71756 | 0.66679 | 0.81793 | 0.89913
[11 empty] | Control | 397.7058 | 0.81975 | 0.60235 | 0.83157 | 0.90171
[11 empty] | Control | 616.6123 | 0.32231 | 0.65925 | 0.79637 | 0.92365
[11 empty] | Control | 353.3121 | 0.61033 | 0.67743 | 0.81395 | 0.88056
[11 empty] | Control | 808.8827 | 0.62251 | 0.67133 | 0.77484 | 0.94552
[11 empty] | Control | 621.5109 | 0.75239 | 0.63398 | 0.88545 | 0.8986
[11 empty] | Control | 1649.6063 | 0.47706 | 0.73921 | 0.75383 | 0.91197
[11 empty] | Control | 1057.1809 | 0.66297 | 0.67606 | 0.76333 | 0.84511
[11 empty] | Control | 1151.7853 | 0.59844 | 0.78381 | 0.76997 | 0.92634
[11 empty] | Control | 832.7634 | 0.52558 | 0.70669 | 0.75004 | 0.9015
[11 empty] | Control | 865.2167 | 0.44502 | 0.70527 | 0.82383 | 0.91107
[11 empty] | Control | 533.9483 | 0.50715 | 0.69305 | 0.82083 | 0.94821
[11 empty] | Control | 191.3519 | 0.73503 | 0.59483 | 0.82573 | 0.93162
[11 empty] | Control | 574.3618 | 0.58249 | 0.61646 | 0.71621 | 0.93206
[11 empty] | Control | 683.0497 | 0.55911 | 0.63244 | 0.86417 | 0.97215
[11 empty] | Control | 1648.994 | 0.6836 | 0.6941 | 0.85387 | 0.8922
[11 empty] | Control | 374.7435 | 0.705 | 0.55649 | 0.85006 | 0.90735
[11 empty] | Control | 791.1252 | 0.26986 | 0.68703 | 0.86647 | 0.89944
[11 empty] | Control | 904.7117 | 0.51739 | 0.58572 | 0.78541 | 0.91377
[11 empty] | Control | 425.2604 | 0.78971 | 0.48871 | 0.83878 | 0.85663
[11 empty] | Control | 1410.493 | 0.52111 | 0.69165 | 0.85332 | 0.88779
[11 empty] | Control | 165.0219 | 0.72618 | 0.51551 | 0.71009 | 0.84766
[11 empty] | Control | 995.336 | 0.82628 | 0.74342 | 0.85924 | 0.91372
[11 empty] | Control | 466.8986 | 0.60356 | 0.56737 | 0.86764 | 0.91151
[11 empty] | Control | 1001.4592 | 0.79551 | 0.63865 | 0.74208 | 0.87994
[11 empty] | Control | 564.2584 | 0.32015 | 0.70605 | 0.8309 | 0.85667
[11 empty] | Control | 690.7038 | 0.87523 | 0.74306 | 0.71321 | 0.88816
[11 empty] | Control | 450.3658 | 0.75093 | 0.73208 | 0.89307 | 0.92407
[11 empty] | Control | 1156.6838 | 0.71637 | 0.70921 | 0.85682 | 0.92715
[11 empty] | Control | 152.7753 | 0.62972 | 0.44958 | 0.83238 | 0.84939
[11 empty] | Control | 1215.4672 | 0.44705 | 0.74302 | 0.80203 | 0.88036
[11 empty] | Control | 954.6163 | 0.84802 | 0.69268 | 0.85388 | 0.93503
[11 empty] | Control | 1410.493 | 0.85635 | 0.70236 | 0.85167 | 0.90851
[11 empty] | Control | 650.9026 | 0.78624 | 0.75311 | 0.88868 | 0.91358
[11 empty] | Control | 1165.5626 | 0.86512 | 0.78534 | 0.80427 | 0.94146
[11 empty] | Control | 148.1829 | 0.64438 | 0.36003 | 0.85611 | 0.86098
[11 empty] | Control | 1721.5547 | 0.64086 | 0.66957 | 0.78664 | 0.8854
[11 empty] | Control | 206.66 | 0.94155 | 0.73447 | 0.80663 | 0.84444
[11 empty] | Control | 662.2306 | 0.44393 | 0.70844 | 0.82164 | 0.92482
[11 empty] | Control | 1982.0994 | 0.8935 | 0.68131 | 0.9213 | 0.86105
[11 empty] | Control | 1164.338 | 0.77206 | 0.6528 | 0.82726 | 0.89892
[11 empty] | Control | 1201.6898 | 0.80913 | 0.73005 | 0.88955 | 0.89315
[11 empty] | Control | 422.505 | 0.74771 | 0.58629 | 0.91612 | 0.91477
[11 empty] | Control | 879.6064 | 0.83895 | 0.63099 | 0.85943 | 0.81208
[11 empty] | Control | 807.9642 | 0.48631 | 0.63492 | 0.92697 | 0.89228
[11 empty] | Control | 996.5606 | 0.76701 | 0.66448 | 0.80463 | 0.83176
[11 empty] | Control | 225.9483 | 0.65786 | 0.6421 | 0.81272
[11 empty] | Control | 867.9722 | 0.74536 | 0.68814 | 0.84532
[11 empty] | Control | 599.4672 | 0.82929 | 0.72378 | 0.8551
[11 empty] | Control | 797.8608 | 0.95296 | 0.77065 | 0.84195
[11 empty] | Control | 1106.4731 | 0.41292 | 0.67477 | 0.80971
[11 empty] | Control | 814.3936 | 0.17148 | 0.78763 | 0.84121
[11 empty] | Control | 309.837 | 0.71838 | 0.6734 | 0.82021
[11 empty] | Control | 1282.5168 | 0.53011 | 0.78642 | 0.83685
[11 empty] | Control | 2048.843 | 0.84713 | 0.64147 | 0.82565
[11 empty] | Control | 1292.9264 | 0.70856 | 0.68823 | 0.8744
[11 empty] | Control | 191.6581 | 0.54458 | 0.67029 | 0.83742
[11 empty] | Control | 1248.2267 | 0.65845 | 0.72152 | 0.89057
[11 empty] | Control | 1177.1968 | 0.72781 | 0.6941 | 0.85403
[11 empty] | Control | 591.2008 | 0.77144 | 0.74355 | 0.88726
[11 empty] | Control | 759.5905 | 0.59482 | 0.62407 | 0.90627
[11 empty] | Control | 715.8091 | 0.76268 | 0.68368 | 0.89534
[11 empty] | Control | 942.9821 | 0.40916 | 0.66373 | 0.79728
[11 empty] | Control | 753.161 | 0.86016 | 0.71966 | 0.73532
[11 empty] | Control | 544.3578 | 0.28772 | 0.72668 | 0.82299
[11 empty] | Control | 1239.9602 | 0.51816 | 0.6877 | 0.73621
[11 empty] | Control | 1128.2107 | 0.77102 | 0.74168 | 0.82738
[11 empty] | Control | 837.662 | 0 | 0.77311 | 0.85573
[11 empty] | Control | 876.8509 | 0.81494 | 0.64048 | 0.78522
[11 empty] | Control | 441.1809 | 0.24498 | 0.66627 | 0.75654
[11 empty] | Control | 1052.2823 | 0.80179 | 0.68946 | 0.73807
[11 empty] | Control | 1032.3817 | 0.73391 | 0.59501 | 0.82737
[11 empty] | Control | 822.3539 | 0.77582 | 0.64079 | 0.80583
[11 empty] | Control | 971.4553 | 0.3833 | 0.66573 | 0.83778
[11 empty] | Control | 732.9543 | 0.74589 | 0.71991 | 0.78506
[11 empty] | Control | 2258.5647 | 0.46156 | 0.716 | 0.86892
[11 empty] | Control | 682.1312 | 0.68784 | 0.70287 | 0.8957
[11 empty] | Control | 1075.5507 | 0.347 | 0.62977 | 0.80387
[11 empty] | Control | 916.6521 | 0.73061 | 0.61744 | 0.83973
[11 empty] | Control | 380.8668 | 0.83371 | 0.66421 | 0.85186
[11 empty] | Control | 691.6223 | 0.88895 | 0.62103 | 0.86682
[11 empty] | Control | 752.8549 | 0.66144 | 0.62001 | 0.7452
[11 empty] | Control | 947.2684 | 0.81581 | 0.70901 | 0.80164
[11 empty] | Control | 449.4473 | 0.4811 | 0.66102 | 0.7946
[11 empty] | Control | 1003.2962 | 0.62681 | 0.6875 | 0.8503
[11 empty] | Control | 532.7236 | 0.83191 | 0.6493 | 0.75375
[11 empty] | Control | 633.7574 | 0.92249 | 0.68879 | 0.74688
[11 empty] | Control | 720.4016 | 0.78535 | 0.66185 | 0.92096
[11 empty] | Control | 704.1749 | 0.87928 | 0.71433 | 0.8274
[11 empty] | Control | 1357.833 | 0.49895 | 0.70827 | 0.88564
[11 empty] | Control | 597.9364 | 0.68549 | 0.67775 | 0.77605
[11 empty] | Control | 1203.5269 | 0.8528 | 0.63901 | 0.80573
[11 empty] | Control | 1186.994 | 0.74142 | 0.63429 | 0.86509
[11 empty] | Control | 1207.2008 | 0.84319 | 0.67436 | 0.82226
[11 empty] | Control | 1872.7992 | 0.93141 | 0.68049 | 0.73763
[11 empty] | Control | 404.7475 | 0.74536 | 0.64776 | 0.87811
[11 empty] | Control | 687.0298 | 0.73221 | 0.71893 | 0.85061
[11 empty] | Control | 1646.5447 | 0.67487 | 0.69288 | 0.89644
[11 empty] | Control | 954.3101 | 0.51328 | 0.69133 | 0.81015
[11 empty] | Control | 568.8509 | 0.76785 | 0.58821 | 0.79474
[11 empty] | Control | 640.7992 | 0.51827 | 0.65642 | 0.78366
[11 empty] | Control | 965.9443 | 0.89117 | 0.67156 | 0.80361
[11 empty] | Control | 641.7177 | 0.87295 | 0.69842 | 0.78558
[11 empty] | Control | 1381.1014 | 0.80221 | 0.76178 | 0.80418
[11 empty] | Control | 469.6541 | 0.63917 | 0.62872 | 0.82703
[11 empty] | Control | 802.7595 | 0.67639 | 0.69319 | 0.89066
[11 empty] | Control | 890.0159 | 0.7846 | 0.62753 | 0.96733
[11 empty] | Control | 1321.7058 | 0.54436 | 0.73279 | 0.89554
[11 empty] | Control | 822.0477 | 0.62168 | 0.70689 | 0.92688
[11 empty] | Control | 509.1491 | 0.76814 | 0.74055 | 0.93759
[11 empty] | Control | 889.7097 | 0.79504 | 0.72334 | 0.90474
[11 empty] | Control | 859.3996 | 0.65873 | 0.69709 | 0.91666
[11 empty] | Control | 608.0397 | 0.78057 | 0.66856 | 0.91331
[11 empty] | Control | 427.7097 | 0.76165 | 0.7266 | 0.91548
[11 empty] | HACM | 202.0676 | 0.28952 |  | 0.92522
[11 empty] | HACM | 538.2346 | 0.77042 |  | 0.91992
[11 empty] | HACM | 586.9145 | 0.29152 |  | 0.94712
[11 empty] | HACM | 98.2783 | 0.74536 |  | 0.90271
[11 empty] | HACM | 889.7097 | 0.84294 |  | 0.94328
[11 empty] | HACM | 106.5447 | 0.76599 |  | 0.94354
[11 empty] | HACM | 379.336 | 0.31378 |  | 0.92244
[11 empty] | HACM | 952.4731 | 0.54279 |  | 0.91521
[11 empty] | HACM | 613.8569 | 0.4609 |  | 0.89825
[11 empty] | HACM | 603.4473 | 0.31503 |  | 0.94206
[11 empty] | HACM | 260.2386 | 0.77987 |  | 0.8567
[11 empty] | HACM | 487.1054 | 0.83906 |  | 0.85731
[11 empty] | HACM | 683.9682 | 0.65698 |  | 0.96963
[11 empty] | HACM | 431.6898 | 0.55001 |  | 0.88868
[11 empty] | HACM | 871.6461 | 0.8043 |  | 0.91298
[11 empty] | HACM | 192.8827 | 0.85619 |  | 0.92242
[11 empty] | HACM | 895.5269 | 0.85018 |  | 0.92398
[11 empty] | HACM | 200.2306 | 0.27759 |  | 0.92862
[11 empty] | HACM | 206.9662 | 0.58943 |  | 0.92349
[11 empty] | HACM | 242.7873 | 0.66266 |  | 0.93573
[11 empty] | HACM | 319.0219 | 0.61269 |  | 0.86363
[11 empty] | HACM | 389.1332 | 0.81125 |  | 0.95825
[11 empty] | HACM | 423.1173 | 0.73533 |  | 0.93073
[11 empty] | HACM | 289.9364 | 0.87559 |  | 0.93402
[11 empty] | HACM | 600.6918 | 0.59091 |  | 0.91568
[11 empty] | HACM | 191.6581 | 0.31458 |  | 0.89322
[11 empty] | HACM | 693.7654 | 0.52103 |  | 0.89118
[11 empty] | HACM | 299.7336 | 0.73839 |  | 0.90348
[11 empty] | HACM | 464.1431 | 0.73194 |  | 0.88694
[11 empty] | HACM | 146.9583 | 0.84617 |  | 0.9259
[11 empty] | HACM | 100.1153 | 0.57496 |  | 0.88486
[11 empty] | HACM | 222.5805 | 0.8668 |  | 0.90421
[11 empty] | HACM | 452.8151 | 0.88198 |  | 0.91785
[11 empty] | HACM | 628.2465 | 0.97298 |  | 0.94364
[11 empty] | HACM | 248.6044 | 0.80241 |  | 0.96914
[11 empty] | HACM | 470.5726 | 0.47077 |  | 0.96295
[11 empty] | HACM | 413.3201 | 0.92874 |  | 0.944
[11 empty] | HACM | 693.7654 | 0.52454 |  | 0.92981
[11 empty] | HACM | 310.1431 | 0.65508 |  | 0.94863
[11 empty] | HACM | 440.2624 | 0.96281 |  | 0.95038
[11 empty] | HACM | 478.839 | 0.93872 |  | 0.93432
[11 empty] | HACM | 268.8111 | 0.9036 |  | 0.93507
[11 empty] | HACM | 328.8191 | 0.91319 |  | 0.92581
[11 empty] | HACM | 526.9066 | 0.65427 |  | 0.96421
[11 empty] | HACM | 532.1113 | 0.90167 |  | 0.88911
[11 empty] | HACM | 683.9682 | 0.82491 |  | 0.89151
[11 empty] | HACM | 360.0477 | 0.75894 |  | 0.95706
[11 empty] | HACM | 148.1829 | 0.86796 |  | 0.9284
[11 empty] | HACM | 653.9642 | 0.92683 |  | 0.93584
[11 empty] | HACM | 572.831 | 0.93276 |  | 0.94792
[11 empty] | HACM | 106.2386 | 0.8553 |  | 0.93039
[11 empty] | HACM | 274.3221 | 0.86141 |  | 0.91943
[11 empty] | HACM | 451.5905 | 0.7869 |  | 0.88861
[11 empty] | HACM | 308 | 0.88975 |  | 0.91148
[11 empty] | HACM | 601.3042 | 0.58121 |  | 0.85106
[11 empty] | HACM | 207.8847 | 0.63632 |  | 0.83644
[11 empty] | HACM | 207.2724 | 0.21951 |  | 0.93557
[11 empty] | HACM | 214.0079 | 0.75779 |  | 0.91658
[11 empty] | HACM | 222.8867 | 0.86347 |  | 0.93517
[11 empty] | HACM | 363.1093 | 0.7635 |  | 0.84174
[11 empty] | HACM | 196.8628 | 0.64333 |  | 0.97479
[11 empty] | HACM | 516.497 | 0.33228 |  | 0.91859
[11 empty] | HACM | 408.7276 | 0.92016 |  | 0.9695
[11 empty] | HACM | 352.0875 | 0.75363 |  | 0.91404
[11 empty] | HACM | 107.1571 | 0.50564 |  | 0.90345
[11 empty] | HACM | 632.2266 | 0.49913 |  | 0.93137
[11 empty] | HACM | 216.4573 | 0.58509 |  | 0.91927
[11 empty] | HACM | 331.8807 | 0.74536 |  | 0.91627
[11 empty] | HACM | 762.0397 | 0.26689 |  | 0.83817
[11 empty] | HACM | 260.5447 | 0.37426 |  | 0.91387
[11 empty] | HACM | 361.2724 | 0.57648 |  | 0.93229
[11 empty] | HACM | 172.0636 | 0.53541 |  | 0.84967
[11 empty] | HACM | 631.6143 | 0.7639 |  | 0.96477
[11 empty] | HACM | 219.5189 | 0.29681 |  | 0.90426
[11 empty] | HACM | 562.1153 | 0.43249 |  | 0.91015
[11 empty] | HACM | 717.34 | 0.83965 |  | 0.94259
[11 empty] | HACM | 138.998 | 0.8681 |  | 0.90442
[11 empty] | HACM | 641.4116 | 0.85151 |  | 0.92228
[11 empty] | HACM | 131.0378 | 0.67987 |  | 0.90328
[11 empty] | HACM | 152.4692 | 0.62377 |  | 0.93277
[11 empty] | HACM | 237.5825 | 0.83122 |  | 0.91756
[11 empty] | HACM | 396.4811 | 0.86092 |  | 0.90133
[11 empty] | HACM | 243.0934 | 0.60281 |  | 0.92308
[11 empty] | HACM | 266.3618 | 0.88839 |  | 0.89879
[11 empty] | HACM | 377.1928 | 0.48412 |  | 0.93113
[11 empty] | HACM | 829.3956 | 0.25892 |  | 0.89653
[11 empty] | HACM | 603.7535 | 0.73229 |  | 0.8809
[11 empty] | HACM | 110.2187 | 0.65643 |  | 0.86339
[11 empty] | HACM | 431.3837 | 0.57392 |  | 0.90813
[11 empty] | HACM | 443.0179 | 0.90999 |  | 0.9332
[11 empty] | HACM | 334.6362 | 0.67874 |  | 0.93361
[11 empty] | HACM | 482.5129 | 0.91387 |  | 0.87172
[11 empty] | HACM | 604.3658 | 0.85468 |  | 0.9393
[11 empty] | HACM | 250.7475 | 0.67606 |  | 0.90747
[11 empty] | HACM | 356.3737 | 0.42699 |  | 0.84537
[11 empty] | HACM | 428.6282 | 0.58007 |  | 0.86415
[11 empty] | HACM | 304.6322 | 0.23092 |  | 0.90497
[11 empty] | HACM | 415.7694 | 0.94866 |  | 0.95599
[11 empty] | HACM | 201.1491 | 0.66112 |  | 0.94115
[11 empty] | HACM | 248.9105 | 0.58503 |  | 0.94228
[11 empty] | HACM | 383.9284 | 0.8199 |  | 0.91657
[11 empty] | HACM | 217.9881 | 0.59569 |  | 0.94798
[11 empty] | HACM | 265.7495 | 0.62694 |  | 0.79906
[11 empty] | HACM | 541.6024 | 0.83478 |  | 0.95554
[11 empty] | HACM | 266.3618 | 0.57254 |  | 0.92167
[11 empty] | HACM | 205.1292 | 0.4166 |  | 0.88804
[11 empty] | HACM | 599.161 | 0.67195 |  | 0.87465
[11 empty] | HACM | 455.8767 | 0.64846 |  | 0.93814
[11 empty] | HACM | 798.4731 | 0.11323 |  | 0.94182
[11 empty] | HACM | 489.5547 | 0.92529 |  | 0.92557
[11 empty] | HACM | 217.3757 | 0.89381 |  | 0.95316
[11 empty] | HACM | 119.7097 | 0.82972 |  | 0.92406
[11 empty] | HACM | 146.0398 | 0.83768 |  | 0.91747
[11 empty] | HACM | 301.5706 | 0.7891 |  | 0.94962
[11 empty] | HACM | 618.7555 | 0.47339 |  | 0.92902
[11 empty] | HACM | 119.0974 | 0.86023 |  | 0.87061
[11 empty] | HACM | 70.7237 | 0.68966 |  | 0.889
[11 empty] | HACM | 406.5845 | 0.70236 |  | 0.91587
[11 empty] | HACM | 978.1909 | 0.76939 |  | 0.88574
[11 empty] | HACM | 152.7753 | 0.85924 |  | 0.87487
[11 empty] | HACM | 372.6004 | 0.84403 |  | 0.90423
[11 empty] | HACM | 302.7952 | 0.90897 |  | 0.93423
[11 empty] | HACM | 523.2326 | 0.90517 |  | 0.88654
[11 empty] | HACM | 366.171 | 0.90851 |  | 0.88718
[11 empty] | HACM | 742.7515 | 0.84691 |  | 0.87426
[11 empty] | HACM | 399.5428 | 0.97075 |  | 0.85169
[11 empty] | HACM | 447.9165 | 0.82533 |  | 0.89628
[11 empty] | HACM | 539.7654 | 0.84847 |  | 0.88953
[11 empty] | HACM | 530.8867 | 0.92779 |  | 0.85104
[11 empty] | HACM | 81.7455 | 0.56065 |  | 0.92469
[11 empty] | HACM | 623.3479 | 0.77072 |  | 0.9731
[11 empty] | HACM | 381.4791 | 0.92049 |  | 0.96527
[11 empty] | HACM | 454.6521 | 0.25039 |  | 0.92762
[11 empty] | HACM | 339.5348 | 0.93787 |  | 0.91543
[11 empty] | HACM | 415.4632 | 0.48314 |  | 0.88655
[11 empty] | HACM | 270.0358 | 0.85311 |  | 0.94125
[11 empty] | HACM | 413.3201 | 0.78722 |  | 0.90947
[11 empty] | HACM | 349.6382 | 0.87997 |  | 0.89984
[11 empty] | HACM | 135.0179 | 0.86346 |  | 0.89386
[11 empty] | HACM | 529.0497 | 0.61992 |  | 0.91766
[11 empty] | HACM | 608.0397 | 0.83804 |  | 0.93613
[11 empty] | HACM | 279.2207 | 0.70867 |  | 0.91628
[11 empty] | HACM | 335.8608 | 0.81399 |  | 0.88378
[11 empty] | HACM | 414.8509 | 0.84938 |  | 0.86358
[11 empty] | HACM | 594.2625 | 0.85707 |  | 0.89586
[11 empty] | HACM | 607.1213 | 0.92329 |  | 0.91329
[11 empty] | HACM | 346.2704 | 0.91155 |  | 0.92892
[11 empty] | HACM | 139.6103 | 0.23733 |  | 0.97325
[11 empty] | HACM | 224.1113 | 0.78487 |  | 0.93959
[11 empty] | HACM | 687.9483 | 0.46016 |  | 0.93434
[11 empty] | HACM | 166.8588 | 0.23829 |  | 0.96815
[11 empty] | HACM | 764.1829 | 0.92149 |  | 0.87487
[11 empty] | HACM | 510.6799 | 0.73859 |  | 0.89695
[11 empty] | HACM | 101.34 | 0.33792 |  | 0.91572
[11 empty] | HACM | 543.1332 | 0.88781 |  | 0.9633
[11 empty] | HACM | 131.0378 | 0.67987 |  | 0.95225
[11 empty] | HACM | 431.0775 | 0.93808 |  | 0.9204
[11 empty] | HACM | 414.2386 | 0.71133 |  | 0.87501
[11 empty] | HACM | 663.7614 | 0.67708 |  | 0.91291
[11 empty] | HACM | 244.3181 | 0.5442 |  | 0.92618
[11 empty] | HACM | 632.5328 | 0.24565 |  | 0.94879
[11 empty] | HACM | 451.8966 | 0.81462 |  | 0.95006
[11 empty] | HACM | 606.8151 | 0.79425 |  | 0.90551
[11 empty] | HACM | 395.5626 | 0.86331 |  | 0.97784
[11 empty] | HACM | 125.2207 | 0.55277 |  | 0.93794
[11 empty] | HACM | 347.1889 | 0.65548 |  | 0.94483
[11 empty] | HACM | 609.2644 | 0.69109 |  | 0.92112
[11 empty] | HACM | 1010.338 | 0.87856 |  | 0.92179
[11 empty] | HACM | 387.6024 | 0.63784 |  | 0.93314
[11 empty] | HACM | 457.7137 | 0.85074 |  | 0.82629
[11 empty] | HACM | 569.157 | 0.061929 |  | 0.96443
[11 empty] | HACM | 344.7396 | 0.94281 |  | 0.89899
[11 empty] | HACM | 584.1591 | 0.75004 |  | 0.90111
[11 empty] | HACM | 643.8608 | 0.37771 |  | 0.84223
[11 empty] | HACM | 511.9046 | 0.84878 |  | 0.88574
[11 empty] | HACM | 394.338 | 0.87549 |  | 0.85881
[11 empty] | HACM | 544.0517 | 0.86311 |  | 0.93504
[11 empty] | HACM | 623.9603 | 0.92085 |  | 0.85224
[11 empty] | HACM | 362.1909 | 0.85265 |  | 0.96765
[11 empty] | HACM | 364.334 | 0.87975 |  | 0.96769
[11 empty] | HACM | 577.7296 | 0.76436 |  | 0.9034
[11 empty] | HACM | 477.3082 | 0.87558 |  | 0.81469
[11 empty] | HACM | 375.3559 | 0.74412 |  | 0.92265
[11 empty] | HACM | 347.1889 | 0.89128 |  | 0.90638
[11 empty] | HACM | 323.9205 | 0.74976 |  | 0.91782
[11 empty] | HACM | 835.2127 | 0.97836 |  | 0.9148
[11 empty] | HACM | 339.2286 | 0.55277 |  | 0.88697
[11 empty] | HACM | 363.7217 | 0.75346 |  | 0.93917
[11 empty] | HACM | 652.7396 | 0.48729 |  | 0.92387
[11 empty] | HACM | 533.0298 | 0.80902 |  | 0.87011
[11 empty] | HACM | 619.674 | 0.79108 |  | 0.92225
[11 empty] | HACM | 659.4752 | 0.81888 |  | 0.92969
[11 empty] | HACM | 431.3837 | 0.55541 |  | 0.89965
[11 empty] | HACM | 509.1491 | 0.72123 |  | 0.91352
[11 empty] | HACM | 287.7932 | 0.30151 |  | 0.92749
[11 empty] | HACM | 386.6839 | 0.88879 |  | 0.88752
[11 empty] | HACM | 524.1511 | 0.88765 |  | 0.92648
[11 empty] | HACM | 84.501 | 0.35258 |  | 0.91138
[11 empty] | HACM | 378.1113 | 0.89452 |  | 0.92958
[11 empty] | HACM | 131.6501 | 0.72651 |  | 0.86875
[11 empty] | HACM | 590.5884 | 0.8848 |  | 0.88958
[11 empty] | HACM | 332.7992 | 0.48412 |  | 0.89913
[11 empty] | HACM | 691.3161 | 0.90454 |  | 0.90171
[11 empty] | HACM | 602.2227 | 0.88066 |  | 0.92365
[11 empty] | HACM | 460.7754 | 0.50958 |  | 0.88056
[11 empty] | HACM | 524.7634 | 0.84222 |  | 0.94552
[11 empty] | HACM | 715.1968 | 0.19135 |  | 0.8986
[11 empty] | HACM | 480.9821 | 0.68496 |  | 0.91197
[11 empty] | HACM | 322.0835 | 0.88928 |  | 0.84511
[11 empty] | HACM | 499.3519 | 0.7335 |  | 0.92634
[11 empty] | HACM | 568.2386 | 0.58247 |  | 0.9015
[11 empty] | HACM | 622.4294 | 0.87754 |  | 0.91107
[11 empty] | HACM | 416.0756 | 0.91791 |  | 0.94821
[11 empty] | HACM | 248.2982 | 0.52201 |  | 0.93162
[11 empty] | HACM | 523.8449 | 0.88171 |  | 0.93206
[11 empty] | HACM | 714.2783 | 0.46164 |  | 0.97215
[11 empty] | HACM | 498.1272 | 0.87883 |  | 0.8922
[11 empty] | HACM | 280.7515 | 0.82593 |  | 0.90735
[11 empty] | HACM | 726.831 | 0.78376 |  | 0.89944
[11 empty] | HACM | 112.3618 | 0.83202 |  | 0.91377
[11 empty] | HACM | 348.7197 | 0.47248 |  | 0.85663
[11 empty] | HACM | 212.4771 | 0.50842 |  | 0.88779
[11 empty] | HACM | 723.7694 | 0.37168 |  | 0.84766
[11 empty] | HACM | 473.6342 | 0.90795 |  | 0.91372
[11 empty] | HACM | 272.4851 | 0.47365 |  | 0.91151
[11 empty] | HACM | 803.3718 | 0.72682 |  | 0.87994
[11 empty] | HACM | 518.0278 | 0.607 |  | 0.85667
[11 empty] | HACM | 721.6262 | 0.71641 |  | 0.88816
[11 empty] | HACM | 833.0696 | 0.39282 |  | 0.92407
[11 empty] | HACM | 662.2306 | 0.89868 |  | 0.92715
[11 empty] | HACM | 377.1928 | 0.60389 |  | 0.84939
[11 empty] | HACM | 214.6203 | 0.64235 |  | 0.88036
[11 empty] | HACM | 354.2306 | 0.8525 |  | 0.93503
[11 empty] | HACM | 567.0139 | 0.94968 |  | 0.90851
[11 empty] | HACM | 95.829 | 0.74536 |  | 0.91358
[11 empty] | HACM | 780.4095 | 0.67369 |  | 0.94146
[11 empty] | HACM | 167.4712 | 0.59865 |  | 0.86098
[11 empty] | HACM | 238.1948 | 0.48596 |  | 0.8854
[11 empty] | HACM | 392.501 | 0.64677 |  | 0.84444
[11 empty] | HACM | 586.9145 | 0.92057 |  | 0.92482
[11 empty] | HACM | 256.2585 | 0.58398 |  | 0.86105
[11 empty] | HACM | 570.994 | 0.7674 |  | 0.89892
[11 empty] | HACM | 469.0417 | 0.83512 |  | 0.89315
[11 empty] | HACM | 580.4851 | 0.55468 |  | 0.91477
[11 empty] | HACM | 658.2505 | 0.81517 |  | 0.81208
[11 empty] | HACM | 265.7495 | 0.56445 |  | 0.89228
[11 empty] | HACM | 428.3221 | 0.77606 |  | 0.83176
[11 empty] | HACM | 429.2406 | 0.80158
[11 empty] | HACM | 636.5129 | 0.91692
[11 empty] | HACM | 359.4354 | 0.75143
[11 empty] | HACM | 414.2386 | 0.78928
[11 empty] | HACM | 263.6064 | 0.72989
[11 empty] | HACM | 650.2903 | 0.9077
[11 empty] | HACM | 410.8708 | 0.72559
[11 empty] | HACM | 697.7455 | 0.95424
[11 empty] | HACM | 516.1909 | 0.88509
[11 empty] | HACM | 287.4871 | 0.74374
[11 empty] | HACM | 685.8052 | 0.79974
[11 empty] | HACM | 298.2028 | 0.84981
[11 empty] | HACM | 414.5447 | 0.91427
[11 empty] | HACM | 170.5328 | 0.15012
[11 empty] | HACM | 617.2247 | 0.82459
[11 empty] | HACM | 77.4592 | 0.77321
[11 empty] | HACM | 720.7078 | 0.72492
[11 empty] | HACM | 327.5944 | 0.91708
[11 empty] | HACM | 480.3698 | 0.83466
[11 empty] | HACM | 579.5666 | 0.75554
[11 empty] | HACM | 495.3718 | 0.70835
[11 empty] | HACM | 179.4115 | 0.80403
[11 empty] | HACM | 196.5567 | 0.66993
[11 empty] | HACM | 583.2405 | 0.81932
[11 empty] | HACM | 218.6004 | 0.77633
[11 empty] | HACM | 758.0596 | 0.89859
[11 empty] | HACM | 146.3459 | 0.59873
[11 empty] | HACM | 438.1193 | 0.93191
[11 empty] | HACM | 165.9404 | 0.69236
[11 empty] | HACM | 612.326 | 0.52419
[11 empty] | HACM | 310.7555 | 0.67291
[11 empty] | HACM | 116.9543 | 0.77388
[11 empty] | HACM | 313.2048 | 0.59233
[11 empty] | HACM | 152.163 | 0.82952
[11 empty] | HACM | 736.6282 | 0.91684
[11 empty] | HACM | 747.6501 | 0.7652
[11 empty] | HACM | 587.833 | 0.83516
[11 empty] | HACM | 491.0855 | 0.8072
[11 empty] | HACM | 723.4632 | 0.89613
[11 empty] | HACM | 443.6302 | 0.80026
[11 empty] | HACM | 348.4135 | 0.76109
[11 empty] | HACM | 449.4473 | 0.71013
[11 empty] | HACM | 503.332 | 0.78722
[11 empty] | HACM | 559.3599 | 0.84404
[11 empty] | HACM | 626.4095 | 0.87878
[11 empty] | HACM | 338.6163 | 0.43449
[11 empty] | HACM | 683.9682 | 0.92103
[11 empty] | HACM | 307.6938 | 0.7069
[11 empty] | HACM | 156.7555 | 0.85373
[11 empty] | HACM | 288.4056 | 0.81887
[11 empty] | HACM | 314.4294 | 0.55885
[11 empty] | HACM | 590.5884 | 0.86553
[11 empty] | HACM | 518.334 | 0.40682
[11 empty] | HACM | 388.5209 | 0.88024
[11 empty] | HACM | 247.6859 | 0.53416
[11 empty] | HACM | 800.004 | 0.717
[11 empty] | HACM | 642.6362 | 0.61687
[11 empty] | HACM | 309.2246 | 0.59053
[11 empty] | HACM | 622.7356 | 0.69623
[11 empty] | HACM | 337.6978 | 0.91037
[11 empty] | HACM | 399.8489 | 0.88573
[11 empty] | HACM | 681.8251 | 0.46913
[11 empty] | HACM | 579.8727 | 0.32167
[11 empty] | HACM | 416.3817 | 0.66422
[11 empty] | HACM | 909.3042 | 0.44787
[11 empty] | HACM | 613.8569 | 0.6585
[11 empty] | HACM | 109.6064 | 0.75557
[11 empty] | HACM | 129.2008 | 0.81321
[11 empty] | HACM/EPO | 99.8091 | 0.45431
[11 empty] | HACM/EPO | 124.3022 | 0.74536
[11 empty] | HACM/EPO | 218.9066 | 0.53674
[11 empty] | HACM/EPO | 171.4513 | 0.74129
[11 empty] | HACM/EPO | 229.6223 | 0.76013
[11 empty] | HACM/EPO | 261.7694 | 0.502
[11 empty] | HACM/EPO | 265.1372 | 0.80436
[11 empty] | HACM/EPO | 179.4115 | 0.87876
[11 empty] | HACM/EPO | 198.3936 | 0.78699
[11 empty] | HACM/EPO | 439.3439 | 0.60304
[11 empty] | HACM/EPO | 316.2664 | 0.31601
[11 empty] | HACM/EPO | 291.161 | 0.88712
[11 empty] | HACM/EPO | 131.6501 | 0.93675
[11 empty] | HACM/EPO | 173.5944 | 0.50873
[11 empty] | HACM/EPO | 254.7276 | 0.7971
[11 empty] | HACM/EPO | 292.6919 | 0.85895
[11 empty] | HACM/EPO | 135.9364 | 0.54422
[11 empty] | HACM/EPO | 70.1113 | 0.00048828
[11 empty] | HACM/EPO | 317.7972 | 0.82765
[11 empty] | HACM/EPO | 311.9801 | 0.69318
[11 empty] | HACM/EPO | 322.0835 | 0.75682
[11 empty] | HACM/EPO | 269.4235 | 0.71414
[11 empty] | HACM/EPO | 498.1272 | 0.69568
[11 empty] | HACM/EPO | 199.3121 | 0.67501
[11 empty] | HACM/EPO | 270.9543 | 0.72618
[11 empty] | HACM/EPO | 255.6461 | 0.22595
[11 empty] | HACM/EPO | 273.0974 | 0.82839
[11 empty] | HACM/EPO | 142.9781 | 0.34659
[11 empty] | HACM/EPO | 231.4592 | 0.60776
[11 empty] | HACM/EPO | 286.8748 | 0.86603
[11 empty] | HACM/EPO | 199.006 | 0.85018
[11 empty] | HACM/EPO | 177.2684 | 0.87191
[11 empty] | HACM/EPO | 319.328 | 0.91499
[11 empty] | HACM/EPO | 228.7038 | 0.81124
[11 empty] | HACM/EPO | 178.7992 | 0.85273
[11 empty] | HACM/EPO | 106.2386 | 0.70098
[11 empty] | HACM/EPO | 317.1849 | 0.93965
[11 empty] | HACM/EPO | 162.2664 | 0.90674
[11 empty] | HACM/EPO | 483.4314 | 0.9082
[11 empty] | HACM/EPO | 677.2326 | 0.94108
[11 empty] | HACM/EPO | 285.6501 | 0.96538
[11 empty] | HACM/EPO | 202.9861 | 0.87934
[11 empty] | HACM/EPO | 176.9622 | 0.63632
[11 empty] | HACM/EPO | 335.5547 | 0.858
[11 empty] | HACM/EPO | 163.4911 | 0.67047
[11 empty] | HACM/EPO | 478.839 | 0.56211
[11 empty] | HACM/EPO | 209.7217 | 0.70898
[11 empty] | HACM/EPO | 208.1909 | 0.8323
[11 empty] | HACM/EPO | 293.6104 | 0.53931
[11 empty] | HACM/EPO | 290.8549 | 0.81585
[11 empty] | HACM/EPO | 135.3241 | 0.78126
[11 empty] | HACM/EPO | 350.8628 | 0.52036
[11 empty] | HACM/EPO | 159.2048 | 0.32111
[11 empty] | HACM/EPO | 158.2863 | 0.56513
[11 empty] | HACM/EPO | 189.8211 | 0.26034
[11 empty] | HACM/EPO | 418.2187 | 0.81025
[11 empty] | HACM/EPO | 155.2247 | 0.58531
[11 empty] | HACM/EPO | 384.5407 | 0.90545
[11 empty] | HACM/EPO | 199.3121 | 0.56727
[11 empty] | HACM/EPO | 284.4254 | 0.70453
[11 empty] | HACM/EPO | 342.2903 | 0.72545
[11 empty] | HACM/EPO | 219.5189 | 0.24431
[11 empty] | HACM/EPO | 398.0119 | 0.23234
[11 empty] | HACM/EPO | 110.831 | 0.35119
[11 empty] | HACM/EPO | 396.4811 | 0.92301
[11 empty] | HACM/EPO | 428.0159 | 0.40786
[11 empty] | HACM/EPO | 347.495 | 0.6164
[11 empty] | HACM/EPO | 159.5109 | 0.85808
[11 empty] | HACM/EPO | 95.5229 | 0.65079
[11 empty] | HACM/EPO | 186.7594 | 0.78654
[11 empty] | HACM/EPO | 339.5348 | 0.80195
[11 empty] | HACM/EPO | 197.4751 | 0.75937
[11 empty] | HACM/EPO | 379.9483 | 0.7989
[11 empty] | HACM/EPO | 221.3559 | 0.1364
[11 empty] | HACM/EPO | 394.9503 | 0.85084
[11 empty] | HACM/EPO | 220.7435 | 0.14866
[11 empty] | HACM/EPO | 95.829 | 0.80396
[11 empty] | HACM/EPO | 120.3221 | 0.88205
[11 empty] | HACM/EPO | 324.5328 | 0.96353
[11 empty] | HACM/EPO | 191.0457 | 0.52922
[11 empty] | HACM/EPO | 153.0815 | 0.88471
[11 empty] | HACM/EPO | 383.0099 | 0.47438
[11 empty] | HACM/EPO | 144.8151 | 0.80109
[11 empty] | HACM/EPO | 209.7217 | 0.92568
[11 empty] | HACM/EPO | 395.5626 | 0.85863
[11 empty] | HACM/EPO | 123.3837 | 0.77388
[11 empty] | HACM/EPO | 323.6143 | 0.92702
[11 empty] | HACM/EPO | 232.6839 | 0.69193
[11 empty] | HACM/EPO | 229.0099 | 0.65232
[11 empty] | HACM/EPO | 238.1948 | 0.40014
[11 empty] | HACM/EPO | 677.2326 | 0.88724
[11 empty] | HACM/EPO | 263.9125 | 0.93818
[11 empty] | HACM/EPO | 318.7157 | 0.93304
[11 empty] | HACM/EPO | 92.4612 | 0.55808
[11 empty] | HACM/EPO | 238.501 | 0.84132
[11 empty] | HACM/EPO | 245.8489 | 0.1846
[11 empty] | HACM/EPO | 149.7137 | 0.61269
[11 empty] | HACM/EPO | 233.9086 | 0.70544
[11 empty] | HACM/EPO | 292.6919 | 0.86431
[11 empty] | HACM/EPO | 263.9125 | 0.87247
[11 empty] | HACM/EPO | 164.1034 | 0.64205
[11 empty] | HACM/EPO | 141.1412 | 0.84952
[11 empty] | HACM/EPO | 140.835 | 0.90645
[11 empty] | HACM/EPO | 166.2465 | 0.88059
[11 empty] | HACM/EPO | 329.7376 | 0.91494
[11 empty] | HACM/EPO | 529.0497 | 0.79293
[11 empty] | HACM/EPO | 381.4791 | 0.90888
[11 empty] | HACM/EPO | 310.4493 | 0.75233
[11 empty] | HACM/EPO | 198.6998 | 0.64769
[11 empty] | HACM/EPO | 307.6938 | 0.57537
[11 empty] | HACM/EPO | 194.1074 | 0.42274
[11 empty] | HACM/EPO | 277.3837 | 0.502
[11 empty] | HACM/EPO | 181.8608 | 0.91664
[11 empty] | HACM/EPO | 308 | 0.76826
[11 empty] | HACM/EPO | 260.5447 | 0.93591
[11 empty] | HACM/EPO | 310.1431 | 0.91056
[11 empty] | HACM/EPO | 226.2545 | 0.84722
[11 empty] | HACM/EPO | 101.0338 | 0.6249
[11 empty] | HACM/EPO | 161.6541 | 0.90351
[11 empty] | HACM/EPO | 137.161 | 0.78406
[11 empty] | HACM/EPO | 282.8946 | 0.8198
[11 empty] | HACM/EPO | 637.1252 | 0.79775
[11 empty] | HACM/EPO | 379.0298 | 0.92067
[11 empty] | HACM/EPO | 274.3221 | 0.93048
[11 empty] | HACM/EPO | 557.2167 | 0.74835
[11 empty] | HACM/EPO | 259.0139 | 0.6489
[11 empty] | HACM/EPO | 293.6104 | 0.78604
[11 empty] | HACM/EPO | 306.163 | 0.70214
[11 empty] | HACM/EPO | 266.9742 | 0.16571
[11 empty] | HACM/EPO | 295.4473 | 0.86005
[11 empty] | HACM/EPO | 155.2247 | 0.55562
[11 empty] | HACM/EPO | 344.1272 | 0.771
[11 empty] | HACM/EPO | 223.499 | 0.82598
[11 empty] | HACM/EPO | 337.3917 | 0.52308
[11 empty] | HACM/EPO | 256.8708 | 0.46445
[11 empty] | HACM/EPO | 484.3499 | 0.68173
[11 empty] | HACM/EPO | 318.1034 | 0.87117
[11 empty] | HACM/EPO | 482.2068 | 0.93922
[11 empty] | HACM/EPO | 132.2624 | 0.63687
[11 empty] | HACM/EPO | 98.8907 | 0.73647
[11 empty] | HACM/EPO | 259.3201 | 0.70487
[11 empty] | HACM/EPO | 497.2087 | 0.85703
[11 empty] | HACM/EPO | 455.8767 | 0.80457
[11 empty] | HACM/EPO | 331.2684 | 0.80998
[11 empty] | HACM/EPO | 201.4553 | 0.75586
[11 empty] | HACM/EPO | 575.2803 | 0.58559
[11 empty] | HACM/EPO | 217.3757 | 0.82979
[11 empty] | HACM/EPO | 344.7396 | 0.87726
[11 empty] | HACM/EPO | 201.7614 | 0.84489
[11 empty] | HACM/EPO | 374.4374 | 0.86185
[11 empty] | HACM/EPO | 231.4592 | 0.8
[11 empty] | HACM/EPO | 192.8827 | 0.73496
[11 empty] | HACM/EPO | 202.9861 | 0.93883
[11 empty] | HACM/EPO | 187.6779 | 0.6
[11 empty] | HACM/EPO | 140.2227 | 0.82841
[11 empty] | HACM/EPO | 387.6024 | 0.048044
[11 empty] | HACM/EPO | 179.7177 | 0.4703
[11 empty] | HACM/EPO | 167.4712 | 0.51508
[11 empty] | HACM/EPO | 231.4592 | 0.70436
[11 empty] | HACM/EPO | 115.4235 | 0.24804
[11 empty] | HACM/EPO | 338.004 | 0.50478
[11 empty] | HACM/EPO | 280.4453 | 0.78972
[11 empty] | HACM/EPO | 229.3161 | 0.93583
[11 empty] | HACM/EPO | 314.7356 | 0.8129
[11 empty] | HACM/EPO | 146.6521 | 0.54727
[11 empty] | HACM/EPO | 632.5328 | 0.59151
[11 empty] | HACM/EPO | 463.5308 | 0.85724
[11 empty] | HACM/EPO | 253.8091 | 0.68635
[11 empty] | HACM/EPO | 277.0775 | 0.68767
[11 empty] | HACM/EPO | 141.4473 | 0.225
[11 empty] | HACM/EPO | 383.9284 | 0.46254
[11 empty] | HACM/EPO | 272.4851 | 0.95516
[11 empty] | HACM/EPO | 308.9185 | 0.64386
[11 empty] | HACM/EPO | 137.7734 | 0.71541
[11 empty] | HACM/EPO | 246.1551 | 0.45812
[11 empty] | HACM/EPO | 497.8211 | 0.91399
[11 empty] | HACM/EPO | 335.8608 | 0.82799
[11 empty] | HACM/EPO | 157.3678 | 0.51752
[11 empty] | HACM/EPO | 207.2724 | 0.69357
[11 empty] | HACM/EPO | 167.165 | 0.5913
[11 empty] | HACM/EPO | 475.165 | 0.72387
[11 empty] | HACM/EPO | 314.4294 | 0.75013
[11 empty] | HACM/EPO | 492.9225 | 0.80898
[11 empty] | HACM/EPO | 122.159 | 0.28
[11 empty] | HACM/EPO | 243.7058 | 0.89737
[11 empty] | HACM/EPO | 197.7813 | 0.75377
[11 empty] | HACM/EPO | 126.1392 | 0.73453
[11 empty] | HACM/EPO | 229.0099 | 0.60776
[11 empty] | HACM/EPO | 254.7276 | 0.70367
[11 empty] | HACM/EPO | 183.0855 | 0.73697
[11 empty] | HACM/EPO | 126.7515 | 0.83469
[11 empty] | HACM/EPO | 234.5209 | 0.92659
[11 empty] | HACM/EPO | 274.3221 | 0.76096
[11 empty] | HACM/EPO | 129.507 | 0.88849
[11 empty] | HACM/EPO | 150.0199 | 0.21655
[11 empty] | HACM/EPO | 474.8589 | 0.59344
[11 empty] | HACM/EPO | 135.9364 | 0.80049
[11 empty] | HACM/EPO | 333.7177 | 0.82926
[11 empty] | HACM/EPO | 220.1312 | 0.72603
[11 empty] | HACM/EPO | 176.0437 | 0.71763
[11 empty] | HACM/EPO | 224.1113 | 0.81482
[11 empty] | HACM/EPO | 395.5626 | 0.63571
[11 empty] | HACM/EPO | 277.0775 | 0.61324
[11 empty] | HACM/EPO | 327.5944 | 0.49209
[11 empty] | HACM/EPO | 349.0258 | 0.61001
[11 empty] | HACM/EPO | 290.2426 | 0.89571
[11 empty] | HACM/EPO | 223.499 | 0.75993
[11 empty] | HACM/EPO | 228.7038 | 0.76987
[11 empty] | HACM/EPO | 403.829 | 0.68688
[11 empty] | HACM/EPO | 276.4652 | 0.88519
[11 empty] | HACM/EPO | 219.2127 | 0.61565
[11 empty] | HACM/EPO | 261.157 | 0.8924
[11 empty] | HACM/EPO | 217.0696 | 0
[11 empty] | HACM/EPO | 491.3917 | 0.44681
[11 empty] | HACM/EPO | 411.4831 | 0.87151
[11 empty] | HACM/EPO | 163.7972 | 0.81774
[11 empty] | HACM/EPO | 232.3777 | 0.87695
[11 empty] | HACM/EPO | 263.3002 | 0.85983
[11 empty] | HACM/EPO | 250.4413 | 0.59252
[11 empty] | HACM/EPO | 158.2863 | 0.84053
[11 empty] | HACM/EPO | 268.505 | 0.93439
[11 empty] | HACM/EPO | 222.5805 | 0.58222
[11 empty] | HACM/EPO | 361.2724 | 0.84792
[11 empty] | HACM/EPO | 188.2903 | 0.90716
[11 empty] | HACM/EPO | 304.326 | 0.64367
[11 empty] | HACM/EPO | 193.8012 | 0.81536
[11 empty] | HACM/EPO | 131.0378 | 0.81332
[11 empty] | HACM/EPO | 361.5785 | 0.82479
[11 empty] | HACM/EPO | 170.5328 | 0.77566
[11 empty] | HACM/EPO | 178.493 | 0.91853
[11 empty] | HACM/EPO | 600.0795 | 0.26984
[11 empty] | HACM/EPO | 265.4433 | 0.83469
[11 empty] | HACM/EPO | 225.6422 | 0.52201
[11 empty] | HACM/EPO | 137.7734 | 0.91037
[11 empty] | HACM/EPO | 172.6759 | 0.55662
[11 empty] | HACM/EPO | 240.0318 | 0.84228
[11 empty] | HACM/EPO | 336.167 | 0.84846
[11 empty] | HACM/EPO | 264.2187 | 0.70345
[11 empty] | HACM/EPO | 349.6382 | 0.40693
[11 empty] | HACM/EPO | 193.495 | 0.73669
[11 empty] | HACM/EPO | 713.3599 | 0.71904
[11 empty] | HACM/EPO | 321.7773 | 0.29973
[11 empty] | HACM/EPO | 328.2068 | 0.83043
[11 empty] | HACM/EPO | 410.5646 | 0.95287
[11 empty] | HACM/EPO | 299.1213 | 0.80606
[11 empty] | HACM/EPO | 301.5706 | 0.42212
[11 empty] | HACM/EPO | 490.7793 | 0.74247
[11 empty] | HACM/EPO | 252.8907 | 0.7653
[11 empty] | HACM/EPO | 465.9801 | 0.93346
[11 empty] | HACM/EPO | 190.7396 | 0.90854
[11 empty] | HACM/EPO | 332.493 | 0.85507
[11 empty] | HACM/EPO | 255.6461 | 0.27891
[11 empty] | HACM/EPO | 152.163 | 0.82333
[11 empty] | HACM/EPO | 405.9722 | 0.88045
[11 empty] | HACM/EPO | 169.9205 | 0.89817
[11 empty] | HACM/EPO | 146.6521 | 0.76244