## Sheet1
Size classes (nm) | Volume Distribution Data (%) | Size classes (nm) | Volume Distribution Data (%) | Size classes (nm) | Volume Distribution Data (%)
0.4 | 0 | 0.4 | 0 | 0.4 | 0
0.4632317 | 0 | 0.4632317 | 0 | 0.4632317 | 0
0.536459 | 0 | 0.536459 | 0 | 0.536459 | 0
0.621262 | 0 | 0.621262 | 0 | 0.621262 | 0
0.7194706 | 0 | 0.7194706 | 0 | 0.7194706 | 0
0.8332039 | 0 | 0.8332039 | 0 | 0.8332039 | 0
0.9649161 | 0 | 0.9649161 | 0 | 0.9649161 | 0
1.117449 | 0 | 1.117449 | 0 | 1.117449 | 0
1.294095 | 0 | 1.294095 | 0 | 1.294095 | 0
1.498664 | 0 | 1.498664 | 0 | 1.498664 | 0
1.735572 | 0 | 1.735572 | 0 | 1.735572 | 0
2.00993 | 0 | 2.00993 | 0 | 2.00993 | 0
2.327658 | 0 | 2.327658 | 0 | 2.327658 | 0
2.695612 | 0 | 2.695612 | 0 | 2.695612 | 0
3.121732 | 0 | 3.121732 | 0 | 3.121732 | 0
3.615213 | 0 | 3.615213 | 0 | 3.615213 | 0
4.186703 | 0 | 4.186703 | 0 | 4.186703 | 0
4.848534 | 0 | 4.848534 | 0 | 4.848534 | 0
5.614986 | 0 | 5.614986 | 0 | 5.614986 | 0
6.502599 | 0 | 6.502599 | 0 | 6.502599 | 0
7.530524 | 0 | 7.530524 | 0 | 7.530524 | 0
8.720943 | 0 | 8.720943 | 0 | 8.720943 | 0
10.09954 | 0 | 10.09954 | 0 | 10.09954 | 0
11.69607 | 0 | 11.69607 | 0 | 11.69607 | 0
13.54498 | 0 | 13.54498 | 0 | 13.54498 | 0
15.68616 | 0 | 15.68616 | 0 | 15.68616 | 0
18.16581 | 0 | 18.16581 | 0 | 18.16581 | 0
21.03745 | 0 | 21.03745 | 0 | 21.03745 | 0
24.36303 | 0 | 24.36303 | 0 | 24.36303 | 0
28.21432 | 0 | 28.21432 | 0 | 28.21432 | 0
32.67442 | 0 | 32.67442 | 0 | 32.67442 | 0
37.83956 | 0 | 37.83956 | 0 | 37.83956 | 0
43.82121 | 0 | 43.82121 | 0 | 43.82121 | 0
50.74843 | 0 | 50.74843 | 0 | 50.74843 | 0
58.7707 | 0 | 58.7707 | 0 | 58.7707 | 0
68.06113 | 0 | 68.06113 | 0 | 68.06113 | 0
78.82018 | 0 | 78.82018 | 0.1857284 | 78.82018 | 0.6925384
91.28001 | 0 | 91.28001 | 2.001036 | 91.28001 | 3.795908
105.7095 | 1.965549 | 105.7095 | 6.762138 | 105.7095 | 9.602253
122.4199 | 9.161766 | 122.4199 | 13.15789 | 122.4199 | 16.01048
141.772 | 20.00797 | 141.772 | 18.59529 | 141.772 | 20.42651
164.1832 | 29.19545 | 164.1832 | 20.78767 | 164.1832 | 20.67559
190.1371 | 22.57064 | 190.1371 | 18.57154 | 190.1371 | 16.22157
220.1939 | 13.60701 | 220.1939 | 12.73829 | 220.1939 | 9.08526
255.0019 | 3.455844 | 255.0019 | 5.885302 | 255.0019 | 3.057124
295.3124 | 0.03576664 | 295.3124 | 1.315112 | 295.3124 | 0.4327644
341.9952 | 0 | 341.9952 | 0 | 341.9952 | 0
396.0575 | 0 | 396.0575 | 0 | 396.0575 | 0
458.666 | 0 | 458.666 | 0 | 458.666 | 0
531.1715 | 0 | 531.1715 | 0 | 531.1715 | 0
615.1387 | 0 | 615.1387 | 0 | 615.1387 | 0
712.3793 | 0 | 712.3793 | 0 | 712.3793 | 0
824.9917 | 0 | 824.9917 | 0 | 824.9917 | 0
955.4057 | 0 | 955.4057 | 0 | 955.4057 | 0
1106.435 | 0 | 1106.435 | 0 | 1106.435 | 0
1281.34 | 0 | 1281.34 | 0 | 1281.34 | 0
1483.893 | 0 | 1483.893 | 0 | 1483.893 | 0
1718.466 | 0 | 1718.466 | 0 | 1718.466 | 0
1990.119 | 0 | 1990.119 | 0 | 1990.119 | 0
2304.716 | 0 | 2304.716 | 0 | 2304.716 | 0
2669.043 | 0 | 2669.043 | 0 | 2669.043 | 0
3090.964 | 0 | 3090.964 | 0 | 3090.964 | 0
3579.581 | 0 | 3579.581 | 0 | 3579.581 | 0
4145.438 | 0 | 4145.438 | 0 | 4145.438 | 0
4800.746 | 0 | 4800.746 | 0 | 4800.746 | 0
5559.644 | 0 | 5559.644 | 0 | 5559.644 | 0
6438.508 | 0 | 6438.508 | 0 | 6438.508 | 0
7456.302 | 0 | 7456.302 | 0 | 7456.302 | 0
8634.988 | 0 | 8634.988 | 0 | 8634.988 | 0