## Figure 1D release
Time point | ph7.4_1 | ph7.4_2 | ph7.4_3 | ph6.0_1 | ph6.0_2 | ph6.0_3
0 | 0 | 0 | 0 | 0 | 0 | 0
2 | 12.3 | 17.8 | 14.5 | 32.2 | 30.9 | 26.8
4 | 21.8 | 24.5 | 22.6 | 68.5 | 65.9 | 60.5
6 | 32.8 | 35.9 | 36.8 | 84.8 | 85.6 | 80.6
8 | 51.2 | 54.5 | 50.9 | 90.2 | 88.3 | 87.2
10 | 67.2 | 62.9 | 61.9 | 93.2 | 94.5 | 95.9
12 | 75.6 | 76.8 | 70.1 | 97.2 | 96.5 | 95.8
14 | 85.5 | 86.8 | 84.3 | 98.3 | 97.2 | 98.6
16 | 90.1 | 92.6 | 88.7 | 99.1 | 98.2 | 99.6

## Figure 1H
Group | M1 | M2 | M3 | M4 | M5
BWPU (wet) | 10.11053501 | 13.4326622 | 12.59746592 | 11.72493491 | 9.784401946
SAP@BWPU | 11.5762207 | 13.00818836 | 10.04796124 | 14.60847823 | 13.55915147
NDP-MSH@SAP@BWPU | 13.5049645 | 13.19008184 | 12.02480539 | 9.844370714 | 15.28577756

## Figure 2A
Group (μg/ml) | OD1 | OD2 | OD3 | OD4
0 | 2.508 | 2.65 | 2.501 | 2.489
25 | 2.541 | 2.601 | 2.489 | 2.511
50 | 2.548 | 2.389 | 2.612 | 2.566
100 | 2.541 | 2.412 | 2.456 | 2.621
200 | 2.641 | 2.479 | 2.501 | 2.511
400 | 2.548 | 2.507 | 2.403 | 2.468
600 | 2.432 | 2.487 | 2.39 | 2.386
800 | 2.478 | 2.35 | 2.401 | 2.308
1000 | 2.401 | 2.289 | 2.21 | 2.32
1200 | 2.159 | 2.43 | 2.41 | 2.25
1400 | 2.205 | 2.156 | 2.136 | 2.189
1600 | 2.088 | 2.12 | 2.058 | 1.958

## Figure 2B
H2O2 (μM) | OD1 | OD2 | OD3 | OD4
0 | 2.554 | 2.651 | 2.456 | 2.509
50 | 2.612 | 2.621 | 2.586 | 2.501
100 | 2.339 | 2.456 | 2.389 | 2.484
200 | 2.271 | 2.331 | 2.327 | 2.372
400 | 2.105 | 2.097 | 2.276 | 2.058
600 | 1.843 | 1.978 | 2.259 | 2.124
800 | 1.682 | 1.797 | 1.849 | 1.877
1000 | 1.384 | 1.249 | 1.271 | 1.331

## Figure 2C
Group (μg/ml) | H2O2 | OD1 | OD2 | OD3 | OD4
0 | - | 2.732 | 2.689 | 2.603 | 2.599
0 | + | 1.7 | 1.825 | 1.769 | 1.912
25 | + | 1.855 | 1.958 | 1.826 | 2.047
50 | + | 2.158 | 2.099 | 2.208 | 2.019
100 | + | 2.286 | 2.309 | 2.222 | 2.298
200 | + | 2.368 | 2.451 | 2.405 | 2.312
400 | + | 2.455 | 2.412 | 2.309 | 2.356
600 | + | 2.322 | 2.298 | 2.386 | 2.256

## Figure 2D
Group (μg/ml) | H2O2 | FI1 | FI2 | FI3 | FI4 | FI5 | FI6
0 | - | 33 | 34 | 33 | 38 | 40 | 49
200 | - | 32 | 44 | 41 | 40 | 35 | 43
0 | + | 64 | 78 | 82 | 67 | 72 | 80
200 | + | 46 | 51 | 46 | 50 | 42 | 53

## Figure 3B
Group (μg/ml) | H2O2 | Apoptosis1 | Apoptosis2 | Apoptosis3 | Apoptosis4 | Apoptosis5
0 | - | 1.73% | 2.88% | 3.56% | 1.89% | 3.44%
200 | - | 1.56% | 2.79% | 2.76% | 3.21% | 2.09%
0 | + | 10.22% | 9.03% | 9.41% | 13.89% | 13.01%
200 | + | 3.59% | 5.03% | 4.18% | 5.69% | 4.33%

## Figure 3C LDH
Group (μg/ml) | H2O2 | C1 | C2 | C3 | C4 | C5 | OD | 0.115 | 0.147 | 0.189 | 0.278 | 0.451 | 0.617 | 0.783 | 0.925
0 | - | 13.636678 | 13.092799 | 12.669782 | 13.15323 | 12.54892 | mU/ml | 0 | 2.5 | 5 | 10 | 20 | 30 | 40 | 50
200 | - | 12.609351 | 13.274092 | 12.428058 | 12.005041 | 11.884179
0 | + | 21.734432 | 17.685555 | 18.894175 | 17.98771 | 16.658228
200 | + | 15.449608 | 14.724436 | 15.993487 | 14.784867 | 15.026591

## Figure 3D NRF2
Group (μg/ml) | H2O2 | Expression1 | Expression2 | Expression3 | Expression4 | Expression5
0 | - | 0.8122 | 0.8872 | 0.9372 | 0.9872 | 1.0622
200 | - | 0.5677 | 0.7845 | 0.9645 | 1.1445 | 1.3612
0 | + | 1.3361 | 1.6351 | 1.8344 | 2.0336 | 2.2326
200 | + | 2.0447 | 2.2455 | 2.3655 | 2.4855 | 2.6862

## Figure 3E HMOX1
Group (μg/ml) | H2O2 | Expression1 | Expression2 | Expression3 | Expression4 | Expression5
0 | - | 0.167 | 0.249 | 0.3093 | 0.3696 | 0.4516
200 | - | 0.247 | 0.287 | 0.3119 | 0.3369 | 0.3769
0 | + | 0.703 | 0.813 | 0.8732 | 0.9334 | 1.0434
200 | + | 1.12 | 1.24 | 1.3214 | 1.4028 | 1.5228

## Figure 3F NQO1
Group (μg/ml) | H2O2 | Expression1 | Expression2 | Expression3 | Expression4 | Expression5
0 | - | 0.5821 | 0.8221 | 1 | 1.1779 | 1.4179
200 | - | 0.5208 | 0.6408 | 1.0408 | 1.4408 | 1.5608
0 | + | 1.5599 | 1.6965 | 1.7865 | 1.8765 | 2.0131
200 | + | 2.5759 | 2.7943 | 2.9543 | 3.1143 | 3.3327

## Figure 3G BAX
Group (μg/ml) | H2O2 | Expression1 | Expression2 | Expression3 | Expression4 | Expression5
0 | - | 1.10632 | 0.90632 | 1.122980383 | 0.889659617 | 1.00632
200 | - | 0.72125 | 0.80495 | 0.96495 | 1.04865 | 0.88495
0 | + | 1.43288 | 1.53288 | 1.64928 | 1.76568 | 1.86568
200 | + | 0.9815 | 1.0815 | 1.1545 | 1.2275 | 1.2752

## Figure 3H BCL2
Group (μg/ml) | H2O2 | Expression1 | Expression2 | Expression3 | Expression4 | Expression5
0 | - | 0.87132 | 0.95132 | 1.00632 | 1.06132 | 1.14132
200 | - | 0.89435 | 0.98435 | 1.06935 | 1.15435 | 1.22435
0 | + | 0.6827 | 0.5427 | 0.6967 | 0.8507 | 0.8107
200 | + | 0.796 | 0.769 | 0.879 | 0.989 | 1.052

## Figure 4B
Group | Ratio1 | Ratio2 | Ratio3 | Ratio4 | Ratio5
BWPU | 93.23 | 93.45 | 98.76 | 97.12 | 97.45
SAP@BWPU | 91.72 | 94.35 | 99.18 | 97.64 | 96.61
NDP-MSH@SAP@BWPU | 92.34 | 93.87 | 98.45 | 96.12 | 97.13

## Figure 4D
Group | FI1 | FI2 | FI3 | FI4 | FI5
BWPU | 7.12 | 9.45 | 13.87 | 8.76 | 11.92
SAP@BWPU | 6.73 | 7.91 | 10.45 | 8.12 | 11.79
NDP-MSH@SAP@BWPU | 2.15 | 3.78 | 1.92 | 4.23 | 2.97

## Figure 5E tunel
Group | Ratio1 | Ratio2 | Ratio3
BWPU | 6.812 | 7.243 | 5.598
SAP@BWPU | 4.412 | 7.456 | 5.104
NDP-MSH@SAP@BWPU | 1.483 | 2.934 | 2.217
Autograft | 2.184 | 3.947 | 4.126

## Figure 5F CC3
Group | Ratio1 | Ratio2 | Ratio3
BWPU | 10.421 | 7.825 | 6.684
SAP@BWPU | 9.812 | 7.203 | 6.925
NDP-MSH@SAP@BWPU | 3.401 | 2.589 | 1.768
Autograft | 7.961 | 6.857 | 5.718

## Figure 6B ARG1
Group | Ratio1 | Ratio2 | Ratio3
BWPU | 2.526 | 3.998 | 4.834
SAP@BWPU | 2.803 | 3.412 | 4.243
NDP-MSH@SAP@BWPU | 5.548 | 6.837 | 8.351
Autograft | 2.522 | 3.571 | 4.536

## Figure 6C CD206
Group | Ratio1 | Ratio2 | Ratio3
BWPU | 3.202 | 5.264 | 3.279
SAP@BWPU | 3.782 | 4.312 | 5.051
NDP-MSH@SAP@BWPU | 7.011 | 8.092 | 9.931
Autograft | 3.798 | 5.187 | 6.417

## Figure 6E CD86
Group | Ratio1 | Ratio2 | Ratio3
BWPU | 3.55 | 4.9 | 6.15
SAP@BWPU | 3.58 | 4.5 | 5.46
NDP-MSH@SAP@BWPU | 2.39 | 3.64 | 4.69
Autograft | 2.5 | 3.91 | 5.35

## Figure 6F iNOS
Group | Ratio1 | Ratio2 | Ratio3
BWPU | 3.542 | 4.897 | 6.179
SAP@BWPU | 3.574 | 4.482 | 5.462
NDP-MSH@SAP@BWPU | 2.395 | 3.611 | 4.691
Autograft | 2.497 | 3.951 | 5.348

## Figure 7C SFI
Group | SFI1 | SFI2 | SFI3 | SFI4 | SFI5 | SFI6 | SFI7 | SFI8
BWPU | -79.213 | -88.456 | -76.892 | -84.927 | -80.374 | -86.105 | -81.642 | -80.766
SAP@BWPU | -82.145 | -83.927 | -81.392 | -77.213 | -83.674 | -87.456 | -82.819 | -83.104
NDP-MSH@SAP@BWPU | -78.927 | -83.456 | -79.321 | -82.104 | -77.892 | -84.213 | -80.374 | -78.015
Autograft | -73.524 | -80.917 | -75.128 | -78.456 | -71.892 | -79.374 | -74.681 | -77.213
BWPU | -68.245 | -71.873 | -71.456 | -73.128 | -66.934 | -75.392 | -70.821 | -78.147
SAP@BWPU | -67.421 | -74.156 | -63.892 | -71.305 | -66.978 | -65.243 | -72.837 | -69.564
NDP-MSH@SAP@BWPU | -46.128 | -49.374 | -55.892 | -51.456 | -54.927 | -49.213 | -52.781 | -45.649
Autograft | -42.315 | -48.927 | -41.563 | -46.892 | -43.218 | -47.104 | -40.781 | -42.096

## Figure 7E
Group | Ratio1 | Ratio2 | Ratio3 | Ratio4 | Ratio5
BWPU | 0.182 | 0.251 | 0.29 | 0.328 | 0.397
SAP@BWPU | 0.222 | 0.291 | 0.33 | 0.368 | 0.437
NDP-MSH@SAP@BWPU | 0.579 | 0.604 | 0.63 | 0.655 | 0.68
Autograft | 0.579 | 0.631 | 0.69 | 0.749 | 0.801

## Figure 7G
Group | Ratio1 | Ratio2 | Ratio3 | Ratio4 | Ratio5
BWPU | 0.451 | 0.497 | 0.54 | 0.583 | 0.629
SAP@BWPU | 0.519 | 0.543 | 0.57 | 0.597 | 0.621
NDP-MSH@SAP@BWPU | 0.661 | 0.683 | 0.71 | 0.737 | 0.759
Autograft | 0.691 | 0.749 | 0.76 | 0.771 | 0.829

## Figure 7H
Group | Ratio1 | Ratio2 | Ratio3 | Ratio4 | Ratio5
BWPU | 0.257 | 0.183 | 0.21 | 0.237 | 0.263
SAP@BWPU | 0.243 | 0.167 | 0.19 | 0.233 | 0.267
NDP-MSH@SAP@BWPU | 0.071 | 0.089 | 0.12 | 0.151 | 0.169
Autograft | 0.051 | 0.065 | 0.08 | 0.095 | 0.109

## Figure 7I
Group | Ratio1 | Ratio2 | Ratio3 | Ratio4 | Ratio5
BWPU | 31.2 | 34.8 | 28.6 | 32.9 | 30.1
SAP@BWPU | 29.6 | 35.1 | 24.1 | 30.8 | 28.2
NDP-MSH@SAP@BWPU | 59.4 | 65.3 | 53.5 | 60.9 | 58
Autograft | 63.7 | 71.2 | 56.2 | 65.8 | 61.3

## Figure 7K CMAP
Group | C1 | C2 | C3 | C4 | C5
BWPU | 2.02 | 2.45 | 2.71 | 2.97 | 3.34
SAP@BWPU | 2.56 | 2.89 | 3.05 | 3.21 | 3.54
NDP-MSH@SAP@BWPU | 5.28 | 6.45 | 6.9 | 7.35 | 8.12
Autograft | 9.67 | 10.45 | 10.85 | 11.25 | 12.03

## Figure 7L NCV
Group | N1 | N2 | N3 | N4 | N5
BWPU | 11.45 | 14.89 | 16.87 | 18.95 | 22.31
SAP@BWPU | 7.89 | 12.34 | 15.45 | 18.56 | 23.01
NDP-MSH@SAP@BWPU | 22.89 | 26.45 | 29.64 | 32.83 | 36.17
Autograft | 34.56 | 40.89 | 43.12 | 45.35 | 51.78

## Figure 8B
Group | thickness1 | thickness2 | thickness3
BWPU | 0.359 | 0.395 | 0.296
SAP@BWPU | 0.369 | 0.261 | 0.36
NDP-MSH@SAP@BWPU | 0.473 | 0.565 | 0.552
Autograft | 0.604 | 0.608 | 0.468

## Figure 8C
Group | axon1 | axon2 | axon3
BWPU | 2.244 | 2.004 | 2.124
SAP@BWPU | 2.021 | 2.481 | 2.251
NDP-MSH@SAP@BWPU | 3.232 | 2.592 | 2.912
Autograft | 3.342 | 2.678 | 3.01

## Figure 8E NF200
Group | Ratio1 | Ratio2 | Ratio3 | Ratio4 | Ratio5
BWPU | 12.34 | 21.56 | 10.89 | 18.45 | 21.12
SAP@BWPU | 11.45 | 17.89 | 10.12 | 15.67 | 16.34
NDP-MSH@SAP@BWPU | 25.12 | 27.89 | 26.45 | 30.67 | 31.29
Autograft | 30.12 | 38.45 | 27.89 | 35.67 | 36.29

## Figure 8F S100beta
Group | Ratio1 | Ratio2 | Ratio3 | Ratio4 | Ratio5
BWPU | 20.12 | 28.45 | 21.89 | 26.67 | 26.23
SAP@BWPU | 22.45 | 34.12 | 24.78 | 30.89 | 29.41
NDP-MSH@SAP@BWPU | 39.78 | 51.23 | 43.45 | 47.89 | 46.12
Autograft | 38.45 | 49.12 | 36.78 | 46.23 | 48.89