## Sheet1
Fig. 4(b) | R/R0 - Strain |  | The theoretical change in resistance with strain |  |  | L0/mm | 10
Strain | Resistance (R) | R/R0 | Strain | Length(L) | (L/L0)^2
％ | Ω |  | % | mm
0 | 304.5841 | 1 | 0 | 10 | 1
6.944444 | 327.9982 | 1.076872 | 10 | 11 | 1.21
13.88889 | 351.9871 | 1.155632 | 20 | 12 | 1.44
20.83333 | 375.391 | 1.232471 | 30 | 13 | 1.69
27.77778 | 399.818 | 1.312669 | 40 | 14 | 1.96
34.72222 | 426.3811 | 1.39988 | 50 | 15 | 2.25
41.66667 | 452.9383 | 1.487071 | 60 | 16 | 2.56
48.61111 | 481.5521 | 1.581015 | 70 | 17 | 2.89
55.55556 | 513.2615 | 1.685122 | 80 | 18 | 3.24
62.5 | 551.7291 | 1.811418 | 90 | 19 | 3.61
69.44444 | 595.01 | 1.953516 | 100 | 20 | 4
76.38889 | 638.2628 | 2.095522 | 110 | 21 | 4.41
83.33333 | 679.6277 | 2.23133 | 120 | 22 | 4.84
90.27778 | 719.2457 | 2.361403 | 130 | 23 | 5.29
97.22222 | 757.4113 | 2.486707 | 140 | 24 | 5.76
104.1667 | 795.2811 | 2.611039 | 150 | 25 | 6.25
111.1111 | 835.3226 | 2.742502 | 160 | 26 | 6.76
118.0556 | 876.2661 | 2.876927 | 170 | 27 | 7.29
125 | 918.2053 | 3.01462 | 180 | 28 | 7.84
131.9444 | 960.6032 | 3.153819 | 190 | 29 | 8.41
138.8889 | 1003.556 | 3.294841 | 200 | 30 | 9
145.8333 | 1047.596 | 3.43943 | 210 | 31 | 9.61
152.7778 | 1091.361 | 3.583117 | 220 | 32 | 10.24
159.7222 | 1136.121 | 3.730074 | 230 | 33 | 10.89
166.6667 | 1182.151 | 3.881198 | 240 | 34 | 11.56
173.6111 | 1228.926 | 4.034767 | 250 | 35 | 12.25
180.5556 | 1276.706 | 4.191638 | 260 | 36 | 12.96
187.5 | 1324.929 | 4.349962 | 270 | 37 | 13.69
194.4444 | 1375.383 | 4.51561 | 280 | 38 | 14.44
201.3889 | 1425.377 | 4.679749 | 290 | 39 | 15.21
208.3333 | 1476.335 | 4.847051 | 300 | 40 | 16
215.2778 | 1528.429 | 5.018085 | 310 | 41 | 16.81
222.2222 | 1581.204 | 5.191353 | 320 | 42 | 17.64
229.1667 | 1636.051 | 5.371425 | 330 | 43 | 18.49
236.1111 | 1690.538 | 5.550316 | 340 | 44 | 19.36
243.0556 | 1744.667 | 5.72803 | 350 | 45 | 20.25
250 | 1801.706 | 5.915298 | 360 | 46 | 21.16
256.9444 | 1863.41 | 6.117884 | 370 | 47 | 22.09
263.8889 | 1923.671 | 6.315731 | 380 | 48 | 23.04
270.8333 | 1988.416 | 6.528298 | 390 | 49 | 24.01
277.7778 | 2056.878 | 6.753071 | 400 | 50 | 25
284.7222 | 2130.937 | 6.996217 | 410 | 51 | 26.01
291.6667 | 2207.249 | 7.246763 | 420 | 52 | 27.04
298.6111 | 2286.227 | 7.506062 | 430 | 53 | 28.09
305.5556 | 2371.179 | 7.784971 | 440 | 54 | 29.16
312.5 | 2457.77 | 8.069266 | 450 | 55 | 30.25
319.4444 | 2558.416 | 8.399702 | 460 | 56 | 31.36
326.3889 | 2692.847 | 8.841062 | 470 | 57 | 32.49
333.3333 | 2848.78 | 9.353017 | 480 | 58 | 33.64
340.2778 | 3024.774 | 9.930834 | 490 | 59 | 34.81
347.2222 | 3220.617 | 10.57382 | 500 | 60 | 36
354.1667 | 3396.434 | 11.15105 | 510 | 61 | 37.21
361.1111 | 3555.21 | 11.67234 | 520 | 62 | 38.44
368.0556 | 3774.092 | 12.39097 | 530 | 63 | 39.69
375 | 3966.558 | 13.02287 | 540 | 64 | 40.96
381.9444 | 4151.622 | 13.63046 | 550 | 65 | 42.25
388.8889 | 4531.385 | 14.87728 | 560 | 66 | 43.56
395.8333 | 4820.071 | 15.82509 | 570 | 67 | 44.89
402.7778 | 5133.057 | 16.85267 | 580 | 68 | 46.24
409.7222 | 5411.58 | 17.76711 | 590 | 69 | 47.61
416.6667 | 5844.268 | 19.1877 | 600 | 70 | 49
423.6111 | 6139.989 | 20.1586 | 610 | 71 | 50.41
430.5556 | 6429.84 | 21.11023 | 620 | 72 | 51.84
437.5 | 6770.149 | 22.22752 | 630 | 73 | 53.29
444.4444 | 6757.89 | 22.18727 | 640 | 74 | 54.76
451.3889 | 7183.278 | 23.58389 | 650 | 75 | 56.25
458.3333 | 7613.928 | 24.99778 | 660 | 76 | 57.76
465.2778 | 7955.025 | 26.11766 | 670 | 77 | 59.29
472.2222 | 8201.268 | 26.92612 | 680 | 78 | 60.84
479.1667 | 8445.435 | 27.72776 | 690 | 79 | 62.41
486.1111 | 8705.132 | 28.58039 | 700 | 80 | 64
493.0556 | 8986.006 | 29.50254
500 | 9273.328 | 30.44587
506.9444 | 9551.18 | 31.3581
513.8889 | 9796.688 | 32.16415
520.8333 | 10046.95 | 32.98579
527.7778 | 10264.09 | 33.69869
534.7222 | 10498.43 | 34.46809
541.6667 | 10708.18 | 35.15673
548.6111 | 10899.11 | 35.78357
555.5556 | 11119.17 | 36.50607
562.5 | 11367.53 | 37.32149
569.4444 | 11612.56 | 38.12595
576.3889 | 11857.87 | 38.93134
583.3333 | 12142.98 | 39.86742
590.2778 | 12314.85 | 40.43169
597.2222 | 13154.74 | 43.18917
604.1667 | 13488.43 | 44.28473
611.1111 | 13841.22 | 45.44301
618.0556 | 14176.68 | 46.5444
625 | 14506.06 | 47.62579
631.9444 | 14955.41 | 49.1011
638.8889 | 15560.97 | 51.08925
645.8333 | 15971.35 | 52.43657
652.7778 | 16372.18 | 53.75258
659.7222 | 16871.81 | 55.39295
666.6667 | 17257.72 | 56.65994
673.6111 | 17643.76 | 57.9274
680.5556 | 17978.63 | 59.02681
687.5 | 18479.85 | 60.6724
694.4444 | 18895.23 | 62.03615
701.3889 | 19198.15 | 63.03071
708.3333 | 19739.53 | 64.80816
715.2778 | 20194.5 | 66.30188
722.2222 | 20524.47 | 67.38521
729.1667 | 21070.54 | 69.17805
736.1111 | 21692.68 | 71.22066
743.0556 | 23315.24 | 76.54778
750 | 24307.06 | 79.80409
756.9444 | 25124.68 | 82.48848
763.8889 | 26085.16 | 85.6419
770.8333 | 27447.57 | 90.11492
777.7778 | 28855.11 | 94.73611
784.7222 | 30680.42 | 100.7289
791.6667 | 32507.77 | 106.7284
0
0
0
0
0
0
0
0
0