## Strain Data
1st_discharge_time (hr) | 1st_discharge_volt | 1st_discharge_cur | 1st_discharge_strain | 1st_charge_time (hr) | 1st_charge_volt | 1st_charge_cur | 1st_charge_strain)cumulative | 2nd_discharge_time (hr) | 2nd_discharge_volt | 2nd_discharge_cur | 2nd_discharge_strain_cumulative | 2nd_charge_time (hr) | 2nd_charge_volt | 2nd_charge_cur | 2nd_charge_strain_cumulative | 3rd_discharge_time (hr) | 3rd_discharge_volt | 3rd_discharge_cur | 3rd_discharge_strain_cumulative | 3rd_charge_time (hr) | 3rd_charge_volt | 3rd_charge_cur | 3rd_charge_strain_cumulative | 4th_discharge_time (hr) | 4th_discharge_volt | 4th_discharge_cur | 4th_discharge_strain_cumulative | 4th_charge_time (hr) | 4th_charge_volt | 4th_charge_cur | 4th_charge_strain_cumulative | 5th_discharge_time (hr) | 5th_discharge_volt | 5th_discharge_cur | 5th_discharge_strain_cumulative | 5th_charge_time (hr) | 5th_charge_volt | 5th_charge_cur | 5th_charge_strain+cumulative | 6th_discharge_time (hr) | 6th_discharge_volt | 6th_discharge_cur | 6th_discharge_strain_cumulative | 6th_charge_time (hr) | 6th_charge_volt | 6th_charge_cur | 6th_charge_strain_cumulative | 7th_discharge_time (hr) | 7th_discharge_volt | 7th_discharge_cur | 7th_discharge_strain_cumulative | 7th_charge_time (hr) | 7th_charge_volt | 7th_charge_cur | 7th_charge_strain_cumulative | Current density unit | mA/g
0 | 1.564201951 | -4.333844295 | 0 | 3.106803 | 1.003269553 | -33.87288349 | -0.020041126 | 14.16559153 | 3.001116037 | 0.769476883 | -0.010849886 | 25.26497311 | 1.005221248 | -22.96256731 | -0.024666854 | 36.31863263 | 2.997819901 | 0.348678086 | -0.031144224 | 47.41051197 | 1.005416393 | -16.82336272 | -0.036059924 | 58.4711896 | 2.99703002 | 0.680035843 | -0.010623783 | 69.52848236 | 1.000806212 | -16.25583802 | -0.000112768 | 80.61798149 | 2.996518373 | 0.609263846 | 0.012321738 | 91.67447554 | 1.001943588 | -14.44132067 | -0.009067353 | 102.7643952 | 2.99501586 | 0.49852732 | -0.017618702 | 117.4305575 | 0.352682203 | -38.80214957 | 0.820414509 | 132.1295008 | 2.581689835 | -0.003904172 | 0.260325109 | 144.492953 | 0.351481497 | -34.89677045 | 0.816678482 | Strain Unit | e_xx, with unit of %
0.03423492 | 1.558039665 | -12.24504625 | -0.00244431 | 3.147031 | 1.010510564 | -32.15490568 | -0.01372112 | 14.20602 | 2.993838072 | 0.533735857 | -0.010525544 | 25.29418 | 1.010478258 | -21.30336503 | -0.03847486 | 36.35082 | 2.992026329 | 0.477302819 | -0.031306661 | 47.44840662 | 1.01223743 | -14.8940627 | -0.029947955 | 58.50485 | 2.990970612 | 0.532955022 | -0.011562208 | 69.56054 | 1.00657618 | -14.614311 | 0.008482784 | 80.65158 | 2.990470171 | 0.346619522 | 0.019079647 | 91.70659 | 1.007724166 | -12.87283717 | -0.009070803 | 102.7987 | 2.988846779 | 0.254694009 | -0.016762986 | 117.4642 | 0.358731806 | -27.65147833 | 0.825157007 | 132.1647 | 2.575354815 | -0.039751573 | 0.255617718 | 144.5259 | 0.357415736 | -21.39742009 | 0.824744386 | Time Unit | hr
0.06738239 | 1.552073121 | -21.3011645 | -0.001103702 | 3.171288 | 1.014876842 | -29.31295213 | -0.013894172 | 14.24099538 | 2.987543344 | 0.679964858 | -0.011080167 | 25.32802 | 1.016569495 | -19.87124362 | -0.037099205 | 36.38309 | 2.98621726 | 0.33469405 | -0.030911859 | 47.48108 | 1.018118978 | -14.1968485 | -0.028639671 | 58.53952 | 2.984730482 | 0.378775706 | -0.015135314 | 69.59421 | 1.012637734 | -12.79986463 | 0.008686852 | 80.68362 | 2.984702826 | 0.45465862 | 0.01852446 | 91.74021 | 1.013776422 | -11.89544536 | -0.014896256 | 102.8291 | 2.983366251 | 0.429529947 | -0.016777804 | 117.4979 | 0.364801198 | -22.24093428 | 0.839211809 | 132.1932 | 2.57021904 | -0.256042723 | 0.257773739 | 144.5612 | 0.363760084 | -15.80579343 | 0.833091531 | Voltage unit | V vs Na
0.1002259 | 1.546161294 | -33.35100212 | -0.000928384 | 3.205359 | 1.021009564 | -28.75650108 | -0.01266916 | 14.27398 | 2.981606483 | 0.550630275 | -0.010520812 | 25.36282 | 1.022834063 | -18.76174881 | -0.034023317 | 36.42089 | 2.979412794 | -0.058775541 | -0.030328382 | 47.51116 | 1.023533583 | -13.31982941 | -0.027725972 | 58.57481 | 2.978377581 | 0.289192696 | -0.014660804 | 69.62721 | 1.018576503 | -12.3811244 | 0.005722654 | 80.71726 | 2.978648424 | 0.294800507 | 0.021107363 | 91.77325 | 1.019722462 | -10.89256995 | -0.017038262 | 102.8641 | 2.977060795 | 0.442165268 | -0.015506381 | 117.5302 | 0.370612115 | -18.97605238 | 0.846213341 | 132.2314 | 2.563352346 | -0.147648701 | 0.255395122 | 144.5942 | 0.369703531 | -12.28884396 | 0.838605524
0.1337177 | 1.540132761 | -46.32598664 | -0.001111073 | 3.238459 | 1.026967525 | -26.64661535 | -0.012954506 | 14.30477 | 2.976063728 | 0.266690466 | -0.010638299 | 25.39341 | 1.028339028 | -17.87535971 | -0.030412393 | 36.44781 | 2.974568367 | 0.330434953 | -0.030408198 | 47.54706 | 1.029995322 | -13.20085863 | -0.028524607 | 58.60582325 | 2.972795963 | 0.344844898 | -0.016186397 | 69.66198 | 1.02483654 | -11.47500148 | 0.005343089 | 80.75115 | 2.972548723 | 0.293238838 | 0.021421662 | 91.80694819 | 1.025788665 | -10.29445074 | -0.01792441 | 102.8964 | 2.971253872 | 0.359183859 | -0.013629495 | 117.5644 | 0.376773834 | -16.20941387 | 0.852266811 | 132.2645 | 2.557397842 | -0.292599974 | 0.25560669 | 144.6264 | 0.375502586 | -9.968913751 | 0.845632968
0.1667407 | 1.534188628 | -58.64528314 | 0.000466377 | 3.27154 | 1.032922149 | -25.19823838 | -0.014193649 | 14.33838 | 2.970013618 | 0.388642614 | -0.011293695 | 25.42449 | 1.03393364 | -17.1418722 | -0.031460841 | 36.48553 | 2.967778921 | 0.34285732 | -0.030794482 | 47.58107 | 1.036116838 | -12.32738879 | -0.027382733 | 58.64167 | 2.966344118 | 0.410505979 | -0.017499882 | 69.69960001 | 1.031607389 | -11.2390475 | 0.003984875 | 80.78399 | 2.966637611 | 0.159929098 | 0.021671825 | 91.84053 | 1.031832933 | -10.10768933 | -0.02033847 | 102.9311 | 2.965000391 | 0.39474732 | -0.012923471 | 117.5971 | 0.382665843 | -14.38715915 | 0.856798671 | 132.2977 | 2.551408768 | -0.181863448 | 0.254088387 | 144.6636 | 0.382201016 | -7.889196617 | 0.843263847
0.2024962 | 1.527752638 | -72.1309334 | -0.000679189 | 3.305783 | 1.039085865 | -23.30173341 | -0.012658152 | 14.37118 | 2.964110374 | 0.423283271 | -0.011695396 | 25.46175 | 1.040641308 | -15.72991051 | -0.028881981 | 36.51783533 | 2.961963415 | 0.329441164 | -0.030654487 | 47.61578 | 1.04236424 | -11.87485972 | -0.028375674 | 58.6756 | 2.960235834 | 0.241916718 | -0.016541915 | 69.72722 | 1.036578298 | -10.9975567 | 0.002280981 | 80.8169 | 2.960713863 | 0.3580481 | 0.023862466 | 91.87658 | 1.038323045 | -9.029711847 | -0.021866639 | 102.9652 | 2.95886445 | 0.392830726 | -0.011850497 | 117.628 | 0.388230175 | -12.69736236 | 0.854647278 | 132.3311 | 2.545401335 | -0.252067566 | 0.252450357 | 144.6957 | 0.387984246 | -6.729728406 | 0.840732407
0.2350681 | 1.521889687 | -84.04249235 | -0.001087289 | 3.340077 | 1.04525876 | -22.04622256 | -0.011852153 | 14.40542 | 2.957946062 | 0.581792669 | -0.011966082 | 25.49445 | 1.04652679 | -15.57658302 | -0.027237618 | 36.55099 | 2.955994844 | 0.443655952 | -0.031654141 | 47.64687 | 1.047960877 | -11.87819601 | -0.029547397 | 58.70588355 | 2.954785109 | 0.122803968 | -0.016624707 | 69.76046 | 1.042561412 | -10.24632294 | -0.001468825 | 80.85082 | 2.954607725 | 0.00731145 | 0.023369755 | 91.90715949 | 1.043826699 | -8.834645198 | -0.018547594 | 102.9972 | 2.953114748 | 0.208198865 | -0.009030125 | 117.6646 | 0.394802004 | -10.32312866 | 0.852475657 | 132.3642 | 2.539448023 | -0.084898003 | 0.249622498 | 144.7274 | 0.39368239 | -5.102540344 | 0.781271317
0.2681057 | 1.515942931 | -95.49864733 | -0.002038893 | 3.3734772 | 1.051270843 | -21.4058673 | -0.011594799 | 14.44072 | 2.951592445 | 0.324259262 | -0.013315487 | 25.52743 | 1.052463651 | -14.87276721 | -0.026586854 | 36.58487 | 2.949897766 | 0.501721643 | -0.032380752 | 47.68001 | 1.053925395 | -11.25104396 | -0.028103658 | 58.73935355 | 2.948760509 | 0.239858154 | -0.016445739 | 69.79473 | 1.048730373 | -9.771149674 | 0.003324856 | 80.88388 | 2.948657513 | 0.138633612 | 0.022505735 | 91.93986 | 1.049712777 | -8.619986702 | -0.015353325 | 103.0307 | 2.947085619 | 0.207134091 | -0.009400855 | 117.697733 | 0.400773793 | -9.723092861 | 0.847895814 | 132.397 | 2.533541441 | -0.144951273 | 0.250281414 | 144.7609 | 0.399708927 | -3.719327562 | 0.780071637
0.3019598 | 1.509849191 | -106.5726903 | -0.002507119 | 3.406218 | 1.057164192 | -20.39937166 | -0.01048169 | 14.47456 | 2.94550252 | 0.492280644 | -0.013591788 | 25.56079 | 1.058469057 | -15.02233251 | -0.02873994 | 36.62394 | 2.942865133 | 0.050683256 | -0.03162733 | 47.71477 | 1.060183406 | -11.05200215 | -0.028115516 | 58.77238 | 2.942816257 | 0.10420591 | -0.015968293 | 69.82683 | 1.05450964 | -9.74715676 | -6.8468e-05 | 80.91681 | 2.94272995 | 0.105767579 | 0.022495628 | 91.97537 | 1.056103945 | -8.125576509 | -0.016440715 | 103.0644 | 2.941013575 | 0.05146409 | -0.012003918 | 117.7321 | 0.406954616 | -8.715035553 | 0.850438464 | 132.4299 | 2.527609348 | -0.298846649 | 0.249742292 | 144.7938 | 0.405632615 | -3.05235295 | 0.774596844
0.3349463 | 1.503911614 | -116.5744701 | -0.004830611 | 3.439237 | 1.06310761 | -18.98840376 | -0.011463556 | 14.50703 | 2.93965745 | 0.32795048 | -0.014384836 | 25.5939 | 1.064428329 | -14.3161742 | -0.028860974 | 36.65093 | 2.938005686 | 0.270594638 | -0.030722925 | 47.748 | 1.066163778 | -10.82882546 | -0.030702513 | 58.8046 | 2.937016726 | 0.065945021 | -0.014072593 | 69.86397 | 1.061194181 | -9.318833557 | -0.001524104 | 80.95051 | 2.936663151 | 0.190310657 | 0.023078277 | 92.01485 | 1.063211083 | -8.150634197 | -0.011240798 | 103.0987 | 2.934845448 | 0.240568003 | -0.010592388 | 117.7655 | 0.412975878 | -7.136046273 | 0.84300918 | 132.4662 | 2.521075726 | -0.488447457 | 0.251322017 | 144.8271 | 0.411620915 | -1.815511141 | 0.767768928
0.3675587 | 1.498041391 | -126.3649277 | -0.007529233 | 3.472007 | 1.069006205 | -18.33598107 | -0.01292672 | 14.54222798 | 2.933321476 | 0.353859987 | -0.013467967 | 25.62766 | 1.070504308 | -14.03727432 | -0.030178652 | 36.68535 | 2.931811571 | 0.151623858 | -0.031299481 | 47.78202 | 1.072288513 | -10.04202825 | -0.030859188 | 58.84005 | 2.930634737 | 0.076024884 | -0.016297023 | 69.89495 | 1.066769719 | -9.216970151 | -0.000849335 | 80.98353 | 2.930719137 | -0.010718728 | 0.021007956 | 92.04204 | 1.068104863 | -8.075319162 | -0.008975053 | 103.1329188 | 2.928681612 | 0.230843065 | -0.010151063 | 117.799 | 0.418995172 | -6.034572768 | 0.839262986 | 132.497 | 2.515531063 | -0.25355825 | 0.252864802 | 144.8621 | 0.417926341 | -0.980941056 | 0.765955328
0.4026002 | 1.491733909 | -136.3598219 | -0.010758724 | 3.5058 | 1.075088859 | -16.77558985 | -0.014545556 | 14.57521 | 2.92738533 | 0.322271684 | -0.013440438 | 25.66196521 | 1.076679826 | -13.64032647 | -0.030703309 | 36.71707 | 2.926101685 | 0.196770288 | -0.031606946 | 47.81373 | 1.077995896 | -9.880253545 | -0.031473854 | 58.87292 | 2.924717665 | 0.29068338 | -0.015397259 | 69.92856 | 1.072819948 | -8.724334582 | -0.000551495 | 81.01798 | 2.92451787 | 0.099378933 | 0.019142775 | 92.07639 | 1.074288964 | -7.770793717 | -0.007273168 | 103.1659 | 2.922736168 | 0.36422379 | -0.011065984 | 117.8322 | 0.424980164 | -5.810828198 | 0.836302494 | 132.5329 | 2.509079456 | -0.225519194 | 0.254052223 | 144.8936 | 0.423606724 | 0.01448093 | 0.826325003
0.4350735 | 1.48588872 | -144.3294445 | -0.014328154 | 3.53724 | 1.080748081 | -16.52082485 | -0.015661077 | 14.61213 | 2.920739174 | 0.424490015 | -0.013195883 | 25.6994 | 1.083417773 | -13.534062 | -0.031391399 | 36.75213 | 2.919790983 | 0.179237005 | -0.031802142 | 47.84927 | 1.084393024 | -9.782933176 | -0.029879722 | 58.90667 | 2.91864419 | 0.284507689 | -0.017026689 | 69.96135116 | 1.078722596 | -8.430243924 | -0.00188171 | 81.05049 | 2.918667316 | 0.270665623 | 0.017264635 | 92.11052 | 1.080430984 | -7.444262936 | -0.010465128 | 103.1981 | 2.916957617 | 0.094693926 | -0.009982565 | 117.8653 | 0.430942059 | -4.867083257 | 0.833058318 | 132.5663 | 2.503064632 | -0.273079112 | 0.255496622 | 144.9268 | 0.429570615 | 0.328873284 | 0.828859447
0.4706131 | 1.479491591 | -152.1194041 | -0.018033402 | 3.572914 | 1.087169528 | -16.05104644 | -0.015795066 | 14.64202 | 2.915359259 | 0.351517484 | -0.012800695 | 25.73081 | 1.089071155 | -13.24806362 | -0.030366732 | 36.78658 | 2.913589716 | 0.117409111 | -0.032585381 | 47.88229002 | 1.090336442 | -9.295195568 | -0.02954186 | 58.93906 | 2.912812948 | 0.065874036 | -0.018788697 | 69.99143 | 1.084137201 | -8.143606687 | -0.002478109 | 81.08143 | 2.913098335 | 0.004614022 | 0.016506843 | 92.14175874 | 1.086054564 | -7.291858244 | -0.006364008 | 103.2327 | 2.910727262 | 0.198544912 | -0.007882298 | 117.8985 | 0.436906636 | -4.503356361 | 0.827712581 | 132.5937733 | 2.498120785 | -0.435492683 | 0.256695477 | 144.9611 | 0.435746819 | 0.917977404 | 0.816204041
0.5018632 | 1.473866582 | -158.950854 | -0.021846815 | 3.606864 | 1.093280554 | -15.70740828 | -0.014303097 | 14.67435 | 2.909539223 | 0.341224666 | -0.012377882 | 25.76304 | 1.094874144 | -13.10034394 | -0.030062601 | 36.81993 | 2.907585621 | 0.234392313 | -0.033039404 | 47.91417387 | 1.096075535 | -9.368168099 | -0.030569651 | 58.9723 | 2.906829834 | 0.107542203 | -0.0196835 | 70.02776 | 1.090676665 | -8.013633239 | -0.003786154 | 81.11734 | 2.906634092 | 0.206069317 | 0.015502683 | 92.1745 | 1.091947317 | -7.241529912 | -0.007712562 | 103.2665 | 2.90464282 | 0.127843899 | -0.007474865 | 117.9293 | 0.44245711 | -3.932566359 | 0.833280154 | 132.6306 | 2.491495609 | -0.076592764 | 0.255761529 | 144.9942 | 0.441708058 | 1.540941345 | 0.815741312
0.5349186 | 1.467916608 | -165.7825168 | -0.025974133 | 3.639015 | 1.099067688 | -15.19191556 | -0.013649288 | 14.70783 | 2.903513432 | 0.255190904 | -0.013660891 | 25.7935 | 1.100356698 | -11.91915433 | -0.028234071 | 36.85233 | 2.901754141 | 0.029174815 | -0.031817903 | 47.94779 | 1.102127075 | -9.333527443 | -0.030180516 | 59.00198 | 2.901488543 | 0.009015089 | -0.018712273 | 70.06342 | 1.097094893 | -7.941228587 | -0.002436326 | 81.15019 | 2.90072155 | 0.070701013 | 0.016147367 | 92.20839 | 1.098048329 | -6.70168935 | -0.006575942 | 103.2993 | 2.898727655 | 0.298846649 | -0.007937275 | 117.965 | 0.448876619 | -3.446887315 | 0.82419248 | 132.662 | 2.485836983 | -0.37167721 | 0.253983079 | 145.0269 | 0.447594166 | 1.946336408 | 0.813017749
0.5686118 | 1.461851835 | -169.7582065 | -0.031247345 | 3.674646 | 1.105481267 | -14.65661803 | -0.012141553 | 14.74175 | 2.897408247 | 0.118047976 | -0.013290255 | 25.83032 | 1.1069839 | -12.12742418 | -0.029320223 | 36.88518 | 2.895841599 | 0.254552039 | -0.030890323 | 47.98055 | 1.108022451 | -8.810155389 | -0.029378479 | 59.03777 | 2.89504528 | 0.152759617 | -0.019179189 | 70.09474 | 1.10273242 | -7.444546876 | -0.001295374 | 81.18391 | 2.894652128 | 0.216859029 | 0.01722609 | 92.24227 | 1.104147434 | -6.718228844 | -0.007716033 | 103.3325 | 2.89276123 | 0.027968071 | -0.007029127 | 117.9988 | 0.454971075 | -2.152760649 | 0.820655883 | 132.6952 | 2.479864597 | -0.214090616 | 0.254685785 | 145.0611 | 0.453743994 | 2.284792661 | 0.81100479
0.6020049 | 1.455841064 | -172.7094059 | -0.035362672 | 3.704258 | 1.110811472 | -13.9973098 | -0.011239411 | 14.77515 | 2.891396284 | 0.235953982 | -0.0140332 | 25.86253 | 1.112782359 | -11.9768651 | -0.031029525 | 36.91852 | 2.889839649 | 0.046921053 | -0.03077252 | 48.01615 | 1.114432096 | -8.525008835 | -0.030115116 | 59.07214 | 2.888859034 | 0.240780958 | -0.020496102 | 70.1293 | 1.108954072 | -7.846889586 | -0.003996652 | 81.21795 | 2.888523579 | 0.147009836 | 0.018676524 | 92.27504 | 1.110045314 | -6.599542003 | -0.005134233 | 103.3674 | 2.886468887 | 0.18661944 | -0.009141712 | 118.0326 | 0.461045742 | -2.147152838 | 0.816741428 | 132.7343 | 2.472819328 | -0.285004584 | 0.253279667 | 145.0934 | 0.459560186 | 3.231306015 | 0.808612392
0.6348299 | 1.449932575 | -173.621811 | -0.040232776 | 3.738776 | 1.11702466 | -15.50644988 | -0.011610447 | 14.80793 | 2.885494471 | 0.190452627 | -0.014915822 | 25.89644 | 1.118885994 | -11.38825787 | -0.032530765 | 36.95158 | 2.88388896 | 0.416894625 | -0.030443099 | 48.0484 | 1.120236993 | -8.410794047 | -0.030840084 | 59.10529 | 2.882892609 | 0.226300028 | -0.020461605 | 70.16564211 | 1.115494967 | -7.309959406 | -0.000607926 | 81.25266 | 2.882276058 | 0.123158892 | 0.015803688 | 92.30756 | 1.11589849 | -6.749959117 | -0.006205978 | 103.3978 | 2.881000757 | 0.081632695 | -0.008610269 | 118.0648 | 0.466848731 | -2.362947093 | 0.804507436 | 132.7655 | 2.467204094 | -0.315102203 | 0.250981396 | 145.1276 | 0.465718597 | 2.947437191 | 0.821803082
0.6695085 | 1.443690419 | -169.9212589 | -0.044727871 | 3.773044 | 1.123192906 | -14.12444385 | -0.012731033 | 14.83972 | 2.879772425 | -0.003975157 | -0.015968559 | 25.92846 | 1.124648094 | -11.5442828 | -0.034696359 | 36.98452 | 2.877959967 | 0.348110206 | -0.031902871 | 48.08222 | 1.126324296 | -8.528629068 | -0.027787353 | 59.13902 | 2.876819849 | -0.067577675 | -0.020692968 | 70.19657 | 1.121061921 | -6.911378899 | 3.5134e-05 | 81.28573 | 2.876323462 | -0.01519078 | 0.015256242 | 92.34175 | 1.122053623 | -6.591165779 | -0.008232176 | 103.4331 | 2.874651909 | 0.213451752 | -0.008719938 | 118.0991 | 0.473013729 | -1.951944219 | 0.801290667 | 132.7975 | 2.461452484 | -0.367844023 | 0.250972606 | 145.1612 | 0.471766889 | 3.619735674 | 0.816045579
0.7021281 | 1.437818885 | -158.5864527 | -0.046913865 | 3.806807 | 1.129270196 | -13.90538428 | -0.013998593 | 14.88142 | 2.872267723 | 0.356983325 | -0.015462946 | 25.96256 | 1.130786061 | -10.94005888 | -0.035259599 | 37.01964 | 2.871638536 | -0.202236129 | -0.033145744 | 48.11687 | 1.132560492 | -8.090793882 | -0.028986001 | 59.17156 | 2.870962858 | 0.046424159 | -0.019079777 | 70.23037 | 1.127145171 | -6.719932483 | 0.000463257 | 81.32121 | 2.869938135 | -0.067435705 | 0.014885686 | 92.3734 | 1.127749801 | -6.241422919 | -0.010805825 | 103.4678 | 2.868394613 | -0.161632736 | -0.01012611 | 118.1326 | 0.479048848 | -2.138989569 | 0.806439614 | 132.8325 | 2.455143213 | -0.528270015 | 0.250599602 | 145.1941 | 0.477680683 | 3.742610627 | 0.812040044
0.7354187 | 1.431826591 | -134.1697587 | -0.048587629 | 3.841233 | 1.135466933 | -12.63432773 | -0.0148606 | 14.90906808 | 2.867290258 | 0.207063106 | -0.016150544 | 25.99569 | 1.136749983 | -10.9305469 | -0.03805889 | 37.05225 | 2.865768909 | 0.100727647 | -0.032563335 | 48.14817 | 1.138195276 | -7.989498355 | -0.028820733 | 59.21117 | 2.863833904 | 0.199112791 | -0.020410568 | 70.26297 | 1.133014083 | -7.094165151 | -0.002124427 | 81.3513 | 2.864520788 | 0.185128756 | 0.01494526 | 92.40759 | 1.133904934 | -6.201742331 | -0.012351927 | 103.4993 | 2.862740517 | 0.226512983 | -0.01147958 | 118.1628 | 0.48448658 | -1.924473043 | 0.808463198 | 132.8666 | 2.449005127 | -0.323904337 | 0.250927917 | 145.2273718 | 0.483676881 | 3.850720709 | 0.800979478
0.7677933 | 1.425999165 | -95.88264042 | -0.050101768 | 3.87363 | 1.141298294 | -12.31816075 | -0.015490369 | 14.94082808 | 2.861573458 | 0.224170479 | -0.015422981 | 26.03188 | 1.143265128 | -10.69814217 | -0.037539777 | 37.0849 | 2.859891415 | -0.026122462 | -0.032968823 | 48.18453 | 1.144739509 | -7.869959695 | -0.031237726 | 59.24109 | 2.858448744 | -0.073398441 | -0.01845675 | 70.29594581 | 1.138949633 | -7.124688681 | -0.001627428 | 81.38665 | 2.858158827 | 0.064028427 | 0.013578756 | 92.44233 | 1.140156865 | -5.657145776 | -0.012311451 | 103.531 | 2.857031822 | 0.069352298 | -0.010580203 | 118.2018 | 0.491499513 | -1.918723262 | 0.81110419 | 132.8998 | 2.443034649 | -0.425057895 | 0.252390072 | 145.2611 | 0.48974362 | 3.771927412 | 0.789650533
0.8016765 | 1.419900179 | -63.43392803 | -0.049216961 | 3.902333 | 1.146464944 | -12.13707813 | -0.016757736 | 14.97692333 | 2.855076313 | -0.031730274 | -0.013963636 | 26.06131 | 1.14856112 | -10.05154024 | -0.039189508 | 37.12062 | 2.853461504 | 0.211109248 | -0.033284979 | 48.21532 | 1.15028131 | -7.890971241 | -0.031501175 | 59.27299 | 2.85270524 | -0.006033721 | -0.016942626 | 70.33042 | 1.145154238 | -6.765078912 | -0.005757736 | 81.41923 | 2.852294445 | -0.070559043 | 0.015252527 | 92.47528 | 1.146089196 | -5.90403144 | -0.014852373 | 103.5641 | 2.851061344 | 0.179804884 | -0.013250954 | 118.2313 | 0.496811301 | -2.416327777 | 0.816567981 | 132.9327 | 2.437109709 | -0.391552997 | 0.253988771 | 145.2944 | 0.495749056 | 4.178458234 | 0.784519169
0.8371572 | 1.41351366 | -49.89830436 | -0.048043301 | 3.940609 | 1.153354645 | -12.31454052 | -0.018258275 | 15.00682 | 2.84969449 | 0.197622107 | -0.012558042 | 26.0905 | 1.153816223 | -10.04735212 | -0.038007001 | 37.15405 | 2.847444057 | 0.241135883 | -0.03234617 | 48.24699 | 1.155981541 | -6.933242264 | -0.034132365 | 59.30796 | 2.846412182 | -0.02910383 | -0.017998451 | 70.36317 | 1.151050806 | -6.756986628 | -0.006134691 | 81.45336 | 2.846151114 | 0.100514693 | 0.016324481 | 92.50894 | 1.152146697 | -5.848663178 | -0.015802405 | 103.5995384 | 2.844690084 | -0.117551081 | -0.014602601 | 118.2659 | 0.503041565 | -1.651890826 | 0.805351207 | 132.9659 | 2.431136608 | -0.355776581 | 0.254180159 | 145.328 | 0.501782179 | 3.924828999 | 0.784885433
0.8705358 | 1.407505512 | -44.32392704 | -0.047729926 | 3.973805 | 1.159329772 | -11.75049408 | -0.018774158 | 15.04145 | 2.843461037 | 0.117551081 | -0.012688901 | 26.12957 | 1.16084826 | -9.860661699 | -0.040910222 | 37.18688 | 2.841535568 | 0.143673544 | -0.032118042 | 48.28216897 | 1.162314653 | -7.448380063 | -0.033280016 | 59.34078 | 2.840502977 | 0.211819098 | -0.017852673 | 70.39508 | 1.156794548 | -6.49299359 | -0.007039961 | 81.48619864 | 2.840239286 | 0.042590971 | 0.017730849 | 92.54249 | 1.158187032 | -5.635566351 | -0.017828589 | 103.6341 | 2.838466406 | -0.07396632 | -0.011688376 | 118.2975 | 0.508739054 | -2.260444822 | 0.80257523 | 132.9992 | 2.425137043 | -0.512369386 | 0.25607333 | 145.3553 | 0.506712198 | 3.586017822 | 0.782599623
0.9035071 | 1.401570678 | -39.8454864 | -0.044672745 | 4.008007 | 1.165486217 | -11.60916304 | -0.019428403 | 15.07443 | 2.837524652 | 0.133522695 | -0.012139963 | 26.16265 | 1.166802287 | -9.658496554 | -0.039354297 | 37.21947 | 2.835668564 | 0.188252094 | -0.033554004 | 48.31174 | 1.167636991 | -7.24522113 | -0.036226335 | 59.37561 | 2.834235191 | 0.093700137 | -0.015607457 | 70.43045 | 1.163161278 | -6.099594984 | -0.007691826 | 81.51744 | 2.834614992 | 0.09618461 | 0.019820453 | 92.57453614 | 1.163954496 | -5.917021687 | -0.017675158 | 103.6668 | 2.832582951 | -0.013558126 | -0.013410931 | 118.3318 | 0.51490736 | -2.998972266 | 0.790993214 | 133.0335 | 2.418976784 | -0.311836896 | 0.253699334 | 145.3955 | 0.513948023 | 3.206461282 | 0.777482046
0.9385811 | 1.395257354 | -36.48356807 | -0.043993258 | 4.0429016 | 1.171767235 | -11.74644794 | -0.021012462 | 15.10829 | 2.831430912 | 0.031304364 | -0.011844839 | 26.19642 | 1.172880888 | -9.490333202 | -0.04031058 | 37.25317 | 2.829603195 | 0.189813763 | -0.032302881 | 48.34884 | 1.174315572 | -7.291858244 | -0.037079909 | 59.40798 | 2.82840848 | -0.0080213 | -0.016780992 | 70.46355 | 1.169117928 | -6.364581811 | -0.007209576 | 81.55287769 | 2.828237057 | 0.194498769 | 0.018901023 | 92.60754 | 1.169894576 | -5.852212425 | -0.017267806 | 103.6996 | 2.826683521 | 0.080354966 | -0.013124156 | 118.3656 | 0.520987988 | -3.482308807 | 0.789695292 | 133.0668 | 2.41296792 | -0.301047183 | 0.251870916 | 145.43 | 0.520147324 | 4.525503666 | 0.780620185
0.9703477 | 1.389539361 | -34.30283935 | -0.044100205 | 4.0738 | 1.177328944 | -10.66534712 | -0.02113577 | 15.14933 | 2.82404232 | -0.044933475 | -0.013062159 | 26.2294 | 1.178817749 | -9.321105076 | -0.039915263 | 37.28743 | 2.82343626 | -0.112795089 | -0.032437957 | 48.38108 | 1.18011868 | -7.369941691 | -0.038036809 | 59.43558 | 2.823438883 | 0.02995565 | -0.016199414 | 70.49688896 | 1.1751194 | -6.637944863 | -0.006669119 | 81.58614 | 2.822249413 | 0.098882039 | 0.020273056 | 92.64296 | 1.176271319 | -5.383640755 | -0.017860705 | 103.7333 | 2.82060957 | 0.111730315 | -0.011081598 | 118.4061549 | 0.528289735 | -3.669993021 | 0.789300659 | 133.0997823 | 2.407039165 | -0.499876034 | 0.253036635 | 145.4619 | 0.525900841 | 3.503391337 | 0.768858431
1.00313955 | 1.383636832 | -31.99717711 | -0.044552858 | 4.107163 | 1.183334351 | -10.25093697 | -0.020030426 | 15.17719 | 2.819029093 | 0.14821658 | -0.01348593 | 26.26302 | 1.184869289 | -9.085080109 | -0.041262167 | 37.31967 | 2.817633152 | -0.0452884 | -0.031606029 | 48.41586 | 1.186379194 | -7.050580391 | -0.038896597 | 59.47303 | 2.816699505 | 0.05274182 | -0.012343193 | 70.52926 | 1.180945516 | -6.146870962 | -0.008080924 | 81.61966 | 2.816215515 | -0.131109207 | 0.020632643 | 92.67595 | 1.182209492 | -5.75624077 | -0.015923755 | 103.7666 | 2.814620018 | -0.029600725 | -0.011002259 | 118.4336 | 0.533225656 | -4.172140573 | 0.792013027 | 133.1329 | 2.4010818 | -0.404046349 | 0.251707149 | 145.4951 | 0.531860113 | 2.671163756 | 0.766750544
1.036327 | 1.377663016 | -30.8396255 | -0.044840387 | 4.14055255 | 1.189344406 | -10.56625212 | -0.021917163 | 15.21019 | 2.813087702 | 0.086246717 | -0.014333015 | 26.29658 | 1.190910339 | -8.432231503 | -0.041394044 | 37.35387 | 2.811477423 | -0.073327456 | -0.032007494 | 48.44981 | 1.192489505 | -6.682452428 | -0.038947027 | 59.50711 | 2.810563564 | 0.013274186 | -0.01282548 | 70.56166 | 1.186778784 | -6.211467269 | -0.006824517 | 81.65347444 | 2.810129642 | -0.121810178 | 0.018583942 | 92.71289839 | 1.188859701 | -5.235779099 | -0.013539542 | 103.8002 | 2.808570385 | -0.254410069 | -0.015285016 | 118.4667 | 0.5391922 | -5.091821616 | 0.782534545 | 133.1676 | 2.394831657 | -0.290186485 | 0.248764314 | 145.5279 | 0.537769973 | 2.596558571 | 0.757594367
1.07070605 | 1.371474862 | -29.64232231 | -0.046920906 | 4.174528 | 1.195459962 | -9.768452245 | -0.023449778 | 15.24295608 | 2.807190418 | 0.079219207 | -0.015035307 | 26.32893 | 1.196733117 | -8.906978864 | -0.043901329 | 37.38608 | 2.805679798 | -0.169725021 | -0.031180824 | 48.48273 | 1.198416471 | -6.948858954 | -0.037854355 | 59.5418983 | 2.804302454 | 0.051180151 | -0.013847308 | 70.59599 | 1.192957044 | -6.431094712 | -0.005906664 | 81.68712 | 2.804073572 | -0.094197032 | 0.014477794 | 92.74065 | 1.193855643 | -5.460730413 | -0.015713642 | 103.8337 | 2.80253458 | -0.104986745 | -0.015247253 | 118.4999 | 0.5451653 | -5.231803942 | 0.779381269 | 133.199 | 2.38918376 | -0.140976115 | 0.250476332 | 145.562963 | 0.544083297 | 2.110737558 | 0.752933861
1.104194 | 1.365447044 | -28.96718442 | -0.046242902 | 4.20830515 | 1.201539874 | -9.755107074 | -0.023375937 | 15.27753 | 2.80096674 | 0.127630944 | -0.014570051 | 26.36355 | 1.202964783 | -8.554325621 | -0.045702211 | 37.42226 | 2.799167871 | 0.195137634 | -0.032188122 | 48.51723 | 1.204625607 | -6.661440882 | -0.036483183 | 59.57377 | 2.798565149 | 0.102715226 | -0.01348945 | 70.63009011 | 1.199095607 | -5.926036776 | -0.004925891 | 81.71986 | 2.798180103 | 0.075386019 | 0.016318664 | 92.78044 | 1.201017618 | -4.607633256 | -0.018809255 | 103.8665 | 2.796630621 | 0.074889125 | -0.016183408 | 118.5337 | 0.551239967 | -5.6735433 | 0.766460096 | 133.2317 | 2.383299589 | -0.227293817 | 0.249134603 | 145.5949 | 0.549835563 | 1.606389471 | 0.743829964
1.136945 | 1.359551787 | -28.73669628 | -0.046077891 | 4.240247 | 1.207289457 | -9.921424818 | -0.024478297 | 15.3099 | 2.79514122 | 0.055510233 | -0.01337972 | 26.3971 | 1.209003806 | -8.115212706 | -0.04513826 | 37.45519 | 2.793238878 | 0.021863365 | -0.030610627 | 48.54998 | 1.210520267 | -6.481494028 | -0.036016324 | 59.60576 | 2.792807102 | 0.427613353 | -0.013433893 | 70.66259 | 1.20494616 | -6.131893137 | -0.004291611 | 81.75228 | 2.792345524 | -0.009511984 | 0.013247083 | 92.81199 | 1.206696033 | -5.068964461 | -0.01987676 | 103.9017 | 2.790304184 | 0.026761327 | -0.017006091 | 118.566 | 0.557064772 | -6.070704109 | 0.764566262 | 133.2674 | 2.376875401 | -0.917693464 | 0.249593327 | 145.6284 | 0.555862725 | 1.022183314 | 0.753814272
1.170115 | 1.353581309 | -28.00519635 | -0.045300899 | 4.274783 | 1.213505864 | -9.484157511 | -0.026235941 | 15.34211 | 2.789343596 | 0.046140219 | -0.012938353 | 26.43044 | 1.215004563 | -8.11613551 | -0.045749595 | 37.48644 | 2.787614584 | 0.112795089 | -0.029973922 | 48.58071 | 1.216051698 | -6.412425669 | -0.033364325 | 59.6411 | 2.786445618 | 0.027755116 | -0.015020796 | 70.6967 | 1.211085439 | -5.609940783 | -2.8468e-05 | 81.78654 | 2.786177874 | 0.072759576 | 0.013318044 | 92.84272 | 1.212227345 | -5.078760385 | -0.020650482 | 103.9337 | 2.784538031 | -0.019875787 | -0.016148362 | 118.6004 | 0.563253522 | -5.597518416 | 0.762848713 | 133.2942 | 2.37204361 | -0.663851274 | 0.250383403 | 145.6621 | 0.561928868 | 1.093523191 | 0.754211063
1.2044092 | 1.347408295 | -28.22957978 | -0.043928305 | 4.3062932 | 1.219177723 | -9.513616267 | -0.02586104 | 15.37662 | 2.783130407 | -0.150062189 | -0.012971482 | 26.46388 | 1.221025229 | -8.298424868 | -0.047953779 | 37.52109 | 2.781377077 | 0.033291943 | -0.030246816 | 48.61741 | 1.222658396 | -6.037554136 | -0.036542066 | 59.67379 | 2.780562162 | -0.021437456 | -0.014686352 | 70.72994246 | 1.21706903 | -5.890189375 | -0.004374181 | 81.81898064 | 2.780338526 | -0.090931724 | 0.014224156 | 92.87631 | 1.218273759 | -4.927775391 | -0.019208038 | 103.9664 | 2.77865386 | 0.058988495 | -0.017062951 | 118.636 | 0.56966573 | -6.153827488 | 0.768757553 | 133.3331 | 2.365035295 | -0.347258387 | 0.250774347 | 145.6955 | 0.567942202 | 0.891358046 | 0.755550954
1.2380547 | 1.341352105 | -27.93009427 | -0.042432325 | 4.340876 | 1.225402713 | -8.283943937 | -0.025697766 | 15.40859 | 2.777376175 | 0.051251136 | -0.012248832 | 26.49733 | 1.227045774 | -7.843127383 | -0.04736518 | 37.55609 | 2.775077581 | 0.06637093 | -0.029457547 | 48.65182 | 1.228851795 | -6.321351975 | -0.035341879 | 59.70381 | 2.775157452 | 0.161987661 | -0.014668221 | 70.76363 | 1.223133206 | -5.43631159 | -0.006978257 | 81.85311 | 2.774195433 | 0.01419699 | 0.016529769 | 92.90991 | 1.224321961 | -4.926781602 | -0.016971151 | 104.0012 | 2.772387505 | 0.029600725 | -0.013288634 | 118.6679 | 0.57539624 | -6.19485679 | 0.77778503 | 133.3664 | 2.359056234 | -0.378491766 | 0.251526675 | 145.7308 | 0.574300349 | 0.541047307 | 0.756354993
1.270649 | 1.33548522 | -27.0426404 | -0.042242 | 4.37389215 | 1.231345534 | -8.793331955 | -0.026272785 | 15.44317 | 2.771151066 | -0.062963653 | -0.013154928 | 26.52882006 | 1.232713699 | -7.82644592 | -0.047680808 | 37.5883 | 2.769279957 | 0.093558167 | -0.028311582 | 48.68332 | 1.234522223 | -5.768734121 | -0.037804509 | 59.74101 | 2.768461704 | -0.039254679 | -0.013200857 | 70.79582016 | 1.228927016 | -5.68071278 | -0.007367373 | 81.88684 | 2.768123388 | -0.135439289 | 0.016989186 | 92.94227 | 1.230146766 | -4.786657306 | -0.016949926 | 104.034 | 2.766481638 | 0.057213872 | -0.013949341 | 118.7012 | 0.581402957 | -6.466019308 | 0.781569141 | 133.4022 | 2.352599144 | -0.553469673 | 0.254277794 | 145.7612 | 0.579770386 | -0.166246758 | 0.754987942
1.303738 | 1.329529166 | -27.15877178 | -0.042135276 | 4.406431 | 1.237202525 | -8.573562543 | -0.025390246 | 15.47723 | 2.765021801 | 0.054729398 | -0.012628318 | 26.56521 | 1.239264369 | -7.600713771 | -0.048389457 | 37.6267 | 2.762367249 | 0.022573215 | -0.029925112 | 48.71818 | 1.240796089 | -6.033791933 | -0.036993796 | 59.77695 | 2.761992693 | 0.086246717 | -0.014174193 | 70.83072 | 1.235208631 | -5.392797814 | -0.009945648 | 81.92054 | 2.76205802 | 0.177959276 | 0.01914855 | 92.9751 | 1.236056566 | -4.834643134 | -0.016734796 | 104.0662 | 2.760691166 | 0.077160643 | -0.015261669 | 118.7328 | 0.587080717 | -6.476809021 | 0.775904102 | 133.4349 | 2.346711636 | -0.323407443 | 0.252785557 | 145.795 | 0.585843086 | -0.171783585 | 0.745241518
1.336339 | 1.323660851 | -26.82130931 | -0.043381592 | 4.440047 | 1.243253469 | -8.059134593 | -0.025948656 | 15.50854908 | 2.759383678 | -0.169583051 | -0.013578065 | 26.59375 | 1.24440074 | -7.658992417 | -0.049490178 | 37.65373 | 2.757503033 | -0.079645117 | -0.031716145 | 48.75044 | 1.246603012 | -6.125575477 | -0.038531443 | 59.80606 | 2.756753445 | -0.047914843 | -0.014902592 | 70.86542 | 1.24145472 | -5.333880303 | -0.012858428 | 81.95425 | 2.755990505 | 0.007524405 | 0.016861134 | 93.00971959 | 1.242287517 | -4.72021539 | -0.019552791 | 104.1042 | 2.753843069 | -0.035279521 | -0.016710947 | 118.765 | 0.592873812 | -6.541547297 | 0.778002386 | 133.4676 | 2.340831518 | -0.60315914 | 0.254975177 | 145.8291 | 0.591985703 | -0.399290357 | 0.73766114
1.370596 | 1.317494631 | -26.48285306 | -0.043927264 | 4.475847 | 1.249697447 | -7.6538815 | -0.025841821 | 15.54002 | 2.753719091 | -0.056645992 | -0.012541161 | 26.63132 | 1.251164436 | -6.795318502 | -0.048048846 | 37.68728 | 2.751462698 | 0.036344296 | -0.030128618 | 48.78215 | 1.252310395 | -6.061618035 | -0.037642594 | 59.83978 | 2.750683308 | -0.065164186 | -0.015215188 | 70.89692 | 1.247124553 | -5.327988552 | -0.011968784 | 81.98779424 | 2.749952078 | 0.079787086 | 0.017426662 | 93.04372404 | 1.248408318 | -4.42349829 | -0.022670671 | 104.1356 | 2.748193502 | 0.072546621 | -0.014387533 | 118.8001 | 0.599200368 | -6.871769296 | 0.770921806 | 133.4986685 | 2.335239649 | -0.663709304 | 0.258006747 | 145.8602 | 0.597588241 | -0.361100453 | 0.747201341
1.403073 | 1.311648726 | -26.68863844 | -0.045078583 | 4.508573 | 1.255588055 | -7.331680802 | -0.026859591 | 15.57611558 | 2.747221708 | -0.211819098 | -0.011585045 | 26.66548 | 1.257313013 | -6.974271567 | -0.047785093 | 37.72083 | 2.745423555 | -0.099024009 | -0.031153474 | 48.81622 | 1.258443117 | -5.913685394 | -0.038817631 | 59.87413 | 2.744500637 | 0.049689467 | -0.014568032 | 70.93097 | 1.253253937 | -5.148467608 | -0.009635243 | 82.02014 | 2.744129419 | -0.136149139 | 0.018652467 | 93.07653 | 1.254312873 | -4.337890437 | -0.022832895 | 104.1674 | 2.742482185 | 0.007240465 | -0.013335169 | 118.8318 | 0.604913712 | -6.228077748 | 0.765824029 | 133.533 | 2.32905674 | -0.728376596 | 0.257055218 | 145.8861 | 0.602241993 | -0.605927553 | 0.750807117
1.437126 | 1.305519342 | -26.25264886 | -0.044577238 | 4.541871 | 1.261581659 | -7.101121677 | -0.028000221 | 15.60844 | 2.74140358 | -0.083052394 | -0.010845236 | 26.69708 | 1.262999892 | -6.931325671 | -0.047936748 | 37.75613 | 2.739070177 | -0.151339918 | -0.032243624 | 48.85004 | 1.264532328 | -5.475282328 | -0.038314902 | 59.9093 | 2.738170147 | 0.004826977 | -0.016431266 | 70.9637 | 1.259144664 | -5.086426759 | -0.011417532 | 82.054 | 2.738034964 | 0.09646855 | 0.017377413 | 93.10988 | 1.260316372 | -4.436133611 | -0.022871299 | 104.2009 | 2.736439228 | 0.116557292 | -0.010829014 | 118.8665 | 0.611157179 | -6.314892345 | 0.773562002 | 133.5662 | 2.323092937 | -0.576113873 | 0.258191313 | 145.9295 | 0.610064626 | -0.470488264 | 0.748597613
1.46964325 | 1.299666166 | -26.40697015 | -0.04373768 | 4.57245 | 1.267086029 | -7.049444631 | -0.029848493 | 15.64444 | 2.734922647 | -0.193150055 | -0.010839086 | 26.73036 | 1.268990874 | -7.233011718 | -0.049807637 | 37.78668 | 2.733571768 | -0.068074569 | -0.031178824 | 48.88347 | 1.270549655 | -5.314785351 | -0.038802828 | 59.9412 | 2.732428312 | -0.121881163 | -0.017677731 | 70.99761301 | 1.265249729 | -4.970011438 | -0.010744694 | 82.08558 | 2.732350588 | 0.02179238 | 0.018943466 | 93.14214 | 1.26612401 | -4.570863051 | -0.023687882 | 104.2333 | 2.730607748 | -0.10406394 | -0.009907208 | 118.8998 | 0.617140174 | -6.256826654 | 0.7717529 | 133.5994 | 2.317107916 | -0.479645323 | 0.257458504 | 145.9621 | 0.615932882 | -0.460905296 | 0.747312672
1.503787 | 1.293520331 | -26.07717406 | -0.043175733 | 4.609685 | 1.273788333 | -6.571219007 | -0.03012686 | 15.6764 | 2.729169846 | -0.147151806 | -0.008748177 | 26.76370541 | 1.274993062 | -6.859204959 | -0.047945556 | 37.82140083 | 2.727321625 | 0.060479179 | -0.029627219 | 48.91662 | 1.27651608 | -5.181120686 | -0.040441983 | 59.97641 | 2.72609067 | -0.076166854 | -0.018978777 | 71.03152 | 1.271352649 | -4.604013023 | -0.011517872 | 82.12094 | 2.725986481 | 0.054019549 | 0.019097882 | 93.17697 | 1.272392511 | -4.191803405 | -0.02310292 | 104.2664 | 2.724663019 | 0.022005335 | -0.007995869 | 118.9326 | 0.623042762 | -6.479293494 | 0.766987396 | 133.6332 | 2.311019421 | -0.605856568 | 0.254388329 | 145.9937 | 0.621610641 | -0.473469632 | 0.751241395
1.538279 | 1.287311792 | -26.08058134 | -0.041092127 | 4.643573 | 1.279888034 | -6.56681794 | -0.032034005 | 15.71476393 | 2.722265005 | -0.035776416 | -0.007903812 | 26.79737 | 1.28105247 | -6.84302039 | -0.051570039 | 37.85447 | 2.721369505 | -0.095332791 | -0.031577565 | 48.95113177 | 1.282727957 | -4.935654721 | -0.03994323 | 60.00923 | 2.720183372 | 0.032298153 | -0.0194893 | 71.0657 | 1.277505159 | -4.524580862 | -0.011150873 | 82.15265 | 2.720278263 | 0.04415264 | 0.017840226 | 93.20916799 | 1.278188229 | -4.068644513 | -0.022926345 | 104.3005 | 2.718525887 | 0.078580342 | -0.006285064 | 118.9657 | 0.629010618 | -6.221902057 | 0.768019857 | 133.6664 | 2.305054188 | -0.490435036 | 0.250690525 | 146.033 | 0.628688216 | -0.222466841 | 0.741216976
1.570045 | 1.2815938 | -25.80281722 | -0.039084581 | 4.673556 | 1.285284996 | -5.705983423 | -0.033587129 | 15.74228538 | 2.717311144 | 0.062395773 | -0.008495492 | 26.82999 | 1.286924124 | -6.489160403 | -0.052610615 | 37.89007 | 2.71496129 | -0.23063011 | -0.031692864 | 48.98271 | 1.288412333 | -5.250685939 | -0.039328858 | 60.04229 | 2.714231968 | -0.114782668 | -0.018977491 | 71.0966 | 1.28306818 | -4.401563939 | -0.011964178 | 82.18932 | 2.713677406 | -0.289902545 | 0.018491334 | 93.24206 | 1.284109354 | -4.154394335 | -0.02235511 | 104.3338 | 2.712523699 | -0.139982326 | -0.010381638 | 118.9998 | 0.635140002 | -5.981547008 | 0.770681475 | 133.7029 | 2.298470497 | -0.557657786 | 0.251888339 | 146.0642 | 0.634313166 | -0.478154639 | 0.738266787
1.605899 | 1.275140047 | -26.33144216 | -0.039182461 | 4.709018 | 1.291668177 | -5.86775813 | -0.033144706 | 15.78622 | 2.7094028 | -0.032724063 | -0.009000062 | 26.8641 | 1.293064713 | -6.618282031 | -0.05437147 | 37.91999 | 2.709575653 | -0.207063106 | -0.031974858 | 49.01983672 | 1.295094848 | -4.836843667 | -0.039501565 | 60.0743 | 2.708470583 | -0.244756116 | -0.020395748 | 71.13812 | 1.290541291 | -4.808307716 | -0.011469956 | 82.22011 | 2.70813489 | 0.051960985 | 0.019716655 | 93.27781 | 1.290544629 | -3.601279587 | -0.024107243 | 104.3658 | 2.706758261 | 0.033220958 | -0.012705291 | 119.0309 | 0.640751839 | -5.976365107 | 0.763030335 | 133.7343 | 2.292823076 | -0.720497266 | 0.250982506 | 146.0968 | 0.640165627 | -0.274001916 | 0.739449319
1.635659 | 1.269783378 | -26.20849622 | -0.039803456 | 4.74189785 | 1.29758656 | -5.438086213 | -0.034103582 | 15.8113 | 2.704887629 | -0.074321245 | -0.009740079 | 26.89730591 | 1.299041152 | -5.838938239 | -0.055495557 | 37.95634 | 2.703033447 | -0.002342503 | -0.030950217 | 49.05287 | 1.301040292 | -5.038227977 | -0.039374226 | 60.10608 | 2.702749968 | -0.063034638 | -0.020262629 | 71.1642 | 1.295235276 | -4.344421053 | -0.008752391 | 82.253 | 2.70221591 | -0.053664624 | 0.016312681 | 93.31007534 | 1.296351552 | -3.601421557 | -0.020901368 | 104.4009 | 2.700444221 | -0.027613146 | -0.012061382 | 119.0684 | 0.647485852 | -5.906302959 | 0.76709437 | 133.768 | 2.286752939 | -0.862964066 | 0.253253976 | 146.1304 | 0.646219194 | -0.299840439 | 0.744515221
1.672228 | 1.263200998 | -25.62066983 | -0.038042855 | 4.775401 | 1.30361712 | -5.632088088 | -0.035854038 | 15.84342 | 2.699107647 | -0.332706472 | -0.010423784 | 26.93004 | 1.304932475 | -5.924972001 | -0.058356874 | 37.98689 | 2.697533131 | -0.27520866 | -0.03053734 | 49.08741 | 1.307258725 | -4.515494788 | -0.039003229 | 60.14141 | 2.696391106 | 0.130257388 | -0.019712467 | 71.1982 | 1.301354766 | -4.220268371 | -0.008795594 | 82.28851954 | 2.695821524 | -0.23893535 | 0.015156247 | 93.34393 | 1.302445412 | -3.727987727 | -0.021169705 | 104.4337 | 2.69453311 | -0.001135759 | -0.014723205 | 119.1019 | 0.653526187 | -5.78491869 | 0.770980314 | 133.8002 | 2.280969858 | -0.548855651 | 0.255221933 | 146.1632 | 0.652131021 | -0.092067483 | 0.743103481
1.705481 | 1.257215381 | -27.66837275 | -0.039472496 | 4.808728 | 1.30961597 | -5.384989469 | -0.034759917 | 15.88175 | 2.692208052 | 0.033859822 | -0.011493189 | 26.96400351 | 1.31104672 | -6.116844328 | -0.058224893 | 38.02066578 | 2.691453934 | -0.269316909 | -0.03032738 | 49.11915 | 1.312970757 | -4.312051914 | -0.042781049 | 60.17564 | 2.690228224 | -0.106619398 | -0.019932031 | 71.23062 | 1.307191491 | -4.308999562 | -0.010527213 | 82.32114 | 2.689949751 | -0.138207702 | 0.017055136 | 93.37692 | 1.308383584 | -3.636630093 | -0.023698131 | 104.4703 | 2.687944651 | -0.066016006 | -0.01626842 | 119.1357 | 0.659602225 | -5.59127174 | 0.778826876 | 133.8339 | 2.274906874 | -0.863957855 | 0.257332781 | 146.1971 | 0.658222139 | -0.249583092 | 0.747109028
1.737928 | 1.251374841 | -27.72636746 | -0.039566965 | 4.842582 | 1.31570971 | -5.134696527 | -0.033926171 | 15.91081 | 2.68697691 | -0.176042682 | -0.011095408 | 26.99698 | 1.316982269 | -5.900979087 | -0.061188876 | 38.0559 | 2.685111523 | -0.04443658 | -0.029346627 | 49.15141 | 1.31877768 | -4.542114145 | -0.043794467 | 60.20729 | 2.684531927 | -0.068926389 | -0.020362231 | 71.26605 | 1.313568115 | -3.619593704 | -0.012305606 | 82.35399 | 2.684036732 | -0.019165937 | 0.015645524 | 93.41272 | 1.314827442 | -3.361989312 | -0.022154094 | 104.5025 | 2.682148933 | -0.034143762 | -0.013863877 | 119.1686 | 0.665530503 | -5.089976007 | 0.780312177 | 133.8677 | 2.268817186 | -0.716593094 | 0.258197702 | 146.2304 | 0.664213777 | -0.08184565 | 0.745536838
1.771574 | 1.245318651 | -27.80139855 | -0.037577346 | 4.874414 | 1.321439505 | -5.018849085 | -0.035678761 | 15.94346 | 2.681099415 | -0.091286649 | -0.008824007 | 27.03162 | 1.323217154 | -5.736577938 | -0.060899788 | 38.08841 | 2.679259777 | 0.071836772 | -0.030117976 | 49.18249 | 1.324372292 | -3.724935374 | -0.046578871 | 60.24208 | 2.678269386 | 0.037622025 | -0.020735679 | 71.29787 | 1.319296002 | -3.710454443 | -0.01568701 | 82.38765134 | 2.6779778 | 0.008376224 | 0.01417177 | 93.44189 | 1.320078611 | -3.374198724 | -0.020011651 | 104.5348 | 2.676350594 | -0.132032011 | -0.011741619 | 119.2017 | 0.671490431 | -5.327704612 | 0.781807689 | 133.904 | 2.26227951 | -0.617427115 | 0.256721394 | 146.2635 | 0.670173049 | 0.284436704 | 0.747404309
1.80492335 | 1.239315748 | -28.22766319 | -0.038212137 | 4.909921 | 1.327830672 | -3.933631134 | -0.035561268 | 15.97861 | 2.674772024 | -0.174126088 | -0.008915498 | 27.06483801 | 1.32919693 | -5.243516459 | -0.060353662 | 38.12165 | 2.673277378 | -0.031162394 | -0.031491753 | 49.21872 | 1.330893397 | -3.855618671 | -0.047984778 | 60.2751 | 2.67232585 | -0.274214871 | -0.020078135 | 71.33077 | 1.32521832 | -3.880676359 | -0.016711419 | 82.42117 | 2.671944141 | 0.008518194 | 0.014755748 | 93.47814984 | 1.326604962 | -3.463923704 | -0.027310247 | 104.5692 | 2.67015934 | -0.021508441 | -0.012226858 | 119.2351 | 0.677491248 | -5.351129647 | 0.781989458 | 133.933 | 2.257058859 | -0.742644571 | 0.256569248 | 146.2974 | 0.676286578 | 0.205430452 | 0.746362749
1.844096 | 1.232264638 | -28.2544955 | -0.038463816 | 4.942544 | 1.333702922 | -4.510383871 | -0.035324476 | 16.00717 | 2.66963172 | -0.297213995 | -0.009240841 | 27.09827 | 1.335214138 | -5.393152738 | -0.060381045 | 38.15428 | 2.667403698 | -0.036770205 | -0.032380578 | 49.25046 | 1.336606741 | -3.676310681 | -0.047631398 | 60.31085385 | 2.665890455 | -0.215155391 | -0.019625407 | 71.36342 | 1.331095815 | -3.995104102 | -0.018696952 | 82.4552 | 2.665819407 | -0.336681629 | 0.0165309 | 93.51106 | 1.332527995 | -3.231022075 | -0.025954619 | 104.6021 | 2.664228201 | -0.137781792 | -0.012379371 | 119.2607 | 0.682104111 | -5.238263572 | 0.77722419 | 133.9689 | 2.250593185 | -0.837977362 | 0.256388395 | 146.329 | 0.68196696 | -0.125146471 | 0.749039134
1.871687 | 1.227298379 | -28.33300486 | -0.038325477 | 4.976314 | 1.339781523 | -4.167668521 | -0.036923961 | 16.0375 | 2.664172888 | -0.241916718 | -0.007410664 | 27.13133 | 1.341166258 | -5.306196172 | -0.061251821 | 38.18853498 | 2.661237478 | -0.188607018 | -0.030908617 | 49.28142 | 1.342179656 | -3.828573404 | -0.042354656 | 60.34293 | 2.660117149 | -0.151836813 | -0.016746685 | 71.39683 | 1.337109208 | -3.726922952 | -0.019874943 | 82.48221 | 2.660956621 | -0.0971784 | 0.013467539 | 93.5445 | 1.338547945 | -3.132849886 | -0.021520718 | 104.6321 | 2.658824921 | -0.247595514 | -0.014100122 | 119.3009 | 0.689342558 | -5.200286623 | 0.776487834 | 134.001 | 2.244827747 | -0.799503518 | 0.255642013 | 146.3615 | 0.687824726 | 0.26775524 | 0.735773389
1.904757 | 1.221345663 | -28.12778736 | -0.03803677 | 5.0091068 | 1.345684171 | -4.357766224 | -0.036817183 | 16.07798 | 2.656886339 | -0.019662832 | -0.006231913 | 27.16584 | 1.347376704 | -4.964900521 | -0.060804386 | 38.22232 | 2.655156851 | -0.182218373 | -0.032331739 | 49.31778 | 1.348724365 | -3.936115607 | -0.043027293 | 60.37629445 | 2.654111147 | -0.11939669 | -0.018129653 | 71.43095401 | 1.343251109 | -3.429496002 | -0.020426275 | 82.52125 | 2.653930426 | 0.047063023 | 0.01243338 | 93.57717 | 1.344429374 | -3.404083389 | -0.023313358 | 104.6689 | 2.652210951 | 0.008660164 | -0.013709286 | 119.335 | 0.695480525 | -5.117518169 | 0.773998357 | 134.0343 | 2.238827467 | -0.841881535 | 0.254776614 | 146.3968 | 0.694166422 | 0.138491642 | 0.727336823
1.9385563 | 1.215261817 | -28.45609277 | -0.038977236 | 5.041994 | 1.351603866 | -4.119966633 | -0.036286498 | 16.11368 | 2.650460958 | -0.325040097 | -0.00879916 | 27.19748 | 1.353072286 | -4.67648866 | -0.059990852 | 38.25545 | 2.649192333 | -0.317657662 | -0.031101424 | 49.3507 | 1.354650736 | -3.58126183 | -0.04254696 | 60.40887 | 2.64824748 | -0.234037388 | -0.016324892 | 71.46441606 | 1.349274278 | -3.635139409 | -0.020993107 | 82.55470329 | 2.647908449 | -0.126069275 | 0.014415155 | 93.6114 | 1.350590348 | -2.481349994 | -0.02457595 | 104.705 | 2.645699024 | -0.209547579 | -0.015041176 | 119.3676 | 0.701352775 | -5.072655679 | 0.774061732 | 134.0643 | 2.233424902 | -0.783176979 | 0.25596642 | 146.4306 | 0.700249672 | 0.176042682 | 0.7237261
1.971653 | 1.209304452 | -28.2063677 | -0.03818579 | 5.076178 | 1.357756972 | -3.948892898 | -0.036402752 | 16.14437 | 2.644935369 | -0.140124296 | -0.008369076 | 27.22735 | 1.35844934 | -4.141546059 | -0.060499908 | 38.28897 | 2.643158436 | -0.18619353 | -0.032940598 | 49.38393 | 1.360631824 | -3.46229105 | -0.043341444 | 60.44212 | 2.642261744 | -0.380550329 | -0.013830659 | 71.49879 | 1.355462432 | -2.883266794 | -0.024241719 | 82.58826 | 2.641867399 | -0.153469467 | 0.014027471 | 93.64372 | 1.356407285 | -2.900303182 | -0.022383573 | 104.7359 | 2.640138626 | -0.14076316 | -0.016717571 | 119.4019 | 0.707515776 | -4.850685733 | 0.775489633 | 134.1039 | 2.226300478 | -0.888589633 | 0.255457649 | 146.4635 | 0.706185222 | 0.240426034 | 0.720431548
2.004569 | 1.203379512 | -28.15036058 | -0.037479987 | 5.110359 | 1.363909483 | -4.004687071 | -0.035598749 | 16.1776 | 2.638954401 | -0.214019631 | -0.007562909 | 27.26541426 | 1.365300655 | -4.079576196 | -0.062084774 | 38.31856 | 2.637832165 | -0.031659289 | -0.030660737 | 49.4182 | 1.366799355 | -2.763870104 | -0.046339009 | 60.47617 | 2.636132956 | 0.009511984 | -0.013978487 | 71.53408 | 1.361813307 | -3.147330817 | -0.023490212 | 82.62303 | 2.635610104 | -0.304454461 | 0.012315228 | 93.67837509 | 1.362645507 | -2.871412307 | -0.023838942 | 104.77 | 2.634007931 | -0.151978783 | -0.013401713 | 119.4328 | 0.713093936 | -4.205787441 | 0.777817362 | 134.1356 | 2.220595598 | -0.544809509 | 0.255202248 | 146.4971 | 0.712220967 | 0.025554583 | 0.716534636
2.039336 | 1.197121501 | -28.78134582 | -0.036442273 | 5.138879 | 1.369043231 | -3.719682487 | -0.036246694 | 16.2109 | 2.63296032 | -0.182786252 | -0.007572944 | 27.30009 | 1.371542811 | -3.921918616 | -0.058578684 | 38.35481 | 2.63130784 | -0.068287524 | -0.031004986 | 49.45129 | 1.372757316 | -3.200995441 | -0.049243747 | 60.5099029 | 2.630061626 | -0.182928222 | -0.015566858 | 71.56499426 | 1.367378354 | -2.931962471 | -0.021912921 | 82.65561 | 2.629745245 | -0.107471218 | 0.012312598 | 93.71226 | 1.368743896 | -2.353506095 | -0.027673796 | 104.8036 | 2.627966881 | -0.000212955 | -0.009689762 | 119.4692 | 0.719632804 | -4.436417551 | 0.771039704 | 134.1681 | 2.214739323 | -0.954747609 | 0.255691894 | 146.5251 | 0.717263699 | 0.735688046 | 0.721051746
2.070893 | 1.191441178 | -28.35855944 | -0.035926028 | 5.175924 | 1.375711322 | -3.491749805 | -0.036837611 | 16.2518 | 2.625598431 | -0.280248592 | -0.008504864 | 27.33035 | 1.376988411 | -3.775405675 | -0.057642602 | 38.38844 | 2.625254869 | -0.348039221 | -0.031131024 | 49.48383 | 1.378614426 | -3.077765563 | -0.051490208 | 60.53987 | 2.624667406 | -0.13458747 | -0.016370468 | 71.59932 | 1.373556495 | -2.437836218 | -0.019959246 | 82.68841 | 2.623841286 | -0.279041848 | 0.012827772 | 93.74395 | 1.374448657 | -2.587969392 | -0.030401333 | 104.835 | 2.622303009 | -0.260230835 | -0.011721667 | 119.5 | 0.725176036 | -4.302894856 | 0.769255302 | 134.2027 | 2.208510399 | -0.636167143 | 0.256181599 | 146.5639 | 0.724243701 | 0.588181315 | 0.726406068
2.104945 | 1.185311794 | -28.82876377 | -0.034220755 | 5.209449 | 1.381745696 | -3.54427867 | -0.038733999 | 16.28485 | 2.619649649 | -0.100159768 | -0.006943117 | 27.3603 | 1.382380724 | -3.606958383 | -0.058708666 | 38.42464 | 2.618738413 | 0.025767538 | -0.029424959 | 49.51843 | 1.384841442 | -2.962556986 | -0.051078782 | 60.57629585 | 2.618110895 | -0.0971784 | -0.016306299 | 71.63031 | 1.37913537 | -2.328377421 | -0.018221648 | 82.72267 | 2.617673635 | -0.383531697 | 0.01026983 | 93.77759 | 1.380504847 | -2.320356122 | -0.028360059 | 104.8688 | 2.616225004 | 0.035492476 | -0.01038601 | 119.5277 | 0.730169356 | -4.444012941 | 0.769179815 | 134.2352 | 2.202672958 | -0.702822013 | 0.254054255 | 146.5974 | 0.730273545 | 0.838261302 | 0.728603009
2.145741 | 1.177968502 | -29.13989081 | -0.031723372 | 5.241548 | 1.387523651 | -3.521847425 | -0.037843456 | 16.31076 | 2.614986181 | -0.019307907 | -0.005649818 | 27.39874 | 1.389299989 | -3.533346987 | -0.057729634 | 38.45536643 | 2.613207817 | -0.128411779 | -0.02919093 | 49.55151 | 1.390796065 | -2.644189474 | -0.053971755 | 60.61087 | 2.611888409 | -0.365927429 | -0.016742891 | 71.66674 | 1.385692 | -2.19634541 | -0.01884213 | 82.75579 | 2.611713648 | -0.032653078 | 0.010004166 | 93.81027 | 1.386386275 | -2.369761649 | -0.025430777 | 104.9047 | 2.609766722 | -0.286069358 | -0.009772116 | 119.5674 | 0.737312853 | -4.518476156 | 0.764737328 | 134.2688 | 2.19661212 | -0.691606391 | 0.255092141 | 146.6301 | 0.736170173 | 0.653061561 | 0.728426268
2.1700316 | 1.173596263 | -28.98741513 | -0.029725091 | 5.277491 | 1.393993258 | -2.969300556 | -0.038048282 | 16.34503 | 2.608817101 | -0.23133996 | -0.008531856 | 27.43169 | 1.395230293 | -3.546337234 | -0.059084399 | 38.48842 | 2.607259035 | -0.155102121 | -0.030639972 | 49.5827 | 1.396409869 | -2.761172676 | -0.053516646 | 60.64438 | 2.605855227 | -0.320710015 | -0.017137712 | 71.69827 | 1.391368389 | -2.18945987 | -0.017391477 | 82.78902 | 2.605731964 | -0.262076444 | 0.011482694 | 93.84429124 | 1.392510414 | -1.964650526 | -0.024209051 | 104.9356 | 2.604194403 | -0.13430353 | -0.012901965 | 119.6044 | 0.743969738 | -4.341723625 | 0.765675682 | 134.3013 | 2.190768242 | -0.911588758 | 0.253699745 | 146.6637 | 0.742221773 | 0.833576295 | 0.725732332
2.20461885 | 1.167370558 | -29.00076031 | -0.02797585 | 5.31023145 | 1.399886608 | -2.668040418 | -0.037390886 | 16.37758 | 2.602957487 | -0.11854487 | -0.009117125 | 27.46619251 | 1.40144074 | -2.944384838 | -0.062392455 | 38.52168653 | 2.601270199 | -0.071694802 | -0.029520532 | 49.61824 | 1.402807593 | -2.317445739 | -0.055098923 | 60.67682 | 2.600017309 | -0.178811095 | -0.015963148 | 71.73199 | 1.397438407 | -2.154606258 | -0.018398386 | 82.82241689 | 2.599720001 | -0.065235171 | 0.01202008 | 93.87775 | 1.398532391 | -1.470098363 | -0.021449567 | 104.9688 | 2.598231077 | -0.312404775 | -0.016131258 | 119.6352 | 0.74952215 | -4.025343692 | 0.771286113 | 134.3356 | 2.184595346 | -1.078616351 | 0.252585955 | 146.6980371 | 0.748396635 | 0.633469715 | 0.728575411
2.237829 | 1.161392808 | -29.5545849 | -0.027152463 | 5.346024 | 1.406329274 | -2.856079557 | -0.038991064 | 16.41259 | 2.596655846 | -0.107116293 | -0.00948912 | 27.49934726 | 1.407408595 | -3.127242075 | -0.064007018 | 38.55657 | 2.594991684 | -0.123442832 | -0.028359033 | 49.65091 | 1.408687711 | -2.345200855 | -0.054730481 | 60.71066 | 2.593925476 | -0.21614918 | -0.01296621 | 71.76495526 | 1.403371334 | -2.143319651 | -0.020189087 | 82.85633 | 2.593615055 | -0.256042723 | 0.012713602 | 93.91198 | 1.404694676 | -1.596593548 | -0.021747849 | 105.0032 | 2.592026711 | -0.120674419 | -0.015041666 | 119.6682 | 0.755451143 | -3.288732842 | 0.77066685 | 134.3696 | 2.178463221 | -0.783531904 | 0.251865642 | 146.7313 | 0.754392862 | 1.083798252 | 0.731092366
2.272752 | 1.155106544 | -29.98184333 | -0.026862163 | 5.377024 | 1.411909342 | -2.429956888 | -0.038679847 | 16.44453 | 2.590907574 | -0.277764118 | -0.010223125 | 27.53203 | 1.413290739 | -2.61402087 | -0.063813777 | 38.58959 | 2.589046955 | -0.287702012 | -0.030232324 | 49.68759 | 1.415289879 | -1.686602467 | -0.055236768 | 60.74378 | 2.587964296 | -0.177533366 | -0.013821778 | 71.79942 | 1.409574628 | -2.134020622 | -0.021222732 | 82.88985 | 2.587581873 | -0.243549371 | 0.013252513 | 93.94443 | 1.410535932 | -1.550524314 | -0.027508204 | 105.0361 | 2.586114168 | -0.367347128 | -0.016979335 | 119.7 | 0.761188865 | -3.501261789 | 0.772233703 | 134.4020259 | 2.172635317 | -1.114960646 | 0.255486249 | 146.7658046 | 0.760594785 | 1.12504051 | 0.728528357
2.306424 | 1.149045706 | -29.85279269 | -0.026739303 | 5.41022 | 1.417884469 | -2.505981772 | -0.040835712 | 16.47847 | 2.584798098 | -0.229849276 | -0.012540553 | 27.56405 | 1.419054866 | -2.863887902 | -0.067019028 | 38.6225 | 2.583124638 | -0.227790712 | -0.030788559 | 49.71753 | 1.420680165 | -1.719539485 | -0.052339417 | 60.77665 | 2.582047939 | -0.512440371 | -0.014221356 | 71.83306 | 1.415630102 | -1.707614013 | -0.02031223 | 82.92214 | 2.581770182 | -0.145590137 | 0.014391108 | 93.9781 | 1.41659677 | -1.238829388 | -0.030488085 | 105.0696 | 2.580082417 | -0.205572422 | -0.01665918 | 119.7351 | 0.767502844 | -3.413737343 | 0.76491532 | 134.4365 | 2.166421413 | -0.991588799 | 0.25552614 | 146.7986 | 0.766497314 | 0.838758197 | 0.726983167
2.340541 | 1.14290452 | -30.22141755 | -0.027924965 | 5.44514 | 1.424170136 | -2.297286012 | -0.043109832 | 16.51257 | 2.578659534 | -0.235670042 | -0.009811157 | 27.59957 | 1.425447941 | -2.572565658 | -0.063410324 | 38.65675 | 2.57695961 | -0.110168646 | -0.031502715 | 49.75111 | 1.426724553 | -1.701438322 | -0.052176125 | 60.81532 | 2.575086355 | -0.186832395 | -0.01365356 | 71.86508 | 1.421392918 | -1.591411646 | -0.025434075 | 82.95625 | 2.575630903 | -0.358970904 | 0.013437064 | 94.01375 | 1.423012376 | -1.290293479 | -0.034825706 | 105.1023 | 2.57418704 | -0.13359368 | -0.015598505 | 119.77 | 0.773785889 | -3.070028203 | 0.760387165 | 134.4702 | 2.16036725 | -0.943461001 | 0.253678549 | 146.8324618 | 0.772593081 | 1.009973902 | 0.729135776
2.373213 | 1.137023687 | -31.08047744 | -0.029129501 | 5.477152 | 1.429932237 | -2.347046464 | -0.045042275 | 16.54641 | 2.572569609 | -0.425625774 | -0.010138479 | 27.62949 | 1.430835009 | -2.362663153 | -0.062729103 | 38.69005773 | 2.570963383 | -0.249512107 | -0.032402804 | 49.78604052 | 1.433011532 | -1.353115161 | -0.049738236 | 60.84396 | 2.569932222 | -0.288198906 | -0.017523068 | 71.9001 | 1.427697062 | -1.288376885 | -0.02693572 | 82.98928 | 2.569684267 | -0.23836747 | 0.013466196 | 94.04642 | 1.428893089 | -1.157196693 | -0.036316188 | 105.1353 | 2.568250179 | -0.253061355 | -0.015669966 | 119.8034 | 0.779798567 | -3.331820708 | 0.749421834 | 134.5066 | 2.153806686 | -0.833008416 | 0.256857136 | 146.8653 | 0.778497636 | 1.522343288 | 0.729785751
2.405324 | 1.131243706 | -30.79412414 | -0.027330022 | 5.513812 | 1.436531186 | -1.778102071 | -0.044018638 | 16.58194793 | 2.566171885 | -0.148997415 | -0.009326495 | 27.66492 | 1.437211633 | -2.071198939 | -0.062302455 | 38.72307 | 2.565021992 | -0.303247716 | -0.033397797 | 49.82038 | 1.43919301 | -1.32514709 | -0.050416956 | 60.8769 | 2.564001799 | -0.457072108 | -0.017395217 | 71.93288671 | 1.433598995 | -1.000461918 | -0.028785593 | 83.03075234 | 2.56221962 | -0.327879495 | 0.010839144 | 94.07932 | 1.434816122 | -1.113966857 | -0.036011179 | 105.1709 | 2.561849117 | -0.132315951 | -0.016888309 | 119.8358 | 0.785621345 | -3.221297137 | 0.746233683 | 134.5358 | 2.148550987 | -0.928767116 | 0.256162819 | 146.8991 | 0.784582198 | 1.040355461 | 0.721388861
2.445251 | 1.124056697 | -31.16345885 | -0.028137511 | 5.5445234 | 1.442059159 | -1.845040881 | -0.043865864 | 16.61295 | 2.560591698 | -0.460337416 | -0.008219212 | 27.7003 | 1.443580985 | -1.057036925 | -0.063068212 | 38.75433 | 2.559393644 | -0.565395145 | -0.034332958 | 49.85245 | 1.444965601 | -1.201917213 | -0.050927575 | 60.9097 | 2.558097363 | -0.384383517 | -0.016534654 | 71.96687 | 1.439715147 | -1.017995201 | -0.031049918 | 83.05498 | 2.55785799 | -0.274214871 | 0.010012682 | 94.11533144 | 1.44129765 | -0.90832345 | -0.037077475 | 105.2005 | 2.556514263 | -0.152830602 | -0.014814872 | 119.8699 | 0.791756034 | -3.055902198 | 0.742785297 | 134.5693 | 2.142526388 | -0.830452957 | 0.253181926 | 146.9327 | 0.790641725 | 1.37043549 | 0.718315724
2.477915 | 1.118177176 | -31.33566834 | -0.02834688 | 5.575997 | 1.447724462 | -1.495156051 | -0.044883358 | 16.64403743 | 2.554995775 | -0.296646116 | -0.006576152 | 27.73316 | 1.449494839 | -1.599787871 | -0.059700452 | 38.79029 | 2.552920818 | -0.371606225 | -0.032054065 | 49.88561 | 1.450933456 | -1.211642151 | -0.051631566 | 60.94359 | 2.551998377 | -0.160922887 | -0.018225877 | 71.99905 | 1.445508361 | -1.070524066 | -0.032531719 | 83.09119 | 2.551341534 | -0.094126047 | 0.006766007 | 94.14550464 | 1.446728826 | -1.012742315 | -0.034907991 | 105.2366 | 2.55002737 | -0.287489057 | -0.013711502 | 119.9012 | 0.797403455 | -2.678333236 | 0.748148179 | 134.602977 | 2.136464119 | -0.872121124 | 0.254558822 | 146.9661 | 0.796645164 | 1.595457789 | 0.706699344
2.506638 | 1.113007188 | -31.68803765 | -0.027228012 | 5.607947 | 1.453475356 | -1.434250962 | -0.044410017 | 16.67968 | 2.548579454 | -0.263283188 | -0.007214442 | 27.76313 | 1.45488894 | -1.537250128 | -0.062661568 | 38.82399 | 2.546855927 | -0.122520028 | -0.031423338 | 49.91974367 | 1.457078099 | -0.898527527 | -0.051392394 | 60.97674 | 2.546030998 | -0.181082613 | -0.016873835 | 72.03245 | 1.451519728 | -0.903709428 | -0.031479422 | 83.12226 | 2.545748949 | -0.239432244 | 0.00605749 | 94.17919 | 1.452792287 | -0.527844106 | -0.034276336 | 105.2703 | 2.543955326 | -0.326175856 | -0.013499292 | 119.9354 | 0.803553283 | -3.061297054 | 0.751128031 | 134.6356 | 2.130585432 | -1.202272138 | 0.257990185 | 147.0003 | 0.802808881 | 1.33302642 | 0.700994408
2.540008 | 1.10700047 | -31.58958152 | -0.026305697 | 5.642947 | 1.459775448 | -1.158971317 | -0.044712634 | 16.7122 | 2.542725801 | -0.251854611 | -0.007319734 | 27.8001 | 1.461543918 | -0.918687253 | -0.063556821 | 38.85649 | 2.541004896 | -0.326033886 | -0.030983051 | 49.95297 | 1.463059068 | -0.743851316 | -0.052948604 | 61.00767 | 2.540463448 | -0.135226334 | -0.01490231 | 72.06575 | 1.45751524 | -0.805821179 | -0.031889488 | 83.15636 | 2.539610863 | -0.293948688 | 0.008363014 | 94.21318 | 1.458911061 | -0.268110165 | -0.034017939 | 105.3022 | 2.538207769 | -0.149920219 | -0.010035806 | 119.969 | 0.809598267 | -2.834997026 | 0.760646633 | 134.6711 | 2.12419486 | -0.747116623 | 0.25538494 | 147.0328 | 0.808647454 | 1.567418732 | 0.692851739
2.57398 | 1.10088551 | -31.83540241 | -0.027354699 | 5.676245 | 1.465769053 | -1.067897623 | -0.0476602 | 16.74585 | 2.536670208 | -0.199893626 | -0.006791668 | 27.83426841 | 1.467694402 | -0.97540423 | -0.064976701 | 38.88998 | 2.534976959 | -0.555954147 | -0.030049411 | 49.98514 | 1.468850255 | -0.409725145 | -0.051028877 | 61.04431 | 2.533868551 | -0.434214953 | -0.015414093 | 72.0999 | 1.463661075 | 0.019094952 | -0.031772269 | 83.19667 | 2.532354116 | -0.226796923 | 0.007719276 | 94.24599 | 1.464816332 | -0.177533366 | -0.033463149 | 105.3373 | 2.531898975 | -0.150843024 | -0.0114802 | 120.0023 | 0.815587223 | -2.243834343 | 0.761585146 | 134.7029 | 2.11847949 | -1.069459292 | 0.255633827 | 147.065 | 0.814447165 | 1.356522439 | 0.700020113
2.5995228 | 1.096287847 | -32.08257201 | -0.026723012 | 5.7102316 | 1.471886635 | -0.971854982 | -0.047608513 | 16.77787 | 2.530906677 | -0.103141136 | -0.006788631 | 27.86655 | 1.473505259 | -0.548713682 | -0.066449785 | 38.92319 | 2.528999329 | -0.321277894 | -0.028184152 | 50.02035 | 1.475188017 | -0.100940602 | -0.051918294 | 61.07692 | 2.527997732 | -0.557515816 | -0.014267768 | 72.13332 | 1.469677687 | 0.105554624 | -0.028544452 | 83.22133 | 2.527915955 | -0.528979865 | 0.00843742 | 94.28324 | 1.471521258 | 0.072688591 | -0.027526681 | 105.3706 | 2.525900126 | -0.342644365 | -0.013094989 | 120.0391 | 0.822214425 | -1.948253002 | 0.758544491 | 134.7374 | 2.112267733 | -1.247489552 | 0.256785188 | 147.0977 | 0.820339203 | 2.071695834 | 0.701246855
2.640491 | 1.08891356 | -32.7081624 | -0.026924371 | 5.743258 | 1.477831364 | -0.362378182 | -0.046239741 | 16.81266 | 2.524642944 | -0.442875118 | -0.00624335 | 27.90103 | 1.47971189 | -0.525714557 | -0.067050699 | 38.95596 | 2.523100615 | -0.293380808 | -0.032813568 | 50.0514 | 1.480776072 | -0.032653078 | -0.051088314 | 61.11042 | 2.52196908 | -0.382041013 | -0.013107058 | 72.16648 | 1.475644946 | 0.145022258 | -0.029307509 | 83.25486 | 2.521879435 | -0.140337251 | 0.01023612 | 94.31234 | 1.476758599 | 0.114072818 | -0.029371023 | 105.4041 | 2.519876957 | -0.378136841 | -0.013093858 | 120.0687 | 0.827547967 | -2.169300143 | 0.760488298 | 134.7690872 | 2.106564283 | -1.350772658 | 0.253752054 | 147.1334 | 0.826769292 | 2.023993946 | 0.710510289
2.674217 | 1.082842827 | -32.34940445 | -0.026751241 | 5.7763762 | 1.483792663 | -0.326885705 | -0.04818363 | 16.84085 | 2.519569635 | -0.169441081 | -0.006693089 | 27.93539 | 1.485895991 | -0.422928346 | -0.065197657 | 38.99016 | 2.516945601 | -0.323904337 | -0.035393868 | 50.08664 | 1.487119079 | 0.263709098 | -0.050456164 | 61.14358 | 2.515999317 | -0.387648825 | -0.01308257 | 72.20199241 | 1.482038021 | 0.473114707 | -0.030985384 | 83.28978 | 2.515594482 | -0.449405733 | 0.011208011 | 94.34542 | 1.482713223 | 0.224596389 | -0.034168046 | 105.4375 | 2.513862371 | -0.286495268 | -0.01341199 | 120.1047 | 0.834035397 | -1.923976148 | 0.755943089 | 134.8043 | 2.100227118 | -1.099485927 | 0.254182061 | 147.1668 | 0.832780004 | 1.941225491 | 0.711654937
2.706544 | 1.077023983 | -32.54851724 | -0.025463655 | 5.808172 | 1.489515901 | -0.016539494 | -0.049391819 | 16.87879893 | 2.512738705 | -0.377568961 | -0.005646025 | 27.96569 | 1.491350174 | 0.058988495 | -0.066386678 | 39.02333 | 2.510974407 | -0.480213203 | -0.037328269 | 50.11973 | 1.493075013 | 0.107045308 | -0.052078301 | 61.17667 | 2.510044098 | -0.217000999 | -0.011657363 | 72.23340406 | 1.487692118 | 0.460905296 | -0.030528275 | 83.3229 | 2.509632587 | -0.437906171 | 0.010205244 | 94.37687 | 1.488375187 | 0.218278728 | -0.038277307 | 105.4716 | 2.507723808 | -0.396450959 | -0.018237073 | 120.1361 | 0.839678168 | -2.096185642 | 0.750342126 | 134.8385 | 2.094077349 | -1.025448621 | 0.253671242 | 147.1991 | 0.83859092 | 1.997942468 | 0.722774333
2.739867 | 1.071025848 | -32.71909408 | -0.025259431 | 5.844077 | 1.495978832 | -0.112937059 | -0.046792526 | 16.91235 | 2.506700277 | -0.474179482 | -0.007266124 | 27.99987 | 1.497503281 | 0.063744487 | -0.064147813 | 39.05773 | 2.504781723 | -0.24582089 | -0.035873352 | 50.15378992 | 1.499206424 | 0.620834393 | -0.052814397 | 61.20849 | 2.504315376 | -0.31346955 | -0.009920581 | 72.26784031 | 1.493890643 | 0.524081903 | -0.03033315 | 83.35751 | 2.50340414 | -0.502999372 | 0.010465113 | 94.41478 | 1.495198846 | 0.449476718 | -0.039773859 | 105.5033 | 2.502016306 | -0.246033845 | -0.017528502 | 120.1704 | 0.845849752 | -1.681917461 | 0.747215891 | 134.8692 | 2.088540792 | -1.157693588 | 0.253582923 | 147.2298 | 0.844109714 | 1.991340868 | 0.71609262
2.774527 | 1.06478703 | -33.29314939 | -0.023668301 | 5.878925 | 1.502251387 | 0.17071881 | -0.048235074 | 16.9467 | 2.500516176 | -0.399077402 | -0.005941843 | 28.03317 | 1.503496885 | 0.333558291 | -0.062663476 | 39.09096 | 2.498801231 | -0.43215639 | -0.037609238 | 50.18639167 | 1.505074739 | 0.876806131 | -0.053093452 | 61.24573 | 2.497612476 | -0.299059604 | -0.009017968 | 72.29437961 | 1.498667717 | 0.516131588 | -0.032356143 | 83.39016 | 2.497526646 | -0.225803133 | 0.010314271 | 94.44652 | 1.500912189 | 1.366673287 | -0.04556232 | 105.5369 | 2.495965481 | -0.359325829 | -0.01658501 | 120.2031 | 0.851748407 | -1.51162456 | 0.740521854 | 134.9025 | 2.082555771 | -0.982218785 | 0.251762619 | 147.2656 | 0.850563526 | 2.191234494 | 0.71184712
2.807056 | 1.058931947 | -33.7803901 | -0.022063736 | 5.909518 | 1.50775826 | 0.70062148 | -0.049343949 | 16.97722 | 2.495022535 | -0.386513065 | -0.00513944 | 28.0676 | 1.509693503 | 1.196522357 | -0.064651731 | 39.12373 | 2.49290204 | -0.301189153 | -0.035163176 | 50.21958 | 1.511048555 | 0.930612725 | -0.056062905 | 61.2781 | 2.491786957 | -0.296362176 | -0.007428459 | 72.33424 | 1.505842209 | 0.94587449 | -0.033050858 | 83.42497084 | 2.49126029 | -0.486033969 | 0.012139937 | 94.47916 | 1.506786466 | 1.493310442 | -0.045369014 | 105.5704 | 2.489942074 | -0.216717059 | -0.015842042 | 120.235 | 0.857490718 | -0.839610016 | 0.737882356 | 134.9369 | 2.076349974 | -1.408057514 | 0.252764508 | 147.2981 | 0.856399477 | 2.012920293 | 0.712370253
2.839559 | 1.053081393 | -33.29123279 | -0.022055981 | 5.945175 | 1.514176488 | 0.809228457 | -0.047372791 | 17.01115303 | 2.488914967 | -0.328660329 | -0.003740863 | 28.10027 | 1.515575051 | 1.300018417 | -0.067177851 | 39.1591 | 2.486535788 | -0.464028633 | -0.033527758 | 50.25409 | 1.517259717 | 1.725644191 | -0.061063145 | 61.31242 | 2.485608816 | -0.392475801 | -0.008487469 | 72.36801 | 1.51192081 | 1.166282767 | -0.030773047 | 83.45421 | 2.485996485 | -0.264560917 | 0.011728838 | 94.51153 | 1.512613177 | 1.656646818 | -0.040811193 | 105.6041 | 2.483876705 | -0.274214871 | -0.01665485 | 120.27 | 0.863777697 | -1.055901166 | 0.737016803 | 134.9675 | 2.070854664 | -1.39939735 | 0.252890778 | 147.330098 | 0.862167597 | 2.172281511 | 0.707795698
2.873402 | 1.04698956 | -34.09762185 | -0.021636186 | 5.978349 | 1.520147681 | 1.383709676 | -0.046192954 | 17.04617 | 2.482612133 | -0.781118415 | -0.004497841 | 28.13376 | 1.521602869 | 1.643940511 | -0.068003439 | 39.19047 | 2.480888605 | -0.403620439 | -0.032143764 | 50.28637 | 1.523070574 | 1.83098586 | -0.059718265 | 61.34633 | 2.47950387 | -0.389707388 | -0.007159563 | 72.40207 | 1.518051505 | 1.371074354 | -0.032147803 | 83.49002 | 2.4795506 | -0.503141342 | 0.010121531 | 94.54595 | 1.518808484 | 1.716700087 | -0.039872002 | 105.6345 | 2.478394747 | -0.328802299 | -0.012010491 | 120.3027 | 0.86966908 | -1.112476173 | 0.736535678 | 135.0040646 | 2.064268351 | -1.220160346 | 0.253755149 | 147.3658 | 0.868594348 | 2.339805999 | 0.708186121
2.906872 | 1.04096508 | -34.03302555 | -0.020685962 | 6.007173 | 1.525336146 | 1.641668993 | -0.048862136 | 17.08575 | 2.475487709 | -0.405182108 | -0.002789984 | 28.16754 | 1.527684093 | 2.023851976 | -0.070199958 | 39.22305 | 2.475024939 | -0.291038305 | -0.033463768 | 50.31921 | 1.528981686 | 2.418741266 | -0.062739399 | 61.3772 | 2.473948717 | -0.382537908 | -0.009884295 | 72.43317 | 1.523649454 | 2.402059802 | -0.031009957 | 83.5228 | 2.473650694 | -0.14218286 | 0.009100895 | 94.579 | 1.524758577 | 2.177463413 | -0.042184261 | 105.6685 | 2.472275972 | -0.315670083 | -0.011911268 | 120.3365 | 0.875747681 | -0.876593176 | 0.738002444 | 135.0379 | 2.058177233 | -1.122627021 | 0.253057766 | 147.3989 | 0.874550998 | 2.529619761 | 0.715476773
2.93822 | 1.035322309 | -34.31980475 | -0.020191458 | 6.043339 | 1.531845927 | 2.219060595 | -0.048538526 | 17.11207 | 2.470750093 | -0.399006417 | -0.004348501 | 28.19937 | 1.53341198 | 2.171145752 | -0.071021664 | 39.25854 | 2.468636274 | -0.311552956 | -0.03335673 | 50.35341 | 1.535137534 | 3.077978518 | -0.060288516 | 61.41205 | 2.467674971 | -0.427187443 | -0.01204632 | 72.46849 | 1.53000772 | 2.683941048 | -0.031191677 | 83.55657 | 2.467572689 | -0.191659371 | 0.011735474 | 94.61355 | 1.530977607 | 2.518617094 | -0.040385884 | 105.7035 | 2.465978384 | -0.55886453 | -0.01245606 | 120.369 | 0.881607413 | -0.458278852 | 0.744878166 | 135.0797731 | 2.050640821 | -1.227116871 | 0.255604339 | 147.4335 | 0.880776644 | 2.913009489 | 0.719178362
2.973159 | 1.029033303 | -34.74919273 | -0.018050214 | 6.081553 | 1.538724422 | 3.205751432 | -0.04956858 | 17.14759 | 2.464356422 | -0.566956814 | -0.006449179 | 28.23323 | 1.539507747 | 2.945946507 | -0.072455203 | 39.29204 | 2.46260643 | -0.257888332 | -0.031747137 | 50.38638 | 1.541072369 | 3.396487999 | -0.061521155 | 61.44512 | 2.461721659 | -0.255758783 | -0.01294235 | 72.50320581 | 1.536256433 | 3.01607964 | -0.029133252 | 83.58916574 | 2.461705208 | -0.229494351 | 0.011418724 | 94.64528 | 1.536688328 | 3.268999025 | -0.043328049 | 105.7367 | 2.459997416 | -0.251854611 | -0.014293467 | 120.4029 | 0.887709796 | -0.835847814 | 0.746854798 | 135.1044 | 2.046205282 | -1.140160304 | 0.255335508 | 147.4675 | 0.886900723 | 2.994074304 | 0.719524416
3.0080133 | 1.022759557 | -35.43795972 | -0.016723458 | 6.110813 | 1.543991327 | 3.592406468 | -0.051199386 | 17.18087 | 2.458366156 | -0.55169505 | -0.00641372 | 28.2659 | 1.545387864 | 3.73764168 | -0.071670791 | 39.32508 | 2.456660271 | -0.311410986 | -0.03100047 | 50.41681 | 1.546550274 | 4.312477824 | -0.061156413 | 61.4788 | 2.455660105 | -0.519396896 | -0.014761754 | 72.53475 | 1.541934133 | 3.754962009 | -0.029981931 | 83.62358 | 2.455509901 | -0.369547662 | 0.011658957 | 94.67602 | 1.542221665 | 4.621546307 | -0.04309343 | 105.7707356 | 2.453874588 | -0.259308031 | -0.014305744 | 120.4379 | 0.893998086 | -0.39432141 | 0.748256864 | 135.1397 | 2.039853811 | -1.463567747 | 0.254997676 | 147.4999 | 0.892740667 | 2.988963388 | 0.723254387
3.0414025 | 1.016749501 | -34.83082543 | -0.016951827 | 6.1448839 | 1.550124049 | 4.803551724 | -0.051084738 | 17.21786 | 2.45170784 | -0.433008209 | -0.006222668 | 28.29945286 | 1.551427603 | 5.116524379 | -0.070619626 | 39.35789 | 2.450753212 | -0.365288565 | -0.031178624 | 50.45053 | 1.5526191 | 5.551023272 | -0.062126222 | 61.5117828 | 2.449723244 | -0.332209577 | -0.016137619 | 72.56712 | 1.547761559 | 4.800215432 | -0.029281944 | 83.65771 | 2.449367762 | -0.384383517 | 0.009080147 | 94.71276 | 1.548834324 | 4.995637005 | -0.041402974 | 105.8032 | 2.448033333 | -0.468926595 | -0.018157037 | 120.4715 | 0.900043726 | -0.113575924 | 0.746269445 | 135.173 | 2.033853531 | -1.510772741 | 0.253028874 | 147.534 | 0.898877323 | 3.27595555 | 0.714940781
3.075092 | 1.010685325 | -35.20143786 | -0.016513341 | 6.178947 | 1.55625546 | 5.792585065 | -0.05058555 | 17.24708 | 2.446448803 | -0.440461629 | -0.007229943 | 28.33412 | 1.557667732 | 6.425557885 | -0.07218002 | 39.39004 | 2.444966078 | -0.466797047 | -0.032014826 | 50.48815 | 1.559391379 | 6.668113467 | -0.059210758 | 61.5446594 | 2.443805456 | -0.569157348 | -0.01695246 | 72.59984 | 1.553650975 | 5.550526378 | -0.030679553 | 83.69063404 | 2.443440914 | -0.289902545 | 0.010683163 | 94.74523 | 1.554680228 | 6.064031523 | -0.039439852 | 105.8378 | 2.441808224 | -0.284649659 | -0.013261039 | 120.5036 | 0.905822337 | -0.158722353 | 0.743814403 | 135.2046 | 2.028167248 | -1.030417568 | 0.254961076 | 147.5671 | 0.904834628 | 3.355955591 | 0.714916069
3.106803 | 1.004977345 | -34.67685906 | -0.020041126 | 6.20653365 | 1.561221004 | 7.256294782 | -0.050723229 | 17.27941 | 2.440628767 | -0.609973695 | -0.008405818 | 28.36583 | 1.563375115 | 7.916170899 | -0.072628989 | 39.42506 | 2.438663244 | -0.337746403 | -0.031854177 | 50.52122 | 1.56534338 | 8.19783919 | -0.064090049 | 61.57814 | 2.437779665 | -0.351162559 | -0.015282483 | 72.63446186 | 1.559882522 | 6.799009719 | -0.030442196 | 83.72408 | 2.437420368 | -0.391340042 | 0.008017146 | 94.78129414 | 1.561170936 | 7.624990625 | -0.041160152 | 105.8718 | 2.435680151 | -0.276486389 | -0.013582165 | 120.5381 | 0.912037492 | -0.064596307 | 0.744615119 | 135.238 | 2.022152662 | -1.39925538 | 0.255276477 | 147.6005 | 0.910831511 | 3.546479204 | 0.713325396
|  |  |  | 6.245381 | 1.568213582 | 9.096579672 | -0.04987759 | 17.31439 | 2.434331894 | -0.399503312 | -0.007856423 | 28.39817 | 1.569195986 | 10.05821282 | -0.071749028 | 39.45804 | 2.432726383 | -0.500585884 | -0.032539615 | 50.55515 | 1.571450353 | 11.30719306 | -0.06307929 | 61.61444 | 2.43124485 | -0.535084571 | -0.018589833 | 72.66779 | 1.565880775 | 8.979951395 | -0.030529535 | 83.75773 | 2.431364059 | -0.437125336 | 0.006377008 | 94.81359 | 1.566983819 | 9.186943516 | -0.040191452 | 105.9044063 | 2.429813862 | -0.436415487 | -0.013956222 | 120.5705638 | 0.917883337 | 0.290470425 | 0.740079995 | 135.2721 | 2.016016722 | -1.555564245 | 0.255766283 | 147.6328 | 0.9166556 | 3.065840091 | 0.709254451
|  |  |  | 6.278704 | 1.574211717 | 16.05509258 | -0.05030618 | 17.34618 | 2.428609371 | -0.584632067 | -0.007312009 | 28.43456 | 1.575746059 | 19.67724174 | -0.071095906 | 39.49145 | 2.42671299 | -0.369050767 | -0.032375054 | 50.58813 | 1.57738781 | 22.99018045 | -0.058691622 | 61.64555 | 2.425644875 | -0.413487347 | -0.017012916 | 72.70103 | 1.571865082 | 12.63347591 | -0.028040857 | 83.79003 | 2.425549984 | -0.293380808 | 0.006780666 | 94.84853 | 1.573272824 | 14.09569494 | -0.045390664 | 105.9395 | 2.423498631 | -0.457569003 | -0.014211069 | 120.6037 | 0.923845887 | 1.024170892 | 0.735998264 | 135.3023 | 2.010579586 | -1.534339745 | 0.254524204 | 147.6658 | 0.92258656 | 3.502894443 | 0.891059406
|  |  |  | 6.312189 | 1.580238938 | 28.61289853 | -0.050855268 | 17.37941 | 2.422628164 | -0.547081028 | -0.00674688 | 28.46667 | 1.581525922 | 32.68466638 | -0.070900556 | 39.52490688 | 2.420690536 | -0.47716085 | -0.033643662 | 50.62048 | 1.583211303 | 36.18159808 | -0.05713287 | 61.67840295 | 2.419731617 | -0.456646198 | -0.018010122 | 72.73585 | 1.578132868 | 23.42680889 | -0.029691283 | 83.8237 | 2.419489622 | -0.389281479 | 0.009576375 | 94.87752 | 1.578492284 | 25.48970259 | -0.047288556 | 105.9722 | 2.417613268 | -0.52919282 | -0.013820512 | 120.6395 | 0.930296421 | 0.860053682 | 0.734312338 | 135.3364 | 2.004443645 | -1.485076188 | 0.25327584 | 147.7018 | 0.929069996 | 3.93959387 | 0.894952633
|  |  |  | 6.345376 | 1.586212635 | 43.16240027 | -0.049312775 | 17.41417 | 2.416372299 | -0.445643531 | -0.0059088 | 28.50161 | 1.587816238 | 46.53092019 | -0.069639692 | 39.55877 | 2.414595366 | -0.691109496 | -0.032687062 | 50.65324 | 1.58910799 | 48.989555 | -0.057318099 | 61.7121 | 2.413666248 | -0.445430576 | -0.015360098 | 72.76879 | 1.584061861 | 36.33819089 | -0.029923695 | 83.8581 | 2.413297653 | -0.357977115 | 0.012915565 | 94.91382 | 1.585025191 | 38.68296583 | -0.051632523 | 106.0048 | 2.411735773 | -0.436415487 | -0.017632202 | 120.6708 | 0.935933232 | 1.063993451 | 0.732565206 | 135.3699 | 1.998418331 | -1.553008787 | 0.252574557 | 147.7345 | 0.934955418 | 3.90892837 | 0.894377736
|  |  |  | 6.378527 | 1.592179894 | 56.61859177 | -0.048091268 | 17.44543 | 2.410744667 | -0.532813052 | -0.004976215 | 28.53447 | 1.593731403 | 59.47438739 | -0.06671917 | 39.59279 | 2.408471107 | -0.592369427 | -0.032023529 | 50.68813 | 1.595386982 | 61.44436179 | -0.053190554 | 61.74499 | 2.407745123 | -0.556167102 | -0.01612402 | 72.80097 | 1.589853644 | 49.44321983 | -0.028873551 | 83.8902 | 2.407519102 | -0.532032218 | 0.013597488 | 94.94763 | 1.591111779 | 50.74231545 | -0.049008418 | 106.0395 | 2.405492783 | -0.241774748 | -0.021959674 | 120.7047 | 0.942022443 | 1.460941304 | 0.727544519 | 135.4047 | 1.992151141 | -1.692636188 | 0.25112678 | 147.7681 | 0.941000402 | 4.047278042 | 0.891731246
|  |  |  | 6.411994 | 1.598203778 | 69.43350522 | -0.04676775 | 17.48056 | 2.404422045 | -0.594073066 | -0.003683855 | 28.56802 | 1.599770427 | 71.76223756 | -0.067488856 | 39.62444 | 2.402775049 | -0.545803298 | -0.031422133 | 50.72098 | 1.601300836 | 73.8853265 | -0.051944295 | 61.77842 | 2.401727915 | -0.330363968 | -0.013407255 | 72.83351 | 1.595712066 | 61.61579044 | -0.030200371 | 83.92621 | 2.401036978 | -0.405182108 | 0.012387838 | 94.97847 | 1.596662879 | 62.30079523 | -0.049120986 | 106.0721 | 2.399626017 | -0.445288606 | -0.023605239 | 120.7376 | 0.947949409 | 1.471447077 | 0.729512052 | 135.4381 | 1.98614502 | -1.287809005 | 0.250089159 | 147.8003 | 0.946796834 | 3.860942542 | 0.891714322
|  |  |  | 6.449881 | 1.605023503 | 82.37193248 | -0.043417 | 17.51547853 | 2.398136377 | -0.441171479 | -0.004147455 | 28.59688 | 1.604964137 | 84.40196014 | -0.067944797 | 39.66107 | 2.396180868 | -0.813984448 | -0.032184127 | 50.7543 | 1.60729897 | 85.39312303 | -0.051475776 | 61.81183 | 2.395714045 | -0.636238128 | -0.013082798 | 72.86334 | 1.601080537 | 73.41128899 | -0.029481289 | 83.95945 | 2.395054579 | -0.249157183 | 0.013101345 | 95.0126 | 1.602806807 | 74.5212097 | -0.043397659 | 106.1053 | 2.393648863 | -0.263638113 | -0.024345563 | 120.7717 | 0.954084754 | 1.72763177 | 0.725750138 | 135.4708 | 1.980262876 | -1.333239375 | 0.250227748 | 147.8345 | 0.952951968 | 4.337606497 | 0.706297604
|  |  |  | 6.477398 | 1.609976649 | 95.10294171 | -0.040970725 | 17.54452983 | 2.392907143 | -0.584632067 | -0.004074674 | 28.63569 | 1.61195004 | 96.7517092 | -0.066362115 | 39.69239858 | 2.39054203 | -0.454587635 | -0.029649935 | 50.78733 | 1.613243699 | 96.86187784 | -0.050380799 | 61.84592 | 2.389577866 | -0.404401273 | -0.012879244 | 72.9044 | 1.608471274 | 85.49881963 | -0.02847214 | 83.99144 | 2.389295101 | -0.343496184 | 0.013660587 | 95.047 | 1.608997464 | 86.27014212 | -0.040188557 | 106.14 | 2.387409925 | -0.643904503 | -0.023927198 | 120.8048 | 0.960040689 | 1.780018665 | 0.726214833 | 135.5063 | 1.97386384 | -1.604898787 | 0.251761543 | 147.8672 | 0.958853185 | 4.435991641 | 0.700414518
|  |  |  | 6.510018 | 1.615848184 | 107.4271362 | -0.038786445 | 17.58019 | 2.386488914 | -0.51400204 | -0.003832091 | 28.66861 | 1.617875099 | 108.3231792 | -0.065776053 | 39.72528 | 2.384624243 | -0.430594721 | -0.02900368 | 50.82232 | 1.619542599 | 107.3318744 | -0.049586541 | 61.88174 | 2.383130789 | -0.747542533 | -0.015320411 | 72.93626 | 1.614207029 | 96.54187768 | -0.02753307 | 84.02504259 | 2.383247375 | -0.363300986 | 0.008637689 | 95.08072 | 1.615066886 | 96.67348378 | -0.035968529 | 106.172 | 2.38165307 | -0.260798715 | -0.024975485 | 120.8378 | 0.965976894 | 2.282876067 | 0.72303254 | 135.5383 | 1.968100429 | -1.632511934 | 0.250348904 | 147.9002 | 0.964791417 | 4.442096347 | 0.697784038
|  |  |  | 6.546034 | 1.622331023 | 119.0742762 | -0.037333409 | 17.61353 | 2.380487919 | -0.399929221 | -0.002944884 | 28.70240476 | 1.623958945 | 119.2415167 | -0.066762089 | 39.75778 | 2.378772497 | -0.473327662 | -0.029568985 | 50.85463 | 1.625357509 | 118.2422615 | -0.046695617 | 61.91225 | 2.37763834 | -0.625874325 | -0.015454228 | 72.9682 | 1.619956017 | 106.9842611 | -0.02826429 | 84.05826 | 2.37726903 | -0.378704721 | 0.009609766 | 95.1136 | 1.620986581 | 106.6631961 | -0.037533224 | 106.2058 | 2.37556529 | -0.511020672 | -0.020920676 | 120.8722 | 0.972177505 | 2.704029789 | 0.718186883 | 135.5704 | 1.962336898 | -1.691997324 | 0.248606777 | 147.9345 | 0.970955074 | 5.043764803 | 0.696816739
|  |  |  | 6.578775 | 1.628224373 | 130.7454801 | -0.034919251 | 17.64803 | 2.374277592 | -0.78133137 | -0.004509853 | 28.73533 | 1.629885912 | 129.9402977 | -0.061368459 | 39.79002 | 2.372970581 | -0.303815596 | -0.029782051 | 50.88914 | 1.63156867 | 127.9083535 | -0.044486243 | 61.94492 | 2.371759415 | -0.429387977 | -0.014999791 | 73.00201 | 1.626041174 | 117.5773455 | -0.02668282 | 84.09191 | 2.371210814 | -0.512156431 | 0.010137502 | 95.14799 | 1.627176642 | 116.4625978 | -0.036096891 | 106.2389 | 2.36960268 | -0.425199864 | -0.017772669 | 120.9046826 | 0.978024721 | 2.804331527 | 0.708897395 | 135.6067 | 1.955786943 | -1.722023959 | 0.249286535 | 147.9674 | 0.976888001 | 5.025024776 | 0.702889699
|  |  |  | 6.61394 | 1.634554148 | 141.1796292 | -0.031282886 | 17.68176 | 2.368205547 | -0.531393353 | -0.005060194 | 28.76927 | 1.635994911 | 139.4108262 | -0.058562992 | 39.82482023 | 2.366706133 | -0.523443039 | -0.030269966 | 50.92151 | 1.637396693 | 136.9712863 | -0.042319458 | 61.98086 | 2.365288496 | -0.613168018 | -0.01326036 | 73.03515 | 1.632005811 | 126.6044309 | -0.028358409 | 84.12516 | 2.365226507 | -0.456717183 | 0.010688966 | 95.1806 | 1.633046865 | 125.4850692 | -0.033503472 | 106.2721 | 2.363636732 | -0.718722642 | -0.014104076 | 120.9363 | 0.983714938 | 2.855014783 | 0.708880637 | 135.6399 | 1.949813724 | -1.825945929 | 0.248622215 | 148.0008 | 0.98289144 | 5.21945256 | 0.706684327
|  |  |  | 6.646366 | 1.640390873 | 150.2126063 | -0.02672554 | 17.70941 | 2.363229275 | -0.683230166 | -0.006912125 | 28.80097 | 1.641700268 | 148.039615 | -0.056013896 | 39.85825 | 2.360688925 | -0.541331246 | -0.031758677 | 50.95424 | 1.64328742 | 144.9257891 | -0.039418921 | 62.01382875 | 2.359354973 | -0.495332997 | -0.011712896 | 73.06908 | 1.638113379 | 135.0532729 | -0.026336928 | 84.15927 | 2.359087229 | -0.417462505 | 0.01197443 | 95.21412 | 1.639078736 | 133.5794123 | -0.03319377 | 106.3063 | 2.357477665 | -0.419805008 | -0.01565449 | 120.973 | 0.990313828 | 3.094163087 | 0.709732046 | 135.6714 | 1.944139957 | -1.639397474 | 0.250185829 | 148.0339 | 0.988853335 | 5.432549387 | 0.706473797
|  |  |  | 6.679942 | 1.646434546 | 159.3447495 | -0.021832616 | 17.74801 | 2.356280327 | -0.628003873 | -0.008232083 | 28.83528 | 1.647876501 | 155.3769746 | -0.050524228 | 39.89188473 | 2.354634523 | -0.41710758 | -0.033914769 | 50.98696 | 1.649177432 | 152.1460945 | -0.035618606 | 62.04644 | 2.353485346 | -0.381260179 | -0.010213787 | 73.10171 | 1.64398694 | 142.4917151 | -0.023698175 | 84.19297 | 2.35302043 | -0.647027841 | 0.01405177 | 95.24614149 | 1.644843459 | 140.8940567 | -0.030077441 | 106.3384 | 2.351689339 | -0.450470508 | -0.014433143 | 121.0012 | 0.995398819 | 3.026514428 | 0.704216738 | 135.7091 | 1.937367678 | -1.88443753 | 0.249189832 | 148.0687 | 0.995120525 | 5.589568102 | 0.695825765
|  |  |  | 6.713488 | 1.652472854 | 165.9618248 | -0.016207788 | 17.78043 | 2.350445747 | -0.651641862 | -0.009171549 | 28.8688 | 1.653909683 | 162.4301814 | -0.046476139 | 39.92523 | 2.348633051 | -0.604578839 | -0.033105813 | 51.02068 | 1.65524745 | 158.0142785 | -0.031719658 | 62.08022 | 2.347405434 | -0.671233709 | -0.007816285 | 73.13581 | 1.650124907 | 149.2697842 | -0.020342897 | 84.22539499 | 2.347183943 | -0.423354256 | 0.014331445 | 95.28181 | 1.65126431 | 147.7483637 | -0.026154575 | 106.3721 | 2.345624447 | -0.636309113 | -0.014410451 | 121.0377 | 1.001963973 | 3.430134867 | 0.708189796 | 135.7387 | 1.93203485 | -1.651393931 | 0.250693062 | 148.1002 | 1.000777125 | 5.658139566 | 0.69487259
|  |  |  | 6.748417 | 1.658759952 | 172.0236558 | -0.011866736 | 17.8157 | 2.344097376 | -0.723833559 | -0.009229542 | 28.90317241 | 1.660097122 | 167.4719586 | -0.044792072 | 39.96074 | 2.342240095 | -0.51400204 | -0.032173208 | 51.05298 | 1.661061049 | 163.1401019 | -0.028663777 | 62.11452 | 2.341229916 | -0.575191069 | -0.008154252 | 73.16627 | 1.655607462 | 155.1914909 | -0.016517039 | 84.25696 | 2.341502905 | -0.557515816 | 0.015154913 | 95.30933 | 1.656217456 | 152.973779 | -0.019203341 | 106.4051 | 2.339684963 | -0.569938182 | -0.015999009 | 121.0727 | 1.008264899 | 3.803657686 | 0.706019499 | 135.7719 | 1.926063061 | -1.782290183 | 0.247343302 | 148.1347 | 1.00699091 | 5.770508745 | 0.685448889
|  |  |  | 6.780362 | 1.664510131 | 176.9226822 | -0.010458674 | 17.84946 | 2.338019371 | -0.657249674 | -0.008027277 | 28.93488 | 1.665805101 | 171.904543 | -0.042332084 | 39.98926 | 2.337106943 | -0.619059769 | -0.033798115 | 51.08568 | 1.66694653 | 167.4772115 | -0.025346298 | 62.14613 | 2.335541487 | -0.436841397 | -0.009603353 | 73.20077 | 1.661818027 | 160.2033125 | -0.013895882 | 84.29146 | 2.335292339 | -0.666619687 | 0.014319488 | 95.34742 | 1.663074017 | 157.1541539 | -0.019730725 | 106.4407 | 2.333280087 | -0.774516815 | -0.023119603 | 121.1053 | 1.014134407 | 3.610436646 | 0.705346176 | 135.808 | 1.919557095 | -1.724082522 | 0.249086364 | 148.1678 | 1.012961507 | 5.689798854 | 0.68129676
|  |  |  | 6.8159971 | 1.670924425 | 179.9943431 | -0.008116359 | 17.88194 | 2.332172871 | -0.787365091 | -0.00602493 | 28.96876 | 1.67190218 | 174.8025037 | -0.03945682 | 40.0297 | 2.329827547 | -0.603939974 | -0.032917876 | 51.12167 | 1.673425317 | 170.1293513 | -0.022884142 | 62.18028 | 2.329394341 | -0.559929304 | -0.012764501 | 73.23443 | 1.66787684 | 163.7407766 | -0.008823331 | 84.3256 | 2.3291471 | -0.985980988 | 0.013130715 | 95.38082 | 1.669084787 | 161.1535171 | -0.018731873 | 106.4725 | 2.327565193 | -0.4391839 | -0.023911329 | 121.1396 | 1.020314574 | 3.801599122 | 0.698662351 | 135.8398 | 1.913828611 | -1.76447296 | 0.249134543 | 148.2025 | 1.019203544 | 5.662895557 | 0.682638334
|  |  |  | 6.846276 | 1.676374674 | 182.1952315 | -0.007186363 | 17.91581 | 2.326076508 | -0.742644571 | -0.005875425 | 29.00424 | 1.678290129 | 176.5926022 | -0.037408974 | 40.05989 | 2.324394464 | -0.475741151 | -0.031008243 | 51.15548 | 1.679511189 | 171.6516946 | -0.020519691 | 62.21396 | 2.323330879 | -0.569938182 | -0.015621467 | 73.26961 | 1.674209952 | 166.6655696 | -0.003889401 | 84.35818619 | 2.323281527 | -0.590878743 | 0.01299492 | 95.41705 | 1.675606489 | 163.6495609 | -0.017215716 | 106.5075 | 2.321250677 | -0.819876199 | -0.024000766 | 121.1737 | 1.026447296 | 4.424563064 | 0.705884099 | 135.8721 | 1.908030868 | -1.792441031 | 0.251750122 | 148.2349 | 1.025033593 | 5.91950616 | 0.685320802
|  |  |  | 6.879343 | 1.682326674 | 182.4293399 | -0.006163843 | 17.94848 | 2.32019639 | -0.637018962 | -0.006046845 | 29.03362976 | 1.683579445 | 178.4130113 | -0.032798323 | 40.09264 | 2.318498373 | -0.527702136 | -0.03292959 | 51.1896 | 1.685651779 | 172.9776225 | -0.019200064 | 62.2467796 | 2.31742382 | -0.493984283 | -0.017345156 | 73.30296 | 1.680211425 | 168.4920834 | -0.003006821 | 84.39233 | 2.317136288 | -0.545590344 | 0.012103272 | 95.44898 | 1.681354165 | 165.1650187 | -0.014454822 | 106.5402 | 2.315368414 | -0.530399564 | -0.024160565 | 121.2057 | 1.032214046 | 4.387437934 | 0.698341692 | 135.9059 | 1.901943088 | -1.908643398 | 0.251820338 | 148.2691 | 1.031187415 | 6.196631414 | 0.688758722
|  |  |  | 6.913486 | 1.688472509 | 180.9504394 | -0.006167411 | 17.98496 | 2.313630342 | -0.894055475 | -0.006662411 | 29.06856 | 1.689867139 | 176.7231435 | -0.028145913 | 40.12586 | 2.31251812 | -0.608695966 | -0.034101015 | 51.22462 | 1.691955328 | 171.4926883 | -0.01570407 | 62.28009 | 2.311427593 | -0.710062478 | -0.018469133 | 73.33626 | 1.686205626 | 169.527186 | -0.000396259 | 84.42423 | 2.311393261 | -0.576681753 | 0.011091085 | 95.48249 | 1.687385321 | 165.314229 | -0.017256064 | 106.5728 | 2.309494257 | -0.506619605 | -0.02447145 | 121.247 | 1.039645672 | 4.356488495 | 0.694390646 | 135.9394 | 1.895905972 | -1.905874985 | 0.253233486 | 148.3011 | 1.03695488 | 6.408166572 | 0.688542797
|  |  |  | 6.95084665 | 1.695197344 | 175.7548378 | -0.004492192 | 18.01102 | 2.308938503 | -0.910169059 | -0.007133879 | 29.10188 | 1.695863962 | 173.1514647 | -0.023812674 | 40.15926 | 2.306507349 | -0.638367676 | -0.033922893 | 51.25600232 | 1.697604656 | 169.8911258 | -0.014163331 | 62.31294 | 2.305515766 | -0.498740275 | -0.019003972 | 73.36911 | 1.692119479 | 168.7853222 | 0.005218763 | 84.46226 | 2.304548979 | -0.493274434 | 0.010316902 | 95.51467 | 1.693179011 | 164.8904489 | -0.013183042 | 106.6051 | 2.303686619 | -0.67684152 | -0.016230389 | 121.2737 | 1.044444442 | 4.218422762 | 0.693285749 | 135.9725 | 1.889944077 | -1.979628351 | 0.254654947 | 148.336 | 1.043230653 | 6.247669595 | 0.689321028
|  |  |  | 6.981368 | 1.700691104 | 165.6074679 | -0.003265825 | 18.04895 | 2.302110672 | -0.718296733 | -0.006742004 | 29.1371 | 1.702204943 | 164.3460653 | -0.020236532 | 40.19259943 | 2.300505877 | -0.898172602 | -0.036783593 | 51.29058957 | 1.703830361 | 162.6919029 | -0.013524438 | 62.34572 | 2.299613714 | -0.755705803 | -0.016576214 | 73.40431 | 1.698455215 | 165.7135194 | 0.006347844 | 84.49201 | 2.299192429 | -0.776291439 | 0.008701153 | 95.54887 | 1.699334145 | 162.8157717 | -0.007270395 | 106.6397 | 2.297466993 | -0.497817471 | -0.013217307 | 121.3062 | 1.050301552 | 4.632194049 | 0.697981119 | 136.0059 | 1.883946538 | -1.806850977 | 0.255199399 | 148.3683 | 1.04904747 | 6.298210881 | 0.679961595
|  |  |  | 7.013775 | 1.706524491 | 144.5255049 | -0.002767496 | 18.08260348 | 2.296053886 | -0.597977238 | -0.007126649 | 29.16949 | 1.708033681 | 147.3565268 | -0.01816207 | 40.22714 | 2.294288158 | -0.768979989 | -0.039311598 | 51.32163432 | 1.709418416 | 148.4213721 | -0.012836293 | 62.37975 | 2.293489695 | -0.612671124 | -0.012091602 | 73.4346 | 1.70390749 | 159.8160186 | 0.006863136 | 84.52577 | 2.293115854 | -0.659734147 | 0.007940811 | 95.58141 | 1.705191255 | 158.1260798 | -0.005553843 | 106.6731 | 2.291456938 | -0.48390442 | -0.013659611 | 121.3391 | 1.056222558 | 4.813489618 | 0.698805376 | 136.0396 | 1.877869248 | -1.95826188 | 0.25629678 | 148.4014 | 1.054998875 | 6.211183329 | 0.67892105
|  |  |  | 7.046036 | 1.712331414 | 110.8892853 | -0.001707047 | 18.11654 | 2.289945602 | -0.788003956 | -0.008187807 | 29.20265 | 1.714003563 | 118.5035572 | -0.017026327 | 40.25945068 | 2.288472652 | -0.825696966 | -0.037664277 | 51.35551 | 1.715515494 | 123.8623532 | -0.013663188 | 62.41275 | 2.287548304 | -0.74449018 | -0.011363123 | 73.47089 | 1.710439682 | 148.7490386 | 0.011105714 | 84.55891 | 2.287150621 | -0.801207157 | 0.007763503 | 95.61557 | 1.711341023 | 149.2018516 | -0.003419298 | 106.707 | 2.285347939 | -0.786229332 | -0.011599865 | 121.3717 | 1.062084913 | 4.811218099 | 0.691243397 | 136.0741 | 1.871662736 | -1.901118993 | 0.254924886 | 148.4348 | 1.061022043 | 6.472904848 | 0.668421186
|  |  |  | 7.077195 | 1.717939973 | 65.29337886 | -0.002740426 | 18.14650628 | 2.284551382 | -0.630417362 | -0.006862178 | 29.23661 | 1.720116496 | 78.25579903 | -0.017963412 | 40.29217363 | 2.282582521 | -0.517267348 | -0.037319837 | 51.38848 | 1.721451044 | 87.98719713 | -0.014830163 | 62.44606 | 2.281553268 | -0.685927594 | -0.011877775 | 73.50296 | 1.716211796 | 128.9663842 | 0.010334442 | 84.59203 | 2.281189919 | -0.681668497 | 0.007510743 | 95.64872 | 1.717308283 | 132.5539637 | 0.000898986 | 106.7405 | 2.279308319 | -0.929902876 | -0.012839632 | 121.4062 | 1.068292856 | 5.357873217 | 0.691395857 | 136.1041 | 1.86625731 | -2.311553988 | 0.256609969 | 148.4696 | 1.067273498 | 6.513508241 | 0.670054637
|  |  |  | 7.118796 | 1.725428224 | 41.71984407 | -0.003896828 | 18.18229 | 2.278110266 | -0.762236418 | -0.005816849 | 29.26874 | 1.725899696 | 47.49070773 | -0.020210989 | 40.32546 | 2.276591539 | -0.704170727 | -0.034764917 | 51.42299 | 1.727662206 | 53.0427248 | -0.015926515 | 62.48046 | 2.2753613 | -0.597764284 | -0.011841901 | 73.53563 | 1.722091913 | 98.0919051 | 0.012293215 | 84.62422689 | 2.275394201 | -0.616575296 | 0.008054173 | 95.68042 | 1.723013639 | 104.9822015 | 0.001158926 | 106.7744 | 2.273222446 | -0.760887704 | -0.016868581 | 121.44 | 1.074387908 | 5.098920111 | 0.688209026 | 136.1418 | 1.859475732 | -2.094907913 | 0.255580275 | 148.5031035 | 1.073308587 | 7.434467013 | 0.66631598
|  |  |  | 7.14216 | 1.729633689 | 33.30287433 | -0.003087301 | 18.21603 | 2.272037506 | -0.846140632 | -0.006347011 | 29.30524 | 1.732468843 | 37.20136791 | -0.022303641 | 40.36005 | 2.270364046 | -0.76756029 | -0.034484327 | 51.45679 | 1.733746052 | 39.51121826 | -0.017544396 | 62.51373 | 2.26937294 | -0.652564667 | -0.012191991 | 73.57048 | 1.728366375 | 60.60730723 | 0.009995106 | 84.66111024 | 2.268755198 | -0.452458086 | 0.007130134 | 95.71545 | 1.729319096 | 69.70026667 | 0.000115437 | 106.8058 | 2.26756382 | -0.635102369 | -0.018924981 | 121.4732 | 1.080353141 | 5.216045282 | 0.675134373 | 136.1733 | 1.853807211 | -2.165537941 | 0.257998177 | 148.5359 | 1.079217672 | 6.779488858 | 0.666050505
|  |  |  | 7.180703 | 1.736571431 | 28.40562247 | -0.004957472 | 18.24954 | 2.266005039 | -1.062928676 | -0.005748328 | 29.3404 | 1.738798022 | 32.92956446 | -0.024383499 | 40.39367 | 2.264313698 | -0.626584174 | -0.033416437 | 51.48946 | 1.739626884 | 33.4180829 | -0.015940334 | 62.54575 | 2.263609648 | -0.797728894 | -0.012530769 | 73.60352 | 1.73431313 | 40.15384503 | 0.007000478 | 84.6947 | 2.262709618 | -0.582147594 | 0.008920224 | 95.74883 | 1.73532784 | 44.21617188 | -0.000527758 | 106.8403 | 2.261348724 | -0.759751945 | -0.02040617 | 121.5065 | 1.086357951 | 5.094802984 | 0.662344992 | 136.2061 | 1.847898722 | -2.086460704 | 0.256518602 | 148.5686 | 1.085094571 | 6.783464015 | 0.666732218
|  |  |  | 7.213802 | 1.742529392 | 24.73477763 | -0.009382523 | 18.28276 | 2.260025263 | -0.725040303 | -0.003473975 | 29.37009 | 1.744141459 | 28.8257824 | -0.027807677 | 40.42674 | 2.258360386 | -1.061437992 | -0.034833476 | 51.52585 | 1.746176958 | 29.91447861 | -0.017278801 | 62.5804 | 2.257371426 | -0.61103847 | -0.012508555 | 73.63842991 | 1.740596771 | 33.13613067 | 0.003450506 | 84.7261 | 2.257056952 | -0.879716514 | 0.009381372 | 95.78206 | 1.741308928 | 34.98344307 | -0.001935577 | 106.8714 | 2.255763769 | -0.620976363 | -0.022324705 | 121.5397032 | 1.092328429 | 5.355317759 | 0.663528386 | 136.2393053 | 1.841925025 | -2.147365793 | 0.259066358 | 148.6015 | 1.091026783 | 7.003446382 | 0.675924532
|  |  |  | 7.248155 | 1.748712778 | 22.53388918 | -0.008899749 | 18.31557 | 2.254119396 | -0.70693914 | -0.004219384 | 29.40291 | 1.750049353 | 25.81573648 | -0.031385068 | 40.45981103 | 2.252407789 | -0.683017211 | -0.034192863 | 51.55611 | 1.751624584 | 26.60040414 | -0.017973483 | 62.61278 | 2.251543999 | -0.660585966 | -0.011430563 | 73.67158 | 1.746563315 | 29.40338696 | 0.0037305 | 84.76039 | 2.250884056 | -0.597409359 | 0.010689443 | 95.81555 | 1.747337461 | 30.54305037 | -0.004980993 | 106.9068 | 2.249380589 | -0.635954188 | -0.025424212 | 121.5705 | 1.097878814 | 5.337074626 | 0.662040959 | 136.273 | 1.83586216 | -2.39787169 | 0.258690837 | 148.6388 | 1.097729802 | 6.529763795 | 0.671290526
|  |  |  | 7.281998 | 1.754804611 | 21.00778369 | -0.00890841 | 18.34841 | 2.248209 | -0.916770659 | -0.005230792 | 29.43589 | 1.75598681 | 23.47053562 | -0.030605993 | 40.49407178 | 2.246240854 | -0.843656158 | -0.03433282 | 51.58929 | 1.757595658 | 24.1404916 | -0.01940687 | 62.64551 | 2.24565196 | -0.638722601 | -0.009669026 | 73.70377581 | 1.752359033 | 26.57932161 | -0.001011375 | 84.79324 | 2.244972229 | -0.795812301 | 0.010226913 | 95.85018 | 1.753570318 | 28.08107926 | -0.002506807 | 106.9387 | 2.243639469 | -0.870417486 | -0.027336341 | 121.6036 | 1.103827 | 5.596453642 | 0.654417121 | 136.3057 | 1.829970837 | -1.983745478 | 0.257814239 | 148.6683236 | 1.103048205 | 6.735904097 | 0.671272541
|  |  |  | 7.321421 | 1.761900663 | 20.26726867 | -0.012002942 | 18.38181 | 2.242196798 | -0.943319032 | -0.004704144 | 29.4709 | 1.762288332 | 22.96278026 | -0.031923311 | 40.52679 | 2.240351915 | -0.708500809 | -0.033003587 | 51.62235 | 1.763546348 | 22.35380035 | -0.020006332 | 62.68076 | 2.239306927 | -0.895901083 | -0.010852799 | 73.73601 | 1.75816071 | 23.26886737 | 0.000879123 | 84.82803 | 2.23870945 | -0.742786541 | 0.012087024 | 95.88257 | 1.759400368 | 25.22102455 | -0.003559887 | 106.973507 | 2.237375736 | -0.749388142 | -0.025811615 | 121.6381 | 1.110048652 | 5.262753381 | 0.650350686 | 136.3395 | 1.82389617 | -2.870560487 | 0.25351686 | 148.7073 | 1.110061169 | 6.860837613 | 0.664359915
|  |  |  | 7.349769 | 1.767003417 | 19.60206868 | -0.010821208 | 18.4189 | 2.235520124 | -0.972280892 | -0.004139118 | 29.5032 | 1.768101215 | 22.15752696 | -0.029511882 | 40.55976 | 2.234416485 | -0.878580755 | -0.032947393 | 51.65597 | 1.769598007 | 22.10620484 | -0.021559422 | 62.71472 | 2.23319459 | -0.799290563 | -0.012759106 | 73.77057 | 1.764382482 | 21.68348945 | 0.000273614 | 84.86045 | 2.232874155 | -0.903922383 | 0.011264633 | 95.91545 | 1.765318751 | 23.13605453 | -0.003704669 | 107.0065 | 2.231441498 | -1.014587924 | -0.024251283 | 121.6729 | 1.116299391 | 5.701156447 | 0.648412023 | 136.3748 | 1.817538619 | -2.212033085 | 0.252419043 | 148.7365 | 1.11531496 | 6.755424959 | 0.658556858
|  |  |  | 7.380642 | 1.772560477 | 18.91358562 | -0.008314495 | 18.44879 | 2.230140448 | -1.09522683 | -0.004169528 | 29.53699496 | 1.774185181 | 21.54350712 | -0.029433899 | 40.59428 | 2.228202581 | -0.782822054 | -0.031406741 | 51.68889 | 1.775524259 | 21.25885746 | -0.022269264 | 62.74714 | 2.227358103 | -0.898598512 | -0.013744308 | 73.80194 | 1.770027876 | 20.3029741 | -0.000930985 | 84.8933 | 2.226960421 | -0.774516815 | 0.009087536 | 95.94862 | 1.771289945 | 21.42631097 | -0.004949432 | 107.0404 | 2.225332499 | -0.708358839 | -0.022424881 | 121.7065 | 1.12235558 | 5.909852207 | 0.640001463 | 136.4074 | 1.811663032 | -2.519752853 | 0.250786326 | 148.7697621 | 1.121307135 | 6.826764836 | 0.646895047
|  |  |  | 7.415244 | 1.778788805 | 19.0278714 | -0.009149276 | 18.48407 | 2.223790169 | -0.852600262 | -0.003365816 | 29.57091861 | 1.780291438 | 20.98166123 | -0.025908019 | 40.62822 | 2.222094297 | -0.751162766 | -0.031639088 | 51.72283517 | 1.781634569 | 20.53246845 | -0.023198923 | 62.78069 | 2.221320391 | -0.971429073 | -0.014472333 | 73.83668 | 1.776281953 | 20.30410986 | -0.002521908 | 84.9271 | 2.220877886 | -0.681242588 | 0.009983098 | 95.98125 | 1.777162194 | 20.48277898 | -0.004120341 | 107.0732 | 2.219424725 | -0.605714598 | -0.017338569 | 121.7401 | 1.128402591 | 5.880109511 | 0.628660913 | 136.4417 | 1.805486917 | -2.757836383 | 0.247662513 | 148.8033 | 1.127352834 | 7.022754289 | 0.651542436
|  |  |  | 7.446765 | 1.784462571 | 18.67763164 | -0.009765382 | 18.51623 | 2.218001127 | -0.903780413 | -0.005507653 | 29.6034 | 1.786137938 | 20.50762371 | -0.027646848 | 40.66131 | 2.216137171 | -0.966247171 | -0.033632082 | 51.75562 | 1.787535191 | 20.09470425 | -0.020923757 | 62.81505 | 2.215135574 | -0.687347293 | -0.016200881 | 73.86956 | 1.782199621 | 19.80969966 | -0.00382475 | 84.96002 | 2.21495223 | -0.757764366 | 0.00967073 | 96.01626794 | 1.78346622 | 19.80813799 | -0.007080798 | 107.1063 | 2.213465452 | -0.654694215 | -0.018261831 | 121.7731 | 1.134334803 | 5.849160072 | 0.621687575 | 136.4743 | 1.799631715 | -2.893488627 | 0.246417562 | 148.8364 | 1.133304238 | 6.780482647 | 0.650891464
|  |  |  | 7.482172 | 1.790835977 | 18.39340789 | -0.009400246 | 18.55064 | 2.211807013 | -0.936646446 | -0.005603338 | 29.63628 | 1.792057037 | 20.35209568 | -0.025456376 | 40.69407053 | 2.210241079 | -0.874321658 | -0.031220724 | 51.78879 | 1.793506265 | 19.67418939 | -0.01975274 | 62.84905 | 2.209014654 | -0.824632191 | -0.012921699 | 73.90381 | 1.78836596 | 18.99777378 | -0.006222718 | 84.99277 | 2.209055662 | -0.77472977 | 0.011120953 | 96.04805 | 1.789186835 | 19.24508535 | -0.010021225 | 107.1392 | 2.207554817 | -0.652564667 | -0.018920212 | 121.8062 | 1.140300632 | 5.934342015 | 0.616581515 | 136.5078 | 1.793587446 | -2.679043086 | 0.248040743 | 148.8691 | 1.13918829 | 7.338850282 | 0.650759305
|  |  |  | 7.515455 | 1.796826839 | 18.56547542 | -0.011270648 | 18.58364 | 2.205867529 | -1.049157595 | -0.00513165 | 29.66897 | 1.797940493 | 19.69917609 | -0.026119257 | 40.72723 | 2.204272509 | -0.810648156 | -0.030973401 | 51.82082322 | 1.799272418 | 19.37676244 | -0.020852959 | 62.88113 | 2.203240633 | -1.022467253 | -0.011817732 | 73.93739 | 1.794409633 | 18.81995647 | -0.005769865 | 85.02709 | 2.202878714 | -0.920248922 | 0.010669628 | 96.08194 | 1.795286536 | 18.94134074 | -0.011953009 | 107.1752 | 2.201064825 | -0.777569168 | -0.020474632 | 121.8408 | 1.146525621 | 6.329515245 | 0.610138811 | 136.5388 | 1.788008571 | -2.756700624 | 0.248711227 | 148.9037 | 1.145408034 | 7.250828941 | 0.643244241
|  |  |  | 7.54865 | 1.802801967 | 18.44842123 | -0.010754576 | 18.61836 | 2.199616909 | -1.129228622 | -0.005521037 | 29.70268 | 1.804008603 | 19.68135887 | -0.026606219 | 40.76275 | 2.197878838 | -0.877657951 | -0.030891189 | 51.85782 | 1.805932641 | 19.07401162 | -0.019735788 | 62.91504 | 2.197137117 | -0.814765283 | -0.010681183 | 73.9742 | 1.801035523 | 18.52103884 | -0.003742347 | 85.06032 | 2.19689703 | -0.790985324 | 0.009753707 | 96.1216 | 1.802426815 | 18.64362985 | -0.009856142 | 107.2077559 | 2.195210934 | -0.70736505 | -0.022603217 | 121.874 | 1.152501464 | 6.186338596 | 0.6059269 | 136.5746 | 1.781570673 | -2.629637559 | 0.249365756 | 148.9343 | 1.15092361 | 7.130651417 | 0.644579882
|  |  |  | 7.582006 | 1.808806062 | 18.16150005 | -0.009814048 | 18.64993 | 2.193935871 | -1.032902041 | -0.005319982 | 29.73584 | 1.809977055 | 19.50865248 | -0.02731167 | 40.7952 | 2.192038298 | -0.805395269 | -0.033789678 | 51.89139 | 1.811973572 | 18.66244086 | -0.020739368 | 62.94808785 | 2.191188335 | -0.867507102 | -0.008825554 | 74.00355 | 1.806318998 | 18.20096769 | -0.00321375 | 85.09373 | 2.190883636 | -0.91634475 | 0.009653035 | 96.15026 | 1.807584882 | 18.20416201 | -0.011672784 | 107.2408 | 2.189257145 | -0.765714681 | -0.022581361 | 121.9072 | 1.158475876 | 6.056223178 | 0.600893317 | 136.6069 | 1.775749803 | -2.620054591 | 0.252754811 | 148.9686 | 1.157100439 | 7.11837102 | 0.628763947
|  |  |  | 7.61478 | 1.814705372 | 18.11337226 | -0.009516938 | 18.68344 | 2.187902689 | -0.988607431 | -0.002462418 | 29.77008 | 1.816140771 | 19.00174894 | -0.025290811 | 40.82877 | 2.185994625 | -1.097285393 | -0.032477884 | 51.92313 | 1.817686915 | 18.65711699 | -0.022521921 | 62.98328 | 2.184854507 | -0.952192151 | -0.008103723 | 74.03743 | 1.812416077 | 17.71592751 | -0.003781179 | 85.12822 | 2.184675694 | -0.793469797 | 0.009588347 | 96.18326 | 1.813525081 | 17.60881122 | -0.011596649 | 107.2745 | 2.183188915 | -0.761881493 | -0.020756547 | 121.9405 | 1.164476633 | 6.215442426 | 0.593621159 | 136.6413 | 1.769563079 | -2.620835425 | 0.251785749 | 149.003 | 1.163287163 | 7.469604564 | 0.630212695
|  |  |  | 7.649488 | 1.820952773 | 17.73559034 | -0.010495833 | 18.71692 | 2.181876183 | -1.022112329 | -0.002996176 | 29.80543 | 1.822503567 | 19.23039147 | -0.025889273 | 40.86178 | 2.180052996 | -1.201065393 | -0.034988576 | 51.95733 | 1.82384336 | 18.28018689 | -0.023824556 | 63.01476425 | 2.179186583 | -1.074357254 | -0.010852703 | 74.06987 | 1.818256617 | 17.59908628 | -0.004620989 | 85.16037199 | 2.178888083 | -0.960994285 | 0.005850429 | 96.21833 | 1.819837093 | 17.79642444 | -0.009032653 | 107.3102 | 2.176770687 | -0.897249797 | -0.022555401 | 121.9731 | 1.170348287 | 6.694732824 | 0.58560994 | 136.6734 | 1.763787031 | -2.678120282 | 0.252885837 | 149.036 | 1.169228673 | 7.1401634 | 0.634903773
|  |  |  | 7.682291 | 1.826857328 | 17.7065575 | -0.010607672 | 18.74868 | 2.176160812 | -1.095652739 | -0.004624873 | 29.83832 | 1.828423262 | 18.70396706 | -0.026198761 | 40.89467 | 2.174134016 | -1.195528567 | -0.033826231 | 51.99625 | 1.830849767 | 17.99454345 | -0.022556918 | 63.04893 | 2.173037529 | -0.90860739 | -0.009401713 | 74.10447 | 1.824484229 | 17.88181934 | -0.002357195 | 85.19385 | 2.172862053 | -0.904703217 | 0.003158159 | 96.25084599 | 1.825690269 | 17.35809236 | -0.004946712 | 107.3419 | 2.171067953 | -1.196025462 | -0.024695176 | 122.011 | 1.177167296 | 6.518406203 | 0.571824189 | 136.709 | 1.757385969 | -3.23954027 | 0.25341851 | 149.0692 | 1.175202489 | 7.313934564 | 0.637246003
|  |  |  | 7.712519 | 1.832298279 | 17.75071014 | -0.011901612 | 18.78349 | 2.169893742 | -1.216611098 | -0.004367108 | 29.87181 | 1.834451795 | 18.6094151 | -0.02542356 | 40.92777 | 2.168175459 | -1.050790249 | -0.03343478 | 52.02463 | 1.835958481 | 18.33385152 | -0.02251803 | 63.08085 | 2.167290449 | -0.961633149 | -0.008899702 | 74.13501 | 1.829982042 | 17.70989379 | -0.004910137 | 85.22611 | 2.16705513 | -0.791411234 | 0.007342741 | 96.28373 | 1.831609964 | 17.41189896 | -0.00712367 | 107.3739 | 2.165299177 | -0.817817636 | -0.024162556 | 122.0412 | 1.1825912 | 6.62743909 | 0.565361863 | 136.7497 | 1.750050664 | -3.184881856 | 0.25160535 | 149.1034 | 1.181355596 | 7.493668463 | 0.631878527
|  |  |  | 7.74950915 | 1.838956594 | 18.1377201 | -0.012370156 | 18.81687 | 2.163886309 | -1.024880742 | -0.00326805 | 29.90472 | 1.840375423 | 18.50130502 | -0.025854148 | 40.96356 | 2.161732674 | -0.802981781 | -0.030252262 | 52.05834 | 1.842024565 | 18.15099428 | -0.021507588 | 63.11547 | 2.161060333 | -1.08692159 | -0.009679115 | 74.16852 | 1.836013198 | 17.6452265 | -0.005153821 | 85.262 | 2.160595417 | -1.054339497 | 0.006391905 | 96.31748 | 1.837684631 | 17.23088733 | -0.006589267 | 107.4082 | 2.159137487 | -0.911375803 | -0.028747179 | 122.0738 | 1.188473344 | 6.604156025 | 0.559124182 | 136.7747 | 1.745559812 | -2.974198518 | 0.250095736 | 149.1367 | 1.187355042 | 7.415372061 | 0.637543869
|  |  |  | 7.781495 | 1.844714046 | 17.91830561 | -0.013424535 | 18.85105 | 2.157734394 | -1.197800086 | -0.003438295 | 29.93735 | 1.8462497 | 18.43756053 | -0.025170683 | 40.98955 | 2.157054663 | -1.265732685 | -0.030181011 | 52.09104 | 1.847911954 | 17.74382459 | -0.021812493 | 63.14714 | 2.155358791 | -0.84095873 | -0.008567019 | 74.20413 | 1.842422724 | 17.22407277 | -0.004884823 | 85.29449 | 2.154747486 | -1.073647404 | 0.005479437 | 96.3505 | 1.843628764 | 17.00657488 | -0.005051898 | 107.4412 | 2.153194189 | -0.818172561 | -0.029052731 | 122.1074 | 1.194507837 | 6.41774954 | 0.549771487 | 136.8087 | 1.739426374 | -3.375263499 | 0.251361569 | 149.1694 | 1.193250418 | 7.534058901 | 0.627824146
|  |  |  | 7.8138 | 1.850528955 | 17.82552828 | -0.012861573 | 18.89199 | 2.150364876 | -1.013878074 | -0.003574845 | 29.97156 | 1.852407455 | 18.19819927 | -0.024860233 | 41.02751 | 2.150222301 | -1.149885243 | -0.02928839 | 52.12428 | 1.853894949 | 17.90226301 | -0.022508103 | 63.18113 | 2.149240494 | -0.880497349 | -0.005756924 | 74.23658 | 1.848263383 | 17.09708069 | -0.00363556 | 85.32772 | 2.148765802 | -1.116380345 | 0.007722745 | 96.38305 | 1.849487782 | 17.03582068 | -0.005776974 | 107.4741 | 2.147265196 | -1.006921549 | -0.027478406 | 122.1403 | 1.200434804 | 6.677270526 | 0.542001386 | 136.8411 | 1.733608246 | -3.3205341 | 0.250575407 | 149.2063 | 1.199884176 | 7.381867163 | 0.62206053
|  |  |  | 7.848585 | 1.856790185 | 17.88110949 | -0.01293239 | 18.91670293 | 2.145915985 | -1.133274764 | -0.001004173 | 30.00452 | 1.858339667 | 18.0145612 | -0.026554523 | 41.05946 | 2.144471407 | -1.180408772 | -0.029795702 | 52.15745 | 1.859864831 | 17.67766662 | -0.021763207 | 63.21441 | 2.14324975 | -0.960710345 | -0.005116968 | 74.26966 | 1.85421741 | 17.12554566 | -0.009582319 | 85.36189 | 2.142614603 | -1.32543103 | 0.010009468 | 96.419 | 1.855957389 | 16.77800333 | -0.007876003 | 107.5078 | 2.141205072 | -0.867436118 | -0.025914938 | 122.1748 | 1.20663929 | 6.443730033 | 0.539555204 | 136.8743 | 1.727633834 | -3.602628301 | 0.249819369 | 149.2367274 | 1.205360889 | 7.553366808 | 0.623855548
|  |  |  | 7.881644 | 1.862740874 | 17.50027522 | -0.0132545 | 18.95045108 | 2.139841318 | -1.054907377 | -0.001645975 | 30.03916 | 1.864575267 | 18.62119861 | -0.025292953 | 41.08895 | 2.139162302 | -1.136894997 | -0.027398529 | 52.19128 | 1.865955234 | 17.48160618 | -0.022309388 | 63.24781 | 2.137238979 | -0.884472506 | -0.007119184 | 74.30434 | 1.860461473 | 17.27134875 | -0.00727818 | 85.39569 | 2.136530876 | -1.200710469 | 0.00809936 | 96.45015 | 1.861564636 | 17.23010649 | -0.00865381 | 107.5413 | 2.135167837 | -0.881704093 | -0.028764345 | 122.208 | 1.212628961 | 6.974981416 | 0.53621884 | 136.9069 | 1.721750379 | -3.232725714 | 0.249870075 | 149.2708 | 1.211487651 | 7.706978245 | 0.619818417
|  |  |  | 7.913861 | 1.868539929 | 17.7155016 | -0.013151616 | 18.98444 | 2.133723974 | -1.365537528 | -0.003146791 | 30.07148 | 1.870392799 | 17.96345204 | -0.024757054 | 41.13985 | 2.13 | -0.962768908 | -0.028744224 | 52.21714 | 1.870609045 | 17.45669046 | -0.021361622 | 63.28895 | 2.129832983 | -1.04937055 | -0.006157135 | 74.33954 | 1.866796613 | 17.10396623 | -0.006062074 | 85.42867 | 2.130594015 | -0.953824805 | 0.007000621 | 96.48360279 | 1.867586493 | 17.12696536 | -0.009462819 | 107.568 | 2.130371809 | -0.890932137 | -0.025037004 | 122.2423 | 1.218800545 | 7.052284029 | 0.528488706 | 136.9359 | 1.716539502 | -3.718901653 | 0.251202635 | 149.305 | 1.217653275 | 7.345593852 | 0.61667869
|  |  |  | 7.948994 | 1.874863863 | 17.80586544 | -0.011773604 | 19.01114 | 2.128916502 | -1.31052419 | -0.003700346 | 30.10519 | 1.876460791 | 17.93172176 | -0.025560467 | 41.16081 | 2.126227617 | -1.309246461 | -0.02878922 | 52.25815 | 1.877991199 | 17.7556081 | -0.020355008 | 63.31788 | 2.124626637 | -1.141721973 | -0.006832346 | 74.37146 | 1.872542262 | 17.16295473 | -0.006209972 | 85.46169 | 2.124650478 | -0.961349209 | 0.009493128 | 96.51724 | 1.873642087 | 16.83330061 | -0.008284277 | 107.6078 | 2.123203278 | -1.135049388 | -0.023239283 | 122.2772 | 1.225084186 | 7.167918517 | 0.531032781 | 136.9738 | 1.709716439 | -3.5748022 | 0.250759168 | 149.3372 | 1.223448396 | 7.760642869 | 0.613426248
|  |  |  | 7.983493 | 1.881073713 | 17.89551944 | -0.011948545 | 19.04827 | 2.122233391 | -1.185164764 | -0.002155929 | 30.13734 | 1.882247329 | 17.7942949 | -0.026219177 | 41.19442 | 2.120178699 | -1.043691754 | -0.029463847 | 52.2915 | 1.883993983 | 17.59390438 | -0.019620791 | 63.34909 | 2.119007587 | -0.88539531 | -0.006464393 | 74.40444 | 1.878477812 | 16.86737339 | -0.007290368 | 85.49498 | 2.118658781 | -0.858421029 | 0.00958165 | 96.55207 | 1.879910588 | 16.74641503 | -0.006113951 | 107.6412 | 2.117183208 | -1.105519648 | -0.022925562 | 122.3067 | 1.230388761 | 7.11851299 | 0.53356258 | 137.0047 | 1.704153419 | -3.796204266 | 0.251625852 | 149.3709 | 1.229519725 | 7.478832608 | 0.611822458
|  |  |  | 8.01427 | 1.886613607 | 17.6433099 | -0.012188364 | 19.08469 | 2.115677834 | -1.291074313 | -0.003642546 | 30.17098 | 1.888301611 | 17.45818115 | -0.024313961 | 41.22871 | 2.114005804 | -1.08031999 | -0.028770855 | 52.32455 | 1.889944077 | 17.34474719 | -0.023751136 | 63.38417 | 2.112693787 | -1.307755777 | -0.009281354 | 74.43677 | 1.884298563 | 17.1031854 | -0.004601645 | 85.52852 | 2.112621069 | -0.896823888 | 0.009720059 | 96.5841 | 1.885675311 | 16.50307861 | -0.002339823 | 107.6752 | 2.111072302 | -0.839397061 | -0.024181528 | 122.3417 | 1.236688972 | 7.096862579 | 0.531511771 | 137.0406 | 1.697689056 | -3.782433185 | 0.25127419 | 149.4033 | 1.235349059 | 7.364404865 | 0.607022707
|  |  |  | 8.049715 | 1.892993569 | 17.81466758 | -0.010887667 | 19.12429 | 2.10855031 | -1.248625312 | -0.003162005 | 30.20488 | 1.89440465 | 17.28263536 | -0.025498901 | 41.26161 | 2.108083487 | -1.430843684 | -0.030782792 | 52.35735 | 1.895846605 | 17.23408165 | -0.025936438 | 63.41618 | 2.106930971 | -1.316770866 | -0.007250108 | 74.47322 | 1.890858531 | 16.93942312 | -0.004524876 | 85.56244 | 2.106516123 | -1.059876323 | 0.011084505 | 96.61724 | 1.891640544 | 16.41690288 | 0.00335614 | 107.7111 | 2.104613304 | -1.047382972 | -0.020794529 | 122.3738 | 1.242461562 | 6.953118051 | 0.527380621 | 137.0757 | 1.691376328 | -4.042451065 | 0.251392418 | 149.4387 | 1.24172318 | 7.742612691 | 0.603989388
|  |  |  | 8.084455 | 1.899246931 | 18.16483635 | -0.011205547 | 19.1528 | 2.103417873 | -1.206247295 | -0.00265822 | 30.23718 | 1.900218129 | 17.38258217 | -0.026413447 | 41.29593 | 2.101906538 | -1.398261591 | -0.029636763 | 52.38983 | 1.901693821 | 17.12604255 | -0.028107898 | 63.44852 | 2.101110697 | -1.279077856 | -0.008966609 | 74.50319 | 1.896253467 | 16.65129519 | -0.005724443 | 85.59559 | 2.100548983 | -1.184029005 | 0.014413778 | 96.65045 | 1.897618294 | 16.36075378 | 0.004161977 | 107.7425 | 2.098962545 | -1.041562206 | -0.023784823 | 122.4077 | 1.24856925 | 7.333597395 | 0.521925609 | 137.1085 | 1.685471177 | -4.311200095 | 0.250940297 | 149.4719 | 1.24770081 | 7.942648286 | 0.593392175
|  |  |  | 8.116548 | 1.905023575 | 17.82155312 | -0.010358401 | 19.18578 | 2.097481728 | -1.234357336 | -0.002833967 | 30.27136 | 1.90637064 | 17.44952098 | -0.027225484 | 41.32894 | 2.095963717 | -1.158261467 | -0.0294145 | 52.4247 | 1.907970905 | 16.73129523 | -0.029185892 | 63.48307 | 2.094891787 | -1.218669662 | -0.011380162 | 74.53796 | 1.902511358 | 16.82996432 | -0.004013407 | 85.62902 | 2.094531059 | -1.099343957 | 0.011723863 | 96.6838 | 1.903621793 | 16.63936972 | 0.001771563 | 107.7746 | 2.093172789 | -1.178137254 | -0.026267068 | 122.441 | 1.25456214 | 7.22286087 | 0.512505729 | 137.1455 | 1.678809047 | -4.561989932 | 0.251431261 | 149.5048 | 1.253621221 | 7.456188408 | 0.592413996
|  |  |  | 8.150596 | 1.911152244 | 17.88416185 | -0.010002095 | 19.21891 | 2.091519117 | -1.188855982 | -0.004208145 | 30.3054 | 1.912497997 | 17.71110053 | -0.027311267 | 41.36368103 | 2.089711189 | -0.913860276 | -0.029359453 | 52.45656 | 1.913705349 | 16.8649599 | -0.029236682 | 63.51661 | 2.088853836 | -1.174517021 | -0.015175006 | 74.57244 | 1.908718586 | 16.90960944 | -0.001543172 | 85.66155 | 2.088675976 | -0.97526226 | 0.009072003 | 96.71927 | 1.910006285 | 16.56980447 | 0.002083101 | 107.8089257 | 2.08700037 | -1.257498431 | -0.027017729 | 122.4745 | 1.260597229 | 7.226907012 | 0.500927161 | 137.1758 | 1.673351526 | -4.40099606 | 0.252314319 | 149.5380865 | 1.259605527 | 7.697892171 | 0.590519187
|  |  |  | 8.177384 | 1.91597414 | 17.92320357 | -0.010726994 | 19.25212 | 2.085540056 | -1.365821468 | -0.004267719 | 30.33797 | 1.918360353 | 17.41516427 | -0.028626845 | 41.39651 | 2.0838027 | -1.170541864 | -0.03010691 | 52.49185562 | 1.92005825 | 17.26297253 | -0.026425704 | 63.54963 | 2.082911253 | -1.218172767 | -0.012609425 | 74.60427616 | 1.914449096 | 16.55993756 | 0.001993047 | 85.69499519 | 2.082655907 | -0.79666412 | 0.008596944 | 96.74775 | 1.91513288 | 16.21282114 | 0.001315582 | 107.8404 | 2.081338644 | -1.276238458 | -0.025079124 | 122.5106 | 1.267097235 | 7.376827231 | 0.492662214 | 137.21 | 1.667192459 | -4.596630588 | 0.258259074 | 149.5705 | 1.265442848 | 7.553153853 | 0.588668447
|  |  |  | 8.205634 | 1.921059132 | 17.76732061 | -0.010947704 | 19.28579 | 2.079479933 | -1.328483383 | -0.005096905 | 30.37025 | 1.924171329 | 17.30804797 | -0.029867054 | 41.42848 | 2.078047037 | -1.027365215 | -0.03229365 | 52.52461 | 1.925953627 | 16.82428552 | -0.022914551 | 63.58259 | 2.076978207 | -1.083514312 | -0.017239094 | 74.63735 | 1.920402408 | 16.71361998 | 0.000166582 | 85.72784 | 2.07674408 | -1.133842644 | 0.004810607 | 96.78409 | 1.921673656 | 16.22616631 | -0.000635708 | 107.8761 | 2.074901342 | -1.076273847 | -0.029626598 | 122.5422 | 1.272778273 | 7.354041062 | 0.484444308 | 137.243 | 1.661256909 | -4.629851546 | 0.258162284 | 149.6005 | 1.270841002 | 7.897075947 | 0.584708766
|  |  |  | 8.248552 | 1.928784251 | 17.78606064 | -0.011354916 | 19.31852963 | 2.073587179 | -1.48195285 | -0.005087313 | 30.40389 | 1.930226207 | 17.12334513 | -0.031322989 | 41.46206 | 2.072002649 | -1.133984614 | -0.031864096 | 52.55856 | 1.932065129 | 16.63106448 | -0.02201242 | 63.61725 | 2.070739269 | -1.420763821 | -0.016970928 | 74.67335 | 1.926883221 | 16.89683214 | -0.000372302 | 85.76168 | 2.070652962 | -0.977604764 | 0.000441393 | 96.81777 | 1.927737117 | 16.42655683 | 0.002024639 | 107.9110523 | 2.068617582 | -1.084082192 | -0.024410333 | 122.5764 | 1.278933287 | 7.962098163 | 0.488197814 | 137.2764 | 1.655244827 | -5.655726077 | 0.259283404 | 149.6378 | 1.277546048 | 7.527102376 | 0.586960576
|  |  |  | 8.279398 | 1.934336662 | 17.50361152 | -0.012689337 | 19.35273 | 2.067430735 | -1.352760237 | -0.004909883 | 30.43756 | 1.936287642 | 17.05747109 | -0.031302762 | 41.49293 | 2.066446304 | -1.405785996 | -0.030191545 | 52.59213 | 1.938108206 | 16.67663682 | -0.023894405 | 63.65065 | 2.064726591 | -1.382857856 | -0.013487512 | 74.70524 | 1.932622313 | 17.42616693 | -0.001468304 | 85.79645 | 2.064394474 | -1.382218992 | 0.003040546 | 96.8504 | 1.933609366 | 16.24015035 | 0.000888644 | 107.9445 | 2.062597036 | -1.37760497 | -0.022015949 | 122.6097 | 1.284932852 | 7.834467219 | 0.484151971 | 137.3103 | 1.649146438 | -5.65863646 | 0.259484041 | 149.6717 | 1.283656359 | 8.323908465 | 0.577050712
|  |  |  | 8.31561155 | 1.940855026 | 17.3569566 | -0.013155551 | 19.387 | 2.061262369 | -1.535475504 | -0.003986578 | 30.47177 | 1.942444801 | 17.09999108 | -0.031110021 | 41.52907 | 2.059941053 | -1.250967815 | -0.03064632 | 52.62548 | 1.94411099 | 16.57739986 | -0.02389974 | 63.68421 | 2.058685541 | -1.360923506 | -0.011898548 | 74.73768261 | 1.938462257 | 17.22889975 | -0.006225284 | 85.82785 | 2.058741808 | -1.165927842 | 0.006435504 | 96.88414 | 1.939682722 | 16.14062945 | -0.000947357 | 107.98 | 2.056209087 | -1.138101741 | -0.021806403 | 122.6423 | 1.290796518 | 7.776543498 | 0.481490741 | 137.3426 | 1.643330216 | -5.877908978 | 0.258004784 | 149.7056 | 1.289754748 | 7.998939354 | 0.575646978
|  |  |  | 8.349876 | 1.947022676 | 17.56913063 | -0.010193624 | 19.42564 | 2.054306746 | -1.731961852 | -0.002759556 | 30.50638 | 1.94867444 | 16.88377091 | -0.031569288 | 41.55858 | 2.054629326 | -1.333878239 | -0.028788374 | 52.65938 | 1.950212002 | 16.43117086 | -0.025420075 | 63.71244 | 2.053604603 | -1.202272138 | -0.013450105 | 74.77101 | 1.944460392 | 16.94872214 | -0.010392189 | 85.86208 | 2.052580118 | -1.286389306 | 0.010384412 | 96.91807 | 1.945789695 | 16.0266986 | -0.00560125 | 108.0096 | 2.050874949 | -1.327702548 | -0.021957571 | 122.6759 | 1.296848774 | 7.825665085 | 0.481101954 | 137.3779 | 1.63697207 | -5.917092672 | 0.255979866 | 149.7392 | 1.295810938 | 7.916880749 | 0.571166851
|  |  |  | 8.382478 | 1.952890992 | 17.4517925 | -0.01206249 | 19.45275 | 2.049427509 | -1.493736352 | -0.002584722 | 30.54031 | 1.954782724 | 16.68714259 | -0.03100925 | 41.59696 | 2.047721148 | -1.349778869 | -0.028279 | 52.69279 | 1.956225991 | 16.35401021 | -0.027462109 | 63.7493107 | 2.046968222 | -1.135404313 | -0.010497332 | 74.80609 | 1.950775146 | 16.77651265 | -0.007983695 | 85.89576 | 2.046518564 | -1.284046803 | 0.015514385 | 96.95018 | 1.951569676 | 15.77839323 | -0.00536737 | 108.0418 | 2.045077801 | -1.186655448 | -0.018286755 | 122.7083 | 1.30267024 | 7.407492731 | 0.481504392 | 137.4096 | 1.63127327 | -6.353650129 | 0.256399594 | 149.7715069 | 1.301621199 | 8.076596892 | 0.574385935
|  |  |  | 8.4168156 | 1.959071755 | 17.43177474 | -0.01195119 | 19.48541 | 2.043548822 | -1.524969731 | -0.002606406 | 30.57218 | 1.960518479 | 16.60948506 | -0.030256106 | 41.63074 | 2.04164052 | -1.300444327 | -0.030646233 | 52.72542 | 1.962100267 | 15.86052282 | -0.026050141 | 63.78237 | 2.041018248 | -1.382644902 | -0.010217521 | 74.83815 | 1.956547141 | 16.63936972 | -0.009295389 | 85.92745 | 2.0408144 | -1.327347624 | 0.016567284 | 96.98417 | 1.957687855 | 15.70833109 | -0.008594328 | 108.0759 | 2.03893733 | -1.383709676 | -0.022936584 | 122.7416 | 1.308661819 | 7.703428997 | 0.47506187 | 137.4428 | 1.625287533 | -6.945309706 | 0.254202907 | 149.8044 | 1.307542205 | 7.836028888 | 0.57159014
|  |  |  | 8.453663 | 1.965704322 | 17.25175691 | -0.011456811 | 19.51803 | 2.037676573 | -1.487560661 | -0.001235334 | 30.60686 | 1.966760635 | 16.61736439 | -0.030389545 | 41.66297 | 2.035839558 | -1.264596926 | -0.031957954 | 52.75649 | 1.967692971 | 16.12217336 | -0.024910414 | 63.81531 | 2.035087824 | -1.205466461 | -0.013065799 | 74.87146 | 1.962542057 | 16.19975991 | -0.010664186 | 85.96051 | 2.034862995 | -1.224064518 | 0.013565034 | 97.01861 | 1.963888407 | 16.04841999 | -0.009113053 | 108.1087 | 2.033045292 | -1.069459292 | -0.023831553 | 122.7749333 | 1.314669847 | 7.680642827 | 0.469533165 | 137.479 | 1.618779063 | -7.069391403 | 0.256358169 | 149.839 | 1.313769817 | 7.801601186 | 0.574309155
|  |  |  | 8.483005 | 1.97098577 | 17.37356708 | -0.011349518 | 19.55190963 | 2.031578779 | -1.5265314 | -0.002719955 | 30.64073 | 1.97285831 | 16.72022158 | -0.030484623 | 41.69507 | 2.030061483 | -1.410116078 | -0.032065682 | 52.79179 | 1.974047184 | 15.86357518 | -0.024259221 | 63.85018 | 2.028811455 | -1.632582919 | -0.013940592 | 74.90552 | 1.968672752 | 16.63319403 | -0.007624102 | 85.99444 | 2.028755426 | -1.166424737 | 0.014152611 | 97.05197 | 1.969893217 | 15.46322005 | -0.008275684 | 108.1433 | 2.02681303 | -1.375049512 | -0.023183728 | 122.8066 | 1.320372701 | 7.972958861 | 0.461146985 | 137.5092 | 1.613338709 | -8.335337043 | 0.258614715 | 149.8717 | 1.31966126 | 7.755460967 | 0.565502041
|  |  |  | 8.515045 | 1.976753116 | 17.40181909 | -0.013804714 | 19.58517 | 2.025591135 | -1.620160552 | -0.004033867 | 30.67712 | 1.979407787 | 16.42662782 | -0.02858032 | 41.72914 | 2.023928881 | -1.417214573 | -0.032439809 | 52.82661 | 1.980313659 | 16.08547414 | -0.024237575 | 63.88296 | 2.022910833 | -1.475706174 | -0.01456628 | 74.9406 | 1.974987388 | 16.1026525 | -0.008108977 | 86.02836 | 2.022650957 | -1.207383054 | 0.010192287 | 97.08568 | 1.975959897 | 15.44909404 | -0.006220726 | 108.1759 | 2.020940065 | -1.42189958 | -0.022405694 | 122.8448 | 1.32723856 | 8.210119587 | 0.450662746 | 137.5431 | 1.607242942 | -8.629782625 | 0.256969729 | 149.9045 | 1.325568438 | 7.865629613 | 0.559114992
|  |  |  | 8.552662 | 1.983524084 | 17.11333625 | -0.013598193 | 19.61831 | 2.019627333 | -1.637267926 | -0.001804054 | 30.70588 | 1.984585047 | 16.36614864 | -0.027570922 | 41.76269 | 2.017890453 | -1.297179019 | -0.031469347 | 52.85614 | 1.985628724 | 15.66950232 | -0.024642374 | 63.9164514 | 2.016882896 | -1.5185101 | -0.015683825 | 74.97096 | 1.980451465 | 15.63642333 | -0.009799385 | 86.06292 | 2.01643014 | -1.393860524 | 0.006459594 | 97.11834 | 1.981838822 | 15.08238578 | -0.007223245 | 108.2098 | 2.014843702 | -1.429423985 | -0.022420401 | 122.8758 | 1.33282268 | 7.801388231 | 0.446573361 | 137.5762 | 1.601276398 | -9.252107702 | 0.260641678 | 149.9383 | 1.331647754 | 8.208770873 | 0.553878423
|  |  |  | 8.584095 | 1.989182115 | 17.34524409 | -0.013184699 | 19.65279 | 2.013420105 | -1.786620265 | -0.002065285 | 30.73705 | 1.990194201 | 16.07503935 | -0.026933393 | 41.79641 | 2.011820555 | -1.569690251 | -0.028792642 | 52.89207 | 1.99209702 | 15.48586425 | -0.027509356 | 63.94937 | 2.010957241 | -1.339486051 | -0.016424809 | 75.00633 | 1.986819625 | 15.84568697 | -0.007585727 | 86.09603 | 2.010469437 | -1.218811632 | 0.009043809 | 97.15145959 | 1.987800717 | 14.98776284 | -0.004955652 | 108.2420753 | 2.009033442 | -1.264029046 | -0.020403241 | 122.9068 | 1.338414073 | 7.865061734 | 0.433153586 | 137.6099 | 1.595220208 | -9.485293271 | 0.264314309 | 149.9726 | 1.337813973 | 8.030030763 | 0.549092482
|  |  |  | 8.617294 | 1.995157838 | 17.06677012 | -0.013628101 | 19.68552 | 2.007528067 | -1.957339076 | -0.004513449 | 30.77329 | 1.996718526 | 15.97168526 | -0.02731122 | 41.82868 | 2.006012201 | -1.604614847 | -0.029531322 | 52.92383 | 1.997813106 | 15.20646747 | -0.029982289 | 63.9828 | 2.004940748 | -1.231659908 | -0.012585232 | 75.03861 | 1.992629886 | 15.46364596 | -0.007807879 | 86.12772 | 2.004765987 | -1.519929799 | 0.010865906 | 97.18509 | 1.99385488 | 14.71631638 | -0.007487203 | 108.276 | 2.002935648 | -1.357090319 | -0.019657715 | 122.9429 | 1.344897509 | 7.703570967 | 0.429831456 | 137.6487 | 1.588227034 | -10.28749422 | 0.266403308 | 150.0056 | 1.343759418 | 8.22048339 | 0.540652393
|  |  |  | 8.651775 | 2.00136447 | 16.94495994 | -0.014901493 | 19.71705 | 2.001854181 | -1.706549239 | -0.004683817 | 30.80643 | 2.002683163 | 15.93676066 | -0.0287495 | 41.86306 | 1.99982214 | -1.510559786 | -0.027945026 | 52.95507 | 2.003437281 | 14.85949303 | -0.029935784 | 64.01643 | 1.998887181 | -1.375901331 | -0.011661558 | 75.07261 | 1.998749971 | 15.18815336 | -0.005571047 | 86.15747 | 1.999410033 | -1.279148841 | 0.008516068 | 97.21815 | 1.999804258 | 14.30034456 | -0.010168971 | 108.3086 | 1.997053504 | -1.456966147 | -0.020660572 | 122.9751 | 1.35070312 | 7.700944524 | 0.425987402 | 137.6754 | 1.583430886 | -10.84067995 | 0.26592096 | 150.04 | 1.349956155 | 7.901831939 | 0.537082751
|  |  |  | 8.68486365 | 2.007320404 | 17.07003543 | -0.015235348 | 19.75286 | 1.995408416 | -1.723159718 | -0.004745396 | 30.8398 | 2.008690596 | 15.86052282 | -0.031381212 | 41.89612 | 1.993872762 | -1.530790497 | -0.029741751 | 52.99164 | 2.010019779 | 14.45857002 | -0.029271962 | 64.04932 | 1.992966771 | -1.390879156 | -0.008975395 | 75.10634 | 2.004820108 | 14.70644947 | -0.002639134 | 86.19885 | 1.991961956 | -1.502467501 | 0.009388396 | 97.25028 | 2.005588293 | 13.8855085 | -0.011319761 | 108.3426 | 1.990943909 | -1.26523579 | -0.020655297 | 123.0083 | 1.356682181 | 8.240643116 | 0.423662827 | 137.7093 | 1.577321887 | -11.74517021 | 0.263874748 | 150.0738 | 1.356040001 | 7.938602144 | 0.530159197
|  |  |  | 8.719552 | 2.013564348 | 16.78275933 | -0.014802284 | 19.78555 | 1.989522934 | -1.515812672 | -0.00643833 | 30.87358 | 2.014769793 | 15.71386791 | -0.031987013 | 41.9307 | 1.987647772 | -1.540515436 | -0.031040359 | 53.02496 | 2.016017914 | 14.35592577 | -0.030134869 | 64.08394 | 1.986734509 | -1.469388513 | -0.003380708 | 75.13964 | 2.010814905 | 14.33399142 | -0.004591718 | 86.23033 | 1.986296058 | -1.790808377 | 0.011517156 | 97.28502 | 2.01184082 | 13.90843664 | -0.010217611 | 108.3762 | 1.984883666 | -1.62328389 | -0.022475454 | 123.0411 | 1.362571597 | 7.845966781 | 0.41078553 | 137.7441 | 1.571069241 | -13.05342288 | 0.26335078 | 150.1052 | 1.361693382 | 8.04891276 | 0.520344131
|  |  |  | 8.754829 | 2.01991415 | 16.65527035 | -0.01492568 | 19.81663 | 1.983928323 | -1.595599759 | -0.004826501 | 30.90716 | 2.020814657 | 15.44994586 | -0.032068014 | 41.96352 | 1.981739879 | -1.442201277 | -0.031974535 | 53.05829 | 2.022016048 | 14.06907558 | -0.028658955 | 64.11734 | 1.980722547 | -1.36298207 | 0.001462812 | 75.17043 | 2.016357422 | 13.99319267 | -0.006914808 | 86.26311 | 1.980395436 | -1.59418006 | 0.008578342 | 97.31892944 | 2.01794529 | 13.7095368 | -0.008522943 | 108.4102 | 1.978779316 | -1.490400059 | -0.023773203 | 123.0712 | 1.367995501 | 8.62296807 | 0.409878261 | 137.7803867 | 1.564530373 | -14.51230562 | 0.264710856 | 150.1379 | 1.36757946 | 8.342861448 | 0.518023319
|  |  |  | 8.784474 | 2.025250196 | 16.76004414 | -0.01288939 | 19.85383 | 1.977232456 | -1.546123247 | -0.003328036 | 30.94319 | 2.027300835 | 15.43113485 | -0.03071032 | 41.99806 | 1.975522757 | -1.513399184 | -0.030714804 | 53.09184 | 2.028055191 | 14.10833026 | -0.025305773 | 64.15256 | 1.974384069 | -1.282130209 | 0.000403523 | 75.20357371 | 2.022322655 | 13.78329016 | -0.004779299 | 86.29414 | 1.974809408 | -1.487063766 | 0.00794679 | 97.35176 | 2.023854971 | 13.35943901 | -0.003861437 | 108.4418 | 1.973080516 | -1.36241419 | -0.02463413 | 123.1096 | 1.374910831 | 8.367706181 | 0.406690017 | 137.8107 | 1.559082031 | -16.47028357 | 0.265755973 | 150.1729 | 1.373878241 | 8.27223142 | 0.517136036
|  |  |  | 8.818211 | 2.031322956 | 16.58584707 | -0.011779714 | 19.88693343 | 1.971274495 | -1.831908665 | -0.001932606 | 30.96927 | 2.031994104 | 15.02467501 | -0.027857831 | 42.03108 | 1.969578624 | -1.775191688 | -0.031727157 | 53.12607 | 2.034217596 | 13.69406208 | -0.027068742 | 64.18364 | 1.968788743 | -1.597587337 | 0.000102565 | 75.23159 | 2.027365446 | 13.25303257 | -0.004010997 | 86.3293 | 1.968481541 | -1.353399101 | 0.008094112 | 97.38695 | 2.030188799 | 13.04504666 | -0.00116568 | 108.4761 | 1.966914177 | -1.208873738 | -0.026615576 | 123.1418 | 1.380698681 | 8.193580093 | 0.40277754 | 137.8436 | 1.553146601 | -21.92036624 | 0.263310859 | 150.2078 | 1.380153418 | 8.130048561 | 0.516383034
|  |  |  | 8.850806 | 2.03718996 | 16.39404573 | -0.010595909 | 19.92037 | 1.965255976 | -1.934481921 | -0.000699325 | 31.00698 | 2.038782358 | 14.72675117 | -0.02494334 | 42.06448 | 1.963567257 | -1.588004369 | -0.030745028 | 53.15954 | 2.040242195 | 13.16934131 | -0.02757426 | 64.21787 | 1.962627769 | -1.574730183 | -0.002406865 | 75.27294 | 2.034808874 | 13.40515332 | -0.00432786 | 86.36332 | 1.962357998 | -1.75659363 | 0.008093274 | 97.41792 | 2.035763741 | 12.85707851 | -0.000441433 | 108.5063 | 1.961464643 | -1.523266092 | -0.027094398 | 123.1755 | 1.38678062 | 8.284653787 | 0.394420403 | 137.8784 | 1.546895146 | -32.5015252 | 0.26649259 | 150.2393 | 1.385829091 | 8.244547289 | 0.520810098
|  |  |  | 8.884421 | 2.043240786 | 16.02158768 | -0.010132251 | 19.95304 | 1.959375143 | -1.768022208 | 0.000473428 | 31.0389 | 2.044528008 | 14.43670665 | -0.024497477 | 42.09674 | 1.957760334 | -1.666087816 | -0.030040496 | 53.19224 | 2.046127558 | 13.28973179 | -0.027779851 | 64.25035 | 1.956781149 | -1.575440032 | -0.005549343 | 75.30479 | 2.040540695 | 12.86864905 | -0.000661634 | 86.3997 | 1.955809355 | -1.453913794 | 0.00594407 | 97.45337 | 2.042145014 | 12.77949195 | -0.003183718 | 108.5444 | 1.954607248 | -1.407347665 | -0.021375688 | 123.2105 | 1.393080711 | 8.267475428 | 0.391656563 | 137.9111 | 1.540996552 | -43.80985402 | 0.262067295 | 150.2733 | 1.391945362 | 8.180589847 | 0.515407841
|  |  |  | 8.919466 | 2.049548864 | 16.21495069 | -0.012260556 | 19.98684 | 1.953291178 | -2.032725095 | -2.935e-05 | 31.07091 | 2.050289392 | 14.45132955 | -0.022957868 | 42.13104 | 1.951586723 | -1.387045969 | -0.028978523 | 53.22849 | 2.052653074 | 13.42680373 | -0.028061464 | 64.28197 | 1.951090336 | -1.731322987 | -0.008016123 | 75.33929 | 2.046751261 | 13.06520639 | 0.001391711 | 86.43007 | 1.95034194 | -1.567773657 | 0.006740481 | 97.48676 | 2.048155069 | 12.68408818 | -0.00660267 | 108.5778 | 1.948611736 | -1.661828719 | -0.021315195 | 123.2442 | 1.399132371 | 8.132604019 | 0.382615982 | 137.9442 | 1.535035253 | -54.90707358 | 0.257490501 | 150.3068 | 1.397975206 | 8.360820641 | 0.510506725
|  |  |  | 8.951222 | 2.05526495 | 15.86776329 | -0.016039289 | 20.0188 | 1.947538257 | -2.06303567 | -0.000802046 | 31.10393 | 2.056233406 | 14.29800205 | -0.023965317 | 42.16441 | 1.945580006 | -1.796345204 | -0.031466989 | 53.26041 | 2.058397532 | 13.0915418 | -0.02799845 | 64.31551 | 1.945052505 | -1.388039758 | -0.008698536 | 75.37337 | 2.052886009 | 12.93544589 | -2.9568e-05 | 86.46287 | 1.944437981 | -1.715635313 | 0.009839333 | 97.51945 | 2.054038525 | 12.42946515 | -0.005028861 | 108.6117 | 1.942509413 | -1.447525148 | -0.02236831 | 123.2782 | 1.405263782 | 8.014768998 | 0.373779916 | 137.9861 | 1.527498126 | -65.6064225 | 0.252677971 | 150.3404 | 1.404022098 | 8.243340545 | 0.512282818
|  |  |  | 8.985479 | 2.06143117 | 15.69101076 | -0.016265134 | 20.05425 | 1.941157699 | -2.058421648 | -0.001426164 | 31.14066 | 2.062845469 | 13.94953692 | -0.023817699 | 42.20024 | 1.939130783 | -1.667507515 | -0.029508461 | 53.29277 | 2.064223528 | 12.94375113 | -0.026134438 | 64.35102 | 1.938661337 | -1.408483424 | -0.008045939 | 75.4066 | 2.058866978 | 12.44714041 | -0.002974521 | 86.49782 | 1.938147783 | -1.485147173 | 0.009508235 | 97.55155 | 2.059817076 | 12.05729105 | -0.004255084 | 108.6439 | 1.936696529 | -1.651393931 | -0.021088154 | 123.3126 | 1.411442518 | 8.103074279 | 0.370610539 | 138.0108 | 1.523060679 | -75.96916076 | 0.251372842 | 150.3731 | 1.409900308 | 8.230066358 | 0.506942549
|  |  |  | 9.016524 | 2.067019224 | 15.42311355 | -0.015400251 | 20.08477383 | 1.935663223 | -2.10704634 | -0.001497928 | 31.17445 | 2.068927526 | 13.88614736 | -0.023573121 | 42.23377 | 1.933095098 | -1.609086899 | -0.030201987 | 53.32647 | 2.070289612 | 12.73803674 | -0.028336755 | 64.38417 | 1.932694197 | -1.599007036 | -0.005696875 | 75.43980016 | 2.064843416 | 12.37537462 | -0.005242043 | 86.53018 | 1.932322979 | -1.467258965 | 0.008643434 | 97.58665 | 2.066134453 | 11.89800082 | 0.000427687 | 108.677472 | 1.930662036 | -1.378385804 | -0.02191484 | 123.3429 | 1.41690135 | 7.931787589 | 0.364010976 | 138.0433 | 1.517204285 | -85.9928749 | 0.249835669 | 150.4054 | 1.415715814 | 7.65459135 | 0.49340917
|  |  |  | 9.054536 | 2.073861361 | 15.38620137 | -0.016416907 | 20.11792 | 1.929697394 | -1.805076353 | -0.002488748 | 31.20865 | 2.075083971 | 14.01086792 | -0.023256323 | 42.26471 | 1.927526832 | -1.534197775 | -0.03011353 | 53.36029 | 2.0763762 | 12.4452948 | -0.026873993 | 64.41516015 | 1.927115321 | -1.559681373 | -0.006023618 | 75.47313 | 2.070842266 | 12.19265935 | -0.005133651 | 86.56304 | 1.926407814 | -1.724721387 | 0.010088912 | 97.62035 | 2.072201252 | 11.98765481 | 0.002318124 | 108.7126 | 1.924336195 | -1.523408062 | -0.027158053 | 123.3761 | 1.422881722 | 7.69143254 | 0.36174018 | 138.077 | 1.511135578 | -95.23632243 | 0.254475899 | 150.4393 | 1.421826124 | 7.664032349 | 0.496889508
|  |  |  | 9.084819 | 2.079312325 | 15.07592615 | -0.014274662 | 20.15449 | 1.923114419 | -1.767241373 | -0.002978597 | 31.24228 | 2.081136227 | 13.65303278 | -0.023289126 | 42.29822 | 1.921494365 | -1.521420483 | -0.033186795 | 53.39388 | 2.08242178 | 12.16433636 | -0.028615249 | 64.45167 | 1.920544147 | -1.909708173 | -0.00685202 | 75.51252 | 2.077932358 | 12.14957149 | -0.00481604 | 86.59601874 | 1.920471668 | -1.442343246 | 0.011390882 | 97.65361879 | 2.078189373 | 11.50857737 | 0.004300463 | 108.745 | 1.918501496 | -1.799965436 | -0.026571373 | 123.4115 | 1.429254413 | 8.087670544 | 0.360988326 | 138.1137 | 1.504539371 | -104.4542509 | 0.255485546 | 150.4724 | 1.427788019 | 7.932426453 | 0.491848612
|  |  |  | 9.117959 | 2.085277557 | 14.97576638 | -0.013187217 | 20.18694 | 1.917273164 | -1.897427776 | -0.002729619 | 31.27441 | 2.086920738 | 13.54336103 | -0.020733198 | 42.33044 | 1.91569531 | -1.562520771 | -0.03198576 | 53.42804 | 2.088571787 | 12.15496634 | -0.02967224 | 64.4847 | 1.914598703 | -1.846957475 | -0.006737693 | 75.53982 | 2.082846403 | 11.67347541 | -0.004916549 | 86.6296 | 1.91442728 | -1.549672494 | 0.009910301 | 97.68767 | 2.084318876 | 11.32004133 | 0.005856105 | 108.7787 | 1.912435412 | -1.65352348 | -0.027995615 | 123.4431 | 1.434938788 | 7.856401569 | 0.355575124 | 138.1442 | 1.499040961 | -112.3230038 | 0.255942398 | 150.5069 | 1.433999181 | 8.487883705 | 0.48194307
|  |  |  | 9.151869 | 2.091381311 | 14.95809113 | -0.012877891 | 20.2211 | 1.911125302 | -2.265910663 | -0.00241735 | 31.30824 | 2.093009949 | 13.21675926 | -0.021813894 | 42.36438 | 1.909585714 | -1.804082564 | -0.034016213 | 53.46136 | 2.094569921 | 11.96863084 | -0.031769062 | 64.51788 | 1.908626318 | -1.606957351 | -0.005274711 | 75.57327 | 2.088867664 | 11.9731029 | -0.00632337 | 86.66311 | 1.908394814 | -1.521491468 | 0.009734327 | 97.72014 | 2.090162754 | 11.36227738 | 0.006523215 | 108.811 | 1.906630397 | -1.639326489 | -0.026232902 | 123.4773 | 1.441102505 | 7.730545249 | 0.351354006 | 138.1756 | 1.493400812 | -119.8952171 | 0.254962131 | 150.5402 | 1.43998754 | 7.544209749 | 0.477384262
|  |  |  | 9.18515855 | 2.097373486 | 14.34343242 | -0.014744109 | 20.25128 | 1.905692816 | -2.241846765 | -0.001581073 | 31.34206 | 2.099097013 | 13.21377789 | -0.021993463 | 42.396 | 1.903894067 | -1.640959143 | -0.032825403 | 53.49314 | 2.100289106 | 11.77505488 | -0.030078564 | 64.54975 | 1.902889848 | -1.645573165 | -0.005515317 | 75.60861376 | 2.095229864 | 11.40614608 | -0.005096644 | 86.70201 | 1.901393175 | -1.640746188 | 0.010991773 | 97.75170684 | 2.095845222 | 10.98350167 | 0.003288929 | 108.8449 | 1.900527358 | -1.534836639 | -0.027042433 | 123.5099 | 1.446965456 | 7.901760954 | 0.356261903 | 138.2089 | 1.487394691 | -126.4298434 | 0.253379413 | 150.5730993 | 1.445907831 | 7.478264728 | 0.477763084
|  |  |  | 9.218548 | 2.103383541 | 14.33952825 | -0.013360602 | 20.28961 | 1.898791909 | -1.97302675 | -0.001580331 | 31.37458 | 2.10495019 | 13.02304133 | -0.021152789 | 42.43255 | 1.897315621 | -2.072334698 | -0.032201931 | 53.52744 | 2.106464148 | 11.49367053 | -0.030134377 | 64.58615 | 1.896337867 | -1.609015915 | -0.004853896 | 75.64001746 | 2.10088253 | 11.13597735 | -0.006012948 | 86.7323 | 1.895941615 | -1.583532317 | 0.010909872 | 97.78615 | 2.102044344 | 10.90804467 | -0.001084532 | 108.8778 | 1.894608974 | -1.611784328 | -0.028105387 | 123.5433 | 1.452980161 | 7.470385399 | 0.351186151 | 138.2473 | 1.480482697 | -132.5011509 | 0.248985164 | 150.6068 | 1.451969981 | 7.574733279 | 0.465023554
|  |  |  | 9.251457 | 2.109307289 | 14.01044201 | -0.01321464 | 20.31916 | 1.89347291 | -2.0256266 | -0.000775243 | 31.40738 | 2.110855341 | 12.68699856 | -0.023241418 | 42.46598 | 1.891297102 | -1.951447325 | -0.03068569 | 53.55915 | 2.112172127 | 11.40550722 | -0.028892941 | 64.61794 | 1.890615225 | -1.799326572 | -0.003223602 | 75.67259 | 2.106745005 | 10.99649192 | -0.007154999 | 86.76491 | 1.890071988 | -2.109956723 | 0.008804391 | 97.82011 | 2.108158588 | 10.769695 | -0.002114356 | 108.9121 | 1.888433456 | -1.69838597 | -0.027250016 | 123.576 | 1.458853006 | 7.657643703 | 0.352260311 | 138.2771689 | 1.475109577 | -137.9381723 | 0.247637981 | 150.6401 | 1.457964182 | 7.17040299 | 0.458585904
|  |  |  | 9.285176 | 2.115376711 | 14.13679523 | -0.011915579 | 20.35365 | 1.887265682 | -1.995316025 | 0.000163392 | 31.44054 | 2.116822481 | 12.40483338 | -0.024682354 | 42.47319 | 1.89 | -1.997942468 | -0.028674224 | 53.59359 | 2.118370771 | 11.04724616 | -0.030880909 | 64.65301 | 1.884301901 | -1.602982194 | -0.006469922 | 75.71029 | 2.113531828 | 10.78318214 | -0.00706519 | 86.79801 | 1.884112716 | -1.9364695 | 0.008619598 | 97.85323 | 2.114119768 | 10.47319085 | -0.008666888 | 108.9442 | 1.882658839 | -1.653452495 | -0.02386087 | 123.6097 | 1.4649297 | 7.362843196 | 0.349617962 | 138.3092 | 1.469338179 | -142.7142174 | 0.24269136 | 150.674 | 1.464068532 | 7.676170775 | 0.45547798
|  |  |  | 9.317935 | 2.121273279 | 13.83205683 | -0.011982928 | 20.3862 | 1.881406069 | -1.906016955 | 0.001181824 | 31.47398 | 2.122841835 | 12.36252634 | -0.024939031 | 42.53042 | 1.879697561 | -1.872299103 | -0.02614863 | 53.62731 | 2.124440193 | 11.02140764 | -0.029468704 | 64.68592 | 1.878378272 | -2.143319651 | -0.008429573 | 75.74113 | 2.119082212 | 10.54516959 | -0.007983339 | 86.83182 | 1.878026843 | -1.911056887 | 0.010846643 | 97.88703 | 2.120202541 | 10.39347475 | -0.010195935 | 108.9782 | 1.87653935 | -1.972813795 | -0.028929431 | 123.645 | 1.471277952 | 8.226872036 | 0.345857626 | 138.3449 | 1.46291399 | -147.2943085 | 0.241566191 | 150.7065 | 1.469928265 | 7.448522033 | 0.452227159
|  |  |  | 9.353061 | 2.127595901 | 13.42609388 | -0.012555888 | 20.42348583 | 1.874695063 | -2.21827976 | 0.001664104 | 31.50818 | 2.12899828 | 11.90382158 | -0.02633321 | 42.56444 | 1.873575449 | -1.7727782 | -0.026477997 | 53.66074377 | 2.130458117 | 10.84351935 | -0.031160629 | 64.71712 | 1.872763157 | -1.826300854 | -0.007576212 | 75.77357 | 2.124922752 | 10.2625785 | -0.009423226 | 86.86341 | 1.872340441 | -1.62328389 | 0.012991514 | 97.92007 | 2.126151085 | 9.89551531 | -0.013400701 | 109.0123 | 1.870401382 | -1.841420648 | -0.028523584 | 123.6771 | 1.477061272 | 7.681423662 | 0.341649388 | 138.3767 | 1.457190156 | -150.2616215 | 0.236875801 | 150.7422 | 1.476346493 | 7.065274276 | 0.450929271
|  |  |  | 9.38625535 | 2.13357091 | 13.18595179 | -0.014371397 | 20.45388 | 1.869224429 | -1.88330177 | 0.002334271 | 31.54107001 | 2.13491869 | 11.94726437 | -0.027013462 | 42.59728 | 1.867663026 | -1.814801291 | -0.026602651 | 53.69421 | 2.136482 | 10.57491229 | -0.030999673 | 64.75253 | 1.86638844 | -1.695333617 | -0.007754632 | 75.80762 | 2.13105154 | 10.27741435 | -0.010170028 | 86.89765 | 1.866178155 | -1.598865066 | 0.014334431 | 97.95287649 | 2.132055759 | 9.861939428 | -0.011893958 | 109.0442 | 1.864658356 | -1.614481756 | -0.028279077 | 123.7106 | 1.483093023 | 7.387191034 | 0.343776388 | 138.4117 | 1.450899839 | -152.4403981 | 0.235265074 | 150.7745332 | 1.482165933 | 6.948007134 | 0.453465167
|  |  |  | 9.419652 | 2.139582396 | 12.9707964 | -0.013428516 | 20.4826 | 1.864054322 | -2.30140314 | 0.001121334 | 31.57411 | 2.140866756 | 11.60213553 | -0.025443718 | 42.6304 | 1.861701727 | -1.845182851 | -0.025897282 | 53.7198 | 2.141088963 | 10.34818635 | -0.03126538 | 64.78945 | 1.859743476 | -2.150347161 | -0.009023002 | 75.84147 | 2.137143373 | 10.06758283 | -0.009857546 | 86.93132 | 1.860117316 | -1.559113493 | 0.016036416 | 97.98684 | 2.138169289 | 9.770581794 | -0.013812239 | 109.0779 | 1.858577728 | -1.848732099 | -0.025577414 | 123.7439 | 1.489079356 | 7.544990584 | 0.340283461 | 138.4465 | 1.444628716 | -154.6842679 | 0.232486449 | 150.807 | 1.488010526 | 7.009835028 | 0.452829594
|  |  |  | 9.45125 | 2.145269871 | 12.85175464 | -0.013678758 | 20.52373 | 1.856651783 | -2.098315191 | 0.001602718 | 31.60744 | 2.146864891 | 11.65076023 | -0.025022365 | 42.66575 | 1.855339646 | -1.867259171 | -0.027890326 | 53.76075 | 2.148459911 | 10.02690846 | -0.027529241 | 64.81979 | 1.854282022 | -1.744455204 | -0.004949195 | 75.87513 | 2.143202066 | 9.748647444 | -0.009929175 | 86.96382 | 1.854267478 | -1.767525313 | 0.014722647 | 98.02044564 | 2.144218206 | 9.474645528 | -0.013599432 | 109.1108 | 1.852663875 | -1.837871401 | -0.023279893 | 123.7762165 | 1.494900823 | 7.366108504 | 0.342528445 | 138.4818 | 1.438281059 | -155.4896632 | 0.230728287 | 150.8441 | 1.494687796 | 7.481388066 | 0.445829465
|  |  |  | 9.48500965 | 2.151346684 | 12.99805462 | -0.01494541 | 20.5549 | 1.851041198 | -2.518688079 | 0.001093556 | 31.64139 | 2.152975798 | 11.28419393 | -0.025783825 | 42.6983 | 1.84948051 | -1.848590129 | -0.029181583 | 53.79668 | 2.154927492 | 10.02130065 | -0.027483437 | 64.8519 | 1.848502755 | -1.915103029 | -0.002361998 | 75.90786 | 2.14909482 | 9.270918715 | -0.00707837 | 86.99659 | 1.848368883 | -1.510559786 | 0.015083729 | 98.05258 | 2.150002241 | 9.081246922 | -0.013691044 | 109.1446 | 1.846576095 | -1.683763069 | -0.018424387 | 123.8096 | 1.500906944 | 7.100411827 | 0.33781991 | 138.5116 | 1.432909966 | -155.606043 | 0.227878632 | 150.8738001 | 1.500033975 | 7.131361266 | 0.441491467
|  |  |  | 9.518662 | 2.157404184 | 12.68124878 | -0.012787768 | 20.58712 | 1.845240831 | -2.195209651 | -0.001343716 | 31.67389 | 2.158826351 | 11.02516984 | -0.025736581 | 42.72874 | 1.843999982 | -1.748714301 | -0.029226087 | 53.82669 | 2.160329103 | 9.635000535 | -0.028921076 | 64.88753 | 1.842088461 | -1.86136742 | -0.004949631 | 75.94086 | 2.155035019 | 9.084867154 | -0.005252702 | 87.03179 | 1.842033148 | -2.005963768 | 0.013758983 | 98.08634 | 2.156078815 | 8.728309739 | -0.011585047 | 109.1776 | 1.840646505 | -1.639965354 | -0.019424422 | 123.8445 | 1.507183313 | 7.391308162 | 0.33442921 | 138.5451 | 1.426882744 | -154.247675 | 0.223267652 | 150.9083 | 1.506239176 | 7.352053483 | 0.43847566
|  |  |  | 9.553125 | 2.163607359 | 12.51755748 | -0.012376442 | 20.61856 | 1.839580894 | -2.470063386 | -0.002326563 | 31.70838 | 2.165034294 | 11.12518764 | -0.027869344 | 42.76652 | 1.83719933 | -2.383319775 | -0.028414241 | 53.86034 | 2.166385174 | 9.418354461 | -0.029924159 | 64.91912 | 1.836402893 | -1.914606134 | -0.004897537 | 75.97455 | 2.16109848 | 8.656472967 | -0.004401212 | 87.06464 | 1.836120009 | -1.855759609 | 0.012394838 | 98.12084 | 2.162289858 | 8.380980367 | -0.009673572 | 109.2123 | 1.834391117 | -2.305804207 | -0.021309118 | 123.8782 | 1.513265967 | 7.476348135 | 0.329309518 | 138.5782 | 1.420928717 | -150.8628285 | 0.222190283 | 150.941 | 1.512127161 | 7.281991335 | 0.438813707
|  |  |  | 9.586752 | 2.16966033 | 12.47177219 | -0.014371172 | 20.65351 | 1.833290696 | -2.354073974 | -0.001912296 | 31.74082 | 2.170874119 | 11.00252564 | -0.028348205 | 42.79883 | 1.831383824 | -2.118545902 | -0.029854555 | 53.8952 | 2.172660351 | 9.239259426 | -0.031295998 | 64.9527861 | 1.83034265 | -1.722307898 | -0.005455937 | 76.00761 | 2.16704917 | 8.312266933 | -0.006216113 | 87.09725 | 1.830250382 | -1.857818172 | 0.01590729 | 98.15363 | 2.168191195 | 8.297644033 | -0.008061922 | 109.2445 | 1.828592777 | -1.96614121 | -0.02270374 | 123.905 | 1.518081188 | 7.535407615 | 0.323568801 | 138.6109 | 1.415035367 | -144.4528873 | 0.218962146 | 150.9757 | 1.518372655 | 7.146906971 | 0.435177378
|  |  |  | 9.619503 | 2.175555468 | 12.21572946 | -0.015877213 | 20.69318 | 1.826150537 | -2.259451033 | -0.003728826 | 31.77405 | 2.176855087 | 10.91805355 | -0.028705646 | 42.83268 | 1.825291991 | -2.104206942 | -0.028163597 | 53.9281 | 2.178582668 | 8.686925512 | -0.033388711 | 64.98574 | 1.824411154 | -1.768732057 | -0.005778719 | 76.04112 | 2.173081636 | 7.968699764 | -0.005272359 | 87.12440994 | 1.825361252 | -1.84688649 | 0.017140295 | 98.18689 | 2.174178123 | 7.910492103 | -0.007487627 | 109.278 | 1.822570801 | -2.041669199 | -0.024638483 | 123.9442 | 1.525133014 | 7.801672171 | 0.321293987 | 138.6449 | 1.408910632 | -134.4599097 | 0.218535562 | 151.0079 | 1.524167776 | 7.410048189 | 0.437772436
|  |  |  | 9.652834 | 2.181555033 | 11.89757491 | -0.01462675 | 20.72108 | 1.82112813 | -2.125147503 | -0.004325112 | 31.80645 | 2.182687283 | 10.69601262 | -0.028843719 | 42.86533 | 1.819413781 | -2.352157381 | -0.028752594 | 53.96126 | 2.184550524 | 8.414627235 | -0.037455859 | 65.01996 | 1.818252087 | -2.404047381 | -0.006719608 | 76.07581 | 2.179324389 | 7.946694429 | -0.006743285 | 87.16468 | 1.818112254 | -1.824171305 | 0.018743568 | 98.22218 | 2.180529833 | 7.489125426 | -0.006964876 | 109.3132 | 1.816224456 | -2.396593961 | -0.02278091 | 123.9778 | 1.531187892 | 7.766037725 | 0.317720421 | 138.6802 | 1.40256691 | -119.9123245 | 0.217868642 | 151.0415 | 1.530213356 | 7.322239803 | 0.437084241
|  |  |  | 9.685725 | 2.187475443 | 11.8008934 | -0.015936385 | 20.75578 | 1.814881444 | -1.989566244 | -0.002848103 | 31.84232 | 2.189144373 | 10.64682005 | -0.028865548 | 42.90099 | 1.812995672 | -1.946620348 | -0.028440366 | 53.9962 | 2.190840244 | 8.438904088 | -0.032640323 | 65.05309 | 1.812288165 | -1.939450868 | -0.008595455 | 76.10841 | 2.185192823 | 7.077625657 | -0.005985046 | 87.19973 | 1.811802864 | -1.89174898 | 0.019508277 | 98.25467 | 2.186378241 | 7.114040938 | -0.007030195 | 109.3456 | 1.810392499 | -2.194925711 | -0.022542048 | 124.0112 | 1.537192702 | 8.300767371 | 0.315843929 | 138.7123 | 1.396783113 | -100.6637609 | 0.218221809 | 151.0739 | 1.536058664 | 7.361281527 | 0.436945383
|  |  |  | 9.719656 | 2.193583012 | 11.788613 | -0.015565837 | 20.78868 | 1.808959723 | -2.244899118 | -0.003386975 | 31.87631 | 2.195261717 | 10.34726355 | -0.028062882 | 42.93208 | 1.807399035 | -2.019166969 | -0.028003639 | 54.02826 | 2.196610212 | 7.812390899 | -0.033915337 | 65.08628 | 1.806313634 | -2.120036586 | -0.007757989 | 76.14154 | 2.191157341 | 6.606143604 | -0.005557457 | 87.23051 | 1.80626297 | -1.714002659 | 0.019657862 | 98.28365 | 2.191595793 | 6.527918186 | -0.00706345 | 109.3786 | 1.804464817 | -1.98048017 | -0.017646902 | 124.0452 | 1.54332602 | 8.873615936 | 0.307182778 | 138.7455773 | 1.390796065 | -82.28767334 | 0.220146721 | 151.1075 | 1.542105556 | 8.101299655 | 0.434853992
|  |  |  | 9.753807 | 2.199730158 | 11.61462889 | -0.015549142 | 20.82245 | 1.802881122 | -2.341580623 | -0.001636131 | 31.90863 | 2.201079369 | 10.24398044 | -0.027135187 | 42.96467 | 1.801534057 | -2.002201566 | -0.026796036 | 54.0616 | 2.202611685 | 7.005221006 | -0.031662409 | 65.11964 | 1.800308943 | -1.951660279 | -0.008668592 | 76.17564 | 2.197293997 | 6.117412207 | -0.001887322 | 87.26478749 | 1.800093293 | -2.090293891 | 0.017961343 | 98.32284 | 2.19864893 | 5.908787432 | -0.009072883 | 109.4118 | 1.798486471 | -1.898421565 | -0.018742201 | 124.0782 | 1.549262285 | 9.2257013 | 0.307302173 | 138.7736 | 1.38574338 | -68.1589704 | 0.222527933 | 151.1425 | 1.54840374 | 8.438904088 | 0.428312849
|  |  |  | 9.786538 | 2.205621719 | 11.49643894 | -0.015282854 | 20.8562 | 1.796806455 | -2.421935589 | -0.001210887 | 31.94173 | 2.207037926 | 10.12479671 | -0.031017799 | 43.00023 | 1.795132995 | -2.515777696 | -0.026292718 | 54.09555 | 2.208723307 | 6.37331296 | -0.031936613 | 65.15434 | 1.794063449 | -2.109459828 | -0.010690583 | 76.20837 | 2.203186512 | 5.321173997 | -0.002675841 | 87.29517 | 1.794624567 | -2.224597421 | 0.019035507 | 98.35419 | 2.204291821 | 5.166142861 | -0.006148696 | 109.4458 | 1.792364955 | -1.913896285 | -0.018625721 | 124.1116 | 1.555272937 | 10.14254294 | 0.304351335 | 138.8122 | 1.37879777 | -58.62185811 | 0.222621823 | 151.1749 | 1.554233193 | 9.028150178 | 0.421518213
|  |  |  | 9.819168 | 2.211495161 | 11.44873705 | -0.015909569 | 20.88874 | 1.790949345 | -2.445147668 | -0.002090447 | 31.97592 | 2.213192463 | 9.851859564 | -0.028516896 | 43.03156 | 1.789493442 | -2.186407517 | -0.024809087 | 54.12646 | 2.214287043 | 5.6735433 | -0.028614823 | 65.18592 | 1.788377881 | -2.085963809 | -0.012377048 | 76.24226 | 2.209286451 | 4.453879849 | -0.002759338 | 87.32997 | 1.788360715 | -1.983887448 | 0.016476475 | 98.38729 | 2.210249662 | 4.653773475 | -0.008781005 | 109.4785 | 1.786482215 | -1.925608802 | -0.018583398 | 124.1461971 | 1.561497331 | 10.78396297 | 0.303445425 | 138.8465 | 1.37262547 | -53.06295551 | 0.225203227 | 151.2081 | 1.560199022 | 10.04884281 | 0.418217996
|  |  |  | 9.853037 | 2.217591524 | 11.18637667 | -0.014870031 | 20.92197 | 1.784968257 | -2.331926669 | -0.002174018 | 32.01098 | 2.219503164 | 9.665878989 | -0.029344691 | 43.06524 | 1.78342998 | -2.512299433 | -0.025785246 | 54.16277 | 2.22082305 | 4.673152367 | -0.029417599 | 65.21958 | 1.782319665 | -2.026620389 | -0.010378047 | 76.27134986 | 2.214522362 | 3.609584826 | -0.003596951 | 87.36556 | 1.781955004 | -1.932352372 | 0.016118744 | 98.4224 | 2.216569662 | 3.49267261 | -0.009291289 | 109.5127 | 1.780327082 | -1.912902495 | -0.015152559 | 124.1811539 | 1.567789555 | 12.15425649 | 0.298104984 | 138.8764 | 1.367250443 | -49.34987462 | 0.228316471 | 151.2411 | 1.566149116 | 11.05924262 | 0.417311446
|  |  |  | 9.884687 | 2.223288536 | 11.17977507 | -0.014239423 | 20.95329 | 1.779329419 | -2.499167217 | -0.00034778 | 32.04362 | 2.225378036 | 9.575373175 | -0.028410968 | 43.10008288 | 1.777158856 | -2.294446614 | -0.026663496 | 54.19436 | 2.226509333 | 3.926674608 | -0.030008415 | 65.25267 | 1.776364326 | -2.024206901 | -0.0110037 | 76.30418 | 2.220431566 | 2.77785414 | -0.005764834 | 87.39008 | 1.777540565 | -2.221899993 | 0.016927157 | 98.45411 | 2.222277641 | 3.045964305 | -0.010219271 | 109.5474 | 1.774078965 | -2.337037586 | -0.014747301 | 124.2114 | 1.573239207 | 14.07297975 | 0.299379465 | 138.9104 | 1.361133575 | -47.40140866 | 0.226119455 | 151.2751 | 1.572275162 | 12.70446086 | 0.414499544
|  |  |  | 9.919904 | 2.229627609 | 10.97995243 | -0.012697427 | 20.98764 | 1.773147941 | -2.335191977 | -0.000140507 | 32.07635151 | 2.23126936 | 9.221655158 | -0.031086847 | 43.13262238 | 1.771301746 | -2.453310938 | -0.025349988 | 54.22775 | 2.232518911 | 2.880214441 | -0.029239298 | 65.28611 | 1.770345092 | -2.60543169 | -0.010893619 | 76.34226 | 2.2272861 | 2.322840595 | -0.007529612 | 87.43252 | 1.769901276 | -2.166034836 | 0.016133446 | 98.4897 | 2.228683949 | 2.450613509 | -0.00800617 | 109.5804 | 1.768143415 | -2.349317982 | -0.015069589 | 124.2469 | 1.579626322 | 21.26169686 | 0.287466548 | 138.9467 | 1.354601264 | -46.31363526 | 0.226896856 | 151.3079 | 1.578178406 | 17.2499113 | 0.417784432
|  |  |  | 9.949175 | 2.234896421 | 10.83095501 | -0.012327794 | 21.02465 | 1.76648581 | -2.357268297 | 8.1369e-05 | 32.10963 | 2.237258911 | 8.706162434 | -0.026226682 | 43.16427 | 1.765604973 | -2.093630184 | -0.025769023 | 54.26253 | 2.23877883 | 2.496753728 | -0.028786216 | 65.31927 | 1.76437521 | -2.432583332 | -0.006678374 | 76.37504 | 2.233186007 | 2.343071307 | -0.006992056 | 87.46617 | 1.763843775 | -2.423284303 | 0.017857405 | 98.5214 | 2.23439002 | 1.954073768 | -0.007255953 | 109.6143 | 1.762039065 | -2.251429733 | -0.015333003 | 124.2801 | 1.585592866 | 30.96001598 | 0.282892507 | 138.9787 | 1.348835826 | -45.07537375 | 0.225677914 | 151.3389 | 1.583757877 | 25.84647296 | 0.417184989
|  |  |  | 9.983765 | 2.241122723 | 10.63361684 | -0.010262988 | 21.05461 | 1.761092305 | -2.995777943 | 0.002484907 | 32.14266 | 2.243204355 | 8.348966154 | -0.026367432 | 43.19917 | 1.759323239 | -2.493488421 | -0.024328856 | 54.29556 | 2.244724274 | 2.347614344 | -0.02874952 | 65.35454 | 1.758026242 | -2.602024413 | -0.007151088 | 76.40922 | 2.239339352 | 2.075387051 | -0.005899103 | 87.50094374 | 1.757585168 | -2.413630349 | 0.019970777 | 98.5544 | 2.240330219 | 2.039042756 | -0.004694022 | 109.6464 | 1.756261826 | -2.162698543 | -0.017411997 | 124.3122967 | 1.591395259 | 41.6423285 | 0.284961128 | 139.0166 | 1.342019439 | -43.86706789 | 0.225390619 | 151.3741 | 1.590084434 | 35.07515563 | 0.414839966
|  |  |  | 10.02047 | 2.247728825 | 10.50705067 | -0.011420317 | 21.08907103 | 1.754889727 | -2.791483251 | 0.001128427 | 32.17532171 | 2.249083996 | 8.128699847 | -0.024756554 | 43.25097 | 1.75 | -2.295582374 | -0.024304224 | 54.32871 | 2.250691414 | 2.23375448 | -0.028990515 | 65.38594 | 1.752374887 | -2.289406683 | -0.007322073 | 76.44282 | 2.245387554 | 1.926318651 | -0.004063448 | 87.53283 | 1.751845479 | -2.215369377 | 0.021832496 | 98.58750834 | 2.246289492 | 1.899770279 | -0.005342857 | 109.6785 | 1.750485182 | -2.526425439 | -0.021358002 | 124.3454 | 1.59734726 | 51.44996444 | 0.286299034 | 139.0458 | 1.336747169 | -42.89066987 | 0.224427502 | 151.4087 | 1.596314669 | 44.03026229 | 0.403430872
|  |  |  | 10.0536 | 2.253692865 | 10.31453948 | -0.011024358 | 21.12231 | 1.748906732 | -2.781048463 | -0.000516714 | 32.21028 | 2.255376816 | 8.070066276 | -0.026386888 | 43.2669 | 1.747131705 | -2.980871103 | -0.023888968 | 54.36131557 | 2.256561041 | 2.136789035 | -0.02808033 | 65.42152 | 1.745970607 | -2.691465453 | -0.005142868 | 76.47767 | 2.251660585 | 1.999362167 | -0.003073691 | 87.56583 | 1.745905995 | -2.100089815 | 0.020461877 | 98.62071 | 2.252265215 | 1.681207611 | -0.007240014 | 109.7127 | 1.744312286 | -2.336469706 | -0.023578552 | 124.3779 | 1.603207707 | 61.55538225 | 0.285862005 | 139.0811 | 1.330393553 | -42.33357996 | 0.222402317 | 151.4414 | 1.60220933 | 52.97252068 | 0.396327893
|  |  |  | 10.08945 | 2.260146618 | 10.3413718 | -0.011958037 | 21.1555 | 1.742932916 | -3.104029996 | -0.000758991 | 32.24233 | 2.261146307 | 7.687812308 | -0.02544502 | 43.29889 | 1.741372824 | -2.641846971 | -0.023665325 | 54.39662 | 2.262916565 | 2.132387968 | -0.02991251 | 65.45857 | 1.739301801 | -2.522166341 | -0.00384178 | 76.51023 | 2.257520437 | 2.050613303 | -0.001933793 | 87.6004 | 1.739682198 | -2.946301432 | 0.022374662 | 98.6541 | 2.258275986 | 1.967347954 | -0.01076082 | 109.745321 | 1.738449216 | -2.534091813 | -0.021192211 | 124.4104 | 1.609047532 | 70.86683337 | 0.29373794 | 139.1133 | 1.324598551 | -41.48353516 | 0.22025848 | 151.475 | 1.608257055 | 61.84230343 | 0.394522083
|  |  |  | 10.1215 | 2.265914679 | 10.19272931 | -0.011110908 | 21.18669 | 1.737318516 | -3.102610297 | -0.000563924 | 32.27574 | 2.267159462 | 7.270633743 | -0.028701472 | 43.33194 | 1.735424161 | -2.71851072 | -0.023505061 | 54.42649 | 2.268292427 | 2.043869733 | -0.030051358 | 65.48788 | 1.734026313 | -2.460338448 | -0.005430763 | 76.54239 | 2.263310194 | 1.951731264 | -0.000980482 | 87.63249649 | 1.733905673 | -2.842805371 | 0.021790695 | 98.68306 | 2.26348877 | 1.944774739 | -0.013627298 | 109.7791 | 1.732362032 | -2.566389967 | -0.019327588 | 124.4463 | 1.615521193 | 80.29846202 | 0.296897512 | 139.1476 | 1.318434834 | -41.18859268 | 0.22170815 | 151.5076 | 1.614120007 | 70.32912236 | 0.391853603
|  |  |  | 10.15465 | 2.271882534 | 9.987156884 | -0.013247027 | 21.22251 | 1.730870605 | -2.819025412 | -0.003589759 | 32.30874 | 2.273098946 | 6.781121511 | -0.030429229 | 43.36341 | 1.729760289 | -2.817676698 | -0.026159485 | 54.46178 | 2.274643898 | 1.74970809 | -0.031163761 | 65.52079 | 1.728101254 | -2.718794659 | -0.00643824 | 76.57568 | 2.269301176 | 1.954783617 | -0.003374443 | 87.66604 | 1.727867842 | -2.82257466 | 0.020648416 | 98.72182 | 2.270465612 | 1.622432071 | -0.015067404 | 109.8132 | 1.726225376 | -2.66505905 | -0.020160627 | 124.4787 | 1.621345282 | 89.46276134 | 0.295398192 | 139.183 | 1.312062144 | -40.52097921 | 0.2183821 | 151.5424 | 1.620376706 | 78.1733855 | 0.387897149
|  |  |  | 10.18695 | 2.277695417 | 9.784210905 | -0.012306585 | 21.25423 | 1.72516191 | -3.099699914 | -0.004038497 | 32.34223061 | 2.279127598 | 6.459062783 | -0.030905753 | 43.40028 | 1.723123789 | -2.761527601 | -0.025919601 | 54.49501 | 2.280625582 | 1.825165094 | -0.034605546 | 65.5543771 | 1.72205627 | -2.588040377 | -0.007181226 | 76.61007 | 2.275491238 | 1.708465833 | -0.004431338 | 87.6984 | 1.722043157 | -2.660728968 | 0.019710912 | 98.75545 | 2.27651906 | 1.751340744 | -0.011261401 | 109.8457 | 1.720378876 | -2.708146916 | -0.015081534 | 124.5128 | 1.627487898 | 97.92927857 | 0.293385766 | 139.2131 | 1.306650758 | -40.37091702 | 0.220111918 | 151.5737 | 1.626018167 | 85.62893505 | 0.391629077
|  |  |  | 10.22185 | 2.283977747 | 9.577715679 | -0.012770094 | 21.29 | 1.718721867 | -2.965751308 | -0.001983666 | 32.37539596 | 2.285097361 | 5.977784806 | -0.02996048 | 43.43397088 | 1.717059016 | -2.789850597 | -0.025620004 | 54.52791 | 2.286548615 | 2.034854644 | -0.033345199 | 65.58703 | 1.71617949 | -2.764934878 | -0.010135866 | 76.6429 | 2.281400919 | 1.89877649 | -0.003944126 | 87.73177 | 1.716037035 | -2.619202771 | 0.020036057 | 98.78721304 | 2.282236338 | 1.828217447 | -0.007345782 | 109.8823 | 1.713799834 | -2.897889694 | -0.013154641 | 124.5453 | 1.633329749 | 105.4538965 | 0.293832259 | 139.246 | 1.300719142 | -39.93386266 | 0.220264726 | 151.6125 | 1.632996798 | 92.70542494 | 0.39738347
|  |  |  | 10.25468 | 2.289887667 | 9.496579878 | -0.011115042 | 21.31919463 | 1.713467479 | -3.143426644 | -0.003327555 | 32.40997 | 2.291320324 | 5.435246815 | -0.030418004 | 43.46792 | 1.710948706 | -3.01551176 | -0.025954267 | 54.56214 | 2.292709589 | 2.097037462 | -0.032172167 | 65.62211 | 1.709864736 | -3.182610338 | -0.011231059 | 76.67684 | 2.287511349 | 1.842201483 | -0.002662357 | 87.76513 | 1.710031629 | -2.761030706 | 0.018817077 | 98.82131 | 2.288374424 | 1.704774615 | -0.004737793 | 109.9131 | 1.708255887 | -2.571997778 | -0.012817981 | 124.5793 | 1.639460444 | 113.3789405 | 0.293565116 | 139.2807 | 1.294471145 | -39.83668426 | 0.217544266 | 151.6441 | 1.638689637 | 99.48242933 | 0.397649851
|  |  |  | 10.28729 | 2.295757294 | 9.353048304 | -0.011790599 | 21.35648 | 1.706755877 | -3.371004401 | -0.001120244 | 32.44213 | 2.297110319 | 4.598263242 | -0.029319393 | 43.49988 | 1.705195904 | -2.960285467 | -0.026515248 | 54.59743 | 2.29906249 | 2.055511265 | -0.03274736 | 65.65404 | 1.704116464 | -3.143142704 | -0.013694128 | 76.70855 | 2.293218613 | 1.787968979 | -0.004955001 | 87.79998 | 1.703757763 | -2.685999611 | 0.018876552 | 98.85468 | 2.294381142 | 1.516948431 | -0.002669096 | 109.9479 | 1.701983452 | -2.986904824 | -0.013880405 | 124.6114 | 1.645227194 | 120.0161755 | 0.284115922 | 139.3126 | 1.288729429 | -39.47757139 | 0.214723271 | 151.6763 | 1.64449203 | 105.9779784 | 0.406585677
|  |  |  | 10.32107 | 2.301838398 | 9.138744733 | -0.011748138 | 21.3909 | 1.700561166 | -3.575795989 | 0.00056464 | 32.47398 | 2.302842617 | 3.849513965 | -0.029026859 | 43.53383 | 1.699084878 | -3.041634223 | -0.025488622 | 54.63077 | 2.305062056 | 1.893381634 | -0.031907621 | 65.68737 | 1.698118329 | -3.013737136 | -0.011665665 | 76.74306 | 2.299430609 | 1.575369047 | -0.001991304 | 87.83208794 | 1.697979212 | -3.034535727 | 0.019522266 | 98.88936 | 2.300621986 | 1.54874969 | -0.003398421 | 109.9788 | 1.69642508 | -3.02339109 | -0.011740248 | 124.6471 | 1.651661873 | 126.4043953 | 0.28195849 | 139.3478 | 1.282398939 | -38.54965609 | 0.214770107 | 151.7102 | 1.650579214 | 111.2790636 | 0.412486781
|  |  |  | 10.3547 | 2.307890654 | 9.199791792 | -0.014266292 | 21.42372 | 1.694653392 | -3.605396714 | 0.003176777 | 32.51039 | 2.309396744 | 3.064136452 | -0.030172781 | 43.56723428 | 1.693071604 | -3.163657356 | -0.023427941 | 54.66315 | 2.31089139 | 2.005253918 | -0.029178725 | 65.72425 | 1.691479206 | -3.042202102 | -0.009840492 | 76.77699 | 2.305537462 | 1.565715094 | -0.002733171 | 87.86712554 | 1.691672444 | -3.405574073 | 0.016962989 | 98.92257 | 2.306600332 | 1.653949389 | -0.004182084 | 110.0144 | 1.690015435 | -3.287384128 | -0.013622304 | 124.6796 | 1.657508373 | 131.7844868 | 0.281461118 | 139.3812 | 1.276377678 | -38.04452717 | 0.211374481 | 151.7426 | 1.656413913 | 116.4968835 | 0.41435795
|  |  |  | 10.38751 | 2.313796043 | 8.715887372 | -0.013102772 | 21.45695 | 1.688672304 | -3.783426974 | 0.001755247 | 32.53603 | 2.314010859 | 2.522947176 | -0.029726988 | 43.59928 | 1.687302828 | -3.665946878 | -0.025023352 | 54.69732 | 2.317041397 | 1.980551155 | -0.02747501 | 65.75157 | 1.686562419 | -3.107792198 | -0.009976832 | 76.80955 | 2.311399221 | 1.740551031 | -0.003348878 | 87.89986 | 1.685779691 | -3.315920078 | 0.018462835 | 98.95826 | 2.313024521 | 1.373345873 | -0.004604894 | 110.0476 | 1.684038401 | -3.100338778 | -0.012858951 | 124.7158 | 1.664016962 | 137.024596 | 0.282736197 | 139.4145 | 1.270393372 | -37.81077373 | 0.209731637 | 151.7767 | 1.66255188 | 120.6673205 | 0.410314474
|  |  |  | 10.42471 | 2.320492268 | 8.726251175 | -0.013315254 | 21.49004 | 1.682715058 | -3.59687852 | 0.001466608 | 32.57898 | 2.321741819 | 2.065307188 | -0.027505958 | 43.63477 | 1.680915594 | -3.576860763 | -0.025711705 | 54.72936 | 2.322808743 | 1.613771906 | -0.026033054 | 65.7877571 | 1.68004787 | -3.172814414 | -0.00938907 | 76.84306 | 2.317430258 | 1.554570456 | -0.005491049 | 87.93211 | 1.679976106 | -3.518511132 | 0.020994623 | 98.98943 | 2.318635702 | 1.77994768 | -0.005782574 | 110.0811 | 1.678013206 | -3.228821542 | -0.014188521 | 124.7469 | 1.669628739 | 142.2204106 | 0.282592311 | 139.4466213 | 1.264608145 | -37.06713536 | 0.211681267 | 151.8111 | 1.66874063 | 124.6418389 | 0.412573241
|  |  |  | 10.45468 | 2.325887918 | 8.361175565 | -0.013366573 | 21.52364 | 1.676668048 | -3.706976181 | -0.0001891 | 32.60916 | 2.327174425 | 1.956629226 | -0.027809925 | 43.66906 | 1.674742103 | -3.535121611 | -0.024658385 | 54.76371 | 2.328992844 | 1.865200608 | -0.024752569 | 65.82299 | 1.673705578 | -3.337144579 | -0.00557756 | 76.87635 | 2.323421955 | 1.625200484 | -0.003781081 | 87.96618 | 1.673842669 | -3.335157 | 0.020761583 | 99.02410574 | 2.324877024 | 1.610009704 | -0.006602016 | 110.1102 | 1.672765374 | -3.180480789 | -0.017734071 | 124.7786 | 1.675335526 | 145.6785845 | 0.294689553 | 139.4775 | 1.259041786 | -36.55859917 | 0.215161093 | 151.8428 | 1.674445987 | 127.6755228 | 0.40508803
|  |  |  | 10.48943 | 2.332142591 | 8.246534867 | -0.014238364 | 21.55598468 | 1.67084527 | -3.917872474 | 0.001183842 | 32.64454 | 2.333543062 | 2.103284138 | -0.027027885 | 43.70063 | 1.669061065 | -3.784988643 | -0.02592503 | 54.79805 | 2.335173607 | 1.353328116 | -0.023109213 | 65.85409 | 1.668107629 | -3.894660395 | -0.004678689 | 76.91044 | 2.329559326 | 1.791944137 | -0.00559125 | 88.00499 | 1.666856766 | -3.560250284 | 0.020629231 | 99.05662 | 2.330729008 | 1.473292686 | -0.003927215 | 110.148 | 1.665974617 | -3.628182884 | -0.017606602 | 124.8143 | 1.681764245 | 150.3487555 | 0.29410744 | 139.5104 | 1.253130078 | -36.51771183 | 0.217059626 | 151.8761 | 1.680456758 | 130.3545659 | 0.404490867
|  |  |  | 10.51985 | 2.337617874 | 8.445434704 | -0.014656743 | 21.5916 | 1.664434314 | -4.05813874 | -0.000251621 | 32.67981 | 2.339891911 | 1.821970772 | -0.024954784 | 43.73454 | 1.662955999 | -3.973524677 | -0.029558394 | 54.83034982 | 2.340987206 | 1.942503221 | -0.021913541 | 65.88826 | 1.661957741 | -3.997091681 | -0.005952669 | 76.94253 | 2.335334539 | 1.698669909 | -0.004046732 | 88.0325 | 1.66190505 | -3.578848342 | 0.022074458 | 99.08985 | 2.336711884 | 1.449512727 | -0.003275167 | 110.1806 | 1.660091162 | -3.807419888 | -0.020049396 | 124.8501 | 1.688196898 | 152.6405047 | 0.297972511 | 139.5476 | 1.246432304 | -35.21265348 | 0.21998049 | 151.9094 | 1.686435103 | 132.6029433 | 0.404051259
|  |  |  | 10.55323 | 2.343627214 | 8.136721146 | -0.017847842 | 21.6234 | 1.658709764 | -4.769549932 | 0.001258127 | 32.7092 | 2.345181465 | 1.751837639 | -0.025238007 | 43.76785888 | 1.656959176 | -3.743320476 | -0.028260056 | 54.86596 | 2.347396851 | 1.636132166 | -0.022590075 | 65.92105 | 1.656054497 | -4.049762516 | -0.002942501 | 76.97727 | 2.341588497 | 1.703780826 | -0.004756772 | 88.06538 | 1.655985951 | -3.710383458 | 0.021695586 | 99.12394749 | 2.342848539 | 1.563443575 | -0.000208747 | 110.2144 | 1.654009223 | -4.041457276 | -0.024212208 | 124.8800773 | 1.693595767 | 154.6421384 | 0.299570715 | 139.5782 | 1.240929961 | -34.42386869 | 0.219462111 | 151.943 | 1.692493916 | 134.6127403 | 0.405344324
|  |  |  | 10.58966 | 2.350183964 | 8.044582678 | -0.022039441 | 21.65703508 | 1.652656198 | -4.60195446 | 0.002757683 | 32.74420036 | 2.351482153 | 1.83872322 | -0.027996917 | 43.80084 | 1.65102303 | -4.023285128 | -0.02891357 | 54.89658647 | 2.352909803 | 1.58601679 | -0.023586379 | 65.95495 | 1.649952888 | -4.157801613 | -0.002534835 | 77.00970306 | 2.347425938 | 1.494517186 | -0.004864172 | 88.09938 | 1.649867177 | -4.17781937 | 0.02245086 | 99.15297 | 2.348073244 | 1.599078021 | 0.000811487 | 110.2482 | 1.647927999 | -4.152264787 | -0.024983186 | 124.9133 | 1.699580073 | 155.8520059 | 0.302109153 | 139.6199 | 1.233411908 | -33.4478256 | 0.220472723 | 151.9764 | 1.69850862 | 135.991339 | 0.407234961
|  |  |  | 10.62189 | 2.355985641 | 7.566853949 | -0.025463291 | 21.69093688 | 1.646553874 | -4.801777101 | 0.003891736 | 32.7771 | 2.357403994 | 1.826726763 | -0.026389147 | 43.83474 | 1.644920588 | -4.693383078 | -0.029627424 | 54.93063 | 2.359037161 | 1.841491633 | -0.024308757 | 65.98783135 | 1.644034505 | -4.503782271 | -0.001569301 | 77.04218 | 2.353271723 | 1.634712467 | -0.000660036 | 88.13411 | 1.643615127 | -4.344988932 | 0.022977919 | 99.18965 | 2.354674816 | 1.658066517 | 0.002739685 | 110.2808 | 1.642063022 | -4.263427222 | -0.022241226 | 124.946 | 1.705468178 | 155.6381282 | 0.299889804 | 139.6472 | 1.228500962 | -32.06546464 | 0.220158732 | 152.0089 | 1.704350591 | 136.4765922 | 0.40980128
|  |  |  | 10.65576 | 2.362082005 | 7.455975453 | -0.026498879 | 21.72483 | 1.640452862 | -5.245433053 | 0.0042815 | 32.80316 | 2.362094641 | 1.587791414 | -0.02680913 | 43.86713 | 1.639091253 | -5.0933123 | -0.029396131 | 54.96643782 | 2.365483046 | 1.6449343 | -0.025343477 | 66.02126 | 1.638017178 | -4.847562395 | 0.001627922 | 77.07424 | 2.359041691 | 1.614836681 | -0.000653649 | 88.16802 | 1.637512088 | -4.507331518 | 0.025013672 | 99.22245 | 2.360579491 | 1.565786079 | 0.003145813 | 110.3159 | 1.635743022 | -4.51251342 | -0.019264926 | 124.9793 | 1.711457133 | 155.0050134 | 0.308578418 | 139.6801 | 1.222574711 | -30.790078 | 0.220853596 | 152.0445 | 1.710757494 | 136.5967697 | 0.413204752
|  |  |  | 10.68835 | 2.367947817 | 7.088628325 | -0.026150872 | 21.75714 | 1.634637237 | -5.295477444 | 0.005301204 | 32.8442 | 2.36948204 | 1.691287474 | -0.028579723 | 43.90151 | 1.632901192 | -5.298245857 | -0.028826959 | 54.9957 | 2.37074995 | 1.756522645 | -0.023498853 | 66.05416 | 1.632094741 | -4.714891519 | 0.004696641 | 77.11235 | 2.365901709 | 1.606531441 | 0.001897369 | 88.20098 | 1.631578565 | -5.182682355 | 0.026491709 | 99.25645259 | 2.366699457 | 2.260160882 | 0.000424405 | 110.3466 | 1.630213022 | -4.710064542 | -0.01742085 | 125.0133 | 1.717584491 | 151.176511 | 0.307917719 | 139.7135 | 1.216571927 | -29.24856877 | 0.219344435 | 152.0764 | 1.716503859 | 135.8260151 | 0.411959835
|  |  |  | 10.72018 | 2.373677492 | 6.259027187 | -0.026954558 | 21.78927 | 1.62885344 | -5.654519333 | 0.00687832 | 32.87656 | 2.375306129 | 1.794357625 | -0.027783141 | 43.93529 | 1.62682128 | -5.314217471 | -0.029090816 | 55.03036 | 2.376988888 | 1.574730183 | -0.024083351 | 66.08731 | 1.626128912 | -5.163019523 | 0.005037957 | 77.14472 | 2.371729136 | 1.415794874 | 0.004762167 | 88.2359 | 1.625292182 | -5.408201548 | 0.028922915 | 99.28789 | 2.372357607 | 1.477267843 | -0.002987151 | 110.3817039 | 1.623900294 | -5.633010892 | -0.018157407 | 125.0445 | 1.723189116 | 143.0925317 | 0.313081442 | 139.7479 | 1.210373998 | -27.84711286 | 0.221643699 | 152.1123 | 1.722966194 | 133.7314621 | 0.417783865
|  |  |  | 10.75471 | 2.379892588 | 5.950668554 | -0.026878754 | 21.82351218 | 1.62269032 | -6.040322549 | 0.00782531 | 32.91068 | 2.38144803 | 1.786336325 | -0.028859197 | 43.96793 | 1.620946407 | -5.630171494 | -0.027899229 | 55.06239997 | 2.382756233 | 1.540160511 | -0.025912357 | 66.12169 | 1.619940162 | -5.627261111 | 0.008402374 | 77.17785041 | 2.377692461 | 1.315635107 | 0.003265121 | 88.26849 | 1.619427204 | -5.78548657 | 0.026964393 | 99.32315019 | 2.378705025 | 1.744384219 | -0.002565269 | 110.4158 | 1.617755771 | -5.80067735 | -0.018510552 | 125.08 | 1.729588151 | 130.0864558 | 0.313802775 | 139.7812 | 1.204381704 | -26.61999599 | 0.222299373 | 152.1452 | 1.728881359 | 130.7513008 | 0.423530978
|  |  |  | 10.78539 | 2.385416031 | 5.164581192 | -0.026191694 | 21.85690138 | 1.616680264 | -6.077447679 | 0.009295068 | 32.94607 | 2.387819529 | 1.790169513 | -0.029270395 | 44.00010308 | 1.61515522 | -5.939807856 | -0.028860856 | 55.09702762 | 2.38898921 | 1.732955641 | -0.024226787 | 66.15551 | 1.613851666 | -5.861227514 | 0.007692578 | 77.21142 | 2.383734703 | 1.505235914 | -0.001534835 | 88.30001 | 1.613752723 | -5.921280784 | 0.028625904 | 99.35487 | 2.384413958 | 1.114321782 | -0.005016716 | 110.447 | 1.612143874 | -5.976223137 | -0.022717876 | 125.1112 | 1.735195994 | 110.5249905 | 0.312020072 | 139.8158 | 1.198158622 | -25.66588725 | 0.222329465 | 152.1786 | 1.734897256 | 125.7516177 | 0.429529571
|  |  |  | 10.82513 | 2.392568111 | 4.767278414 | -0.025111408 | 21.89011 | 1.610701919 | -6.849834945 | 0.00949617 | 32.97734 | 2.393447161 | 1.504100155 | -0.030178902 | 44.03426 | 1.609007359 | -6.486037065 | -0.02668368 | 55.12792137 | 2.394550085 | 1.737001784 | -0.025866639 | 66.18957 | 1.607720971 | -6.73895645 | 0.003274148 | 77.24566 | 2.3898983 | 1.647844683 | 0.00010302 | 88.3349 | 1.60747242 | -6.50832634 | 0.027205386 | 99.39033 | 2.390797853 | 1.255439867 | -0.006147192 | 110.4829 | 1.60568285 | -6.406249978 | -0.027814548 | 125.1461 | 1.741473079 | 87.9552539 | 0.311155418 | 139.8486 | 1.192260027 | -24.85303856 | 0.221717959 | 152.2108 | 1.740687728 | 118.9354296 | 0.431236277
|  |  |  | 10.86145 | 2.399106264 | 4.499239234 | -0.024669276 | 21.91691 | 1.605877995 | -7.572248805 | 0.010252167 | 33.01084 | 2.399477005 | 1.355954559 | -0.031209347 | 44.06861 | 1.602823853 | -7.040500527 | -0.022769168 | 55.16357157 | 2.400967121 | 1.599290976 | -0.029519625 | 66.22119 | 1.602030039 | -7.121636328 | 0.00389442 | 77.27794 | 2.395708084 | 1.538101947 | -0.004100454 | 88.36755289 | 1.601595521 | -7.070314207 | 0.02927747 | 99.42181 | 2.396464348 | 1.114392767 | -0.004837542 | 110.5144 | 1.600013018 | -6.774945821 | -0.025916164 | 125.1798 | 1.747550368 | 68.7750488 | 0.308155432 | 139.8823 | 1.186194658 | -23.15344584 | 0.222878122 | 152.2448 | 1.746807933 | 109.5781932 | 0.439828813
|  |  |  | 10.88931 | 2.404121399 | 3.814660353 | -0.023832301 | 21.95796 | 1.598489285 | -7.731610023 | 0.009349212 | 33.04547 | 2.405710459 | 1.546052262 | -0.032228059 | 44.10343 | 1.596556664 | -7.365327669 | -0.023040225 | 55.19611 | 2.406824827 | 1.629530566 | -0.030450148 | 66.25602 | 1.595760822 | -7.695975577 | 0.005894495 | 77.31152 | 2.401752234 | 1.482946639 | -0.003890722 | 88.40145 | 1.595494509 | -7.183109297 | 0.028220654 | 99.45571489 | 2.402566671 | 1.441988322 | -0.005860983 | 110.5467 | 1.594197512 | -7.343251349 | -0.021497158 | 125.2137 | 1.753646135 | 52.42302616 | 0.307852182 | 139.9161 | 1.180100799 | -21.53214953 | 0.221976005 | 152.2816 | 1.753441095 | 96.62294249 | 0.438770922
|  |  |  | 10.92317 | 2.410215855 | 3.713009902 | -0.023458 | 21.98904 | 1.592895269 | -8.675567919 | 0.00947138 | 33.07450281 | 2.410936594 | 1.403088568 | -0.030379412 | 44.13535198 | 1.590810418 | -8.413633445 | -0.020778687 | 55.22985 | 2.412897348 | 1.283336953 | -0.02802303 | 66.28961 | 1.589715242 | -8.128486892 | 0.005805021 | 77.34369 | 2.407542706 | 1.234144381 | 0.000666681 | 88.43375 | 1.589680314 | -8.288345004 | 0.028420925 | 99.489 | 2.40855813 | 1.051216159 | -0.005167452 | 110.5813 | 1.58796525 | -7.968202869 | -0.020751475 | 125.2476 | 1.759757757 | 42.86298574 | 0.302558475 | 139.948 | 1.174362421 | -20.01761459 | 0.220752078 | 152.3113 | 1.758789182 | 79.50641192 | 0.432230234
|  |  |  | 10.9559 | 2.416106462 | 3.332672527 | -0.021365016 | 22.0256 | 1.586314917 | -9.496295938 | 0.009109632 | 33.11027 | 2.417375088 | 1.854410895 | -0.031357754 | 44.16976 | 1.584616423 | -9.268008332 | -0.020208026 | 55.26498 | 2.419219971 | 1.715280388 | -0.029782083 | 66.32291 | 1.583720922 | -9.010332955 | 0.005233918 | 77.37686 | 2.413514614 | 1.28745408 | -0.000774208 | 88.46861 | 1.583405137 | -8.980945184 | 0.029332517 | 99.52385 | 2.414830685 | 1.420408896 | -0.002995168 | 110.6153 | 1.581848383 | -8.844938016 | -0.017687702 | 125.2815424 | 1.765859485 | 37.85954039 | 0.30405845 | 139.9817 | 1.168287158 | -18.67145595 | 0.220481467 | 152.3455 | 1.764932394 | 62.77305812 | 0.425678586
|  |  |  | 10.98919 | 2.422098875 | 2.791980145 | -0.021519639 | 22.06459 | 1.579296708 | -10.16504517 | 0.008417581 | 33.14353 | 2.42336154 | 1.702716052 | -0.031301953 | 44.20216 | 1.578785062 | -9.851930549 | -0.019748495 | 55.2995 | 2.425434589 | 1.236628855 | -0.028608812 | 66.35531 | 1.57788825 | -9.757733518 | 0.010087865 | 77.41136 | 2.419723749 | 1.408909334 | 0.000770761 | 88.5006 | 1.577646255 | -9.771149674 | 0.029449743 | 99.55611 | 2.420638323 | 1.297250004 | -0.004777304 | 110.6471 | 1.576129794 | -9.341193817 | -0.014529733 | 125.3138 | 1.771674275 | 34.82372693 | 0.295611899 | 140.016 | 1.162115574 | -17.55493364 | 0.219583642 | 152.3776 | 1.770714283 | 48.90316632 | 0.427816863
|  |  |  | 11.02326645 | 2.428232908 | 2.892778777 | -0.021419809 | 22.09109 | 1.574525595 | -10.86602158 | 0.007436392 | 33.1758 | 2.429169655 | 1.581331783 | -0.030582168 | 44.23352348 | 1.573139548 | -10.78204638 | -0.020573753 | 55.33063 | 2.431037664 | 1.284969607 | -0.026440071 | 66.38857 | 1.571900725 | -10.28735225 | 0.012072778 | 77.4439 | 2.42558217 | 1.291500223 | 0.001902189 | 88.53359 | 1.571709394 | -10.23390058 | 0.027037726 | 99.58567 | 2.425959349 | 1.397267802 | -0.005068763 | 110.6821 | 1.56983757 | -10.45288916 | -0.014090256 | 125.3480784 | 1.777835965 | 32.30439999 | 0.298478624 | 140.0493 | 1.156121969 | -16.4833448 | 0.219346215 | 152.4116 | 1.776840329 | 39.55764242 | 0.420861535
|  |  |  | 11.05611 | 2.434145212 | 2.70360388 | -0.022239158 | 22.12299 | 1.568783879 | -12.00163885 | 0.008200564 | 33.21295 | 2.435857058 | 1.577427611 | -0.030681939 | 44.26837 | 1.566866517 | -11.66524116 | -0.019158701 | 55.36532 | 2.437281132 | 1.375546406 | -0.023774863 | 66.42013 | 1.566220999 | -11.59737954 | 0.010993147 | 77.4779 | 2.431700945 | 1.409335244 | -0.002240449 | 88.56721 | 1.565657854 | -11.73572921 | 0.030924618 | 99.62469 | 2.432981491 | 1.112050263 | -0.003705447 | 110.7152 | 1.563865781 | -12.02052084 | -0.012977363 | 125.3814676 | 1.783846021 | 30.47930588 | 0.291887269 | 140.0827 | 1.150106668 | -15.70251032 | 0.220895767 | 152.4448 | 1.782808185 | 34.32072756 | 0.415899152
|  |  |  | 11.0884 | 2.439957619 | 2.599681909 | -0.020526168 | 22.15733 | 1.562602401 | -13.03028179 | 0.008528372 | 33.24807 | 2.442178965 | 1.484082398 | -0.031330498 | 44.3013 | 1.56093955 | -13.06243797 | -0.020676134 | 55.39697 | 2.442979336 | 1.34750735 | -0.026625154 | 66.4561 | 1.559746027 | -13.52107175 | 0.013672404 | 77.51097 | 2.43765378 | 1.40741865 | -0.006722287 | 88.60194 | 1.559405804 | -13.09537499 | 0.032741467 | 99.65762894 | 2.4389112 | 1.477906708 | -0.006352551 | 110.7463 | 1.558280945 | -13.72124932 | -0.011414487 | 125.4159 | 1.790036082 | 28.9040788 | 0.293301175 | 140.1137 | 1.144533038 | -15.28178251 | 0.221630198 | 152.4788 | 1.788927794 | 31.42191506 | 0.415202459
|  |  |  | 11.12215 | 2.446032763 | 1.964153631 | -0.021614745 | 22.19005 | 1.556714296 | -15.61321125 | 0.009307607 | 33.27462 | 2.44695735 | 1.358935927 | -0.031425433 | 44.33604 | 1.554686189 | -16.77530591 | -0.0164451 | 55.43214 | 2.449309826 | 1.47478337 | -0.027238502 | 66.48932 | 1.553766966 | -17.84753361 | 0.015851855 | 77.54449 | 2.443688154 | 1.344809922 | -0.007650878 | 88.63427 | 1.553585649 | -17.57693897 | 0.029745554 | 99.69085654 | 2.444892168 | 1.197658116 | -0.008493201 | 110.7855 | 1.551215291 | -20.34655886 | -0.009558529 | 125.4494 | 1.796073914 | 27.17105217 | 0.290524458 | 140.1494349 | 1.138101697 | -14.62034472 | 0.221390703 | 152.5124 | 1.794987917 | 29.71926999 | 0.415104171
|  |  |  | 11.15582 | 2.452093124 | 1.96614121 | -0.021927247 | 22.22465 | 1.550486088 | -24.72611746 | 0.009869759 | 33.31262 | 2.45379734 | 1.543993698 | -0.029910718 | 44.36779 | 1.548970819 | -27.36214367 | -0.015205642 | 55.46421 | 2.45508194 | 1.400675079 | -0.027080739 | 66.52296 | 1.547712088 | -29.030503 | 0.019505575 | 77.57919 | 2.449934244 | 1.443053096 | -0.008838058 | 88.66778 | 1.547554493 | -28.93673188 | 0.029529049 | 99.72308 | 2.450691938 | 1.136114162 | -0.007020876 | 110.8158 | 1.545770288 | -32.04949302 | -0.012343969 | 125.4815 | 1.801860332 | 26.33208102 | 0.296348637 | 140.1817 | 1.132294059 | -14.36927095 | 0.223393335 | 152.5447 | 1.800787568 | 27.95926909 | 0.409109258
|  |  |  | 11.18875 | 2.458019257 | 2.007312482 | -0.020948292 | 22.25873 | 1.544351339 | -37.64140363 | 0.012564822 | 33.34594501 | 2.45979619 | 1.398687501 | -0.031395763 | 44.40081 | 1.543027997 | -40.01208808 | -0.015715094 | 55.49833 | 2.461223841 | 1.46676207 | -0.029256207 | 66.55839 | 1.541334152 | -41.48893002 | 0.019572104 | 77.61289 | 2.455999136 | 1.113186022 | -0.006869561 | 88.70142 | 1.541499019 | -40.97343729 | 0.031906202 | 99.75705 | 2.456807375 | 1.423248294 | -0.009503651 | 110.8481 | 1.539945483 | -43.72637571 | -0.012975323 | 125.5153 | 1.807942986 | 25.27490213 | 0.292752308 | 140.2163 | 1.126069069 | -13.98886259 | 0.223854472 | 152.5783 | 1.806845784 | 26.6657103 | 0.408439434
|  |  |  | 11.22127 | 2.46387434 | 1.842840348 | -0.019842374 | 22.29301 | 1.53818047 | -50.78618415 | 0.014933718 | 33.37823881 | 2.465609074 | 1.622786995 | -0.030715052 | 44.4352 | 1.536837935 | -52.72925525 | -0.010897327 | 55.53339 | 2.467534542 | 1.196309402 | -0.032182279 | 66.58763 | 1.53606987 | -53.37841264 | 0.023408276 | 77.64455 | 2.461699247 | 1.19829698 | -0.002115996 | 88.73364 | 1.53570056 | -53.01993863 | 0.030500788 | 99.79064 | 2.46285367 | 1.166992616 | -0.010257173 | 110.8843 | 1.53343904 | -55.48531701 | -0.013804408 | 125.549256 | 1.814047933 | 24.81357092 | 0.293420233 | 140.2506 | 1.119884968 | -13.9595458 | 0.222127965 | 152.6115 | 1.812824845 | 25.3642012 | 0.411863041
|  |  |  | 11.25674 | 2.470258236 | 1.701580292 | -0.020926883 | 22.32576 | 1.532286406 | -64.07151487 | 0.015453606 | 33.41054 | 2.471422672 | 1.301083191 | -0.028419723 | 44.46946383 | 1.530670285 | -65.05579222 | -0.010060408 | 55.56427 | 2.47309351 | 1.180479757 | -0.031195452 | 66.62258 | 1.529779553 | -65.3026069 | 0.024867779 | 77.67771 | 2.467667818 | 1.237551659 | 0.002371934 | 88.76705 | 1.52968657 | -64.69021972 | 0.029628346 | 99.82478 | 2.468997717 | 1.312866693 | -0.007857223 | 110.9153 | 1.527860165 | -67.23467533 | -0.011268615 | 125.5808 | 1.819728374 | 24.22290513 | 0.295003358 | 140.2813 | 1.114363432 | -13.85817929 | 0.221829796 | 152.6469 | 1.819197536 | 24.22787408 | 0.415274722
|  |  |  | 11.28999 | 2.476243258 | 1.466265175 | -0.020945546 | 22.35934 | 1.526241422 | -77.22786594 | 0.014687319 | 33.44446 | 2.477529764 | 1.722520853 | -0.028502296 | 44.50213843 | 1.524788857 | -77.29033269 | -0.009632758 | 55.59855 | 2.479263783 | 1.364046844 | -0.029814631 | 66.65559 | 1.523837447 | -77.09434324 | 0.023689283 | 77.71091 | 2.473644018 | 1.408341454 | 0.008079883 | 88.80098 | 1.523579001 | -75.93118381 | 0.035150294 | 99.8573 | 2.4748528 | 1.35552865 | -0.009460388 | 110.9474 | 1.522080183 | -77.86701445 | -0.010872501 | 125.6147 | 1.825823426 | 23.59113906 | 0.299560325 | 140.3159 | 1.108139753 | -13.48792178 | 0.22403808 | 152.6759 | 1.824405789 | 23.1371193 | 0.414958704
|  |  |  | 11.32263 | 2.482117653 | 1.55677099 | -0.020894848 | 22.39209 | 1.520346165 | -89.9421937 | 0.014225962 | 33.47821 | 2.483604431 | 1.263532152 | -0.031779719 | 44.53342 | 1.519158006 | -89.46801422 | -0.010108107 | 55.63103 | 2.485109091 | 1.213132835 | -0.031034347 | 66.69142 | 1.51738894 | -88.78513898 | 0.019474364 | 77.74466 | 2.479717493 | 1.231021043 | 0.008853813 | 88.83356 | 1.51771462 | -87.29871408 | 0.037942728 | 99.89054 | 2.480834484 | 1.40053311 | -0.012390009 | 110.9821 | 1.515832186 | -89.0185375 | -0.01191382 | 125.649 | 1.831998944 | 23.64466171 | 0.299576914 | 140.3495 | 1.102092147 | -13.60944802 | 0.220392036 | 152.7101 | 1.830565572 | 22.74975442 | 0.415015111
|  |  |  | 11.35624 | 2.488167763 | 1.412671536 | -0.020864143 | 22.42436 | 1.514537811 | -102.274303 | 0.011000841 | 33.51071 | 2.489454269 | 1.509991906 | -0.030418722 | 44.56756 | 1.513012767 | -100.5521726 | -0.008349248 | 55.66540427 | 2.491297007 | 1.483798459 | -0.032501212 | 66.72297 | 1.511709213 | -99.5585252 | 0.019567726 | 77.7776 | 2.485647678 | 1.391163096 | 0.008961438 | 88.86831 | 1.511459947 | -97.91848886 | 0.037827838 | 99.92377 | 2.486816168 | 1.198225995 | -0.010398976 | 111.0151 | 1.509892702 | -99.35053929 | -0.009600413 | 125.6814 | 1.837840199 | 22.84054417 | 0.298055987 | 140.3832 | 1.096031308 | -12.99102711 | 0.219459485 | 152.7437 | 1.836613178 | 22.86375625 | 0.421028062
|  |  |  | 11.38985 | 2.494218111 | 1.793576791 | -0.021064946 | 22.45806 | 1.508472443 | -114.7339722 | 0.007550694 | 33.54627 | 2.495855331 | 1.428856106 | -0.031229854 | 44.59489518 | 1.508092642 | -111.4128348 | -0.011921456 | 55.69742 | 2.497059822 | 1.312724724 | -0.034966555 | 66.75667 | 1.505643129 | -109.8849192 | 0.020148203 | 77.81201 | 2.491841793 | 1.394570374 | 0.005787471 | 88.90285 | 1.505242229 | -107.8913068 | 0.036937121 | 99.95604 | 2.492624998 | 1.041207281 | -0.009859131 | 111.0483 | 1.503906965 | -108.9474209 | -0.007513509 | 125.7151 | 1.843905687 | 22.35316149 | 0.296487899 | 140.41642 | 1.090044379 | -12.76245556 | 0.222185181 | 152.7786 | 1.842903495 | 22.08860057 | 0.420174012
|  |  |  | 11.42483 | 2.500513554 | 1.528093069 | -0.021396083 | 22.49434 | 1.501942158 | -125.9512629 | 0.005826991 | 33.57814 | 2.501591682 | 1.215830264 | -0.033904018 | 44.63513 | 1.500849605 | -122.2267534 | -0.015055073 | 55.73153 | 2.503200531 | 1.004011166 | -0.03445273 | 66.79064035 | 1.499528885 | -120.4952884 | 0.018630614 | 77.84609 | 2.497975826 | 1.358013123 | 0.004974588 | 88.93586 | 1.499300718 | -116.8788891 | 0.039943746 | 99.99039 | 2.498808622 | 1.139734395 | -0.008118202 | 111.0828 | 1.497703075 | -117.5187119 | -0.006418274 | 125.7495 | 1.850097656 | 21.71536169 | 0.294024525 | 140.4494317 | 1.084102273 | -12.86864905 | 0.221314631 | 152.8128584 | 1.849064469 | 21.73126232 | 0.418275415
|  |  |  | 11.45465 | 2.505881548 | 1.428075271 | -0.021238189 | 22.52556 | 1.496321082 | -136.7128656 | 0.003190004 | 33.61222 | 2.507725716 | 1.178563164 | -0.032605254 | 44.66884 | 1.49478209 | -132.2025882 | -0.017346063 | 55.76289 | 2.508843899 | 1.20646025 | -0.035321789 | 66.82372 | 1.493574858 | -129.0618945 | 0.019448511 | 77.8795 | 2.50398922 | 1.447454163 | 0.001852934 | 88.96848 | 1.493427873 | -125.8199762 | 0.037019339 | 100.0181 | 2.503799915 | 1.143141672 | -0.00565074 | 111.1158 | 1.491760969 | -126.0115646 | -0.00588942 | 125.7823 | 1.856003523 | 21.26084504 | 0.288607984 | 140.4804 | 1.078532696 | -12.7151086 | 0.219204636 | 152.8470867 | 1.855225563 | 21.98297496 | 0.42301302
|  |  |  | 11.48943 | 2.512142658 | 1.43780021 | -0.020612962 | 22.55875468 | 1.49034667 | -145.659525 | 0.001166943 | 33.64375631 | 2.513402224 | 1.166637692 | -0.031213828 | 44.70271 | 1.488685727 | -140.6041187 | -0.018993723 | 55.79821 | 2.515202045 | 1.220586255 | -0.034230144 | 66.85606 | 1.487753391 | -137.0559004 | 0.017972874 | 77.91265 | 2.509957075 | 1.196309402 | -0.000492508 | 89.00274 | 1.48726213 | -133.3740174 | 0.03722676 | 100.0577 | 2.510932922 | 1.065200195 | -0.004478211 | 111.1493 | 1.485725164 | -133.3676287 | -0.003187147 | 125.8217 | 1.863087058 | 20.47035661 | 0.287549465 | 140.5196 | 1.071477532 | -12.75727366 | 0.221510408 | 152.8806 | 1.861249447 | 21.56423473 | 0.417109104
|  |  |  | 11.52454 | 2.518461943 | 1.420053971 | -0.02175026 | 22.59163 | 1.484428883 | -154.3616768 | -0.001146694 | 33.67783 | 2.519536018 | 1.221154135 | -0.029138257 | 44.73621 | 1.482656598 | -148.6224014 | -0.021549224 | 55.83084 | 2.521075726 | 1.516451537 | -0.034494015 | 66.89038 | 1.481575251 | -144.7748041 | 0.015051729 | 77.9452 | 2.515814781 | 1.216043218 | -0.001865108 | 89.03578 | 1.481314063 | -140.8988482 | 0.039820935 | 100.0891 | 2.516584158 | 1.081597719 | -0.003367491 | 111.1807 | 1.480078459 | -140.1937902 | -0.006042083 | 125.847 | 1.867646575 | 20.00994821 | 0.290185307 | 140.5505 | 1.065905333 | -12.37658136 | 0.223684213 | 152.9114 | 1.866803169 | 21.20164359 | 0.413742229
|  |  |  | 11.55663 | 2.524238586 | 1.392866735 | -0.020640215 | 22.62178593 | 1.479001045 | -162.1370491 | -0.002862095 | 33.7113 | 2.525560617 | 1.486708842 | -0.026406778 | 44.77088 | 1.476415038 | -155.6727689 | -0.023509965 | 55.86512 | 2.527246714 | 1.33245854 | -0.030703947 | 66.9238713 | 1.475547314 | -151.3613558 | 0.005449783 | 77.97988 | 2.522058249 | 1.242662576 | -0.003514932 | 89.06958 | 1.475230813 | -147.4006439 | 0.041084687 | 100.1232 | 2.522718906 | 1.276238458 | -0.007307104 | 111.2162133 | 1.473688602 | -146.7317527 | -0.013496377 | 125.879 | 1.873396158 | 19.55124345 | 0.291501214 | 140.5835 | 1.059975028 | -12.19109768 | 0.225272961 | 152.9457 | 1.87297678 | 20.72689623 | 0.410483832
|  |  |  | 11.59159 | 2.530531645 | 1.221722015 | -0.01992152 | 22.66079 | 1.471980214 | -169.2089959 | -0.006160156 | 33.74514 | 2.531651735 | 1.413949266 | -0.024032374 | 44.80352733 | 1.470538855 | -161.9232779 | -0.024433965 | 55.89922 | 2.533383846 | 1.363053055 | -0.030727652 | 66.95687 | 1.469607234 | -156.8992824 | 0.001311672 | 78.01253 | 2.527935028 | 1.107791166 | -0.00587992 | 89.10204 | 1.46938765 | -153.2037348 | 0.0358876 | 100.158 | 2.528986692 | 1.144774326 | -0.007117525 | 111.2514 | 1.467346191 | -151.9555354 | -0.019363735 | 125.9147 | 1.879834771 | 19.93768553 | 0.292552723 | 140.6165 | 1.054021001 | -11.86683842 | 0.225781601 | 152.979 | 1.878961802 | 20.80270816 | 0.406893803
|  |  |  | 11.62448 | 2.536450624 | 1.3482172 | -0.018617168 | 22.69362 | 1.466071725 | -174.7095134 | -0.008418277 | 33.78073 | 2.538057566 | 1.354463875 | -0.025156434 | 44.83652 | 1.464599967 | -167.4912311 | -0.030476933 | 55.92975 | 2.538879156 | 1.180905667 | -0.031169094 | 66.99011 | 1.463623524 | -161.9560019 | -0.001115561 | 78.04428 | 2.533650398 | 1.01295527 | -0.007200124 | 89.13511 | 1.46343565 | -158.0419981 | 0.03175876 | 100.1895 | 2.534640074 | 1.003372301 | -0.009116453 | 111.2827 | 1.461714029 | -156.1454577 | -0.024001055 | 125.9505 | 1.886266112 | 19.37605259 | 0.291788709 | 140.644 | 1.049080491 | -11.95131051 | 0.227153434 | 153.0122 | 1.884953976 | 20.4675882 | 0.397931514
|  |  |  | 11.657089 | 2.542320967 | 1.245005079 | -0.01755444 | 22.72702 | 1.460059643 | -179.391184 | -0.011478836 | 33.81211956 | 2.543707609 | 1.349636899 | -0.024749054 | 44.86208 | 1.46 | -171.6960247 | -0.037294224 | 55.96638 | 2.545472622 | 1.259627979 | -0.033027322 | 67.024 | 1.457524419 | -166.6269538 | -0.004468791 | 78.07982 | 2.540047407 | 1.391163096 | -0.007465895 | 89.16924 | 1.457291722 | -162.0365344 | 0.028645841 | 100.224 | 2.540855885 | 1.223354669 | -0.005891918 | 111.3183 | 1.45531559 | -160.2952735 | -0.02659039 | 125.9828 | 1.892089605 | 19.69761442 | 0.28866212 | 140.6838 | 1.041908622 | -12.11109764 | 0.227653843 | 153.0456 | 1.890956759 | 20.19763243 | 0.405073671
|  |  |  | 11.69009 | 2.548261166 | 1.329122247 | -0.017774935 | 22.75966 | 1.454182863 | -182.4423302 | -0.016030195 | 33.84523 | 2.549666882 | 1.280355585 | -0.025905336 | 44.90448 | 1.452368259 | -174.3608353 | -0.041330975 | 55.99946 | 2.551427364 | 1.258847145 | -0.030636759 | 67.05757 | 1.451480746 | -169.5875587 | -0.00889362 | 78.11345 | 2.546101093 | 1.278013082 | -0.010499847 | 89.20168 | 1.451451778 | -165.2769265 | 0.023737495 | 100.2595 | 2.547256231 | 1.067684668 | -0.006043877 | 111.3505 | 1.449513197 | -162.6284069 | -0.030899417 | 126.0167339 | 1.898193955 | 19.09708173 | 0.288515371 | 140.7164 | 1.036041021 | -11.83177185 | 0.227017032 | 153.08 | 1.897156715 | 20.65655014 | 0.405656999
|  |  |  | 11.72278 | 2.554145813 | 1.359432822 | -0.019009408 | 22.79358 | 1.448078513 | -184.5232185 | -0.020824977 | 33.8801 | 2.555944443 | 1.076557787 | -0.028436438 | 44.93632 | 1.446636438 | -176.2120519 | -0.049535791 | 56.03351 | 2.557556629 | 1.209512603 | -0.032103322 | 67.09036 | 1.445578814 | -171.4646493 | -0.012041546 | 78.14719 | 2.552173615 | 1.103106159 | -0.006707209 | 89.23488 | 1.445477366 | -167.1975308 | 0.017320491 | 100.293 | 2.553272724 | 1.092387431 | -0.002470435 | 111.3847 | 1.443369985 | -163.8168725 | -0.033173064 | 126.0493 | 1.904056311 | 18.94616772 | 0.284234589 | 140.7509 | 1.029835105 | -11.68469103 | 0.226699805 | 153.1109 | 1.902714491 | 19.96508572 | 0.411641525
|  |  |  | 11.75709 | 2.560322046 | 1.324366256 | -0.018697678 | 22.82948 | 1.441615462 | -183.3433422 | -0.025111852 | 33.91297 | 2.561861038 | 1.045466378 | -0.031181852 | 44.97006 | 1.440563798 | -175.9796826 | -0.055939773 | 56.06417 | 2.563075542 | 1.385129375 | -0.029684628 | 67.12292 | 1.4397192 | -170.8438149 | -0.017653722 | 78.1799 | 2.558061123 | 1.201846228 | -0.007592476 | 89.26669 | 1.439750075 | -167.7894033 | 0.012514075 | 100.3292 | 2.559793234 | 1.040568416 | -0.003256496 | 111.4149 | 1.437918425 | -163.623048 | -0.04248069 | 126.0816 | 1.909864545 | 18.51252064 | 0.284629951 | 140.7873 | 1.02329421 | -11.44504583 | 0.226007547 | 153.1461 | 1.909056187 | 19.60079095 | 0.414880629
|  |  |  | 11.7894 | 2.566137552 | 1.340124915 | -0.020085226 | 22.85967 | 1.436181068 | -178.8280603 | -0.028920462 | 33.94718 | 2.56801796 | 1.188075147 | -0.031650428 | 45.00576 | 1.434136391 | -172.7162914 | -0.060358309 | 56.09867 | 2.569285393 | 1.350204778 | -0.028396131 | 67.1576 | 1.433476329 | -168.1293858 | -0.022878295 | 78.21356 | 2.564119339 | 1.23613196 | -0.005698597 | 89.30329 | 1.433163166 | -165.4307863 | 0.011342086 | 100.3566 | 2.5647192 | 1.13895356 | -0.002758251 | 111.4465 | 1.432229519 | -161.6890985 | -0.045222047 | 126.1159 | 1.916039467 | 18.44593676 | 0.28388525 | 140.8234 | 1.016790986 | -11.43595976 | 0.22628354 | 153.1797 | 1.915102482 | 19.33701087 | 0.420158635
|  |  |  | 11.82416 | 2.572393656 | 1.350559703 | -0.022449044 | 22.89341953 | 1.430106997 | -167.7395364 | -0.034186214 | 33.9803 | 2.573979378 | 1.034818635 | -0.030994971 | 45.03657 | 1.428591847 | -163.7184873 | -0.065061857 | 56.13302 | 2.575467587 | 1.041846145 | -0.024611487 | 67.18975 | 1.427689195 | -161.0413253 | -0.030653498 | 78.24463 | 2.569712639 | 1.311872904 | -0.003548642 | 89.338 | 1.426914454 | -160.5848566 | 0.009285308 | 100.393 | 2.571276665 | 1.104383888 | -0.00554284 | 111.4842 | 1.425447941 | -155.76402 | -0.051782251 | 126.1495 | 1.922087789 | 18.32114521 | 0.283179055 | 140.8511531 | 1.011792421 | -11.3834309 | 0.226191999 | 153.2132 | 1.921117783 | 18.87262731 | 0.420634707
|  |  |  | 11.85674 | 2.578258514 | 1.210861317 | -0.021929446 | 22.92618 | 1.424209714 | -144.9269603 | -0.036962433 | 34.01376 | 2.580003262 | 1.10956579 | -0.033131564 | 45.07024 | 1.422530293 | -145.5888595 | -0.070794963 | 56.16718 | 2.581617355 | 0.902502684 | -0.024431183 | 67.22326 | 1.421658039 | -146.5193658 | -0.03398634 | 78.27843 | 2.575797081 | 0.996273806 | -0.00233098 | 89.36922 | 1.421294689 | -148.5389941 | 0.004732556 | 100.4258 | 2.577182531 | 1.544490593 | -0.006076147 | 111.517 | 1.419543386 | -144.0240672 | -0.055741562 | 126.1825 | 1.928023338 | 18.1131593 | 0.280525784 | 140.8807 | 1.006477356 | -11.34538296 | 0.226522764 | 153.2467 | 1.927152991 | 18.95113666 | 0.415452426
|  |  |  | 11.89005 | 2.58425355 | 1.194534778 | -0.023164098 | 22.96133 | 1.417883873 | -108.6270658 | -0.04017654 | 34.04674066 | 2.585939407 | 1.299450537 | -0.032879233 | 45.10382 | 1.41648531 | -115.3457561 | -0.072696395 | 56.19895 | 2.587335348 | 0.950133587 | -0.021709652 | 67.25651 | 1.415672302 | -120.5878528 | -0.038089903 | 78.31284 | 2.581991196 | 1.198509935 | -0.005804333 | 89.40241 | 1.415320873 | -127.4067028 | 0.001317225 | 100.4591 | 2.583182573 | 1.125963314 | -0.0068412 | 111.5511 | 1.413416028 | -124.2188751 | -0.053500797 | 126.2158 | 1.934026718 | 18.02499599 | 0.282580869 | 140.9185 | 0.999664843 | -12.32937637 | 0.225079856 | 153.2787 | 1.932924271 | 18.61424208 | 0.412828443
|  |  |  | 11.92331 | 2.590240479 | 1.108359046 | -0.023563714 | 22.9931 | 1.412163854 | -70.38477456 | -0.042222911 | 34.08264 | 2.592401743 | 1.166211782 | -0.032159477 | 45.1364 | 1.410621047 | -78.83162896 | -0.073445574 | 56.23421 | 2.593682289 | 1.548394765 | -0.024302376 | 67.29064 | 1.409529805 | -87.39433081 | -0.039779223 | 78.34663 | 2.588073015 | 1.142857733 | -0.001128946 | 89.43868 | 1.4087919 | -97.5465632 | 0.001126165 | 100.4934 | 2.589358091 | 0.918971193 | -0.005376565 | 111.5814646 | 1.407943368 | -95.46879815 | -0.054004869 | 126.2479 | 1.939800143 | 18.09818148 | 0.277393765 | 140.9523 | 0.993588865 | -11.5683467 | 0.224241871 | 153.3122 | 1.938946247 | 18.56341685 | 0.412696927
|  |  |  | 11.95665 | 2.596241951 | 1.278864901 | -0.023714275 | 23.02595 | 1.406250834 | -51.5567258 | -0.041488504 | 34.11452 | 2.598138809 | 1.213984655 | -0.031457619 | 45.16993 | 1.404586554 | -54.22895434 | -0.073115093 | 56.26778 | 2.599724054 | 0.985484093 | -0.024817463 | 67.32513 | 1.403320551 | -58.48109495 | -0.040975668 | 78.37878 | 2.593858957 | 1.15457025 | 0.003132238 | 89.46886 | 1.403360128 | -67.05025643 | -0.003164232 | 100.5266 | 2.595330715 | 1.029920673 | -0.005290638 | 111.6173 | 1.401484966 | -66.40571306 | -0.058536916 | 126.2833 | 1.946171522 | 18.05395785 | 0.274901751 | 140.9831 | 0.988043666 | -11.86683842 | 0.224794599 | 153.3463 | 1.945080876 | 18.53239643 | 0.414521659
|  |  |  | 11.99159 | 2.602530956 | 1.298172808 | -0.020681074 | 23.06051 | 1.40003109 | -44.4491445 | -0.039804204 | 34.14563 | 2.603740215 | 1.092103492 | -0.034647149 | 45.20332 | 1.398575902 | -43.32282626 | -0.070619263 | 56.29952 | 2.605438709 | 0.948075023 | -0.026456897 | 67.35852 | 1.397310495 | -44.39292442 | -0.032259465 | 78.41266 | 2.599958658 | 1.028713929 | -0.000211668 | 89.50271474 | 1.397266388 | -48.45546422 | -0.006236904 | 100.5581 | 2.600995779 | 0.724543408 | -0.00476565 | 111.6524 | 1.395182133 | -48.15853417 | -0.057032132 | 126.3158 | 1.952023268 | 17.58957429 | 0.272611728 | 141.018 | 0.981752694 | -11.87727321 | 0.226507928 | 153.3791 | 1.950987458 | 18.44728547 | 0.417884478
|  |  |  | 12.02943 | 2.609342098 | 1.040497431 | -0.022528603 | 23.09501 | 1.393819928 | -40.10280685 | -0.037345149 | 34.18011 | 2.609946728 | 1.116025421 | -0.033593746 | 45.23745 | 1.39243257 | -38.76679906 | -0.068048531 | 56.3313 | 2.611159086 | 1.068607472 | -0.026477322 | 67.3924956 | 1.39119494 | -37.6768961 | -0.030483971 | 78.4469 | 2.606121063 | 1.028642944 | 0.000950628 | 89.53499794 | 1.391455412 | -39.32445685 | -0.006535588 | 100.5927 | 2.607220888 | 1.086353711 | -0.005569001 | 111.6834 | 1.38958621 | -39.06479389 | -0.062007911 | 126.3495 | 1.958084702 | 17.52270647 | 0.269004072 | 141.0530741 | 0.975446641 | -12.01186068 | 0.22555292 | 153.4134 | 1.957158327 | 18.47241415 | 0.422730616
|  |  |  | 12.05248 | 2.613491297 | 1.319113369 | -0.020363167 | 23.12667 | 1.388121724 | -36.7508974 | -0.035610642 | 34.21235 | 2.615748405 | 1.102964189 | -0.03353143 | 45.278 | 1.38513422 | -35.3319082 | -0.063573726 | 56.36648602 | 2.617491722 | 0.97540423 | -0.027407239 | 67.42491 | 1.385360956 | -34.29538593 | -0.026209185 | 78.4807 | 2.612205505 | 1.033824846 | 0.005856588 | 89.56553 | 1.38596034 | -34.6323515 | -0.0057997 | 100.6262 | 2.613245964 | 0.9236562 | -0.005181556 | 111.7152 | 1.383873463 | -34.33265303 | -0.064123268 | 126.3817 | 1.963891745 | 17.40671706 | 0.267561611 | 141.0834 | 0.969980538 | -12.22353781 | 0.227713934 | 153.4497 | 1.963695168 | 18.43947713 | 0.419787635
|  |  |  | 12.09202 | 2.620607853 | 1.089831973 | -0.020365373 | 23.15991 | 1.382139325 | -34.51238693 | -0.035790039 | 34.24666 | 2.621925116 | 1.030275598 | -0.032289614 | 45.30416 | 1.38042438 | -32.79597078 | -0.058613478 | 56.40053 | 2.62361908 | 1.09508486 | -0.026757592 | 67.45783 | 1.37943399 | -31.77045118 | -0.022400456 | 78.51346 | 2.618102789 | 1.025022712 | 0.00320014 | 89.60443 | 1.378957272 | -32.48512768 | -0.00620467 | 100.6586 | 2.619087934 | 0.90860739 | -0.008222843 | 111.7497656 | 1.377649188 | -31.68008733 | -0.061094548 | 126.4158 | 1.970020413 | 17.70492484 | 0.274425393 | 141.1181 | 0.963733792 | -12.40171004 | 0.231604158 | 153.481 | 1.969326138 | 18.16980529 | 0.419756603
|  |  |  | 12.12632855 | 2.626784086 | 1.050932219 | -0.020966469 | 23.19229 | 1.376310706 | -32.82436476 | -0.03862758 | 34.28143 | 2.628183842 | 1.266797459 | -0.033532979 | 45.33693 | 1.374527097 | -31.39458585 | -0.056887155 | 56.43139 | 2.629174232 | 1.149175393 | -0.025537534 | 67.49142 | 1.37338841 | -29.52952722 | -0.020775222 | 78.5469 | 2.624122143 | 1.037941973 | -0.002053784 | 89.63677 | 1.37313652 | -30.08477151 | -0.007182443 | 100.6933 | 2.625333309 | 1.068394518 | -0.00562273 | 111.7832 | 1.371631145 | -29.51334265 | -0.058528322 | 126.4495 | 1.976096392 | 17.5796364 | 0.274654125 | 141.1521 | 0.957618237 | -12.55106238 | 0.230656827 | 153.5116 | 1.974846244 | 17.93236063 | 0.417781158
|  |  |  | 12.15393 | 2.631752253 | 1.239965147 | -0.023222287 | 23.22734 | 1.370001197 | -31.55579268 | -0.036725392 | 34.31561 | 2.634336233 | 0.808944517 | -0.030905193 | 45.36977278 | 1.368614674 | -29.43376852 | -0.053782669 | 56.46861 | 2.635873318 | 0.960852315 | -0.025513996 | 67.52469 | 1.36740005 | -27.81609244 | -0.022188559 | 78.58027 | 2.630128384 | 0.694161849 | 0.002185192 | 89.67208 | 1.366780996 | -28.19855936 | -0.011048777 | 100.7261 | 2.631236076 | 1.042839935 | -0.008639944 | 111.817548 | 1.365448356 | -28.07518751 | -0.060057411 | 126.4834 | 1.982187629 | 17.79677937 | 0.279750409 | 141.1845 | 0.951792777 | -12.72788589 | 0.23060717 | 153.5487241 | 1.981520295 | 17.98900662 | 0.410232085
|  |  |  | 12.19213 | 2.638628721 | 0.911304818 | -0.020635809 | 23.26063 | 1.364009619 | -30.30525077 | -0.036505083 | 34.34669 | 2.639930248 | 0.939911754 | -0.030137291 | 45.40533 | 1.362213612 | -28.11749454 | -0.052200337 | 56.50045 | 2.641604424 | 1.062999661 | -0.025704257 | 67.5575508 | 1.361485004 | -26.35770659 | -0.021027562 | 78.61444156 | 2.636278868 | 0.929193026 | 0.001136668 | 89.70480429 | 1.360890269 | -26.81186832 | -0.01169565 | 100.7592 | 2.637192011 | 1.074641193 | -0.010248951 | 111.8504 | 1.359534621 | -26.22269321 | -0.054391329 | 126.5165 | 1.98815608 | 17.2659539 | 0.28191964 | 141.2200383 | 0.945393085 | -12.91344056 | 0.230309777 | 153.578 | 1.986786008 | 17.77122479 | 0.408319362
|  |  |  | 12.22569 | 2.644669771 | 0.915138005 | -0.02042767 | 23.29327 | 1.358133435 | -30.30361812 | -0.035444445 | 34.38165 | 2.646223307 | 0.914357171 | -0.030861039 | 45.43838 | 1.356266141 | -27.41374973 | -0.053858876 | 56.5329 | 2.647446394 | 1.162591549 | -0.025772346 | 67.59227 | 1.355236292 | -25.35156588 | -0.018959533 | 78.64689 | 2.642120123 | 0.903638443 | -0.000942433 | 89.7367 | 1.35514915 | -25.38180547 | -0.013883151 | 100.792 | 2.643103123 | 0.947862069 | -0.011229557 | 111.884 | 1.353494883 | -25.176446 | -0.057318701 | 126.5495 | 1.994099498 | 17.24636205 | 0.27841654 | 141.2523 | 0.939590037 | -13.14023748 | 0.226209695 | 153.6191 | 1.99418664 | 18.15305285 | 0.411577267
|  |  |  | 12.25873 | 2.650617123 | 1.140231289 | -0.020707676 | 23.32839 | 1.35181284 | -28.97243731 | -0.033655527 | 34.41325 | 2.651911497 | 1.024525817 | -0.032705291 | 45.47266 | 1.350095868 | -27.11121186 | -0.055608309 | 56.56654 | 2.653501749 | 1.174233082 | -0.025905807 | 67.62544645 | 1.349263787 | -25.08551428 | -0.015543413 | 78.68056 | 2.648180962 | 1.028926884 | -0.002117948 | 89.7713 | 1.348920226 | -24.55192039 | -0.013880712 | 100.8267 | 2.64934063 | 1.032192192 | -0.011164517 | 111.9175 | 1.347458482 | -23.90808687 | -0.056340423 | 126.5837 | 2.000247478 | 16.99443645 | 0.273260404 | 141.2853 | 0.933638036 | -13.57821464 | 0.225627503 | 153.6461 | 1.999052644 | 17.40856267 | 0.412734195
|  |  |  | 12.29984 | 2.658016443 | 1.168980195 | -0.019369149 | 23.36105 | 1.345932722 | -28.71128367 | -0.032232226 | 34.44766 | 2.658104897 | 0.925501809 | -0.0314703 | 45.5054 | 1.344202518 | -26.23511558 | -0.054989775 | 56.59986602 | 2.659500122 | 0.775581589 | -0.026946645 | 67.65886 | 1.343249083 | -24.5664723 | -0.011463634 | 78.71401 | 2.654201984 | 0.896043053 | 0.001431729 | 89.80616 | 1.342645764 | -24.1183443 | -0.013574204 | 100.8583 | 2.655030966 | 0.977107869 | -0.012263261 | 111.9526 | 1.341133237 | -23.23124535 | -0.054595851 | 126.6162 | 2.006093264 | 16.80873982 | 0.2748022 | 141.319 | 0.927579165 | -13.89040646 | 0.227602026 | 153.6809 | 2.005307913 | 17.76391334 | 0.412804078
|  |  |  | 12.3264 | 2.662796736 | 1.001881617 | -0.018275502 | 23.4021 | 1.338544607 | -28.58876364 | -0.032351579 | 34.48025 | 2.663971186 | 1.085927801 | -0.032960095 | 45.53889 | 1.338173985 | -25.61435217 | -0.059350197 | 56.63395 | 2.665635347 | 0.858066104 | -0.027676156 | 67.69299 | 1.337106586 | -24.23972857 | -0.011657365 | 78.7476 | 2.660247087 | 1.110843519 | -0.001061843 | 89.83604974 | 1.337266088 | -24.28948902 | -0.008614209 | 100.8931 | 2.661290169 | 0.780692506 | -0.010656366 | 111.9853 | 1.335257649 | -23.05811305 | -0.051744453 | 126.6511 | 2.012372971 | 16.7668587 | 0.264550416 | 141.353 | 0.921467602 | -13.9878688 | 0.228238801 | 153.7149 | 2.011433363 | 17.43582089 | 0.414466618
|  |  |  | 12.36049 | 2.668933392 | 0.90143791 | -0.019009544 | 23.42821028 | 1.333844662 | -28.18443335 | -0.031057242 | 34.51292 | 2.669852018 | 1.184951809 | -0.034720772 | 45.57164 | 1.332278013 | -26.08285286 | -0.060513887 | 56.6673 | 2.671637535 | 0.952405105 | -0.02616258 | 67.7253 | 1.33129096 | -23.57530941 | -0.006626184 | 78.78125 | 2.666303873 | 1.016504517 | 0.000967826 | 89.87391 | 1.330451608 | -23.46471486 | -0.010904387 | 100.9265 | 2.667316675 | 0.590239879 | -0.009479525 | 112.0192 | 1.329151988 | -22.22120046 | -0.052930075 | 126.6853596 | 2.018546581 | 16.71653036 | 0.267504497 | 141.3859 | 0.915531397 | -14.3378956 | 0.229701564 | 153.7494 | 2.017635345 | 17.25956525 | 0.421133851
|  |  |  | 12.39732 | 2.675563335 | 1.002094572 | -0.01926272 | 23.45979 | 1.328160405 | -27.70805334 | -0.032949448 | 34.548 | 2.676166058 | 1.042272055 | -0.03364316 | 45.60543498 | 1.326195478 | -25.28633071 | -0.059317577 | 56.70147207 | 2.677789211 | 0.977036884 | -0.027549835 | 67.75915 | 1.325196505 | -23.13129854 | -0.004765734 | 78.81363631 | 2.672133923 | 0.923585215 | -0.000845636 | 89.90401 | 1.325033665 | -22.64121843 | -0.008115154 | 100.96 | 2.673340082 | 0.822999537 | -0.008913104 | 112.0502 | 1.323575139 | -21.71380002 | -0.053075282 | 126.7176 | 2.024345636 | 16.62865099 | 0.268727379 | 141.4184 | 0.909684241 | -14.57839262 | 0.234209474 | 153.7815 | 2.02341795 | 17.33033725 | 0.42300549
|  |  |  | 12.42549 | 2.680632591 | 0.901366925 | -0.018953968 | 23.49631 | 1.321585894 | -27.30996973 | -0.032715542 | 34.58371096 | 2.682594061 | 1.01210345 | -0.032395703 | 45.63885 | 1.320180774 | -24.89825597 | -0.058762776 | 56.73387 | 2.683620691 | 0.944170851 | -0.027458138 | 67.79214 | 1.319258332 | -22.64725215 | -0.007954158 | 78.8472 | 2.678175688 | 0.931038635 | -0.002210897 | 89.93732 | 1.319036841 | -22.28728745 | -0.009842644 | 100.9934 | 2.679350138 | 0.779059852 | -0.009490221 | 112.0836 | 1.317552567 | -21.38719826 | -0.057190301 | 126.7506 | 2.030292273 | 16.67180984 | 0.273548488 | 141.4527845 | 0.903498769 | -14.92671578 | 0.230662373 | 153.8147 | 2.029400826 | 17.07202301 | 0.427263689
|  |  |  | 12.45939 | 2.686735392 | 1.195812507 | -0.019323574 | 23.52816 | 1.315853477 | -27.03582584 | -0.031396485 | 34.61615 | 2.688433886 | 0.964117623 | -0.033041174 | 45.67092 | 1.314408779 | -24.40711109 | -0.05998879 | 56.76647 | 2.689489603 | 0.986193943 | -0.028908299 | 67.82657 | 1.313061714 | -22.30517566 | -0.009537794 | 78.88116 | 2.684288025 | 0.899095406 | -0.002719465 | 89.9692 | 1.31329906 | -21.81197221 | -0.005402259 | 101.0282 | 2.685620546 | 1.031269388 | -0.010699513 | 112.1184 | 1.311301231 | -21.22045461 | -0.057675207 | 126.7841 | 2.036322832 | 16.24440945 | 0.268471935 | 141.4854 | 0.897623241 | -15.12788713 | 0.228861663 | 153.8491 | 2.03559351 | 17.05172131 | 0.431314378
|  |  |  | 12.49438 | 2.69303298 | 0.941615393 | -0.020100226 | 23.56199 | 1.309764266 | -26.72143349 | -0.033077248 | 34.65111 | 2.694725037 | 1.089548033 | -0.030338613 | 45.70576 | 1.308137655 | -24.26656088 | -0.058943459 | 56.80063 | 2.69563818 | 1.069530277 | -0.028158757 | 67.85959 | 1.307117581 | -22.62056181 | -0.00908594 | 78.91318931 | 2.690053463 | 0.892422821 | -0.000609352 | 90.00443 | 1.306958079 | -21.63479377 | -0.007266818 | 101.0605 | 2.6914289 | 0.7080749 | -0.008084863 | 112.1519 | 1.305264831 | -20.94411019 | -0.061891648 | 126.8183 | 2.042481899 | 16.59216473 | 0.272817128 | 141.5173 | 0.891877592 | -15.55486162 | 0.226511965 | 153.8813 | 2.041388035 | 17.1017657 | 0.432050002
|  |  |  | 12.52584 | 2.69869566 | 0.809086487 | -0.019802668 | 23.59431 | 1.303947449 | -26.21240039 | -0.033432698 | 34.68145 | 2.700186491 | 0.962910878 | -0.027614413 | 45.73783 | 1.302364349 | -23.7013077 | -0.05794114 | 56.83592 | 2.701989651 | 1.163443369 | -0.027923526 | 67.89351 | 1.30101192 | -21.89750908 | -0.012948757 | 78.94844 | 2.696398973 | 0.734055392 | -0.004410268 | 90.0376 | 1.30098629 | -21.2785203 | -0.003106016 | 101.0929 | 2.697266817 | 0.89398449 | -0.008376153 | 112.1856 | 1.299201369 | -20.5930896 | -0.064864149 | 126.8511 | 2.048387766 | 16.07156109 | 0.270597155 | 141.5524 | 0.88557148 | -15.63450674 | 0.229030668 | 153.9155 | 2.047543764 | 16.87056771 | 0.427908532
|  |  |  | 12.55926 | 2.704711676 | 1.196948266 | -0.020953004 | 23.62971703 | 1.297573447 | -26.31809699 | -0.033667567 | 34.71611 | 2.706425905 | 1.012600345 | -0.026657684 | 45.7715 | 1.296304107 | -23.45151166 | -0.058549113 | 56.86708 | 2.707598209 | 0.847063436 | -0.027381994 | 67.92602 | 1.29516077 | -21.65580532 | -0.015135625 | 78.98081 | 2.702225208 | 0.995776911 | -0.003659323 | 90.06988 | 1.295177341 | -20.82584926 | -0.004887557 | 101.1295 | 2.703855753 | 0.902076774 | -0.011048867 | 112.2189 | 1.293211699 | -20.25569812 | -0.066619082 | 126.8852 | 2.054515839 | 16.00746168 | 0.275096109 | 141.5853 | 0.879649103 | -15.95961782 | 0.226098527 | 153.9487 | 2.053516388 | 16.87149052 | 0.424571067
|  |  |  | 12.5919 | 2.71058774 | 1.009689962 | -0.020819759 | 23.66201 | 1.291759849 | -25.73232916 | -0.034438642 | 34.74789 | 2.712146521 | 1.065768074 | -0.027332139 | 45.80377 | 1.290495157 | -23.10183978 | -0.058921592 | 56.9013 | 2.713758707 | 1.004721015 | -0.026038704 | 67.9604 | 1.288971424 | -21.13505971 | -0.014004908 | 79.01480331 | 2.708343983 | 0.837338498 | -0.002331283 | 90.10441 | 1.28896153 | -20.88050767 | -0.005562833 | 101.1609 | 2.709504366 | 0.782893039 | -0.012809809 | 112.2514 | 1.287353396 | -19.92881241 | -0.063934232 | 126.9187502 | 2.060556889 | 15.86101972 | 0.265198629 | 141.619 | 0.87358433 | -16.02286541 | 0.229067333 | 153.9812 | 2.059360743 | 16.60565187 | 0.421840636
|  |  |  | 12.62605 | 2.716733694 | 1.047524942 | -0.021233059 | 23.69517 | 1.285791993 | -25.32906365 | -0.034842294 | 34.78136791 | 2.718172312 | 0.723123709 | -0.026569478 | 45.83799773 | 1.284334183 | -23.36143175 | -0.057373008 | 56.93422 | 2.719683647 | 0.829175228 | -0.024688885 | 67.99106 | 1.28345263 | -20.71773917 | -0.013658654 | 79.0481 | 2.714336872 | 0.852671247 | -0.004062301 | 90.13757 | 1.282992363 | -20.28906105 | -0.008836791 | 101.1955 | 2.715724945 | 0.944951685 | -0.012880928 | 112.2843 | 1.281439543 | -19.65701103 | -0.064061715 | 126.9516 | 2.066473246 | 15.71294511 | 0.269262595 | 141.6518 | 0.867669225 | -16.39674315 | 0.230627235 | 154.0137 | 2.065214634 | 16.74173002 | 0.420547686
|  |  |  | 12.65937 | 2.722731113 | 1.01955687 | -0.020858515 | 23.73417 | 1.278771162 | -25.13924988 | -0.034971414 | 34.81561 | 2.724336624 | 1.065058225 | -0.0286114 | 45.86978 | 1.278612852 | -22.96583261 | -0.054013276 | 56.96742 | 2.72565937 | 1.036451289 | -0.025491708 | 68.02575 | 1.277209163 | -20.69488202 | -0.014277721 | 79.07988 | 2.720057487 | 0.852316323 | -0.003322296 | 90.17001 | 1.27715373 | -19.91589315 | -0.009801401 | 101.2266 | 2.721320152 | 0.634889414 | -0.015421442 | 112.3177 | 1.27541697 | -19.37250334 | -0.061253504 | 126.9848 | 2.072444439 | 15.34062903 | 0.271370995 | 141.684 | 0.861887336 | -16.6649243 | 0.234520639 | 154.0479 | 2.071380854 | 16.3148975 | 0.420324176
|  |  |  | 12.69343 | 2.728862524 | 0.861828306 | -0.019636502 | 23.76065 | 1.274006009 | -24.58812271 | -0.036429773 | 34.84784 | 2.730136395 | 0.885892205 | -0.028325167 | 45.90635 | 1.272030473 | -22.44189268 | -0.054804822 | 57.00125032 | 2.731749296 | 0.771251507 | -0.02909617 | 68.06077 | 1.270906329 | -20.52977102 | -0.012719427 | 79.11373 | 2.726151228 | 0.806743983 | -0.000486348 | 90.20652 | 1.270581961 | -20.11110177 | -0.012468357 | 101.2609 | 2.727506161 | 0.904348293 | -0.016255046 | 112.352 | 1.26924932 | -18.87142056 | -0.056093802 | 127.0154 | 2.077956676 | 15.60298942 | 0.266604968 | 141.7183 | 0.855698586 | -16.99067425 | 0.236062616 | 154.0833 | 2.077743769 | 15.97005261 | 0.415802542
|  |  |  | 12.72542 | 2.73462081 | 0.993718348 | -0.017648039 | 23.79532 | 1.267765164 | -24.39532758 | -0.035475576 | 34.88214 | 2.73631072 | 0.859485803 | -0.029308974 | 45.93794 | 1.266344905 | -21.80444781 | -0.055392472 | 57.03264 | 2.737398624 | 0.933452123 | -0.026636112 | 68.09257 | 1.26518178 | -20.71461584 | -0.009336815 | 79.14818 | 2.732352495 | 0.844436993 | -0.000385046 | 90.23941 | 1.264660835 | -19.53718843 | -0.01176944 | 101.2959 | 2.733808279 | 0.842236459 | -0.013081989 | 112.3878 | 1.262810111 | -18.96405593 | -0.051105034 | 127.0487 | 2.083943129 | 15.18850828 | 0.260064101 | 141.7586 | 0.84844631 | -17.41644199 | 0.243804764 | 154.1172 | 2.083842039 | 15.97899671 | 0.413969317
|  |  |  | 12.75826 | 2.740531206 | 1.040142507 | -0.016893157 | 23.82691 | 1.262078166 | -23.85967513 | -0.035740693 | 34.91964 | 2.743061781 | 1.004295106 | -0.028076587 | 45.97221 | 1.260175943 | -21.50056123 | -0.056638651 | 57.0635 | 2.742953777 | 0.939414859 | -0.028425177 | 68.12563 | 1.259231091 | -19.97708218 | -0.007069195 | 79.18223 | 2.738480568 | 0.68500479 | -0.000466679 | 90.27245 | 1.258713484 | -19.1726807 | -0.012693258 | 101.3283 | 2.739623308 | 0.68571464 | -0.012615056 | 112.4189 | 1.257211447 | -18.65441956 | -0.051197136 | 127.0806 | 2.08968997 | 15.10119679 | 0.261979793 | 141.7842 | 0.843842685 | -17.75362052 | 0.241127024 | 154.1482 | 2.089430809 | 15.8304252 | 0.410497455
|  |  |  | 12.7929469 | 2.746775389 | 0.957728977 | -0.017423818 | 23.86258443 | 1.255657315 | -23.95046489 | -0.036924174 | 34.94771 | 2.748113871 | 0.787436076 | -0.028830137 | 46.00472 | 1.254324794 | -21.51504216 | -0.058752779 | 57.10267 | 2.750004768 | 0.963478758 | -0.028180561 | 68.15981 | 1.253077984 | -19.69058691 | -0.007146771 | 79.21415 | 2.744225502 | 0.934800837 | -0.000282698 | 90.30516 | 1.252826095 | -18.7122723 | -0.013751733 | 101.3603 | 2.745387316 | 0.849831849 | -0.010662451 | 112.4517 | 1.251292348 | -18.51536004 | -0.052017094 | 127.1184 | 2.096499205 | 15.29626344 | 0.259197202 | 141.8197 | 0.837458134 | -18.09520011 | 0.242444072 | 154.1836 | 2.095800161 | 15.68156976 | 0.405906294
|  |  |  | 12.82724 | 2.752948284 | 0.842946309 | -0.018288949 | 23.89465 | 1.249886036 | -23.88054471 | -0.035629628 | 34.98117 | 2.754135847 | 1.055546241 | -0.027953523 | 46.0374 | 1.248441339 | -21.0916879 | -0.061159909 | 57.13428 | 2.755694389 | 0.89284873 | -0.028250073 | 68.19499 | 1.246746778 | -19.31947758 | -0.005414388 | 79.24873 | 2.750449896 | 0.991375844 | -0.001871524 | 90.33856 | 1.246814728 | -18.00469429 | -0.014527263 | 101.3874 | 2.750275135 | 0.889299483 | -0.006998194 | 112.4849 | 1.245329857 | -18.09534208 | -0.052055082 | 127.1512 | 2.102389812 | 14.98854367 | 0.25557476 | 141.8538 | 0.83131355 | -18.74961038 | 0.240963808 | 154.2151 | 2.101468801 | 15.4955182 | 0.400491265
|  |  |  | 12.860875 | 2.759002447 | 0.894197445 | -0.017846666 | 23.9286 | 1.243774414 | -23.25793569 | -0.03508372 | 35.01244 | 2.759766102 | 0.692813135 | -0.027636234 | 46.07244 | 1.242133856 | -21.50978927 | -0.059772047 | 57.16791 | 2.76174736 | 1.037161139 | -0.028023905 | 68.2258798 | 1.241185784 | -19.17608798 | -0.00882339 | 79.28304 | 2.756626129 | 0.968944599 | 0.001317867 | 90.37072 | 1.241025567 | -18.11230748 | -0.014024613 | 101.4283 | 2.757634878 | 0.765217786 | -0.005441232 | 112.5187 | 1.239235401 | -17.34751561 | -0.05208302 | 127.1852 | 2.108510733 | 14.95716832 | 0.25763604 | 141.8865 | 0.825426817 | -19.12959283 | 0.239909221 | 154.2492012 | 2.107606173 | 15.64870373 | 0.404691723
|  |  |  | 12.89145 | 2.764506102 | 0.902431699 | -0.017345056 | 23.96159 | 1.237836242 | -22.86595679 | -0.033623618 | 35.04795 | 2.766157866 | 0.982786665 | -0.026686887 | 46.10655 | 1.235995293 | -20.54787218 | -0.058621084 | 57.19915 | 2.767371655 | 0.901366925 | -0.030170301 | 68.26036 | 1.234978557 | -18.59088803 | -0.011211551 | 79.31517 | 2.762410641 | 0.913008457 | 0.002840395 | 90.40489 | 1.234875083 | -17.56025751 | -0.012926416 | 101.4607 | 2.763463736 | 0.660585966 | -0.006168172 | 112.5528 | 1.233105302 | -17.18907719 | -0.055938214 | 127.217 | 2.114234686 | 14.76366334 | 0.258114961 | 141.9197 | 0.819458306 | -19.2656 | 0.239099873 | 154.279 | 2.112961292 | 15.16927136 | 0.408032259
|  |  |  | 12.92707 | 2.770917654 | 1.02729423 | -0.017796675 | 23.99396 | 1.232010126 | -22.63014477 | -0.034299456 | 35.08196 | 2.772278547 | 0.683940016 | -0.027203644 | 46.13908 | 1.230138898 | -20.23489953 | -0.055583138 | 57.23413 | 2.773668528 | 0.921881576 | -0.029769348 | 68.29411 | 1.22890389 | -18.34506714 | -0.014327284 | 79.3491 | 2.768517017 | 0.691464421 | 0.004130069 | 90.43898 | 1.228739023 | -17.57686799 | -0.008925216 | 101.4937 | 2.769412518 | 0.686637444 | -0.006119857 | 112.5848 | 1.227341175 | -17.18133983 | -0.052335489 | 127.2512 | 2.120388985 | 14.73200405 | 0.261892089 | 141.9569 | 0.812753975 | -20.10868828 | 0.245524425 | 154.3155 | 2.119543076 | 15.28149857 | 0.40668074
|  |  |  | 12.95865 | 2.776602745 | 0.692955105 | -0.016951721 | 24.03006 | 1.225512147 | -22.74364971 | -0.036134348 | 35.11363 | 2.777980089 | 0.981792876 | -0.028144609 | 46.17436 | 1.223789215 | -20.06765898 | -0.054496589 | 57.26751 | 2.779676676 | 0.711695132 | -0.029196353 | 68.32681 | 1.223018408 | -17.73480951 | -0.015549338 | 79.38182 | 2.774407625 | 0.715031425 | 0.000289179 | 90.47047 | 1.223070502 | -17.32501338 | -0.004626388 | 101.5282 | 2.775613785 | 0.832582506 | -0.009389868 | 112.6166 | 1.221612096 | -17.35738251 | -0.049870253 | 127.2857 | 2.12659955 | 14.32731884 | 0.263863325 | 141.9861 | 0.807505488 | -20.28366619 | 0.248884047 | 154.3487 | 2.125516891 | 15.06534939 | 0.407085041
|  |  |  | 12.99455 | 2.783064365 | 0.987187732 | -0.016968992 | 24.06271 | 1.219634652 | -22.25186596 | -0.035737809 | 35.14835 | 2.784229517 | 0.830310987 | -0.025774343 | 46.20555 | 1.218175411 | -19.77356832 | -0.054290021 | 57.302 | 2.785883904 | 0.821153929 | -0.028228596 | 68.36047 | 1.216960311 | -17.63145542 | -0.014952478 | 79.4156 | 2.780487061 | 0.839539031 | 0.004170572 | 90.50998 | 1.215959311 | -16.99983131 | -0.001652058 | 101.5611 | 2.781537294 | 0.758190276 | -0.01091149 | 112.6543 | 1.21483779 | -16.58492426 | -0.050365798 | 127.3159 | 2.132040501 | 14.31106329 | 0.263454124 | 142.02 | 0.8013919 | -20.7034712 | 0.247523729 | 154.3826 | 2.13161397 | 14.48029141 | 0.412126091
|  |  |  | 13.02723 | 2.788945913 | 0.754924968 | -0.018863275 | 24.09685 | 1.213488698 | -22.16860061 | -0.034866041 | 35.18189 | 2.790266037 | 0.882342958 | -0.025499073 | 46.24053 | 1.211878538 | -19.61548483 | -0.054910812 | 57.33549 | 2.791913033 | 0.754924968 | -0.027494314 | 68.38827 | 1.211956382 | -17.2852618 | -0.011966395 | 79.45025 | 2.786723852 | 0.735830016 | 0.005067266 | 90.53919 | 1.210701585 | -16.49101117 | -0.000319277 | 101.5943 | 2.78750515 | 0.736255926 | -0.009923262 | 112.6841 | 1.209465384 | -16.4361398 | -0.053086872 | 127.3523 | 2.13860178 | 14.31560632 | 0.265962486 | 142.0526 | 0.795536816 | -21.35674571 | 0.25622476 | 154.4138 | 2.137237549 | 14.84011413 | 0.408134346
|  |  |  | 13.06084 | 2.794995546 | 0.918758238 | -0.020041736 | 24.13022 | 1.207482696 | -21.86826328 | -0.032768037 | 35.21504 | 2.796233892 | 0.845927677 | -0.026251595 | 46.27501 | 1.205672741 | -19.5175256 | -0.052412575 | 57.36875 | 2.797899961 | 0.867507102 | -0.027605158 | 68.427 | 1.204983711 | -17.93008911 | -0.013009705 | 79.48359 | 2.79272604 | 1.080107035 | 0.003012237 | 90.57135 | 1.204912424 | -16.23078034 | -0.000408782 | 101.6275 | 2.793486834 | 0.776646363 | -0.012104672 | 112.721 | 1.202821016 | -16.49810967 | -0.049189517 | 127.386 | 2.144659281 | 13.96721218 | 0.26767762 | 142.0878 | 0.789193094 | -21.96104061 | 0.25560341 | 154.4484 | 2.143461943 | 14.45658244 | 0.408068848
|  |  |  | 13.09384 | 2.800935745 | 0.722058935 | -0.019422779 | 24.16263 | 1.201648712 | -21.84285067 | -0.029501281 | 35.25467 | 2.803366661 | 0.667187567 | -0.026316282 | 46.30606 | 1.200083375 | -19.09999211 | -0.05540006 | 57.40259 | 2.803990364 | 0.867436118 | -0.028698493 | 68.46210625 | 1.198665023 | -17.46811904 | -0.008602339 | 79.51529 | 2.798432112 | 0.881846063 | 0.004366234 | 90.60524 | 1.198811412 | -15.9696267 | -0.001220988 | 101.663 | 2.799878597 | 0.687134339 | -0.008655366 | 112.7532 | 1.197025895 | -16.32348668 | -0.054223861 | 127.4201 | 2.150794744 | 13.98616516 | 0.260741136 | 142.12 | 0.783399343 | -22.26151992 | 0.260113526 | 154.4794 | 2.149044752 | 14.28479885 | 0.405971508
|  |  |  | 13.1268 | 2.806868553 | 0.832653491 | -0.018935058 | 24.19804003 | 1.195275307 | -21.81537949 | -0.02762528 | 35.282 | 2.80828619 | 0.850683669 | -0.023953874 | 46.34145 | 1.193712592 | -19.12206843 | -0.055666748 | 57.43598 | 2.809999943 | 1.039929552 | -0.028876382 | 68.49392 | 1.192937851 | -17.09310554 | -0.008526677 | 79.54874 | 2.804453373 | 0.631198196 | 0.010041274 | 90.6363 | 1.193220735 | -15.74474637 | 0.001101731 | 101.6968 | 2.80596137 | 0.814410358 | -0.01021159 | 112.7869 | 1.190957785 | -16.05104644 | -0.056152437 | 127.4528 | 2.156680822 | 13.96948369 | 0.260368172 | 142.1532 | 0.777422905 | -22.42336561 | 0.259457563 | 154.5152 | 2.155486107 | 14.26087692 | 0.403456556
|  |  |  | 13.16039 | 2.812915564 | 0.902786624 | -0.018443394 | 24.23091663 | 1.189357519 | -21.97566351 | -0.029529629 | 35.31693 | 2.81457305 | 0.976043095 | -0.026565609 | 46.3736 | 1.187925458 | -18.74875857 | -0.054465183 | 57.46853 | 2.815859556 | 0.825413026 | -0.02938192 | 68.52992 | 1.186459064 | -17.16330965 | -0.012605407 | 79.58237 | 2.810506344 | 0.645963066 | 0.006425523 | 90.67368 | 1.186491966 | -15.86208449 | 0.002353605 | 101.7278 | 2.811549425 | 0.850115789 | -0.012086787 | 112.8201 | 1.184993267 | -15.74574016 | -0.057411988 | 127.4845 | 2.162384272 | 13.58020222 | 0.26309608 | 142.1931 | 0.770242512 | -22.74797979 | 0.264294167 | 154.55 | 2.161742687 | 13.87017575 | 0.403435601
|  |  |  | 13.19329805 | 2.818838596 | 0.980586132 | -0.019214777 | 24.26401 | 1.183400273 | -21.78009997 | -0.028762103 | 35.35041 | 2.820599794 | 0.801562082 | -0.028669675 | 46.40683 | 1.18194437 | -19.18098594 | -0.053243551 | 57.50101 | 2.821706772 | 0.799574503 | -0.029535945 | 68.56063 | 1.180930972 | -16.57789675 | -0.012764424 | 79.61514 | 2.816404104 | 0.652493682 | 0.003025524 | 90.7046 | 1.180927038 | -15.75802055 | 0.001680856 | 101.7632 | 2.817912817 | 0.575900918 | -0.014453441 | 112.8541 | 1.178860545 | -15.4006823 | -0.056784391 | 127.5181504 | 2.168448925 | 13.4896964 | 0.260703525 | 142.2196 | 0.765480638 | -23.42034926 | 0.266807045 | 154.5848 | 2.168018341 | 13.97622726 | 0.405824959
|  |  |  | 13.22048 | 2.823730946 | 1.049157595 | -0.019101254 | 24.29701 | 1.177460074 | -21.46620451 | -0.031138179 | 35.38555 | 2.826924324 | 0.899876241 | -0.028859508 | 46.44101 | 1.175792575 | -18.72426876 | -0.052766568 | 57.53497 | 2.827819109 | 0.709636568 | -0.027217431 | 68.59353 | 1.175007939 | -16.91606907 | -0.01279366 | 79.64881 | 2.822464466 | 0.905129127 | 0.002596658 | 90.73898 | 1.174738288 | -15.47869477 | 0.00104065 | 101.7965 | 2.823910236 | 0.806389059 | -0.010163415 | 112.8872 | 1.172917128 | -15.09949315 | -0.057877777 | 127.553 | 2.174712896 | 13.18431914 | 0.262981775 | 142.2526 | 0.759533882 | -23.7791782 | 0.265539094 | 154.6165 | 2.173719168 | 13.49125807 | 0.403846425
|  |  |  | 13.25972 | 2.830795288 | 0.831304777 | -0.019863053 | 24.33057 | 1.171420336 | -21.76348949 | -0.032674456 | 35.41722 | 2.832625628 | 0.768909004 | -0.028419525 | 46.47512 | 1.169651985 | -18.31525346 | -0.050344301 | 57.56894 | 2.833932638 | 0.58839427 | -0.025185081 | 68.62807 | 1.168791533 | -16.77779038 | -0.015613245 | 79.68663 | 2.82927227 | 0.777924093 | -0.001369596 | 90.77161 | 1.168866038 | -15.23081531 | 0.000685526 | 101.8287 | 2.829702139 | 0.745483969 | -0.012685783 | 112.9188 | 1.167225599 | -15.18197767 | -0.057332331 | 127.5857 | 2.180600405 | 13.18644869 | 0.269729189 | 142.2862 | 0.753480315 | -23.81388984 | 0.271169707 | 154.6502 | 2.179786682 | 13.72735402 | 0.406137043
|  |  |  | 13.29304 | 2.836791515 | 0.944454791 | -0.021181602 | 24.36382108 | 1.165434718 | -21.89545052 | -0.034999223 | 35.45079 | 2.838668823 | 0.993718348 | -0.027201201 | 46.50513 | 1.164250493 | -18.42364748 | -0.04954976 | 57.60209 | 2.839899778 | 0.681313572 | -0.025007429 | 68.6600195 | 1.163040638 | -16.46879288 | -0.012937885 | 79.71472 | 2.834328175 | 0.675279852 | -0.003613145 | 90.80565 | 1.162738562 | -15.38641433 | -0.003288935 | 101.8623 | 2.835757732 | 0.807240878 | -0.011826629 | 112.9539 | 1.160904884 | -15.90204902 | -0.055802285 | 127.6196 | 2.186718464 | 12.99571212 | 0.265099717 | 142.319291 | 0.747527599 | -24.56015464 | 0.280330779 | 154.6825 | 2.185601473 | 13.45271324 | 0.409259157
|  |  |  | 13.32711 | 2.842924833 | 0.646530946 | -0.021141972 | 24.39677 | 1.159503818 | -21.96586759 | -0.034943784 | 35.48335 | 2.844529152 | 0.605288689 | -0.025478117 | 46.54083 | 1.157825112 | -18.36522687 | -0.048075198 | 57.63454 | 2.845741034 | 0.676628566 | -0.022004851 | 68.69431 | 1.156867743 | -16.60288346 | -0.008824566 | 79.75058 | 2.84078455 | 0.714889455 | -0.004345073 | 90.83865 | 1.156798482 | -15.21448877 | -0.005893259 | 101.8971 | 2.842014313 | 0.700834434 | -0.01398095 | 112.9877 | 1.154817104 | -15.15791377 | -0.051791213 | 127.6534 | 2.192799807 | 12.67961613 | 0.263901453 | 142.3551 | 0.741081715 | -25.10553203 | 0.294450872 | 154.718 | 2.191982746 | 13.26481607 | 0.407671391
|  |  |  | 13.36019 | 2.84887886 | 0.792688963 | -0.02032344 | 24.42973 | 1.153571606 | -22.2285829 | -0.037452761 | 35.51671306 | 2.850534439 | 0.860692547 | -0.025165654 | 46.5747 | 1.151728034 | -18.46517368 | -0.04935179 | 57.67057472 | 2.852227688 | 0.675421821 | -0.020392749 | 68.72742 | 1.150909066 | -16.70794119 | -0.010882922 | 79.78176 | 2.846395731 | 0.844224038 | -0.005657219 | 90.8701 | 1.151137829 | -15.10226156 | -0.006891884 | 101.9227 | 2.84662652 | 0.954960564 | -0.011577107 | 113.0208 | 1.148856521 | -14.70353909 | -0.048340035 | 127.6886 | 2.199131489 | 12.74747774 | 0.269242378 | 142.3877 | 0.735214114 | -25.34695185 | 0.297960112 | 154.7507 | 2.1978755 | 12.98123119 | 0.407203581
|  |  |  | 13.3931 | 2.854802608 | 0.914783081 | -0.021100894 | 24.45414 | 1.149177551 | -22.36366726 | -0.035776514 | 35.54927 | 2.856395483 | 0.837196528 | -0.024696154 | 46.5843 | 1.15 | -18.30886482 | -0.051144224 | 57.70256 | 2.857984543 | 0.847915256 | -0.021246299 | 68.76038 | 1.144975543 | -16.60969801 | -0.008196042 | 79.81648 | 2.852646589 | 0.430097826 | -0.006958807 | 90.90536369 | 1.144789577 | -15.33523418 | -0.00674749 | 101.9616 | 2.853619099 | 0.618136965 | -0.013142265 | 113.052 | 1.14324069 | -14.47489656 | -0.048795685 | 127.7199 | 2.204767704 | 12.40085822 | 0.265757115 | 142.4253 | 0.728440523 | -25.35781255 | 0.315953049 | 154.7802 | 2.203180075 | 12.68060991 | 0.408123092
|  |  |  | 13.42695 | 2.860895634 | 0.9156349 | -0.019903669 | 24.49673 | 1.141511202 | -22.13168844 | -0.033637731 | 35.58277 | 2.86242485 | 0.769973778 | -0.024060278 | 46.63973 | 1.140022397 | -18.66435746 | -0.052968454 | 57.73978 | 2.864685059 | 0.677906295 | -0.020151595 | 68.7923087 | 1.139228582 | -16.40192506 | -0.009599173 | 79.84929 | 2.858551741 | 0.716735064 | -0.005695284 | 90.94015 | 1.138528347 | -15.26219066 | -0.007060082 | 101.9948 | 2.859597445 | 0.480284187 | -0.011945702 | 113.0865 | 1.137038827 | -14.63184428 | -0.05146135 | 127.7521 | 2.210556269 | 12.26939409 | 0.25906088 | 142.457 | 0.72274363 | -26.02294156 | 0.32293089 | 154.8138 | 2.209225655 | 12.45338708 | 0.407819892
|  |  |  | 13.46129 | 2.867077827 | 0.686282519 | -0.019077869 | 24.52904 | 1.135694981 | -21.93207875 | -0.029214015 | 35.61766081 | 2.868705034 | 0.771038552 | -0.02450606 | 46.67382 | 1.133887053 | -18.59990312 | -0.053184724 | 57.76899 | 2.869942188 | 0.834783039 | -0.019212431 | 68.82722 | 1.132944226 | -16.59017715 | -0.012038348 | 79.8843 | 2.864853144 | 0.552191944 | -0.007545362 | 90.97250104 | 1.132704854 | -15.08962624 | -0.005309696 | 102.0283 | 2.865632534 | 0.659947102 | -0.011891392 | 113.12 | 1.131009698 | -14.63063754 | -0.056206037 | 127.7856 | 2.21658802 | 12.12997964 | 0.264308079 | 142.4885 | 0.717069209 | -26.12991588 | 0.331333075 | 154.851 | 2.215932608 | 12.30226012 | 0.410033533
|  |  |  | 13.49458 | 2.87306881 | 0.894552369 | -0.0179684 | 24.56317 | 1.129552484 | -22.21850304 | -0.027167971 | 35.65238 | 2.874953985 | 0.917906419 | -0.025441944 | 46.70754 | 1.127817035 | -18.6231152 | -0.055275111 | 57.80455 | 2.87634325 | 0.616930221 | -0.023821569 | 68.86107 | 1.126852393 | -16.3667875 | -0.014852073 | 79.91887 | 2.87107563 | 0.857569209 | -0.007159783 | 91.00843 | 1.126237869 | -15.72387679 | -0.00263128 | 102.0628 | 2.871849537 | 0.695652533 | -0.010395686 | 113.1532 | 1.125029922 | -14.51727457 | -0.054296881 | 127.8186 | 2.22253418 | 11.96529455 | 0.259699339 | 142.5243 | 0.710624635 | -26.28196565 | 0.334427247 | 154.8853 | 2.222099543 | 12.07297872 | 0.406278301
|  |  |  | 13.53043 | 2.879522562 | 0.90803951 | -0.017478179 | 24.59678 | 1.123502135 | -22.13388897 | -0.0245678 | 35.6838 | 2.880609274 | 0.849334955 | -0.025635677 | 46.73952 | 1.12206018 | -18.63610545 | -0.055517694 | 57.83597 | 2.881999731 | 0.712121042 | -0.022804656 | 68.89492 | 1.120758653 | -16.3526615 | -0.012909707 | 79.95227 | 2.877088785 | 0.830240002 | -0.005568717 | 91.04041 | 1.12048161 | -15.89949356 | -0.003263792 | 102.0906 | 2.876848221 | 0.638083737 | -0.012619748 | 113.1864594 | 1.119044304 | -14.72114335 | -0.055952434 | 127.852 | 2.22853303 | 11.95649242 | 0.256839313 | 142.555 | 0.705101848 | -26.52963215 | 0.342724779 | 154.9172 | 2.227853775 | 11.98701595 | 0.41042706
|  |  |  | 13.56195 | 2.885196447 | 0.832795461 | -0.0178779 | 24.63609 | 1.116426587 | -22.01747365 | -0.024588993 | 35.71581 | 2.886371374 | 0.61004468 | -0.027163177 | 46.77555363 | 1.115574121 | -19.09757862 | -0.056207464 | 57.86985 | 2.888096809 | 0.693948894 | -0.024985386 | 68.92787 | 1.114827633 | -16.42591797 | -0.011838784 | 79.9842 | 2.88283515 | 0.493487389 | -0.001139065 | 91.07279 | 1.114652991 | -15.50630791 | -0.00256697 | 102.1248 | 2.882997513 | 0.563904461 | -0.011910823 | 113.2197 | 1.113067865 | -14.87390297 | -0.054235747 | 127.8855 | 2.234577894 | 11.57154102 | 0.254132752 | 142.5878 | 0.69920063 | -26.65442369 | 0.351472947 | 154.9512 | 2.23396349 | 11.72039646 | 0.404882184
|  |  |  | 13.59511 | 2.891164303 | 0.851677458 | -0.019638739 | 24.6635 | 1.111492038 | -22.09676384 | -0.026481315 | 35.75281 | 2.893032074 | 0.70779096 | -0.026908094 | 46.80826 | 1.109687328 | -19.06556441 | -0.055473016 | 57.90221 | 2.893922329 | 0.845998662 | -0.025773396 | 68.9602 | 1.109007478 | -16.36153462 | -0.007416497 | 80.0168 | 2.888702869 | 0.825484011 | -0.000444585 | 91.10626 | 1.108628988 | -15.71904981 | -0.000313573 | 102.1619 | 2.8896873 | 0.560284229 | -0.012846716 | 113.2542 | 1.106855392 | -14.60600576 | -0.05089196 | 127.9192 | 2.24063158 | 11.49679386 | 0.258674304 | 142.6213 | 0.693171442 | -26.85382042 | 0.359696603 | 154.9824 | 2.239590406 | 11.65792971 | 0.404570097
|  |  |  | 13.6276 | 2.897013426 | 0.868713847 | -0.018696327 | 24.69671 | 1.105514288 | -22.69999397 | -0.028065475 | 35.77854 | 2.897662878 | 0.68429494 | -0.02910715 | 46.84224 | 1.103569746 | -19.19688657 | -0.053379414 | 57.93532 | 2.899881601 | 0.749743067 | -0.02842315 | 68.99468 | 1.102802277 | -16.51344242 | -0.007065093 | 80.05109761 | 2.894876957 | 0.812848689 | -0.00064971 | 91.13912 | 1.102712631 | -15.62137452 | -0.001818683 | 102.1957 | 2.895761251 | 0.547152013 | -0.010752591 | 113.2865 | 1.101044416 | -14.75322855 | -0.046905245 | 127.9527 | 2.246674538 | 11.27674051 | 0.254981933 | 142.6548 | 0.687136352 | -26.81350097 | 0.366072379 | 155.0215 | 2.246612549 | 11.58346649 | 0.40172238
|  |  |  | 13.66127 | 2.903073549 | 0.964685502 | -0.020174441 | 24.73103 | 1.099337339 | -21.94826332 | -0.027085362 | 35.81385281 | 2.904019594 | 0.683372136 | -0.028011644 | 46.87493 | 1.097686291 | -18.90400266 | -0.050876417 | 57.96928 | 2.905995131 | 0.634179564 | -0.025940798 | 69.02882 | 1.096656442 | -16.79496874 | -0.005041395 | 80.0839 | 2.900781631 | 0.746832684 | -0.003256392 | 91.17252 | 1.096700549 | -15.70371706 | -0.005730239 | 102.2274 | 2.901462793 | 0.547222998 | -0.010619686 | 113.3202 | 1.094978333 | -14.73683103 | -0.049308137 | 127.9871 | 2.25286603 | 11.04036062 | 0.259303877 | 142.6891 | 0.680965424 | -27.53456612 | 0.374255184 | 155.0511 | 2.251955986 | 11.17281854 | 0.404655451
|  |  |  | 13.69595 | 2.909315586 | 0.679184024 | -0.018823059 | 24.76444 | 1.093324065 | -22.12160858 | -0.027278345 | 35.85247 | 2.910970688 | 0.792476008 | -0.029691589 | 46.90782 | 1.091766596 | -19.03461497 | -0.050066583 | 58.00519652 | 2.912459612 | 0.904632233 | -0.026368734 | 69.06407 | 1.090311408 | -16.50726673 | -0.006216448 | 80.11792 | 2.906905174 | 0.632191985 | -0.005515333 | 91.20705 | 1.090485454 | -16.05424076 | -0.003930857 | 102.2595 | 2.907247305 | 0.57334546 | -0.010616154 | 113.3548 | 1.08875072 | -14.89306891 | -0.045586962 | 128.0208 | 2.258932829 | 10.55858575 | 0.261712304 | 142.7225 | 0.674942195 | -27.59398052 | 0.381663212 | 155.0821 | 2.257525682 | 11.24458433 | 0.402096234
|  |  |  | 13.72949 | 2.915352821 | 0.994499182 | -0.01773537 | 24.79879988 | 1.087138534 | -22.26719871 | -0.028946359 | 35.88528 | 2.91687727 | 0.622963942 | -0.028279611 | 46.94021 | 1.085935235 | -19.17608798 | -0.048942518 | 58.03808 | 2.918378592 | 0.731145009 | -0.024085479 | 69.09492 | 1.084757686 | -16.65136618 | -0.008172778 | 80.15069 | 2.912802935 | 0.694090864 | -0.007556402 | 91.23991 | 1.084571719 | -15.51092193 | -0.005149943 | 102.2951 | 2.913653612 | 0.466584092 | -0.01075892 | 113.3887 | 1.082641721 | -15.06967947 | -0.044744288 | 128.0553 | 2.26513195 | 10.83926025 | 0.268683539 | 142.757 | 0.668734968 | -27.48487665 | 0.388769441 | 155.1181 | 2.264009714 | 10.91038717 | 0.404157379
|  |  |  | 13.76213 | 2.921228886 | 1.023815968 | -0.017340138 | 24.82553 | 1.082326651 | -22.04260232 | -0.026713596 | 35.91868016 | 2.922888517 | 0.668039386 | -0.029497091 | 46.97423 | 1.079812407 | -19.05690424 | -0.047811964 | 58.07143 | 2.924380779 | 0.741153887 | -0.02536011 | 69.12706 | 1.078972459 | -16.16575812 | -0.009024444 | 80.18363 | 2.918733358 | 0.763585132 | -0.007670522 | 91.27428 | 1.078384995 | -16.08121504 | -0.004028333 | 102.3286 | 2.919684172 | 0.464809468 | -0.007904444 | 113.4215 | 1.076735258 | -14.7138319 | -0.037708228 | 128.0874 | 2.270910025 | 10.63574639 | 0.271370159 | 142.7838 | 0.663909793 | -27.31067958 | 0.396018323 | 155.1542 | 2.27050519 | 10.61700637 | 0.405848491
|  |  |  | 13.79541 | 2.927218676 | 0.959290646 | -0.017012847 | 24.86519 | 1.075187683 | -23.14343696 | -0.025064568 | 35.95115 | 2.928733826 | 0.708855734 | -0.030127855 | 47.00773 | 1.073782682 | -19.38996564 | -0.047770693 | 58.10441 | 2.930318117 | 0.698491931 | -0.023860613 | 69.1612 | 1.072828531 | -16.08497724 | -0.008289973 | 80.21671 | 2.924687386 | 0.648660494 | -0.005481081 | 91.30656 | 1.072574735 | -15.76568693 | -0.002500602 | 102.3638 | 2.926026344 | 0.710843313 | -0.008236338 | 113.4522 | 1.071211815 | -14.94197754 | -0.03632048 | 128.1202 | 2.276824951 | 10.42463714 | 0.277596207 | 142.8221 | 0.657026768 | -27.02617189 | 0.403542449 | 155.1843 | 2.275924444 | 10.32568412 | 0.401906448
|  |  |  | 13.82884 | 2.933235884 | 0.452458086 | -0.016573 | 24.89751 | 1.069370151 | -23.36838828 | -0.02474317 | 35.98331 | 2.934521675 | 0.673292273 | -0.034025478 | 47.04099 | 1.06779635 | -19.20313325 | -0.049014631 | 58.13695722 | 2.936176538 | 0.697498142 | -0.022144867 | 69.19745 | 1.066303492 | -16.10939607 | -0.00743793 | 80.24964 | 2.930614233 | 0.65519111 | -0.004055079 | 91.33983 | 1.066586375 | -15.59404531 | 0.00170715 | 102.3964 | 2.931882143 | 0.461899085 | -0.008949883 | 113.487 | 1.064949155 | -15.01296249 | -0.034143034 | 128.1540909 | 2.282918215 | 10.15780471 | 0.286234755 | 142.8537 | 0.651326597 | -27.27525808 | 0.410257749 | 155.2169 | 2.281784058 | 10.0630398 | 0.401412771
|  |  |  | 13.86051 | 2.93893671 | 0.859698758 | -0.017851985 | 24.9312 | 1.063307405 | -23.57247002 | -0.025301007 | 36.01737486 | 2.940653563 | 0.471056144 | -0.03301511 | 47.07347 | 1.061948419 | -19.43085297 | -0.048081197 | 58.17082 | 2.942272425 | 0.629991452 | -0.022343506 | 69.22655105 | 1.061064959 | -15.76554496 | -0.002521283 | 80.28335 | 2.936681747 | 0.798367759 | -0.001873778 | 91.37342 | 1.060538769 | -15.86719541 | 0.005533996 | 102.4311 | 2.938134909 | 0.609405816 | -0.005576953 | 113.5215 | 1.058743954 | -14.88760307 | -0.03911215 | 128.1862 | 2.288697481 | 9.870599592 | 0.284745284 | 142.8866 | 0.645415425 | -27.05875398 | 0.414791027 | 155.2505 | 2.287840843 | 10.18158467 | 0.398021781
|  |  |  | 13.89547 | 2.945229053 | 0.874250673 | -0.01912566 | 24.9646 | 1.057295322 | -23.56920471 | -0.025787728 | 36.05157 | 2.946808815 | 0.595208825 | -0.033089926 | 47.10786343 | 1.055758357 | -19.22748108 | -0.045927984 | 58.20455 | 2.948343754 | 0.819876199 | -0.025113774 | 69.26127 | 1.054816246 | -16.20160552 | -0.000832965 | 80.31805 | 2.942928553 | 0.745909879 | -0.000645231 | 91.40656 | 1.054574251 | -15.56160519 | 0.005649696 | 102.4632 | 2.943918705 | 0.710488388 | -0.006383297 | 113.5545 | 1.05279398 | -15.2077452 | -0.036996036 | 128.2218 | 2.295107841 | 10.28302216 | 0.280313688 | 142.9218 | 0.639082313 | -27.70954402 | 0.417752982 | 155.2843 | 2.293928146 | 9.58346546 | 0.400554228
|  |  |  | 13.92479 | 2.950507164 | 0.84926397 | -0.019243461 | 24.99837 | 1.051216722 | -24.13325114 | -0.026222287 | 36.0863 | 2.95306015 | 0.69288412 | -0.03293829 | 47.14055 | 1.049875617 | -19.00778266 | -0.045881788 | 58.2381 | 2.954382896 | 0.570506062 | -0.024129334 | 69.29586 | 1.048588514 | -16.07333571 | -0.003097102 | 80.35045 | 2.948761225 | 0.734126377 | -0.000788757 | 91.43998 | 1.048558235 | -15.30804694 | 0.004513379 | 102.4967 | 2.949940681 | 0.420940767 | -0.0078632 | 113.5886934 | 1.046642184 | -15.09665375 | -0.041527476 | 128.254 | 2.300909996 | 9.939880905 | 0.279650765 | 142.9547 | 0.633148074 | -27.63110565 | 0.420370527 | 155.3167 | 2.299762249 | 9.550954352 | 0.399385565
|  |  |  | 13.97162 | 2.95893693 | 0.735404106 | -0.020126126 | 25.03166993 | 1.045221925 | -23.86805136 | -0.025899916 | 36.12043 | 2.959203959 | 0.803265721 | -0.031226074 | 47.17482 | 1.043705344 | -18.80384289 | -0.046526113 | 58.27112 | 2.960325718 | 0.786655242 | -0.024321542 | 69.3275392 | 1.042887092 | -16.13445376 | 0.00080721 | 80.38632 | 2.9552176 | 0.607276267 | -0.000124768 | 91.47319 | 1.042581201 | -15.22449765 | 0.000281215 | 102.5314 | 2.956182957 | 0.646814886 | -0.008274709 | 113.6219 | 1.040673018 | -15.29115252 | -0.040423014 | 128.2868 | 2.30680418 | 9.701087526 | 0.280385166 | 142.9873 | 0.627284408 | -27.36775148 | 0.427946717 | 155.3536 | 2.306403875 | 9.38896669 | 0.400857638
|  |  |  | 13.99336325 | 2.962850332 | 0.584774037 | -0.01953502 | 25.06547 | 1.039138675 | -24.25861057 | -0.024983863 | 36.15173 | 2.964837551 | 0.817959606 | -0.02884085 | 47.20719523 | 1.037878633 | -18.67159792 | -0.044660968 | 58.30386 | 2.966219664 | 0.768057184 | -0.026220736 | 69.36227 | 1.036635756 | -15.75610396 | 0.002400083 | 80.41712 | 2.960760832 | 0.684507895 | 0.000645277 | 91.51001 | 1.035953879 | -15.24806466 | 0.000791187 | 102.5648 | 2.962206841 | 0.621473258 | -0.006759254 | 113.6533 | 1.035006404 | -15.27979493 | -0.041218451 | 128.32 | 2.312776566 | 9.616757402 | 0.269904553 | 143.021 | 0.621211052 | -27.23479666 | 0.437799377 | 155.3845 | 2.311968803 | 9.124973653 | 0.400555363
|  |  |  | 14.02959 | 2.969372034 | 0.588323285 | -0.021032689 | 25.09879 | 1.033140421 | -24.17207991 | -0.023210589 | 36.18414 | 2.970670938 | 0.619556664 | -0.027016494 | 47.24183348 | 1.031643748 | -18.76721465 | -0.04336339 | 58.33764 | 2.972299576 | 0.676344626 | -0.026384307 | 69.39561 | 1.03063488 | -15.87436489 | 0.001119251 | 80.45105 | 2.966867685 | 0.704099742 | -4.2668e-05 | 91.54113134 | 1.0303514 | -15.00543809 | 0.000455903 | 102.5968 | 2.967958927 | 0.599112998 | -0.011709552 | 113.687 | 1.028947592 | -15.17743463 | -0.036911204 | 128.3521 | 2.318552494 | 9.348789207 | 0.267542429 | 143.0543 | 0.615229368 | -27.10106101 | 0.44728174 | 155.419 | 2.318178654 | 8.957307195 | 0.401219172
|  |  |  | 14.06155 | 2.975123644 | 0.613806883 | -0.019972426 | 25.13276 | 1.027024865 | -24.61672965 | -0.019907789 | 36.21665 | 2.976522684 | 0.642129879 | -0.028463879 | 47.27407628 | 1.025840044 | -18.53999182 | -0.043890982 | 58.37082 | 2.978271246 | 0.673931137 | -0.023498809 | 69.42835 | 1.024740934 | -16.03031883 | 0.000480361 | 80.48325 | 2.972664833 | 0.474392436 | -0.000624726 | 91.57405 | 1.024425745 | -14.94126769 | 0.004257514 | 102.6301 | 2.973951817 | 0.605998538 | -0.01182996 | 113.7205 | 1.022911787 | -15.08117903 | -0.038923627 | 128.3847 | 2.324427366 | 8.956100451 | 0.272257216 | 143.0898 | 0.608828962 | -27.66084835 | 0.458354331 | 155.4509 | 2.323903799 | 9.064139548 | 0.402402312
|  |  |  | 14.09323 | 2.980826378 | 0.720852191 | -0.018011343 | 25.16578 | 1.021082163 | -24.27436922 | -0.02009265 | 36.25006 | 2.982536077 | 0.530541534 | -0.028688355 | 47.30756 | 1.019813538 | -18.55596343 | -0.045189662 | 58.40351 | 2.984155416 | 0.541757156 | -0.021356567 | 69.46145 | 1.018782258 | -16.02215556 | 0.001780515 | 80.51696 | 2.978731632 | 0.531819263 | 0.001688569 | 91.60697 | 1.01850009 | -14.98882761 | 0.004903728 | 102.6627 | 2.979824781 | 0.322910548 | -0.013467593 | 113.7527 | 1.017114758 | -14.91400947 | -0.037632809 | 128.422 | 2.331142426 | 8.932036552 | 0.27224951 | 143.1226 | 0.602923095 | -27.40310198 | 0.475658359 | 155.4856 | 2.330159903 | 8.78665937 | 0.402132194
|  |  |  | 14.12941 | 2.987339497 | 0.701615269 | -0.018018254 | 25.19789 | 1.015302777 | -24.40931162 | -0.02029007 | 36.2858 | 2.988970041 | 0.529476759 | -0.029373004 | 47.34275 | 1.013478398 | -18.73789787 | -0.042697875 | 58.43458 | 2.989748716 | 0.657675583 | -0.018238207 | 69.49542 | 1.012668014 | -16.19102876 | -0.00081686 | 80.54996 | 2.984671831 | 0.662999455 | 0.003561598 | 91.64216 | 1.012166977 | -14.98250995 | 0.009412647 | 102.697 | 2.985990524 | 0.452529071 | -0.01454426 | 113.7888 | 1.010631919 | -15.71053162 | -0.036973717 | 128.4541 | 2.336925507 | 8.97256896 | 0.266723075 | 143.159 | 0.59638226 | -27.50510736 | 0.482894001 | 155.5186 | 2.336103439 | 8.336614772 | 0.403178809
|  |  |  | 14.16559 | 2.993851423 | 0.674073107 | -0.010849886 | 25.23163 | 1.009229541 | -24.36906315 | -0.02087826 | 36.31863 | 2.994879961 | 0.366992204 | -0.031144224 | 47.37567968 | 1.007551432 | -18.32015142 | -0.043955218 | 58.47119 | 2.996338367 | 0.491570795 | -0.010623783 | 69.52848 | 1.006717324 | -16.55624634 | -0.000112768 | 80.58323331 | 2.990661383 | 0.57306152 | 0.006883437 | 91.67447554 | 1.006349444 | -14.89448861 | 0.003254385 | 102.7304 | 2.99201107 | 0.772316281 | -0.013310911 | 113.8224 | 1.004580975 | -14.75890735 | -0.033480065 | 128.488 | 2.343016624 | 8.491290983 | 0.270419569 | 143.1893 | 0.5909307 | -27.34936637 | 0.488731656 | 155.5523 | 2.342166185 | 8.386943103 | 0.401716542
[8 empty] | 25.26497 | 1.003227353 | -24.33342871 | -0.024666854 |  |  |  |  | 47.41051 | 1.001281619 | -18.74705493 | -0.036059924 | [8 empty] | 80.61798 | 2.996916056 | 0.648944434 | 0.012321738 |  |  |  |  | 102.7644 | 2.998129129 | 0.541260262 | -0.017618702 | 113.8549 | 0.998722613 | -14.71439978 | -0.032525892 | 128.5213 | 2.34901619 | 8.625097618 | 0.272912847 | 143.2229 | 0.584882438 | -27.50035137 | 0.495196386 | 155.5857 | 2.348172188 | 8.296508274 | 0.401153183
[40 empty] | 113.8890571 | 0.992576718 | -14.83826853 | -0.033488795 | 128.5542 | 2.354932547 | 8.159081406 | 0.27737812 | 143.257 | 0.578743815 | -27.921931 | 0.494571891 | 155.6192 | 2.354204655 | 7.956348382 | 0.397849036
[40 empty] | 113.9211 | 0.986801445 | -14.53991877 | -0.032912416 | 128.5877 | 2.360962391 | 7.93767934 | 0.275439197 | 143.2902 | 0.572767377 | -27.65815092 | 0.49111071 | 155.6528 | 2.360258341 | 7.898495646 | 0.395041862
[40 empty] | 113.9544 | 0.98081249 | -14.53636952 | -0.03620267 | 128.6217 | 2.367079258 | 7.954360804 | 0.278116374 | 143.3239 | 0.566698611 | -28.12303137 | 0.496284585 | 155.6866 | 2.3663342 | 7.847102541 | 0.391854089
[40 empty] | 113.9916 | 0.974127889 | -14.75720371 | -0.04014826 | 128.6547 | 2.373026848 | 7.880962363 | 0.276637769 | 143.3567 | 0.56079936 | -28.0474324 | 0.499883413 | 155.7218 | 2.372674704 | 7.786410406 | 0.390500407
[40 empty] | 114.023 | 0.96846664 | -14.70034476 | -0.040841849 | 128.6882 | 2.379053354 | 7.806499148 | 0.275045525 | 143.3911 | 0.554607332 | -28.28679366 | 0.5086131 | 155.7513058 | 2.377985001 | 7.761636658 | 0.388601202
[40 empty] | 114.0545633 | 0.962785602 | -14.62453283 | -0.036803083 | 128.7222 | 2.385177374 | 7.774981829 | 0.267120982 | 143.4194 | 0.549500585 | -28.38113266 | 0.517977936 | 155.7852 | 2.384088755 | 7.625558504 | 0.390675504
[40 empty] | 114.089 | 0.956583023 | -14.78829512 | -0.031217633 | 128.755 | 2.391085148 | 7.641885043 | 0.262456452 | 143.4578 | 0.542596459 | -28.19053806 | 0.527357113 | 155.8248023 | 2.391214371 | 7.281991335 | 0.39045441
[40 empty] | 114.1228 | 0.950511038 | -15.54960873 | -0.027490408 | 128.7915 | 2.397657633 | 7.402878709 | 0.257519889 | 143.4888 | 0.537012994 | -28.6583289 | 0.534878608 | 155.8525 | 2.396199226 | 7.585026097 | 0.393646453
[40 empty] | 114.1555 | 0.944622278 | -15.19525185 | -0.027816481 | 128.8301 | 2.404598236 | 7.221441171 | 0.266328015 | 143.5232 | 0.530831516 | -29.44974013 | 0.547184093 | 155.8853 | 2.402100563 | 7.163801389 | 0.398283806
[40 empty] | 114.1884 | 0.938697934 | -15.05058452 | -0.02276494 | 128.8565 | 2.409343481 | 7.055265397 | 0.267884493 | 143.5523 | 0.525590956 | -29.68917237 | 0.557972551 | 155.924 | 2.409065962 | 7.153792511 | 0.397740309
[40 empty] | 114.2222 | 0.932619333 | -15.38542054 | -0.025056007 | 128.8893 | 2.415255308 | 6.898672593 | 0.269306019 | 143.5851 | 0.519678473 | -29.9254103 | 0.571206439 | 155.9531 | 2.414315701 | 7.062150938 | 0.396538135
[40 empty] | 114.2565 | 0.926437855 | -15.73622817 | -0.028219703 | 128.9232 | 2.421364307 | 6.433011305 | 0.275901976 | 143.6233 | 0.512811303 | -30.1617192 | 0.582761959 | 155.9863 | 2.420281649 | 7.332106711 | 0.393812543
[40 empty] | 114.2896 | 0.920477271 | -15.90730191 | -0.024088231 | 128.9556 | 2.427181244 | 6.321493945 | 0.273600378 | 143.6559 | 0.506942987 | -30.3079482 | 0.596401967 | 156.0214 | 2.426606894 | 6.769550964 | 0.397652354
[40 empty] | 114.3225 | 0.914549589 | -15.77257247 | -0.020800727 | 128.9886 | 2.433129787 | 5.826941782 | 0.262920354 | 143.6866 | 0.50140965 | -30.50365372 | 0.60126433 | 156.054 | 2.432478428 | 7.172887463 | 0.397642207
[40 empty] | 114.3551 | 0.908690572 | -16.08930733 | -0.025224525 | 129.0225 | 2.439236164 | 5.725220346 | 0.261231388 | 143.7206212 | 0.495288163 | -31.0457658 | 0.606857412 | 156.0877 | 2.438544512 | 6.745274111 | 0.40296311
[40 empty] | 114.3903 | 0.902350187 | -16.75571406 | -0.026942264 | 129.0562 | 2.445291758 | 5.536258402 | 0.258644985 | 143.7577 | 0.488613486 | -31.76661799 | 0.608450752 | 156.1189 | 2.444148302 | 6.609834821 | 0.404994848
[40 empty] | 114.4227 | 0.896523416 | -16.61573173 | -0.025310667 | 129.0854 | 2.45055151 | 4.830738961 | 0.257463888 | 143.7961 | 0.481710017 | -32.30425802 | 0.618395415 | 156.1554 | 2.450721502 | 6.591378734 | 0.409583216
[40 empty] | 114.456 | 0.890530527 | -16.62148151 | -0.027587227 | 129.1212 | 2.456993341 | 4.337819452 | 0.258246225 | 143.825 | 0.476493835 | -32.39859702 | 0.615671534 | 156.1881 | 2.456616879 | 6.44124556 | 0.404797689
[40 empty] | 114.4894 | 0.884512544 | -16.95283927 | -0.028624679 | 129.1554 | 2.463161707 | 4.012566401 | 0.255721983 | 143.8571 | 0.470715225 | -33.139325 | 0.623351573 | 156.2213 | 2.462585926 | 6.175690853 | 0.406363198
[40 empty] | 114.5212 | 0.8787992 | -17.37278625 | -0.026426483 | 129.1902 | 2.469411612 | 3.681705538 | 0.250591397 | 143.8924 | 0.46436429 | -33.35753274 | 0.630581722 | 156.2514 | 2.468004704 | 6.161706817 | 0.403796617
[40 empty] | 114.5609 | 0.871643841 | -17.60561689 | -0.020795132 | 129.2213 | 2.47501564 | 3.169762061 | 0.247077445 | 143.9272 | 0.45809707 | -33.66007061 | 0.640057008 | 156.2881 | 2.47460866 | 6.004546133 | 0.404624354
[40 empty] | 114.5888 | 0.866626143 | -17.5687757 | -0.020687015 | 129.2553 | 2.481127262 | 3.173666234 | 0.244277162 | 143.958 | 0.452559143 | -34.03834942 | 0.642086956 | 156.322 | 2.480717182 | 5.911839785 | 0.4046299
[40 empty] | 114.6236 | 0.860351682 | -18.24533328 | -0.018684192 | 129.2889 | 2.487177372 | 2.693595001 | 0.245349281 | 143.9913 | 0.446564257 | -34.06901492 | 0.665460566 | 156.3527 | 2.486230612 | 5.702079251 | 0.401832689
[40 empty] | 114.6565 | 0.854428709 | -18.2301425 | -0.017677802 | 129.3231 | 2.49334383 | 2.674642019 | 0.253812682 | 144.0239 | 0.440697938 | -34.41989354 | 0.683124198 | 156.3855 | 2.492139816 | 5.382434011 | 0.397778755
[40 empty] | 114.6915 | 0.84813118 | -18.8231508 | -0.013543664 | 129.3533 | 2.498782158 | 2.493275466 | 0.260613419 | 144.0598 | 0.43422699 | -34.35054124 | 0.694486894 | 156.421 | 2.498529673 | 5.299665556 | 0.398909095
[40 empty] | 114.7251 | 0.842092097 | -19.0972237 | -0.014911692 | 129.3899 | 2.505365849 | 2.410436026 | 0.261831681 | 144.0919 | 0.428458929 | -35.09680604 | 0.712471938 | 156.4538 | 2.504431486 | 4.95957665 | 0.395592122
[40 empty] | 114.7585 | 0.836072147 | -19.63926479 | -0.011587059 | 129.4273 | 2.512094021 | 2.190595629 | 0.26283888 | 144.1253 | 0.422446907 | -35.14791521 | 0.721775003 | 156.492 | 2.511301994 | 4.699629754 | 0.394803519
[40 empty] | 114.7918 | 0.830081224 | -20.04359508 | -0.010379097 | 129.4567 | 2.51739192 | 2.115564534 | 0.266582273 | 144.1581 | 0.416543007 | -34.89336317 | 0.722436798 | 156.5226 | 2.516811609 | 4.618351984 | 0.396797495
[40 empty] | 114.8246 | 0.824181259 | -20.33505929 | -0.004802315 | 129.49 | 2.523376942 | 2.052174972 | 0.261904166 | 144.1956 | 0.40978393 | -35.52832357 | 0.716530458 | 156.5512 | 2.52195859 | 4.171998603 | 0.39333544
[40 empty] | 114.8583 | 0.818112552 | -21.13520168 | -0.005017542 | 129.524 | 2.529506207 | 2.046851101 | 0.26067957 | 144.2243 | 0.40462181 | -35.84605221 | 0.718105039 | 156.5879 | 2.528565407 | 3.768733089 | 0.393459629
[40 empty] | 114.8887 | 0.812637925 | -22.58052629 | 0.001508822 | 129.5574 | 2.5355196 | 1.938953973 | 0.26839799 | 144.2582 | 0.398525387 | -36.20544903 | 0.718151347 | 156.6208 | 2.534502268 | 3.664172255 | 0.395406814
[40 empty] | 114.924 | 0.806279719 | -22.59947927 | 0.005063089 | 129.5901 | 2.541407108 | 1.708039923 | 0.264729875 | 144.2915 | 0.392533153 | -36.13900711 | 0.730307077 | 156.6534 | 2.540354013 | 3.270347739 | 0.395078636
[40 empty] | 114.9579313 | 0.800179362 | -23.37179556 | 0.012971054 | 129.6238 | 2.547462463 | 1.718687666 | 0.269163894 | 144.3249 | 0.386526376 | -35.79465911 | 0.739796279 | 156.6869 | 2.546396494 | 2.999398176 | 0.393560143
[40 empty] | 114.9908 | 0.794264913 | -23.86521196 | 0.021572927 | 129.6566 | 2.553370476 | 1.690861565 | 0.268126208 | 144.3587 | 0.380425364 | -36.36622995 | 0.758293974 | 156.7209 | 2.552520514 | 3.121421309 | 0.398391243
[40 empty] | 115.0247 | 0.788169801 | -24.36331337 | 0.029981137 | 129.6895 | 2.559286118 | 1.453913794 | 0.26610631 | 144.3926 | 0.374325633 | -36.34174014 | 0.770995793 | 156.7548 | 2.558607101 | 2.759681992 | 0.396825153
[40 empty] | 115.0572 | 0.782302797 | -25.14130845 | 0.040575437 | 129.7233 | 2.565368176 | 1.666158801 | 0.258473621 | 144.4247 | 0.368558228 | -36.89123465 | 0.785610023 | 156.7879 | 2.564568281 | 2.766567532 | 0.395329324
[40 empty] | 115.0919 | 0.77607125 | -25.44178775 | 0.050221837 | 129.7599 | 2.571964264 | 1.480107241 | 0.261381561 | 144.46 | 0.362207949 | -37.34681608 | 0.797556249 | 156.8176 | 2.569922209 | 2.448767901 | 0.393426887
[40 empty] | 115.1254 | 0.770036101 | -26.04423704 | 0.06277804 | 129.7903 | 2.577430487 | 1.458243876 | 0.257237491 | 144.493 | 0.356268436 | -37.6037816 | 0.816678482 | 156.8552 | 2.576679468 | 2.521172552 | 0.391208695
[40 empty] | 115.1571 | 0.764323413 | -26.91650014 | 0.071586219 | 129.8232 | 2.583359241 | 1.333665284 | 0.263599223 |  |  |  |  | 156.8888 | 2.582728386 | 2.491642812 | 0.387503224
[40 empty] | 115.1908 | 0.758267879 | -28.36579991 | 0.083346624 | 129.8567 | 2.589390516 | 1.442272262 | 0.264071872 |  |  |  |  | 156.9226 | 2.588824749 | 2.376576204 | 0.385251643
[40 empty] | 115.2244 | 0.752222896 | -28.78532098 | 0.092583587 | 129.8916 | 2.595666885 | 1.263035257 | 0.265434537 |  |  |  |  | 156.9557 | 2.594776869 | 2.026265464 | 0.384039857
[40 empty] | 115.2577 | 0.746218145 | -29.10312061 | 0.103201275 | 129.9242 | 2.601545811 | 1.059805338 | 0.269812155 |  |  |  |  | 156.988 | 2.600583076 | 2.021651442 | 0.388053717
[40 empty] | 115.2933 | 0.739821017 | -29.16452259 | 0.112125921 | 129.9568 | 2.607400179 | 1.387045969 | 0.271951402 |  |  |  |  | 157.021849 | 2.606682777 | 2.103071183 | 0.392202065
[40 empty] | 115.324 | 0.734284401 | -29.72104462 | 0.118119013 | 129.9899 | 2.613372564 | 1.358793958 | 0.271436784 |  |  |  |  | 157.052 | 2.612108707 | 2.105697626 | 0.394487973
[40 empty] | 115.3574 | 0.728280962 | -29.68022827 | 0.126381174 | 130.0238 | 2.619469166 | 1.263532152 | 0.272215721 |  |  |  |  | 157.0872 | 2.618443727 | 1.699308774 | 0.392817935
[40 empty] | 115.392 | 0.722048044 | -30.75756689 | 0.139490017 | 130.0576 | 2.625542402 | 1.28802196 | 0.278312059 |  |  |  |  | 157.1228 | 2.624846935 | 1.970187352 | 0.388368683
[40 empty] | 115.4253 | 0.71605444 | -30.89662641 | 0.145924199 | 130.0926 | 2.631857157 | 1.293558786 | 0.276366641 |  |  |  |  | 157.1552 | 2.63068819 | 1.845537776 | 0.385470315
[40 empty] | 115.4589 | 0.710013449 | -31.24580139 | 0.154239472 | 130.1259 | 2.637845993 | 1.530577542 | 0.27645086 |  |  |  |  | 157.1878 | 2.636558294 | 1.77952177 | 0.38561897
[40 empty] | 115.4915 | 0.704139888 | -31.76924443 | 0.167915071 | 130.1592 | 2.643833637 | 1.265732685 | 0.272110136 |  |  |  |  | 157.2216 | 2.642631054 | 1.659699171 | 0.385736307
[40 empty] | 115.5252 | 0.698077083 | -32.228872 | 0.179384395 | 130.1915 | 2.649653196 | 1.194108868 | 0.273727554 |  |  |  |  | 157.2551 | 2.648665428 | 1.732884656 | 0.390776219
[40 empty] | 115.5622 | 0.691412926 | -32.84083327 | 0.185972265 | 130.2264 | 2.655941486 | 1.034392725 | 0.276293268 |  |  |  |  | 157.2891 | 2.654786348 | 1.637196941 | 0.396023428
[40 empty] | 115.5941 | 0.685661376 | -34.95093197 | 0.203800004 | 130.2594104 | 2.661875725 | 1.217675872 | 0.278551141 |  |  |  |  | 157.3254 | 2.661314011 | 1.65238772 | 0.395861309
[40 empty] | 115.626 | 0.679929554 | -34.42393968 | 0.21718911 | 130.2924 | 2.667815208 | 1.197161221 | 0.273981636 |  |  |  |  | 157.3569 | 2.666998148 | 1.468891619 | 0.392157608
[40 empty] | 115.6591 | 0.673962355 | -34.31192542 | 0.232248029 | 130.3267 | 2.673996687 | 0.994996077 | 0.274114375 |  |  |  |  | 157.3876 | 2.672522306 | 1.494659156 | 0.390316275
[40 empty] | 115.6919 | 0.668059111 | -34.36992013 | 0.243914652 | 130.3604 | 2.68005085 | 0.979521357 | 0.272015021 |  |  |  |  | 157.4225 | 2.678808689 | 1.367951016 | 0.388758257
[40 empty] | 115.7252 | 0.662063599 | -34.31419694 | 0.257372375 | 130.3917 | 2.685688496 | 1.102609265 | 0.264810515 |  |  |  |  | 157.4578 | 2.685152292 | 1.391234081 | 0.391701325
[40 empty] | 115.7604 | 0.655735075 | -34.47661051 | 0.267388712 | 130.4269 | 2.692021608 | 1.285537487 | 0.263280303 |  |  |  |  | 157.4905 | 2.691046953 | 1.325076105 | 0.391013962
[40 empty] | 115.7927 | 0.649929404 | -35.23835004 | 0.280889916 | 130.4589 | 2.697775126 | 1.1618817 | 0.264513329 |  |  |  |  | 157.5242 | 2.697105169 | 1.321313903 | 0.394543569
[40 empty] | 115.8257 | 0.643987298 | -37.11874142 | 0.288384097 | 130.4952 | 2.704319954 | 1.153505475 | 0.266106564 |  |  |  |  | 157.5568 | 2.702966213 | 1.457108117 | 0.397077462
[40 empty] | 115.8589 | 0.638008237 | -35.97808423 | 0.302780776 | 130.5242 | 2.709539413 | 1.090967732 | 0.263724012 |  |  |  |  | 157.5908 | 2.709087133 | 1.32514709 | 0.393661861
[40 empty] | 115.8925 | 0.631957948 | -36.61936229 | 0.314172204 | 130.5583012 | 2.715676069 | 1.124685585 | 0.262503404 |  |  |  |  | 157.624 | 2.715073347 | 1.304419484 | 0.391994836
[40 empty] | 115.9266091 | 0.625817358 | -36.08257408 | 0.322976889 | 130.5916 | 2.721667528 | 1.290861358 | 0.259957635 |  |  |  |  | 157.657 | 2.721012831 | 1.435244751 | 0.39081674
[40 empty] | 115.9572 | 0.620315671 | -36.17975248 | 0.327651864 | 130.6244 | 2.727578163 | 1.169548075 | 0.258138423 |  |  |  |  | 157.6908 | 2.727097511 | 1.188572042 | 0.388772837
[40 empty] | 115.9916 | 0.614115715 | -35.92683309 | 0.342869392 | 130.658 | 2.733613968 | 1.236486885 | 0.254139004 |  |  |  |  | 157.7243 | 2.73312664 | 1.063212616 | 0.389127141
[40 empty] | 116.0268 | 0.607779264 | -36.69652293 | 0.35294597 | 130.6917 | 2.739682674 | 1.291429238 | 0.255941783 |  |  |  |  | 157.7529 | 2.738268852 | 1.127524983 | 0.389399313
[40 empty] | 116.061 | 0.601624846 | -35.88935304 | 0.366028816 | 130.7253 | 2.74572897 | 1.338279306 | 0.255414917 |  |  |  |  | 157.7904 | 2.745016098 | 1.106584422 | 0.387297459
[40 empty] | 116.0935 | 0.595777631 | -36.27465936 | 0.375098035 | 130.7598 | 2.751946688 | 1.06484527 | 0.254961164 |  |  |  |  | 157.8225 | 2.75080061 | 1.123691795 | 0.388028494
[40 empty] | 116.1285 | 0.589485407 | -37.18000144 | 0.381348572 | 130.795 | 2.758281231 | 1.16216564 | 0.252875867 |  |  |  |  | 157.8566 | 2.756932735 | 1.007489428 | 0.391027216
[40 empty] | 116.160205 | 0.583770096 | -36.87079099 | 0.389914088 | 130.8273 | 2.764090776 | 1.226336037 | 0.251071537 |  |  |  |  | 157.8902198 | 2.762989521 | 1.158048512 | 0.390166959
[40 empty] | 116.1939 | 0.577707946 | -36.91664727 | 0.403771643 | 130.8593 | 2.769851446 | 1.276948308 | 0.249503676 |  |  |  |  | 157.9243 | 2.769116402 | 1.225413232 | 0.390074922
[40 empty] | 116.2278 | 0.571604908 | -36.68459746 | 0.407101217 | 130.892 | 2.77575016 | 1.130009456 | 0.249926188 |  |  |  |  | 157.9565 | 2.774921417 | 1.115883451 | 0.386869514
[40 empty] | 116.2612 | 0.565592229 | -36.96427817 | 0.412087411 | 130.9263 | 2.781914473 | 1.071020961 | 0.256636037 |  |  |  |  | 157.9893 | 2.780827761 | 0.930470755 | 0.390804296
[40 empty] | 116.2936 | 0.559764147 | -36.86376348 | 0.426254093 | 130.9622 | 2.788386822 | 1.085146966 | 0.263580515 |  |  |  |  | 158.0251 | 2.787259817 | 0.96078133 | 0.389882705
[40 empty] | 116.3276 | 0.553631485 | -36.98323115 | 0.427663439 | 130.9931 | 2.793936491 | 1.090257883 | 0.26752975 |  |  |  |  | 158.0586 | 2.79329896 | 0.940124709 | 0.388400341
[40 empty] | 116.3611 | 0.547610223 | -37.32324907 | 0.433399837 | 131.0269 | 2.800028324 | 1.008696173 | 0.274266804 |  |  |  |  | 158.0917 | 2.799248457 | 0.810151261 | 0.38651437
[40 empty] | 116.3942 | 0.541643023 | -38.7619011 | 0.43939646 | 131.0606 | 2.806094408 | 1.283265968 | 0.277863666 |  |  |  |  | 158.1242 | 2.805100203 | 0.880710304 | 0.388725279
[40 empty] | 116.4276921 | 0.535622418 | -38.17698509 | 0.45134812 | 131.094 | 2.812108517 | 0.911588758 | 0.271114362 |  |  |  |  | 158.1579 | 2.811170816 | 1.116025421 | 0.388494631
[40 empty] | 116.4609 | 0.52964735 | -38.30539687 | 0.46735285 | 131.1277 | 2.818171263 | 1.028642944 | 0.276264158 |  |  |  |  | 158.1909 | 2.81710434 | 0.880355379 | 0.383622029
[40 empty] | 116.4955 | 0.523413777 | -38.40846702 | 0.481532995 | 131.1602 | 2.824010611 | 1.059521399 | 0.272328188 |  |  |  |  | 158.2249 | 2.823229313 | 1.022467253 | 0.384374106
[40 empty] | 116.525 | 0.518108547 | -39.27057927 | 0.486427792 | 131.1946 | 2.83020854 | 0.914286186 | 0.273661521 |  |  |  |  | 158.2582 | 2.82923007 | 0.877090071 | 0.39072437
[40 empty] | 116.5603 | 0.511749685 | -39.66355197 | 0.503023859 | 131.2266 | 2.83597517 | 0.922023546 | 0.265944087 |  |  |  |  | 158.292 | 2.835311413 | 0.768341124 | 0.391025264
[40 empty] | 116.5929 | 0.505880773 | -40.16775808 | 0.512529922 | 131.26 | 2.841985226 | 0.964046638 | 0.265400796 |  |  |  |  | 158.3255 | 2.841347694 | 0.984632274 | 0.388488408
[40 empty] | 116.6276 | 0.499641925 | -40.63746551 | 0.51237916 | 131.2929 | 2.847897053 | 1.245998868 | 0.257259521 |  |  |  |  | 158.3568 | 2.846979856 | 0.725608183 | 0.393261987
[40 empty] | 116.6618 | 0.493476272 | -41.00133438 | 0.52167623 | 131.327 | 2.854037762 | 0.977320824 | 0.267492931 |  |  |  |  | 158.3913 | 2.853178501 | 1.032050222 | 0.391714756
[40 empty] | 116.6943 | 0.487631053 | -41.47750144 | 0.531125719 | 131.3605 | 2.860063553 | 0.868216952 | 0.261338127 |  |  |  |  | 158.4265318 | 2.859525681 | 0.856504435 | 0.389109835
[40 empty] | 116.7275 | 0.481656611 | -41.31657855 | 0.542025562 | 131.3879 | 2.864998341 | 1.027223245 | 0.266943675 |  |  |  |  | 158.4575 | 2.865099192 | 0.936788416 | 0.39000402
[40 empty] | 116.7629 | 0.475292474 | -42.74216935 | 0.552991759 | 131.4303 | 2.872636795 | 1.076202862 | 0.267737257 |  |  |  |  | 158.4932 | 2.871530533 | 1.058172684 | 0.391539565
[40 empty] | 116.7959 | 0.469341785 | -42.70468929 | 0.56901125 | 131.4625 | 2.878433943 | 0.708145884 | 0.274413169 |  |  |  |  | 158.5259 | 2.877403498 | 0.779769701 | 0.394056437
[40 empty] | 116.8286 | 0.463466227 | -42.90969384 | 0.584170526 | 131.4951 | 2.884293795 | 0.902005789 | 0.265780727 |  |  |  |  | 158.5587 | 2.883317947 | 1.087702425 | 0.395635744
[40 empty] | 116.8597 | 0.457865655 | -43.23849614 | 0.596511514 | 131.5281 | 2.890233278 | 0.980160222 | 0.266220321 |  |  |  |  | 158.5899 | 2.88892889 | 1.042130085 | 0.38948318
[40 empty] | 116.8909 | 0.452241987 | -43.49617151 | 0.61139789 | 131.5619 | 2.896321774 | 0.792405023 | 0.257689001 |  |  |  |  | 158.6279 | 2.895767212 | 0.934587882 | 0.388571766
[40 empty] | 116.9282 | 0.445537627 | -43.6301911 | 0.626834312 | 131.5944 | 2.902174234 | 1.047737896 | 0.259171237 |  |  |  |  | 158.6607 | 2.901672363 | 0.974268471 | 0.384554723
[40 empty] | 116.9624 | 0.439379215 | -44.12815054 | 0.634431784 | 131.6276 | 2.90814209 | 1.014020044 | 0.254616656 |  |  |  |  | 158.6951 | 2.907860518 | 0.774232875 | 0.381621107
[40 empty] | 116.9965 | 0.433228076 | -44.46760058 | 0.64281728 | 131.6617 | 2.914287806 | 0.949281768 | 0.255798694 |  |  |  |  | 158.7229 | 2.912864447 | 0.819379305 | 0.383290963
[40 empty] | 117.0294 | 0.427310318 | -44.43579933 | 0.664334713 | 131.6934 | 2.920001268 | 0.996628731 | 0.261358763 |  |  |  |  | 158.7607 | 2.919667482 | 0.937356296 | 0.389081471
[40 empty] | 117.0625 | 0.42135632 | -44.43416667 | 0.672590961 | 131.7287 | 2.92634964 | 0.769476883 | 0.273613626 |  |  |  |  | 158.7959 | 2.926019192 | 0.946797294 | 0.386132947
[40 empty] | 117.096413 | 0.415252656 | -44.79306659 | 0.683186876 | 131.7625 | 2.932434082 | 0.839326076 | 0.274333624 |  |  |  |  | 158.8226 | 2.930817366 | 1.185803629 | 0.388037244
[40 empty] | 117.1279 | 0.409577549 | -44.70894942 | 0.698911499 | 131.7954 | 2.938347101 | 0.94615843 | 0.272492787 |  |  |  |  | 158.8576 | 2.937118053 | 0.709991493 | 0.38928603
[40 empty] | 117.1631 | 0.403256297 | -44.72080391 | 0.71041023 | 131.8259 | 2.943844318 | 0.937214326 | 0.26906827 |  |  |  |  | 158.894 | 2.94367218 | 1.060799128 | 0.385625721
[40 empty] | 117.196 | 0.397328645 | -45.52428259 | 0.718621415 | 131.8595 | 2.949893236 | 0.81213884 | 0.261033559 |  |  |  |  | 158.9263 | 2.949490309 | 0.751091781 | 0.387034208
[40 empty] | 117.2296 | 0.391285628 | -45.35704204 | 0.723176502 | 131.8956 | 2.956385851 | 0.730790084 | 0.248175432 |  |  |  |  | 158.9604 | 2.955621719 | 0.814055433 | 0.389775757
[40 empty] | 117.2619 | 0.385463506 | -45.49177148 | 0.741449934 | 131.9275 | 2.962138176 | 0.882910837 | 0.246125248 |  |  |  |  | 158.9946 | 2.961774111 | 1.006140714 | 0.393918613
[40 empty] | 117.2959 | 0.379338056 | -45.38351942 | 0.758240359 | 131.9615 | 2.968249798 | 0.835634859 | 0.24354589 |  |  |  |  | 159.0189 | 2.966157675 | 0.763940057 | 0.392264496
[40 empty] | 117.3288 | 0.373424947 | -45.85436261 | 0.780340091 | 131.9947 | 2.974232197 | 0.868074982 | 0.244501277 |  |  |  |  | 159.0588 | 2.973332644 | 0.956238293 | 0.39256081
[40 empty] | 117.3615 | 0.367542148 | -45.4883642 | 0.79223838 | 132.0277 | 2.980167627 | 0.768412109 | 0.247272457 |  |  |  |  | 159.0933 | 2.979542017 | 0.659379222 | 0.385671365
[40 empty] | 117.3952 | 0.361467481 | -45.56211756 | 0.817806215 | 132.0606 | 2.986086607 | 0.689618812 | 0.255669796 |  |  |  |  | 159.1276 | 2.985717535 | 0.903070564 | 0.384437783
[40 empty] | 117.4306 | 0.355106652 | -46.20531222 | 0.820414509 | 132.0942 | 2.992138386 | 0.933949018 | 0.257916058 |  |  |  |  | 159.1598 | 2.99152112 | 0.93054174 | 0.374907404
[44 empty] | 132.1295 | 2.998492002 | 1.009689962 | 0.260325109 |  |  |  |  | 159.1915 | 2.997223854 | 0.928270222 | 0.381696598

## Stress Data
Stress Charg Pot (V) | Stress_Charg. Curr (uA/cm^2) | Stress_Charg Str Thick (N/(m)) | Strain_discharge_volt (V) | Strain__discharge_cur (uA/g) | Stress_discharge_stress_thickness (N/m)
3.000273 | 1.216515 | 0 | 2.99501586 | 0.49852732 | 0
2.997419 | 0.5928147 | 0.05923863 | 2.988846779 | 0.254694009 | 0.000855716
2.994077 | 0.7590316 | 0.1015161 | 2.983366251 | 0.429529947 | 0.000840898
2.990989 | 0.6520433 | 0.04527815 | 2.977060795 | 0.442165268 | 0.002112321
2.987971 | 0.6462205 | 0.2082644 | 2.971253872 | 0.359183859 | 0.003989207
2.985029 | 0.7014416 | 0.4081718 | 2.965000391 | 0.39474732 | 0.004695231
2.982127 | 0.6318597 | 0.4969533 | 2.95886445 | 0.392830726 | 0.005768205
2.979347 | 0.7001586 | 0.5458913 | 2.953114748 | 0.208198865 | 0.008588577
2.976365 | 0.6888803 | 0.612162 | 2.947085619 | 0.207134091 | 0.008217847
2.973174 | 0.6509951 | 0.6857612 | 2.941013575 | 0.05146409 | 0.005614784
2.970354 | 0.6738338 | 0.7697615 | 2.934845448 | 0.240568003 | 0.007026314
2.967299 | 0.5969601 | 0.8571064 | 2.928681612 | 0.230843065 | 0.007467639
2.964354 | 0.4759126 | 0.9352422 | 2.922736168 | 0.36422379 | 0.006552718
2.96115 | 0.4251162 | 0.9742622 | 2.916957617 | 0.094693926 | 0.007636137
2.958188 | 0.3862415 | 1.006833 | 2.910727262 | 0.198544912 | 0.009736404
2.955314 | 0.3979523 | 1.032146 | 2.90464282 | 0.127843899 | 0.010143837
2.952037 | 0.3677181 | 1.080478 | 2.898727655 | 0.298846649 | 0.009681427
2.949117 | 0.3807926 | 1.148847 | 2.89276123 | 0.027968071 | 0.010589575
2.94595 | 0.3797298 | 1.210043 | 2.886468887 | 0.18661944 | 0.00847699
2.943168 | 0.3391427 | 1.287843 | 2.881000757 | 0.081632695 | 0.009008433
2.940281 | 0.3348333 | 1.351519 | 2.874651909 | 0.213451752 | 0.008898764
2.937079 | 0.3300318 | 1.390313 | 2.868394613 | -0.161632736 | 0.007492592
2.934028 | 0.3366761 | 1.433198 | 2.862740517 | 0.226512983 | 0.006139122
2.931056 | 0.3188469 | 1.473867 | 2.857031822 | 0.069352298 | 0.007038499
2.928085 | 0.3112287 | 1.503066 | 2.851061344 | 0.179804884 | 0.004367748
2.924987 | 0.2849884 | 1.542703 | 2.844690084 | -0.117551081 | 0.003016101
2.922041 | 0.3024927 | 1.592577 | 2.838466406 | -0.07396632 | 0.005930326
2.918931 | 0.3016929 | 1.631552 | 2.832582951 | -0.013558126 | 0.004207771
2.915989 | 0.2858753 | 1.672295 | 2.826683521 | 0.080354966 | 0.004494546
2.913493 | 0.2500565 | 1.722282 | 2.82060957 | 0.111730315 | 0.006537104
2.909874 | 0.2568314 | 1.764932 | 2.814620018 | -0.029600725 | 0.006616443
2.907055 | 0.2671911 | 1.818503 | 2.808570385 | -0.254410069 | 0.002333686
2.903882 | 0.2338034 | 1.852669 | 2.80253458 | -0.104986745 | 0.002371449
2.901056 | 0.2249715 | 1.885353 | 2.796630621 | 0.074889125 | 0.001435294
2.897574 | 0.2115619 | 1.906202 | 2.790304184 | 0.026761327 | 0.000612611
2.894962 | 0.1847527 | 1.92276 | 2.784538031 | -0.019875787 | 0.00147034
2.891963 | 0.1843313 | 1.948709 | 2.77865386 | 0.058988495 | 0.000555751
2.889061 | 0.1924586 | 1.974847 | 2.772387505 | 0.029600725 | 0.004330068
2.88591 | 0.1761836 | 2.007874 | 2.766481638 | 0.057213872 | 0.003669361
2.88281 | 0.1506288 | 2.042432 | 2.760691166 | 0.077160643 | 0.002357033
2.880108 | 0.1423084 | 2.065465 | 2.753843069 | -0.035279521 | 0.000907755
2.876936 | 0.1384041 | 2.095523 | 2.748193502 | 0.072546621 | 0.003231169
2.874079 | 0.1543087 | 2.127088 | 2.742482185 | 0.007240465 | 0.004283533
2.87089 | 0.1696442 | 2.150997 | 2.736439228 | 0.116557292 | 0.006789688
2.868049 | 0.1545881 | 2.147562 | 2.730607748 | -0.10406394 | 0.007711494
2.865086 | 0.1424871 | 2.170201 | 2.724663019 | 0.022005335 | 0.009622833
2.862065 | 0.1397288 | 2.164429 | 2.718525887 | 0.078580342 | 0.011333638
2.859052 | 0.1511483 | 2.162254 | 2.712523699 | -0.139982326 | 0.007237064
2.856055 | 0.1718957 | 2.177144 | 2.706758261 | 0.033220958 | 0.004913411
2.853037 | 0.1737937 | 2.180367 | 2.700444221 | -0.027613146 | 0.00555732
2.850014 | 0.1990042 | 2.192715 | 2.69453311 | -0.001135759 | 0.002895497
2.847117 | 0.1919363 | 2.194105 | 2.687944651 | -0.066016006 | 0.001350282
2.843942 | 0.1898345 | 2.218332 | 2.682148933 | -0.034143762 | 0.003754825
2.840936 | 0.1819105 | 2.240532 | 2.676350594 | -0.132032011 | 0.005877083
2.837901 | 0.1892849 | 2.255412 | 2.67015934 | -0.021508441 | 0.005391844
2.833975 | 0.1718745 | 2.286005 | 2.664228201 | -0.137781792 | 0.005239331
2.831977 | 0.1596482 | 2.310322 | 2.658824921 | -0.247595514 | 0.00351858
2.828937 | 0.1658301 | 2.32745 | 2.652210951 | 0.008660164 | 0.003909416
2.826119 | 0.1470116 | 2.346215 | 2.645699024 | -0.209547579 | 0.002577526
2.822942 | 0.1409671 | 2.366189 | 2.640138626 | -0.14076316 | 0.000901131
2.820056 | 0.1261518 | 2.382121 | 2.634007931 | -0.151978783 | 0.004216989
2.81701 | 0.1048941 | 2.399058 | 2.627966881 | -0.000212955 | 0.00792894
2.813813 | 0.1330594 | 2.399447 | 2.622303009 | -0.260230835 | 0.005897035
2.810943 | 0.1192572 | 2.407681 | 2.616225004 | 0.035492476 | 0.007232692
2.807919 | 0.10357 | 2.407263 | 2.609766722 | -0.286069358 | 0.007846586
2.804828 | 0.1173554 | 2.409018 | 2.604194403 | -0.13430353 | 0.004716737
2.801824 | 0.09340869 | 2.42847 | 2.598231077 | -0.312404775 | 0.001487444
2.799032 | 0.08063302 | 2.437477 | 2.592026711 | -0.120674419 | 0.002577036
2.795877 | 0.08505622 | 2.454892 | 2.586114168 | -0.367347128 | 0.000639367
2.792691 | 0.07550471 | 2.465123 | 2.580082417 | -0.205572422 | 0.000959522
2.789887 | 0.05396492 | 2.48141 | 2.57418704 | -0.13359368 | 0.002020197
2.786903 | 0.09085251 | 2.510964 | 2.568250179 | -0.253061355 | 0.001948736
2.783964 | 0.06310914 | 2.544909 | 2.561849117 | -0.132315951 | 0.000730393
2.780881 | 0.07858528 | 2.57424 | 2.556514263 | -0.152830602 | 0.00280383
2.777787 | 0.07368982 | 2.611504 | 2.55002737 | -0.287489057 | 0.0039072
2.77492 | 0.03887605 | 2.643955 | 2.543955326 | -0.326175856 | 0.00411941
2.771919 | 0.01946641 | 2.676408 | 2.538207769 | -0.149920219 | 0.007582896
2.768877 | 0.02290104 | 2.712924 | 2.531898975 | -0.150843024 | 0.006138502
2.766201 | 0.03448272 | 2.749481 | 2.525900126 | -0.342644365 | 0.004523713
2.763073 | 0.02613009 | 2.788357 | 2.519876957 | -0.378136841 | 0.004524844
2.760232 | 0.003966001 | 2.828011 | 2.513862371 | -0.286495268 | 0.004206712
2.75699 | -0.007377909 | 2.866014 | 2.507723808 | -0.396450959 | -0.000618371
2.753803 | -0.006204488 | 2.899187 | 2.502016306 | -0.246033845 | 9.02e-05
2.750825 | -0.02059786 | 2.939398 | 2.495965481 | -0.359325829 | 0.001033692
2.747679 | -0.01675463 | 2.979378 | 2.489942074 | -0.216717059 | 0.00177666
2.744778 | -0.01514845 | 3.019907 | 2.483876705 | -0.274214871 | 0.000963852
2.741858 | -0.02744569 | 3.062635 | 2.478394747 | -0.328802299 | 0.005608211
2.73883 | -0.02011154 | 3.103427 | 2.472275972 | -0.315670083 | 0.005707434
2.735957 | 0.007147349 | 3.13975 | 2.465978384 | -0.55886453 | 0.005162642
2.732746 | -0.01785769 | 3.185287 | 2.459997416 | -0.251854611 | 0.003325235
2.729713 | -0.04874234 | 3.225002 | 2.453874588 | -0.259308031 | 0.003312958
2.726636 | -0.08002072 | 3.257366 | 2.448033333 | -0.468926595 | -0.000538335
2.723827 | -0.1060915 | 3.289493 | 2.441808224 | -0.284649659 | 0.004357663
2.720751 | -0.1227515 | 3.334359 | 2.435680151 | -0.276486389 | 0.004036537
2.717793 | -0.1197069 | 3.375447 | 2.429813862 | -0.436415487 | 0.00366248
2.714874 | -0.1381476 | 3.433784 | 2.423498631 | -0.457569003 | 0.003407633
2.711791 | -0.124823 | 3.494391 | 2.417613268 | -0.52919282 | 0.00379819
2.708792 | -0.116697 | 3.526582 | 2.411735773 | -0.436415487 | -1.35e-05
2.705313 | -0.1318623 | 3.56566 | 2.405492783 | -0.241774748 | -0.004340972
2.702796 | -0.1222654 | 3.609222 | 2.399626017 | -0.445288606 | -0.005986537
2.699702 | -0.1463683 | 3.662042 | 2.393648863 | -0.263638113 | -0.006726861
2.69675 | -0.1262286 | 3.706141 | 2.387409925 | -0.643904503 | -0.006308496
2.693822 | -0.1592336 | 3.731583 | 2.38165307 | -0.260798715 | -0.007356783
2.690696 | -0.1344784 | 3.772727 | 2.37556529 | -0.511020672 | -0.003301974
2.688144 | -0.1454673 | 3.812641 | 2.36960268 | -0.425199864 | -0.000153967
2.684801 | -0.1231548 | 3.851993 | 2.363636732 | -0.718722642 | 0.003514626
2.681922 | -0.1082862 | 3.891662 | 2.357477665 | -0.419805008 | 0.001964212
2.678397 | -0.1011888 | 3.920834 | 2.351689339 | -0.450470508 | 0.003185559
2.675797 | -0.1100085 | 3.948119 | 2.345624447 | -0.636309113 | 0.003208251
2.672772 | -0.1140703 | 3.98373 | 2.339684963 | -0.569938182 | 0.001619693
2.669629 | -0.0971597 | 4.018899 | 2.333280087 | -0.774516815 | -0.005500901
2.666719 | -0.0981657 | 4.056014 | 2.327565193 | -0.4391839 | -0.006292627
2.663879 | -0.1137121 | 4.092526 | 2.321250677 | -0.819876199 | -0.006382064
2.660941 | -0.0988305 | 4.12348 | 2.315368414 | -0.530399564 | -0.006541863
2.657616 | -0.1056947 | 4.156345 | 2.309494257 | -0.506619605 | -0.006852748
2.654836 | -0.09759935 | 4.18821 | 2.303686619 | -0.67684152 | 0.001388313
2.651777 | -0.07726381 | 4.224343 | 2.297466993 | -0.497817471 | 0.004401395
2.648847 | -0.0838523 | 4.246575 | 2.291456938 | -0.48390442 | 0.003959091
2.645427 | -0.08879431 | 4.277178 | 2.285347939 | -0.786229332 | 0.006018837
2.642572 | -0.07848927 | 4.293468 | 2.279308319 | -0.929902876 | 0.00477907
2.6397 | -0.1015577 | 4.304537 | 2.273222446 | -0.760887704 | 0.000750121
2.636876 | -0.08984289 | 4.313351 | 2.26756382 | -0.635102369 | -0.001306279
2.633954 | -0.09324953 | 4.330496 | 2.261348724 | -0.759751945 | -0.002787468
2.630509 | -0.06891955 | 4.350443 | 2.255763769 | -0.620976363 | -0.004706003
2.627659 | -0.06929582 | 4.365451 | 2.249380589 | -0.635954188 | -0.00780551
2.624747 | -0.05319829 | 4.37559 | 2.243639469 | -0.870417486 | -0.009717639
2.621602 | -0.04813697 | 4.393208 | 2.237375736 | -0.749388142 | -0.008192913
2.618505 | -0.04426134 | 4.405244 | 2.231441498 | -1.014587924 | -0.006632581
2.615767 | -0.05372824 | 4.422458 | 2.225332499 | -0.708358839 | -0.004806179
2.612699 | -0.07276998 | 4.433189 | 2.219424725 | -0.605714598 | 0.000280133
2.609719 | -0.05645656 | 4.444254 | 2.213465452 | -0.654694215 | -0.000643129
2.606537 | -0.06098688 | 4.456488 | 2.207554817 | -0.652564667 | -0.00130151
2.603619 | -0.06198519 | 4.468321 | 2.201064825 | -0.777569168 | -0.00285593
2.600582 | -0.05063213 | 4.479285 | 2.195210934 | -0.70736505 | -0.004984515
2.597192 | -0.05428386 | 4.49212 | 2.189257145 | -0.765714681 | -0.004962659
2.594805 | -0.06948212 | 4.50621 | 2.183188915 | -0.761881493 | -0.003137845
2.591957 | -0.07825562 | 4.517214 | 2.176770687 | -0.897249797 | -0.004936699
2.588613 | -0.1030788 | 4.528638 | 2.171067953 | -1.196025462 | -0.007076474
2.585559 | -0.1108184 | 4.543931 | 2.165299177 | -0.817817636 | -0.006543854
2.583904 | -0.08729835 | 4.551649 | 2.159137487 | -0.911375803 | -0.011128477
2.579642 | -0.08697641 | 4.563331 | 2.153194189 | -0.818172561 | -0.011434029
2.57656 | -0.08530192 | 4.585758 | 2.147265196 | -1.006921549 | -0.009859704
2.573561 | -0.06833379 | 4.60333 | 2.141205072 | -0.867436118 | -0.008296236
2.570513 | -0.09299875 | 4.619734 | 2.135167837 | -0.881704093 | -0.011145643
2.567626 | -0.08910089 | 4.632237 | 2.130371809 | -0.890932137 | -0.007418302
2.564627 | -0.09698082 | 4.650939 | 2.123203278 | -1.135049388 | -0.005620581
2.561613 | -0.1004218 | 4.678083 | 2.117183208 | -1.105519648 | -0.00530686
2.558606 | -0.08798571 | 4.705431 | 2.111072302 | -0.839397061 | -0.006562826
2.555546 | -0.09229564 | 4.731551 | 2.104613304 | -1.047382972 | -0.003175827
2.55262 | -0.0784932 | 4.758292 | 2.098962545 | -1.041562206 | -0.006166121
2.549317 | -0.07981938 | 4.773173 | 2.093172789 | -1.178137254 | -0.008648366
2.546552 | -0.05320622 | 4.802253 | 2.08700037 | -1.257498431 | -0.009399027
2.543587 | -0.08878283 | 4.822149 | 2.081338644 | -1.276238458 | -0.007460422
2.540143 | -0.1098947 | 4.840568 | 2.074901342 | -1.076273847 | -0.012007896
2.537535 | -0.1315761 | 4.850615 | 2.068617582 | -1.084082192 | -0.006791631
2.534513 | -0.1521722 | 4.86756 | 2.062597036 | -1.37760497 | -0.004397247
2.531448 | -0.1671038 | 4.88835 | 2.056209087 | -1.138101741 | -0.004187701
2.528553 | -0.1536251 | 4.907135 | 2.050874949 | -1.327702548 | -0.004338869
2.525685 | -0.1413855 | 4.921232 | 2.045077801 | -1.186655448 | -0.000668053
2.522542 | -0.1424365 | 4.92797 | 2.03893733 | -1.383709676 | -0.005317882
2.519338 | -0.1537997 | 4.943439 | 2.033045292 | -1.069459292 | -0.006212851
2.516545 | -0.1518243 | 4.95376 | 2.02681303 | -1.375049512 | -0.005565026
2.512648 | -0.1554441 | 4.977766 | 2.020940065 | -1.42189958 | -0.004786992
2.51067 | -0.1758395 | 4.998382 | 2.014843702 | -1.429423985 | -0.004801699
2.507729 | -0.1719497 | 5.010575 | 2.009033442 | -1.264029046 | -0.002784539
2.504555 | -0.1912037 | 5.018307 | 2.002935648 | -1.357090319 | -0.002039013
2.50145 | -0.2028443 | 5.041438 | 1.997053504 | -1.456966147 | -0.00304187
2.498418 | -0.2114177 | 5.061959 | 1.990943909 | -1.26523579 | -0.003036595
2.495451 | -0.2287282 | 5.079333 | 1.984883666 | -1.62328389 | -0.004856752
2.492454 | -0.254933 | 5.096407 | 1.978779316 | -1.490400059 | -0.006154501
2.489497 | -0.260526 | 5.113208 | 1.973080516 | -1.36241419 | -0.007015428
2.487009 | -0.2956331 | 5.12529 | 1.966914177 | -1.208873738 | -0.008996874
2.483545 | -0.3279613 | 5.128388 | 1.961464643 | -1.523266092 | -0.009475696
2.480479 | -0.3286793 | 5.13502 | 1.954607248 | -1.407347665 | -0.003756986
2.477543 | -0.3417404 | 5.15067 | 1.948611736 | -1.661828719 | -0.003696493
2.474443 | -0.3682552 | 5.14791 | 1.942509413 | -1.447525148 | -0.004749608
2.47148 | -0.3947145 | 5.161711 | 1.936696529 | -1.651393931 | -0.003469452
2.468558 | -0.3871337 | 5.162763 | 1.930662036 | -1.378385804 | -0.004296138
2.465453 | -0.3621059 | 5.168238 | 1.924336195 | -1.523408062 | -0.009539351
2.46272 | -0.3737244 | 5.180158 | 1.918501496 | -1.799965436 | -0.008952671
2.459409 | -0.3741514 | 5.19322 | 1.912435412 | -1.65352348 | -0.010376913
2.45645 | -0.3840135 | 5.200944 | 1.906630397 | -1.639326489 | -0.0086142
2.453404 | -0.4290162 | 5.199483 | 1.900527358 | -1.534836639 | -0.009423731
2.450447 | -0.44665 | 5.194186 | 1.894608974 | -1.611784328 | -0.010486685
2.447613 | -0.4370898 | 5.168042 | 1.888433456 | -1.69838597 | -0.009631314
2.444805 | -0.4557657 | 5.154216 | 1.882658839 | -1.653452495 | -0.006242168
2.441358 | -0.4561083 | 5.146974 | 1.87653935 | -1.972813795 | -0.011310729
2.438474 | -0.4690152 | 5.127223 | 1.870401382 | -1.841420648 | -0.010904882
2.435591 | -0.482513 | 5.12853 | 1.864658356 | -1.614481756 | -0.010660375
2.432368 | -0.483882 | 5.109047 | 1.858577728 | -1.848732099 | -0.007958712
2.429302 | -0.5197057 | 5.088859 | 1.852663875 | -1.837871401 | -0.005661191
2.426504 | -0.5099967 | 5.071979 | 1.846576095 | -1.683763069 | -0.000805685
2.423467 | -0.5057163 | 5.05202 | 1.840646505 | -1.639965354 | -0.00180572
2.420293 | -0.5230789 | 5.0456 | 1.834391117 | -2.305804207 | -0.003690416
2.417672 | -0.5223291 | 5.031275 | 1.828592777 | -1.96614121 | -0.005085038
2.414366 | -0.540984 | 5.008291 | 1.822570801 | -2.041669199 | -0.007019781
2.411349 | -0.5467288 | 4.987164 | 1.816224456 | -2.396593961 | -0.005162208
2.408362 | -0.5667724 | 4.978045 | 1.810392499 | -2.194925711 | -0.004923346
2.405316 | -0.6021446 | 4.956267 | 1.804464817 | -1.98048017 | -2.82e-05
2.402807 | -0.6122047 | 4.949369 | 1.798486471 | -1.898421565 | -0.001123499
2.399191 | -0.6150415 | 4.9306 | 1.792364955 | -1.913896285 | -0.001007019
2.396301 | -0.6174128 | 4.921488 | 1.786482215 | -1.925608802 | -0.000964696
2.393466 | -0.6094327 | 4.891295 | 1.780327082 | -1.912902495 | 0.002466143
2.390383 | -0.6095998 | 4.872906 | 1.774078965 | -2.337037586 | 0.002871401
2.387399 | -0.6153212 | 4.848726 | 1.768143415 | -2.349317982 | 0.002549113
2.384404 | -0.6231039 | 4.831177 | 1.762039065 | -2.251429733 | 0.002285699
2.381238 | -0.6246658 | 4.818606 | 1.756261826 | -2.162698543 | 0.000206705
2.378307 | -0.6653336 | 4.810401 | 1.750485182 | -2.526425439 | -0.0037393
2.375189 | -0.6661788 | 4.818711 | 1.744312286 | -2.336469706 | -0.00595985
2.372143 | -0.6518831 | 4.81501 | 1.738449216 | -2.534091813 | -0.003573509
2.369277 | -0.667867 | 4.810055 | 1.732362032 | -2.566389967 | -0.001708886
2.366598 | -0.7007196 | 4.815832 | 1.726225376 | -2.66505905 | -0.002541925
2.363163 | -0.7110959 | 4.813668 | 1.720378876 | -2.708146916 | 0.002537168
2.360453 | -0.7317833 | 4.814263 | 1.713799834 | -2.897889694 | 0.004464061
2.357156 | -0.7297313 | 4.827657 | 1.708255887 | -2.571997778 | 0.004800721
2.35444 | -0.7361792 | 4.836845 | 1.701983452 | -2.986904824 | 0.003738297
2.351326 | -0.721737 | 4.841169 | 1.69642508 | -3.02339109 | 0.005878454
2.347932 | -0.7017528 | 4.845169 | 1.690015435 | -3.287384128 | 0.003996398
2.345113 | -0.6945728 | 4.850636 | 1.684038401 | -3.100338778 | 0.004759751
2.342127 | -0.6855871 | 4.855615 | 1.678013206 | -3.228821542 | 0.003430181
2.33917 | -0.680678 | 4.857097 | 1.672765374 | -3.180480789 | -0.000115369
2.336199 | -0.696735 | 4.863071 | 1.665974617 | -3.628182884 | 1.21e-05
2.333236 | -0.6999338 | 4.875986 | 1.660091162 | -3.807419888 | -0.002430694
2.330306 | -0.7028507 | 4.881007 | 1.654009223 | -4.041457276 | -0.006593506
2.327169 | -0.6914336 | 4.874385 | 1.647927999 | -4.152264787 | -0.007364484
2.324203 | -0.6811155 | 4.84896 | 1.642063022 | -4.263427222 | -0.004622524
2.321226 | -0.6818696 | 4.832829 | 1.635743022 | -4.51251342 | -0.001646224
2.318347 | -0.7305372 | 4.825611 | 1.630213022 | -4.710064542 | 0.000197852
2.315168 | -0.725655 | 4.803074 | 1.623900294 | -5.633010892 | -0.000538705
2.312213 | -0.7582371 | 4.78696 | 1.617755771 | -5.80067735 | -0.00089185
2.309257 | -0.7666196 | 4.772275 | 1.612143874 | -5.976223137 | -0.005099174
2.3061 | -0.7379424 | 4.778742 | 1.60568285 | -6.406249978 | -0.010195846
2.303248 | -0.7421017 | 4.76842 | 1.600013018 | -6.774945821 | -0.008297462
2.300099 | -0.7668193 | 4.787961 | 1.594197512 | -7.343251349 | -0.003878456
2.297102 | -0.7479705 | 4.801993 | 1.58796525 | -7.968202869 | -0.003132773
2.294189 | -0.757099 | 4.802852 | 1.581848383 | -8.844938016 | -6.9e-05
2.291365 | -0.7215369 | 4.804171 | 1.576129794 | -9.341193817 | 0.003088969
2.287759 | -0.7199187 | 4.787742 | 1.56983757 | -10.45288916 | 0.003528446
2.285209 | -0.7068353 | 4.801177 | 1.563865781 | -12.02052084 | 0.004641339
2.282421 | -0.7082972 | 4.810876 | 1.558280945 | -13.72124932 | 0.006204215
2.27904 | -0.7394842 | 4.817309 | 1.551215291 | -20.34655886 | 0.008060173
2.276157 | -0.7613696 | 4.821861 | 1.545770288 | -32.04949302 | 0.005274733
2.273395 | -0.7594982 | 4.813904 | 1.539945483 | -43.72637571 | 0.004643379
2.270195 | -0.7609211 | 4.823281 | 1.53343904 | -55.48531701 | 0.003814294
2.267222 | -0.7358402 | 4.837204 | 1.527860165 | -67.23467533 | 0.006350087
2.264098 | -0.7186252 | 4.856549 | 1.522080183 | -77.86701445 | 0.006746201
2.261154 | -0.7344479 | 4.858511 | 1.515832186 | -89.0185375 | 0.005704882
2.257854 | -0.6968875 | 4.876613 | 1.509892702 | -99.35053929 | 0.008018289
2.255042 | -0.7322814 | 4.888833 | 1.503906965 | -108.9474209 | 0.010105193
2.252105 | -0.7601938 | 4.898645 | 1.497703075 | -117.5187119 | 0.011200428
2.249202 | -0.7722348 | 4.901519 | 1.491760969 | -126.0115646 | 0.011729282
2.246206 | -0.7756686 | 4.924015 | 1.485725164 | -133.3676287 | 0.014431555
2.243306 | -0.7807967 | 4.944388 | 1.480078459 | -140.1937902 | 0.011576619
2.24008 | -0.7852791 | 4.967078 | 1.473688602 | -146.7317527 | 0.004122325
2.237253 | -0.8192605 | 4.984982 | 1.467346191 | -151.9555354 | -0.001745033
2.234471 | -0.8268829 | 5.006671 | 1.461714029 | -156.1454577 | -0.006382353
2.23124 | -0.799777 | 5.021167 | 1.45531559 | -160.2952735 | -0.008971688
2.228049 | -0.8235805 | 5.022806 | 1.449513197 | -162.6284069 | -0.013280715
2.225703 | -0.8229801 | 5.033975 | 1.443369985 | -163.8168725 | -0.015554362
2.222177 | -0.8066971 | 5.035902 | 1.437918425 | -163.623048 | -0.024861988
2.219427 | -0.7985554 | 5.037903 | 1.432229519 | -161.6890985 | -0.027603345
2.216308 | -0.807322 | 5.051503 | 1.425447941 | -155.76402 | -0.034163549
2.213126 | -0.8056813 | 5.048456 | 1.419543386 | -144.0240672 | -0.03812286
2.210261 | -0.8017782 | 5.049691 | 1.413416028 | -124.2188751 | -0.035882095
2.206862 | -0.8223986 | 5.03214 | 1.407943368 | -95.46879815 | -0.036386167
2.204113 | -0.8413571 | 5.029426 | 1.401484966 | -66.40571306 | -0.040918214
2.201267 | -0.8680929 | 5.03623 | 1.395182133 | -48.15853417 | -0.03941343
2.198084 | -0.860531 | 5.038069 | 1.38958621 | -39.06479389 | -0.044389209
2.195237 | -0.8763634 | 5.020581 | 1.383873463 | -34.33265303 | -0.046504566
2.192395 | -0.8555362 | 5.018438 | 1.377649188 | -31.68008733 | -0.043475846
2.189049 | -0.8494706 | 5.028198 | 1.371631145 | -29.51334265 | -0.04090962
2.185338 | -0.8546944 | 5.01706 | 1.365448356 | -28.07518751 | -0.042438709
2.183099 | -0.839882 | 5.009691 | 1.359534621 | -26.22269321 | -0.036772627
2.180027 | -0.8574698 | 5.013036 | 1.353494883 | -25.176446 | -0.039699999
2.176909 | -0.8925478 | 5.038887 | 1.347458482 | -23.90808687 | -0.038721721
2.173986 | -0.9082703 | 5.048276 | 1.341133237 | -23.23124535 | -0.036977149
2.17072 | -0.9077076 | 5.052214 | 1.335257649 | -23.05811305 | -0.034125751
2.167824 | -0.9041824 | 5.084678 | 1.329151988 | -22.22120046 | -0.035311373
2.165062 | -0.8851662 | 5.108134 | 1.323575139 | -21.71380002 | -0.03545658
2.162082 | -0.8942597 | 5.114226 | 1.317552567 | -21.38719826 | -0.039571599
2.158934 | -0.8943778 | 5.107677 | 1.311301231 | -21.22045461 | -0.040056505
2.15594 | -0.9072685 | 5.110468 | 1.305264831 | -20.94411019 | -0.044272946
2.153018 | -0.904973 | 5.113739 | 1.299201369 | -20.5930896 | -0.047245447
2.150011 | -0.9312004 | 5.10607 | 1.293211699 | -20.25569812 | -0.04900038
2.147057 | -0.9462313 | 5.109572 | 1.287353396 | -19.92881241 | -0.04631553
2.144238 | -0.9812424 | 5.117977 | 1.281439543 | -19.65701103 | -0.046443013
2.141234 | -0.9890551 | 5.129905 | 1.27541697 | -19.37250334 | -0.043634802
2.137875 | -1.031799 | 5.138059 | 1.26924932 | -18.87142056 | -0.0384751
2.1349 | -1.035724 | 5.16169 | 1.262810111 | -18.96405593 | -0.033486332
2.132073 | -1.056584 | 5.186843 | 1.257211447 | -18.65441956 | -0.033578434
2.129342 | -1.032396 | 5.208983 | 1.251292348 | -18.51536004 | -0.034398392
2.125998 | -1.039582 | 5.222814 | 1.245329857 | -18.09534208 | -0.03443638
2.122864 | -1.048251 | 5.223004 | 1.239235401 | -17.34751561 | -0.034464318
2.120025 | -1.07031 | 5.221136 | 1.233105302 | -17.18907719 | -0.038319512
2.116814 | -1.122499 | 5.219206 | 1.227341175 | -17.18133983 | -0.034716787
2.113875 | -1.122018 | 5.207108 | 1.221612096 | -17.35738251 | -0.032251551
2.110858 | -1.149611 | 5.209662 | 1.21483779 | -16.58492426 | -0.032747096
2.108109 | -1.138175 | 5.195084 | 1.209465384 | -16.4361398 | -0.03546817
2.104955 | -1.105736 | 5.188025 | 1.202821016 | -16.49810967 | -0.031570815
2.101991 | -1.108759 | 5.197185 | 1.197025895 | -16.32348668 | -0.036605159
2.098881 | -1.11712 | 5.21122 | 1.190957785 | -16.05104644 | -0.038533735
2.096096 | -1.127343 | 5.211993 | 1.184993267 | -15.74574016 | -0.039793286
2.092962 | -1.133323 | 5.22405 | 1.178860545 | -15.4006823 | -0.039165689
2.090112 | -1.108097 | 5.224103 | 1.172917128 | -15.09949315 | -0.040259075
2.086796 | -1.130368 | 5.22084 | 1.167225599 | -15.18197767 | -0.039713629
2.083863 | -1.183468 | 5.225882 | 1.160904884 | -15.90204902 | -0.038183583
2.080984 | -1.189268 | 5.230288 | 1.154817104 | -15.15791377 | -0.034172511
2.077957 | -1.213589 | 5.225705 | 1.148856521 | -14.70353909 | -0.030721333
2.075104 | -1.246433 | 5.229243 | 1.14324069 | -14.47489656 | -0.031176983
2.071935 | -1.245814 | 5.223452 | 1.137038827 | -14.63184428 | -0.033842648
2.068997 | -1.250023 | 5.212553 | 1.131009698 | -14.63063754 | -0.038587335
2.065912 | -1.25297 | 5.215986 | 1.125029922 | -14.51727457 | -0.036678179
2.062833 | -1.273621 | 5.200617 | 1.119044304 | -14.72114335 | -0.038333732
2.059846 | -1.268358 | 5.19706 | 1.113067865 | -14.87390297 | -0.036617045
2.056758 | -1.273908 | 5.187016 | 1.106855392 | -14.60600576 | -0.033273258
2.054049 | -1.283785 | 5.176871 | 1.101044416 | -14.75322855 | -0.029286543
2.050817 | -1.32607 | 5.165807 | 1.094978333 | -14.73683103 | -0.031689435
2.047808 | -1.341909 | 5.180416 | 1.08875072 | -14.89306891 | -0.02796826
2.044805 | -1.353578 | 5.183207 | 1.082641721 | -15.06967947 | -0.027125586
2.041727 | -1.367802 | 5.175644 | 1.076735258 | -14.7138319 | -0.020089526
2.038814 | -1.374521 | 5.182024 | 1.071211815 | -14.94197754 | -0.018701778
2.035861 | -1.424992 | 5.183814 | 1.064949155 | -15.01296249 | -0.016524332
2.033098 | -1.458499 | 5.192625 | 1.058743954 | -14.88760307 | -0.021493448
2.029692 | -1.424515 | 5.181783 | 1.05279398 | -15.2077452 | -0.019377334
2.026841 | -1.44473 | 5.193716 | 1.046642184 | -15.09665375 | -0.023908774
2.023865 | -1.437503 | 5.194607 | 1.040673018 | -15.29115252 | -0.022804312
2.020722 | -1.445942 | 5.183851 | 1.035006404 | -15.27979493 | -0.023599749
2.017823 | -1.451452 | 5.178227 | 1.028947592 | -15.17743463 | -0.019292502
2.01482 | -1.453729 | 5.177475 | 1.022911787 | -15.08117903 | -0.021304925
2.011746 | -1.468862 | 5.18028 | 1.017114758 | -14.91400947 | -0.020014107
2.008849 | -1.477623 | 5.202031 | 1.010631919 | -15.71053162 | -0.019355015
2.005692 | -1.485453 | 5.208176 | 1.004580975 | -14.75890735 | -0.015861363
2.002718 | -1.475694 | 5.211014 | 0.998722613 | -14.71439978 | -0.01490719
1.999975 | -1.483501 | 5.212361 | 0.992576718 | -14.83826853 | -0.015870093
1.996664 | -1.478442 | 5.22172 | 0.986801445 | -14.53991877 | -0.015293714
1.993781 | -1.488818 | 5.255413 | 0.98081249 | -14.53636952 | -0.018583968
1.990649 | -1.476195 | 5.256677 | 0.974127889 | -14.75720371 | -0.022529558
1.987859 | -1.475481 | 5.251446 | 0.96846664 | -14.70034476 | -0.023223147
1.984879 | -1.48069 | 5.24165 | 0.962785602 | -14.62453283 | -0.019184381
1.980555 | -1.514024 | 5.245405 | 0.956583023 | -14.78829512 | -0.013598931
1.978654 | -1.536777 | 5.24647 | 0.950511038 | -15.54960873 | -0.009871706
1.975642 | -1.53788 | 5.257295 | 0.944622278 | -15.19525185 | -0.010197779
1.972825 | -1.53693 | 5.266488 | 0.938697934 | -15.05058452 | -0.005146238
1.96969 | -1.559986 | 5.275664 | 0.932619333 | -15.38542054 | -0.007437305
1.966824 | -1.574369 | 5.287119 | 0.926437855 | -15.73622817 | -0.010601001
1.963707 | -1.584513 | 5.286842 | 0.920477271 | -15.90730191 | -0.006469529
1.960572 | -1.588498 | 5.283433 | 0.914549589 | -15.77257247 | -0.003182025
1.95792 | -1.624991 | 5.287923 | 0.908690572 | -16.08930733 | -0.007605823
1.954625 | -1.633504 | 5.287169 | 0.902350187 | -16.75571406 | -0.009323562
1.951986 | -1.638064 | 5.270973 | 0.896523416 | -16.61573173 | -0.007691965
1.948686 | -1.63809 | 5.268286 | 0.890530527 | -16.62148151 | -0.009968525
1.94573 | -1.64553 | 5.246952 | 0.884512544 | -16.95283927 | -0.011005977
1.942639 | -1.638944 | 5.242073 | 0.8787992 | -17.37278625 | -0.008807781
1.939757 | -1.649431 | 5.233752 | 0.871643841 | -17.60561689 | -0.00317643
1.936582 | -1.619586 | 5.223849 | 0.866626143 | -17.5687757 | -0.003068313
1.933692 | -1.629091 | 5.203063 | 0.860351682 | -18.24533328 | -0.00106549
1.930674 | -1.650665 | 5.19299 | 0.854428709 | -18.2301425 | -5.91e-05
1.927832 | -1.630378 | 5.178579 | 0.84813118 | -18.8231508 | 0.004075038
1.92476 | -1.647874 | 5.178748 | 0.842092097 | -19.0972237 | 0.00270701
1.921648 | -1.658925 | 5.182487 | 0.836072147 | -19.63926479 | 0.006031643
1.918782 | -1.688668 | 5.187177 | 0.830081224 | -20.04359508 | 0.007239605
1.91568 | -1.713139 | 5.193195 | 0.824181259 | -20.33505929 | 0.012816387
1.912636 | -1.708869 | 5.195591 | 0.818112552 | -21.13520168 | 0.01260116
1.909673 | -1.737191 | 5.201552 | 0.812637925 | -22.58052629 | 0.019127524
1.906635 | -1.749483 | 5.210149 | 0.806279719 | -22.59947927 | 0.022681791
1.903647 | -1.725247 | 5.218037 | 0.800179362 | -23.37179556 | 0.030589756
1.900816 | -1.749791 | 5.220805 | 0.794264913 | -23.86521196 | 0.039191629
1.89764 | -1.766259 | 5.215295 | 0.788169801 | -24.36331337 | 0.047599839
1.894734 | -1.774485 | 5.221339 | 0.782302797 | -25.14130845 | 0.058194139
1.8917 | -1.807757 | 5.221079 | 0.77607125 | -25.44178775 | 0.067840539
1.888309 | -1.800962 | 5.219212 | 0.770036101 | -26.04423704 | 0.080396742
1.885693 | -1.792163 | 5.224646 | 0.764323413 | -26.91650014 | 0.089204921
1.882768 | -1.817941 | 5.239625 | 0.758267879 | -28.36579991 | 0.100965326
1.879808 | -1.840846 | 5.241508 | 0.752222896 | -28.78532098 | 0.110202289
1.876679 | -1.847752 | 5.249923 | 0.746218145 | -29.10312061 | 0.120819977
1.873701 | -1.880294 | 5.248786 | 0.739821017 | -29.16452259 | 0.129744623
1.870706 | -1.898892 | 5.238886 | 0.734284401 | -29.72104462 | 0.135737715
1.867656 | -1.909464 | 5.236395 | 0.728280962 | -29.68022827 | 0.143999876
1.864628 | -1.911061 | 5.254458 | 0.722048044 | -30.75756689 | 0.157108719
1.861708 | -1.916686 | 5.244307 | 0.71605444 | -30.89662641 | 0.163542901
1.85872 | -1.939527 | 5.246629 | 0.710013449 | -31.24580139 | 0.171858174
1.855662 | -1.958359 | 5.252984 | 0.704139888 | -31.76924443 | 0.185533773
1.852654 | -1.981665 | 5.245845 | 0.698077083 | -32.228872 | 0.197003097
1.84971 | -2.010222 | 5.23992 | 0.691412926 | -32.84083327 | 0.203590967
1.846577 | -2.054943 | 5.208898 | 0.685661376 | -34.95093197 | 0.221418706
1.843571 | -2.04955 | 5.206151 | 0.679929554 | -34.42393968 | 0.234807812
1.840643 | -2.062488 | 5.186258 | 0.673962355 | -34.31192542 | 0.249866731
1.837661 | -2.055467 | 5.192158 | 0.668059111 | -34.36992013 | 0.261533354
1.834628 | -2.041057 | 5.183472 | 0.662063599 | -34.31419694 | 0.274991077
1.831626 | -2.048665 | 5.18931 | 0.655735075 | -34.47661051 | 0.285007414
1.82855 | -2.114693 | 5.193114 | 0.649929404 | -35.23835004 | 0.298508618
1.825652 | -2.159377 | 5.187 | 0.643987298 | -37.11874142 | 0.306002799
1.822446 | -2.151318 | 5.175817 | 0.638008237 | -35.97808423 | 0.320399478
1.819546 | -2.16867 | 5.18476 | 0.631957948 | -36.61936229 | 0.331790906
1.816432 | -2.212652 | 5.185977 | 0.625817358 | -36.08257408 | 0.340595591
1.813893 | -2.216461 | 5.206595 | 0.620315671 | -36.17975248 | 0.345270566
1.810603 | -2.265159 | 5.230684 | 0.614115715 | -35.92683309 | 0.360488094
1.807501 | -2.275668 | 5.237243 | 0.607779264 | -36.69652293 | 0.370564672
1.804555 | -2.283699 | 5.236791 | 0.601624846 | -35.88935304 | 0.383647518
1.801445 | -2.313965 | 5.239722 | 0.595777631 | -36.27465936 | 0.392716737
1.798496 | -2.341925 | 5.22897 | 0.589485407 | -37.18000144 | 0.398967274
1.795555 | -2.407304 | 5.232672 | 0.583770096 | -36.87079099 | 0.40753279
1.792464 | -2.435827 | 5.234034 | 0.577707946 | -36.91664727 | 0.421390345
1.789671 | -2.485694 | 5.23228 | 0.571604908 | -36.68459746 | 0.424719919
1.786522 | -2.507772 | 5.248676 | 0.565592229 | -36.96427817 | 0.429706113
1.783466 | -2.566126 | 5.261339 | 0.559764147 | -36.86376348 | 0.443872795
1.780444 | -2.631804 | 5.26907 | 0.553631485 | -36.98323115 | 0.445282141
1.777323 | -2.663802 | 5.263979 | 0.547610223 | -37.32324907 | 0.451018539
1.774796 | -2.690764 | 5.25812 | 0.541643023 | -38.7619011 | 0.457015162
1.771433 | -2.733754 | 5.253491 | 0.535622418 | -38.17698509 | 0.468966822
1.768723 | -2.772472 | 5.254363 | 0.52964735 | -38.30539687 | 0.484971552
1.765414 | -2.833635 | 5.254365 | 0.523413777 | -38.40846702 | 0.499151697
1.762867 | -2.846918 | 5.250524 | 0.518108547 | -39.27057927 | 0.504046494
1.759351 | -2.878914 | 5.24548 | 0.511749685 | -39.66355197 | 0.520642561
1.75661 | -2.931122 | 5.242376 | 0.505880773 | -40.16775808 | 0.530148624
1.753462 | -2.957989 | 5.230148 | 0.499641925 | -40.63746551 | 0.529997862
1.750354 | -3.021909 | 5.227932 | 0.493476272 | -41.00133438 | 0.539294932
1.747548 | -3.055607 | 5.21239 | 0.487631053 | -41.47750144 | 0.548744421
1.744449 | -3.091403 | 5.208644 | 0.481656611 | -41.31657855 | 0.559644264
1.741511 | -3.137232 | 5.206543 | 0.475292474 | -42.74216935 | 0.570610461
1.738403 | -3.183825 | 5.193747 | 0.469341785 | -42.70468929 | 0.586629952
1.735417 | -3.246168 | 5.178735 | 0.463466227 | -42.90969384 | 0.601789228
1.732486 | -3.285462 | 5.160971 | 0.457865655 | -43.23849614 | 0.614130216
1.729473 | -3.373812 | 5.14915 | 0.452241987 | -43.49617151 | 0.629016592
1.726557 | -3.416883 | 5.148262 | 0.445537627 | -43.6301911 | 0.644453014
1.723443 | -3.481349 | 5.140058 | 0.439379215 | -44.12815054 | 0.652050486
1.720411 | -3.537833 | 5.144301 | 0.433228076 | -44.46760058 | 0.660435982
1.717382 | -3.619386 | 5.122358 | 0.427310318 | -44.43579933 | 0.681953415
1.713713 | -3.707917 | 5.120712 | 0.42135632 | -44.43416667 | 0.690209663
1.711437 | -3.76346 | 5.102617 | 0.415252656 | -44.79306659 | 0.700805578
1.708498 | -3.860645 | 5.083001 | 0.409577549 | -44.70894942 | 0.716530201
1.705585 | -3.930693 | 5.071234 | 0.403256297 | -44.72080391 | 0.728028932
1.702426 | -3.997589 | 5.055683 | 0.397328645 | -45.52428259 | 0.736240117
1.69929 | -4.059621 | 5.03844 | 0.391285628 | -45.35704204 | 0.740795204
1.696835 | -4.181041 | 5.018745 | 0.385463506 | -45.49177148 | 0.759068636
1.693338 | -4.262496 | 5.002782 | 0.379338056 | -45.38351942 | 0.775859061
1.690516 | -4.382663 | 4.968757 | 0.373424947 | -45.85436261 | 0.797958793
1.687313 | -4.509383 | 4.944159 | 0.367542148 | -45.4883642 | 0.809857082
1.684442 | -4.600694 | 4.903229 | 0.361467481 | -45.56211756 | 0.835424917
1.681513 | -4.679367 | 4.861037 | 0.355106652 | -46.20531222 | 0.838033211
1.678463 | -4.78585 | 4.825829
1.675361 | -4.921361 | 4.794365
1.672501 | -5.059731 | 4.741571
1.669411 | -5.172819 | 4.700515
1.666323 | -5.346813 | 4.645041
1.663311 | -5.472572 | 4.579688
1.660421 | -5.649535 | 4.520559
1.65723 | -5.845356 | 4.474963
1.654299 | -6.061566 | 4.419244
1.65144 | -6.280864 | 4.389854
1.648442 | -6.461317 | 4.326591
1.645441 | -6.68991 | 4.267218
1.642206 | -6.900365 | 4.200381
1.639312 | -7.157574 | 4.125102
1.636421 | -7.39629 | 4.055641
1.633549 | -7.664291 | 3.986153
1.630254 | -8.012012 | 3.926987
1.627263 | -8.37885 | 3.855617
1.624274 | -8.820411 | 3.782813
1.620953 | -9.374091 | 3.702449
1.618258 | -10.10705 | 3.630211
1.615341 | -11.03643 | 3.554232
1.612292 | -12.11532 | 3.47946
1.609315 | -13.36356 | 3.401653
1.606515 | -14.78221 | 3.324811
1.603309 | -16.37081 | 3.253594
1.600023 | -18.14588 | 3.186906
1.59733 | -20.06167 | 3.113277
1.594249 | -22.18314 | 3.042256
1.59122 | -24.45576 | 2.98151
1.588379 | -26.89166 | 2.93112
1.58529 | -29.54181 | 2.890793
1.582338 | -32.28988 | 2.846183
1.579161 | -35.24485 | 2.804578
1.576258 | -38.32932 | 2.773974
1.573242 | -41.5793 | 2.74017
1.570295 | -44.9652 | 2.719255
1.567126 | -48.45684 | 2.702035
1.564316 | -52.09529 | 2.679364
1.561245 | -55.87859 | 2.68365
1.558154 | -59.76819 | 2.688311
1.555232 | -63.77355 | 2.701316
1.551875 | -67.87398 | 2.708252
1.549338 | -72.0604 | 2.723117
1.546136 | -76.33558 | 2.75543
1.54314 | -80.68728 | 2.790775
1.540254 | -85.10304 | 2.838583
1.537356 | -89.61209 | 2.899419
1.534158 | -94.16381 | 2.962777
1.531427 | -98.73988 | 3.040136
1.528104 | -103.328 | 3.12592
1.525079 | -107.9369 | 3.229717
1.5223 | -112.5462 | 3.33312
1.519295 | -117.1127 | 3.455897
1.516353 | -121.7041 | 3.590456
1.513201 | -126.2091 | 3.728641
1.510134 | -130.6835 | 3.876819
1.507205 | -135.1112 | 4.044123
1.504244 | -139.4822 | 4.203888
1.501442 | -143.8514 | 4.393176
1.49807 | -148.1208 | 4.591696
1.495362 | -152.3587 | 4.806891
1.492103 | -156.467 | 5.041647
1.489069 | -160.4955 | 5.279187
1.486103 | -164.3128 | 5.544925
1.483188 | -167.8607 | 5.80529
1.480249 | -171.0983 | 6.084917
1.477118 | -173.8129 | 6.38494
1.474303 | -175.9525 | 6.690593
1.471187 | -177.4693 | 6.999691
1.468171 | -178.5207 | 7.320651
1.465064 | -179.1866 | 7.632102
1.462113 | -179.503 | 7.952895
1.459291 | -179.4749 | 8.282547
1.456303 | -179.2026 | 8.602963
1.453092 | -178.6636 | 8.913233
1.450062 | -177.8373 | 9.226147
1.447099 | -176.7883 | 9.546081
1.444003 | -175.5203 | 9.858238
1.440979 | -174.0223 | 10.16062
1.437914 | -172.2789 | 10.45262
1.435085 | -170.3947 | 10.74743
1.432065 | -168.2709 | 11.02551
1.428401 | -165.9861 | 11.29738
1.426012 | -163.4968 | 11.58764
1.422801 | -160.8203 | 11.85478
1.420235 | -157.9926 | 12.12905
1.416828 | -154.9945 | 12.40835
1.414066 | -151.8236 | 12.66793
1.41098 | -148.5319 | 12.92282
1.408066 | -145.1318 | 13.1722
1.40506 | -141.5719 | 13.43569
1.401962 | -137.8833 | 13.68372
1.398691 | -134.1001 | 13.92393
1.395834 | -130.2016 | 14.16171
1.392984 | -126.2488 | 14.39021
1.389885 | -122.1452 | 14.60314
1.387042 | -117.9838 | 14.81486
1.383956 | -113.7519 | 15.02067
1.381222 | -109.4765 | 15.20915
1.378067 | -105.206 | 15.38886
1.37488 | -100.8699 | 15.55857
1.371963 | -96.55381 | 15.7241
1.368972 | -92.19423 | 15.87565
1.365951 | -87.93985 | 16.01805
1.363415 | -83.66526 | 16.14635
1.360302 | -79.41281 | 16.26327
1.356864 | -75.16767 | 16.38237
1.35354 | -70.91843 | 16.48802
1.350793 | -66.73813 | 16.5739
1.347892 | -62.57931 | 16.6496
1.345389 | -58.48783 | 16.70305
1.341785 | -54.46088 | 16.74907
1.33942 | -50.62658 | 16.78453
1.335921 | -46.98412 | 16.81841
1.332842 | -43.67371 | 16.83912
1.330055 | -40.73759 | 16.84889
1.326962 | -38.26527 | 16.85113
1.323979 | -36.25228 | 16.84373
1.320998 | -34.51604 | 16.82548
1.317203 | -32.98751 | 16.81724
1.314904 | -31.62298 | 16.7985
1.311884 | -30.4382 | 16.781
1.308842 | -29.31883 | 16.77287
1.305637 | -28.28554 | 16.77496
1.30293 | -27.38117 | 16.76389
1.300061 | -26.48224 | 16.74424
1.296984 | -25.68028 | 16.72747
1.294061 | -24.91932 | 16.70828
1.290692 | -24.18774 | 16.68917
1.287783 | -23.45978 | 16.67116
1.284411 | -22.78226 | 16.6575
1.281733 | -22.15657 | 16.65523
1.278564 | -21.55311 | 16.62635
1.275871 | -20.97852 | 16.61157
1.272966 | -20.41677 | 16.58671
1.270247 | -19.91269 | 16.55956
1.266686 | -19.40763 | 16.5425
1.263834 | -18.91341 | 16.52419
1.260711 | -18.4171 | 16.4948
1.25782 | -17.97037 | 16.45755
1.254793 | -17.57209 | 16.42925
1.251963 | -17.20915 | 16.39683
1.248937 | -16.87987 | 16.36346
1.245494 | -16.49303 | 16.33176
1.242861 | -16.15418 | 16.29553
1.23975 | -15.82538 | 16.26469
1.236739 | -15.53984 | 16.22408
1.233618 | -15.25955 | 16.19477
1.230749 | -14.99097 | 16.16053
1.227525 | -14.74312 | 16.12536
1.224674 | -14.53567 | 16.08935
1.221618 | -14.31744 | 16.05683
1.218688 | -14.06934 | 16.01788
1.215831 | -13.86657 | 15.99087
1.212715 | -13.66282 | 15.94648
1.210063 | -13.48012 | 15.90837
1.206831 | -13.32588 | 15.8628
1.203807 | -13.1725 | 15.81568
1.201014 | -13.03763 | 15.77212
1.197801 | -12.92515 | 15.73719
1.19467 | -12.83805 | 15.69381
1.191702 | -12.70973 | 15.64076
1.188769 | -12.59318 | 15.58658
1.18451 | -12.45575 | 15.53902
1.182672 | -12.36165 | 15.48111
1.179878 | -12.26395 | 15.4272
1.176596 | -12.16841 | 15.37234
1.173827 | -12.11193 | 15.31587
1.170657 | -12.06505 | 15.25472
1.16764 | -12.00972 | 15.19327
1.164857 | -11.96716 | 15.12201
1.161777 | -11.88246 | 15.04537
1.158691 | -11.81722 | 14.96302
1.15583 | -11.75493 | 14.88877
1.152547 | -11.70816 | 14.81443
1.149879 | -11.62103 | 14.73381
1.146444 | -11.55304 | 14.65836
1.143725 | -11.49875 | 14.58005
1.140708 | -11.43886 | 14.50106
1.137704 | -11.40106 | 14.41487
1.134804 | -11.34466 | 14.31953
1.131676 | -11.32364 | 14.23347
1.128609 | -11.28976 | 14.14179
1.125771 | -11.2713 | 14.03809
1.122421 | -11.25231 | 13.95399
1.1197 | -11.24513 | 13.86387
1.116512 | -11.23615 | 13.77852
1.113639 | -11.24263 | 13.69527
1.109985 | -11.25369 | 13.60581
1.107686 | -11.22146 | 13.5059
1.104682 | -11.16927 | 13.39303
1.101359 | -11.09246 | 13.29623
1.098446 | -11.07189 | 13.19766
1.0955 | -11.0924 | 13.10304
1.092585 | -11.0984 | 12.99933
1.089535 | -11.12084 | 12.89342
1.086708 | -11.10331 | 12.78908
1.083658 | -11.0523 | 12.68623
1.08051 | -11.05927 | 12.58518
1.077738 | -11.03095 | 12.47547
1.074556 | -11.02867 | 12.36626
1.071489 | -11.02002 | 12.26115
1.068638 | -11.02687 | 12.15176
1.06558 | -11.023 | 12.04177
1.062423 | -11.03417 | 11.90695
1.059373 | -11.03902 | 11.76959
1.055886 | -11.04691 | 11.63768
1.053389 | -11.03442 | 11.501
1.05057 | -11.07854 | 11.35293
1.047756 | -11.06481 | 11.21736
1.044462 | -11.09516 | 11.07328
1.041522 | -11.14318 | 10.92508
1.038514 | -11.18017 | 10.79201
1.035811 | -11.20424 | 10.64698
1.032536 | -11.26746 | 10.50628
1.029344 | -11.27622 | 10.37432
1.0264 | -11.25796 | 10.23374
1.023295 | -11.27389 | 10.08525
1.020471 | -11.29758 | 9.929554
1.017533 | -11.30918 | 9.789111
1.014467 | -11.37007 | 9.642274
1.011471 | -11.4096 | 9.4901
1.00851 | -11.45085 | 9.331442
1.005381 | -11.50272 | 9.176823
1.002558 | -11.57336 | 9.024399
0.9995063 | -11.63116 | 8.858534
0.9966019 | -11.68539 | 8.696264
0.9933193 | -11.75614 | 8.521958
0.9904522 | -11.82256 | 8.35144
0.9875132 | -11.9076 | 8.173023
0.9845193 | -11.95609 | 7.996199
0.9814844 | -12.02721 | 7.832988
0.9785241 | -12.09982 | 7.667293
0.9756039 | -12.15515 | 7.482772
0.9723384 | -12.21344 | 7.282602
0.9694193 | -12.29052 | 7.08668
0.9664929 | -12.37456 | 6.894465
0.9631846 | -12.45635 | 6.692248
0.9604083 | -12.56414 | 6.500762
0.9573934 | -12.65791 | 6.317159
0.9545718 | -12.78409 | 6.100669
0.9514673 | -12.86326 | 5.893835
0.9484951 | -12.97068 | 5.685964
0.9453143 | -13.09118 | 5.463537
0.9426193 | -13.15878 | 5.250557
0.9394243 | -13.24929 | 5.027238
0.9366123 | -13.36172 | 4.797709
0.9334748 | -13.45327 | 4.570148
0.9303505 | -13.58926 | 4.334041
0.9274937 | -13.70487 | 4.109235
0.9243095 | -13.83415 | 3.875229
0.9213345 | -13.93975 | 3.634447
0.9183345 | -14.08107 | 3.381288
0.915522 | -14.20244 | 3.162508
0.9124015 | -14.32359 | 2.945092
0.9094188 | -14.46877 | 2.714834
0.9064093 | -14.60717 | 2.496021
0.9033498 | -14.72992 | 2.25739
0.900336 | -14.88557 | 2.022283
0.8973088 | -14.99252 | 1.794594
0.894337 | -15.09755 | 1.559724
0.8913575 | -15.20015 | 1.306606
0.888577 | -15.31433 | 1.050849
0.8854978 | -15.41734 | 0.7890974
0.8821366 | -15.57409 | 0.5218007
0.8793682 | -15.738 | 0.2604668
0.8763467 | -15.86302 | -0.00137901
0.8733533 | -16.00055 | -0.2563873
0.8703747 | -16.17209 | -0.5346765
0.867486 | -16.33939 | -0.8314259
0.8643282 | -16.49763 | -1.11864
0.8611949 | -16.65678 | -1.399549
0.8582457 | -16.79492 | -1.694335
0.8553191 | -16.97813 | -1.993022
0.8521561 | -17.13543 | -2.289511
0.8494598 | -17.29558 | -2.59646
0.8462257 | -17.46884 | -2.902173
0.8433631 | -17.64589 | -3.214148
0.8402021 | -17.78631 | -3.515092
0.8373244 | -17.94347 | -3.837062
0.8342237 | -18.11972 | -4.168599
0.8311573 | -18.29012 | -4.51631
0.828166 | -18.4603 | -4.856951
0.825288 | -18.65626 | -5.204935
0.8222674 | -18.84011 | -5.56534
0.819359 | -19.01025 | -5.94117
0.8166053 | -19.17533 | -6.313109
0.8131863 | -19.38349 | -6.693916
0.810251 | -19.57062 | -7.081614
0.8072571 | -19.75624 | -7.450005
0.8043279 | -19.97498 | -7.856002
0.801366 | -20.15277 | -8.25665
0.7982462 | -20.34916 | -8.662972
0.7952807 | -20.55947 | -9.083045
0.7922385 | -20.799 | -9.515277
0.7888144 | -21.01669 | -9.96025
0.7861096 | -21.24738 | -10.41476
0.7829978 | -21.43383 | -10.87046
0.7801401 | -21.67733 | -11.3536
0.7771884 | -21.91594 | -11.83568
0.7739517 | -22.14354 | -12.34781
0.7712085 | -22.34495 | -12.85094
0.7687953 | -22.56939 | -13.38063
0.7651866 | -22.82632 | -13.91161
0.7622189 | -23.02248 | -14.4574
0.7591596 | -23.25973 | -15.03537
0.756105 | -23.4707 | -15.59065
0.7534825 | -23.70884 | -16.18135
0.7495058 | -23.97553 | -16.78908
0.7471902 | -24.25004 | -17.40457
0.7441364 | -24.53111 | -18.03854
0.7409949 | -24.81031 | -18.68103
0.7381384 | -25.06822 | -19.32753
0.7351337 | -25.32075 | -19.98745
0.7322442 | -25.59691 | -20.65745
0.729133 | -25.85867 | -21.35207
0.7260538 | -26.14256 | -22.06426
0.7232992 | -26.39841 | -22.77169
0.7200504 | -26.63946 | -23.48221
0.7172166 | -26.88893 | -24.202
0.7139824 | -27.16893 | -24.93806
0.7111867 | -27.45351 | -25.68355
0.7079507 | -27.69788 | -26.43866
0.7050364 | -27.95266 | -27.21482
0.7020976 | -28.21726 | -27.99899
0.6988723 | -28.48289 | -28.795
0.6961456 | -28.71855 | -29.58369
0.6930652 | -29.00417 | -30.39692
0.690164 | -29.28584 | -31.20728
0.6870192 | -29.5692 | -32.04309
0.6842304 | -29.84151 | -32.86236
0.6809957 | -30.12153 | -33.70328
0.6778603 | -30.37938 | -34.53999
0.6750177 | -30.68152 | -35.38679
0.6720898 | -30.9498 | -36.24761
0.6691097 | -31.2267 | -37.11274
0.6660615 | -31.45919 | -37.99549
0.6629697 | -31.75071 | -38.87248
0.6601902 | -32.04806 | -39.76737
0.6570171 | -32.31227 | -40.65881
0.6542791 | -32.59724 | -41.56136
0.65116 | -32.84122 | -42.46608
0.6479689 | -33.12228 | -43.37031
0.6451255 | -33.4037 | -44.28217
0.64198 | -33.69346 | -45.19499
0.6388289 | -33.97731 | -46.11817
0.6358418 | -34.26039 | -47.05027
0.6330642 | -34.52842 | -47.98714
0.6299625 | -34.79179 | -48.9268
0.6269501 | -35.11825 | -49.85615
0.6239542 | -35.40352 | -50.8049
0.6208674 | -35.74637 | -51.74943
0.6179697 | -36.0221 | -52.71316
0.6148376 | -36.38154 | -53.67329
0.6119736 | -36.67939 | -54.6303
0.6089596 | -37.00187 | -55.62263
0.6059548 | -37.28444 | -56.60697
0.6029165 | -37.61074 | -57.58682
0.6000103 | -37.94369 | -58.56882
0.5969286 | -38.26724 | -59.55085
0.5939477 | -38.58964 | -60.52944
0.5911193 | -38.96282 | -61.5308
0.5875495 | -39.31711 | -62.53942
0.5847829 | -39.66445 | -63.55782
0.5818864 | -40.02337 | -64.56459
0.5789331 | -40.39507 | -65.57569
0.5758361 | -40.75971 | -66.60807
0.5729441 | -41.13665 | -67.64311
0.5699498 | -41.53272 | -68.69897
0.566924 | -41.89307 | -69.76393
0.5640513 | -42.26853 | -70.82996
0.5609211 | -42.6789 | -71.90735
0.5577599 | -43.07704 | -72.98331
0.5550394 | -43.49156 | -74.05882
0.551826 | -43.8992 | -75.13815
0.5488374 | -44.31386 | -76.23663
0.5458381 | -44.73156 | -77.33118
0.5428386 | -45.12086 | -78.43613
0.5400112 | -45.50307 | -79.53343
0.5368689 | -45.89884 | -80.64406
0.5339834 | -46.30042 | -81.75843
0.5310207 | -46.71978 | -82.87223
0.527698 | -47.09622 | -83.99168
0.5247915 | -47.49078 | -85.09764
0.5217992 | -47.91733 | -86.21693
0.5189099 | -48.326 | -87.33215
0.5158234 | -48.69368 | -88.45372
0.5128111 | -49.03658 | -89.59291
0.5099494 | -49.42612 | -90.73129
0.5068882 | -49.80074 | -91.86763
0.5039358 | -50.19431 | -93.0129
0.5008588 | -50.56616 | -94.16787
0.4977442 | -50.93859 | -95.3148
0.494768 | -51.28675 | -96.46626
0.4917243 | -51.63422 | -97.61892
0.4888924 | -51.97944 | -98.76468
0.4858232 | -52.30559 | -99.89413
0.4830509 | -52.65135 | -101.034
0.4797091 | -52.9458 | -102.1697
0.4766882 | -53.27246 | -103.2883
0.4736383 | -53.53326 | -104.4193
0.4707684 | -53.82277 | -105.5443
0.4677759 | -54.0726 | -106.6619
0.4648063 | -54.39149 | -107.7757
0.4617595 | -54.65192 | -108.8694
0.4587108 | -54.9177 | -109.9582
0.4557543 | -55.15736 | -111.0546
0.4528028 | -55.37583 | -112.1434
0.4497041 | -55.61252 | -113.2258
0.4469198 | -55.8498 | -114.3086
0.4437217 | -56.02032 | -115.368
0.4408022 | -56.20275 | -116.4268
0.4375226 | -56.37974 | -117.4661
0.4346948 | -56.56575 | -118.512
0.4317236 | -56.7103 | -119.5459
0.4287302 | -56.84922 | -120.5654
0.4256431 | -56.9742 | -121.5697
0.4227934 | -57.10505 | -122.5605
0.4198198 | -57.28604 | -123.5386
0.4166887 | -57.42141 | -124.5044
0.4137698 | -57.50617 | -125.4601
0.4107003 | -57.66265 | -126.4018
0.4076399 | -57.76442 | -127.3294
0.4046405 | -57.84562 | -128.2512
0.4016719 | -57.97004 | -129.1662
0.3987866 | -58.02752 | -130.0726
0.3957419 | -58.15852 | -130.9606
0.3925645 | -58.2384 | -131.8438
0.3899724 | -58.33576 | -132.7127
0.3866537 | -58.39463 | -133.572
0.3836939 | -58.50136 | -134.426
0.380481 | -58.56872 | -135.2641
0.377627 | -58.66913 | -136.109
0.374613 | -58.70551 | -136.9288
0.3716701 | -58.77496 | -137.7422
0.3688726 | -58.86798 | -138.5469
0.3654871 | -58.97116 | -139.3279
0.3628025 | -59.05486 | -140.0992
0.3594837 | -59.13523 | -140.8593
0.3566505 | -59.23058 | -141.611
0.3535844 | -59.30048 | -142.3518
0.3505611 | -59.36559 | -143.0709
0.3483307 | -59.45381 | -143.7801
0.344522 | -59.54711 | -144.4749
0.3416889 | -59.67702 | -145.1686
0.338633 | -59.76339 | -145.8614
0.3355334 | -59.84875 | -146.5341
0.3327391 | -59.95942 | -147.1869
0.3296878 | -60.0909 | -147.8293
0.3265299 | -60.19798 | -148.4649
0.3234236 | -60.30962 | -149.0811
0.320609 | -60.43428 | -149.6898
0.3174839 | -60.53667 | -150.2782
0.3148838 | -60.66568 | -150.8638
0.3113735 | -60.81726 | -151.4369
0.3085065 | -60.95445 | -151.9975
0.3054935 | -61.09253 | -152.5574
0.3026059 | -61.22767 | -153.0995
0.2994486 | -61.38412 | -153.6258
0.2965171 | -61.55022 | -154.149
0.293466 | -61.74353 | -154.6631
0.2903672 | -61.91535 | -155.1643
0.2875334 | -62.11302 | -155.6429
0.2846077 | -62.32842 | -156.1173
0.2813794 | -62.55143 | -156.5782
0.2784631 | -62.76706 | -157.0164
0.2754934 | -62.97694 | -157.4528
0.2725259 | -63.17062 | -157.8682
0.2693962 | -63.38508 | -158.2866
0.2666281 | -63.62474 | -158.6902
0.2632415 | -63.81207 | -159.0801
0.2604082 | -64.00313 | -159.4637
0.257601 | -64.26815 | -159.828
0.2544986 | -64.47335 | -160.1794
0.2514217 | -64.707 | -160.5217
0.2486122 | -64.90926 | -160.8594
0.2454889 | -65.18094 | -161.177
0.2425736 | -65.39967 | -161.4878
0.2393475 | -65.65316 | -161.7762
0.2363226 | -65.88167 | -162.0571
0.2336699 | -66.13617 | -162.3304
0.2304049 | -66.3699 | -162.5835
0.2273749 | -66.61662 | -162.8282
0.2244161 | -66.88269 | -163.0608
0.2213595 | -67.13485 | -163.2884
0.2185477 | -67.37779 | -163.5063
0.2154283 | -67.62939 | -163.713
0.212394 | -67.9288 | -163.9159
0.2097745 | -68.19056 | -164.0908
0.2064867 | -68.47416 | -164.2514
0.2031242 | -68.73586 | -164.4216
0.2004085 | -69.01934 | -164.5742
0.1974251 | -69.32128 | -164.715
0.19438 | -69.59096 | -164.8447
0.1913515 | -69.92476 | -164.971
0.1883855 | -70.2525 | -165.0829
0.1852782 | -70.61073 | -165.2003
0.1823574 | -70.94911 | -165.3128
0.1793263 | -71.29637 | -165.4171
0.1764415 | -71.67081 | -165.5211
0.1733388 | -72.06017 | -165.6059
0.170446 | -72.48195 | -165.6909
0.1673463 | -72.93341 | -165.7641
0.164235 | -73.40613 | -165.8342
0.1614112 | -73.97189 | -165.9011
0.15828 | -74.63787 | -165.9692
0.1553882 | -75.37726 | -166.0431
0.1523232 | -76.27411 | -166.1212
0.1490704 | -77.28779 | -166.2148
0.1464966 | -78.40985 | -166.309
0.1433764 | -79.68468 | -166.4322
0.1402477 | -81.11851 | -166.5774
0.1371482 | -82.70651 | -166.7365
0.1342892 | -84.45899 | -166.9236
0.1313893 | -86.46187 | -167.153
0.1284194 | -88.6414 | -167.4055
0.1253297 | -91.02935 | -167.696
0.1224129 | -93.67572 | -168.0109
0.1191654 | -96.52051 | -168.363
0.1163758 | -99.62213 | -168.7461
0.113292 | -102.9919 | -169.1754
0.1102775 | -106.529 | -169.6528
0.107357 | -110.3174 | -170.1549
0.1043646 | -114.3455 | -170.6976
0.1012239 | -118.6008 | -171.2754
0.09833973 | -123.072 | -171.8902
0.09521616 | -127.8125 | -172.5462
0.09230693 | -132.7621 | -173.2529
0.08947242 | -137.8979 | -173.993
0.08620967 | -143.2821 | -174.7605
0.08344361 | -148.9284 | -175.5185
0.08025041 | -152.1568 | -175.9042
0.07734691 | -155.6545 | -176.3239
0.07400674 | -159.4093 | -176.7857
0.07126582 | -163.5075 | -177.3079
0.06849939 | -168.0257 | -177.8758
0.06523771 | -172.9255 | -178.5158
0.06228039 | -178.3165 | -179.2286
0.05912374 | -184.1948 | -180.0213
0.0564768 | -190.8595 | -180.8978
0.05319702 | -198.2065 | -181.9258
0.05017981 | -206.4029 | -183.0905
0.0472146 | -215.2973 | -184.3879
0.04424367 | -224.7966 | -185.8536
0.04126379 | -234.8641 | -187.442
0.03818923 | -245.4854 | -189.1433
0.03518441 | -256.6027 | -190.9357
0.03214309 | -268.0283 | -192.7743
0.02922806 | -279.5424 | -194.6478
0.02599576 | -291.1171 | -196.567
0.02315633 | -302.5511 | -198.3707
0.02016457 | -314.1062 | -200.1853
0.01698493 | -325.5694 | -201.9723
0.01414568 | -337.0419 | -203.4473

## XPS data C1
Name |  | C 1s | C 1s | C 1s | C 1s | C 1s |  |  | Name |  | C 1s | C 1s | C 1s | C 1s | C 1s |  |  | Name |  | C 1s | C 1s | C 1s | C 1s | C 1s
Position |  | 283.1 | 284.74 | 286.31 | 288.57 | 290.1 |  |  | Position |  | 283.37 | 284.86 | 286.43 | 288.4 | 289.92 |  |  | Position |  | 283.36 | 284.84 | 286.51 | 288.34 | 290.1
FWHM Area Lineshape B.E. | Cycle 3:surface:C1s Scan:CPS | 0.95 3625.45 GL(30) C1s Scan:C 1s | 1.31 149625.76 GL(30) C1s Scan:C 1s | 1.50 28263.65 GL(30) C1s Scan:C 1s | 1.81 22293.76 GL(30) C1s Scan:C 1s | 1.29 12760.88 LA(1.53,243) C1s Scan:C 1s | Background | Envelope | FWHM Area Lineshape B.E. | Cycle 60.048:60 seconds:C1s Scan:CPS | 1.56 16327.56 GL(30) C1s Scan:C 1s | 1.50 104598.71 GL(30) C1s Scan:C 1s | 1.50 26320.32 GL(30) C1s Scan:C 1s | 2.00 23899.58 GL(30) C1s Scan:C 1s | 1.51 33438.42 LA(1.53,243) C1s Scan:C 1s | Background | Envelope | FWHM Area Lineshape B.E. | Cycle 500:500 seconds:C1s Scan:CPS | 1.31 36039.92 GL(30) C1s Scan:C 1s | 1.64 110425.48 GL(30) C1s Scan:C 1s | 1.50 17271.29 GL(30) C1s Scan:C 1s | 2.00 19301.42 GL(30) C1s Scan:C 1s | 1.60 29641.14 GL(30) C1s Scan:C 1s | Background | Envelope
303.465 | 13166.08 | 13166.08 | 13166.08 | 13166.08 | 13166.08 | 13166.31 | 13166.08 | 13166.31 | 303.742 | 12459.04 | 12459.04 | 12459.04 | 12459.04 | 12459.04 | 12459.79 | 12459.04 | 12459.79 | 303.959 | 13411.56 | 13411.56 | 13411.56 | 13411.56 | 13411.56 | 13411.56 | 13411.56 | 13411.56
303.365 | 13107.36 | 13107.36 | 13107.36 | 13107.36 | 13107.36 | 13107.59 | 13107.36 | 13107.59 | 303.642 | 12505.38 | 12505.38 | 12505.38 | 12505.38 | 12505.38 | 12506.14 | 12505.38 | 12506.14 | 303.859 | 13128.36 | 13128.36 | 13128.36 | 13128.36 | 13128.36 | 13128.36 | 13128.36 | 13128.36
303.265 | 12877.14 | 12877.14 | 12877.14 | 12877.14 | 12877.14 | 12877.38 | 12877.14 | 12877.38 | 303.542 | 12521.88 | 12521.88 | 12521.88 | 12521.88 | 12521.88 | 12522.66 | 12521.88 | 12522.66 | 303.759 | 13078.46 | 13078.46 | 13078.46 | 13078.46 | 13078.46 | 13078.46 | 13078.46 | 13078.46
303.165 | 12864.5 | 12864.5 | 12864.5 | 12864.5 | 12864.5 | 12864.74 | 12864.5 | 12864.74 | 303.442 | 12059.38 | 12059.38 | 12059.38 | 12059.38 | 12059.38 | 12060.18 | 12059.38 | 12060.18 | 303.659 | 12801.6 | 12801.6 | 12801.6 | 12801.6 | 12801.6 | 12801.6 | 12801.6 | 12801.6
303.065 | 12832.52 | 12832.52 | 12832.52 | 12832.52 | 12832.52 | 12832.77 | 12832.52 | 12832.77 | 303.342 | 12072.78 | 12072.78 | 12072.78 | 12072.78 | 12072.78 | 12073.6 | 12072.78 | 12073.6 | 303.559 | 13211.68 | 13211.68 | 13211.68 | 13211.68 | 13211.68 | 13211.68 | 13211.68 | 13211.68
302.965 | 12947.12 | 12947.12 | 12947.12 | 12947.12 | 12947.12 | 12947.37 | 12947.12 | 12947.37 | 303.242 | 12290.74 | 12290.74 | 12290.74 | 12290.74 | 12290.74 | 12291.58 | 12290.74 | 12291.58 | 303.459 | 12928.72 | 12928.72 | 12928.72 | 12928.72 | 12928.72 | 12928.72 | 12928.72 | 12928.72
302.865 | 12873 | 12873 | 12873 | 12873 | 12873 | 12873.26 | 12873 | 12873.26 | 303.142 | 11978.02 | 11978.02 | 11978.02 | 11978.02 | 11978.02 | 11978.88 | 11978.02 | 11978.88 | 303.359 | 13032.08 | 13032.08 | 13032.08 | 13032.08 | 13032.08 | 13032.08 | 13032.08 | 13032.08
302.765 | 12916.9 | 12916.9 | 12916.9 | 12916.9 | 12916.9 | 12917.17 | 12916.9 | 12917.17 | 303.042 | 11941.56 | 11941.56 | 11941.56 | 11941.56 | 11941.56 | 11942.44 | 11941.56 | 11942.44 | 303.259 | 12973.94 | 12973.94 | 12973.94 | 12973.94 | 12973.94 | 12973.94 | 12973.94 | 12973.94
302.665 | 12853.78 | 12853.78 | 12853.78 | 12853.78 | 12853.78 | 12854.05 | 12853.78 | 12854.05 | 302.942 | 12078.74 | 12078.74 | 12078.74 | 12078.74 | 12078.74 | 12079.64 | 12078.74 | 12079.64 | 303.159 | 12920.22 | 12920.22 | 12920.22 | 12920.22 | 12920.22 | 12920.22 | 12920.22 | 12920.22
302.565 | 12562.72 | 12562.72 | 12562.72 | 12562.72 | 12562.72 | 12563 | 12562.72 | 12563 | 302.842 | 12157.8 | 12157.8 | 12157.8 | 12157.8 | 12157.8 | 12158.72 | 12157.8 | 12158.72 | 303.059 | 12901.58 | 12901.58 | 12901.58 | 12901.58 | 12901.58 | 12901.58 | 12901.58 | 12901.58
302.465 | 12936.48 | 12936.48 | 12936.48 | 12936.48 | 12936.48 | 12936.77 | 12936.48 | 12936.77 | 302.742 | 12138.86 | 12138.86 | 12138.86 | 12138.86 | 12138.86 | 12139.8 | 12138.86 | 12139.8 | 302.959 | 12851.94 | 12851.94 | 12851.94 | 12851.94 | 12851.94 | 12851.94 | 12851.94 | 12851.94
302.365 | 12718.18 | 12718.18 | 12718.18 | 12718.18 | 12718.18 | 12718.48 | 12718.18 | 12718.48 | 302.642 | 11902.22 | 11902.22 | 11902.22 | 11902.22 | 11902.22 | 11903.19 | 11902.22 | 11903.19 | 302.859 | 12932.88 | 12932.88 | 12932.88 | 12932.88 | 12932.88 | 12932.88 | 12932.88 | 12932.88
302.265 | 12835.36 | 12835.36 | 12835.36 | 12835.36 | 12835.36 | 12835.66 | 12835.36 | 12835.66 | 302.542 | 12029.3 | 12029.3 | 12029.3 | 12029.3 | 12029.3 | 12030.29 | 12029.3 | 12030.29 | 302.759 | 12740.12 | 12740.12 | 12740.12 | 12740.12 | 12740.12 | 12740.12 | 12740.12 | 12740.12
302.165 | 12621.74 | 12621.74 | 12621.74 | 12621.74 | 12621.74 | 12622.05 | 12621.74 | 12622.05 | 302.442 | 12154.76 | 12154.76 | 12154.76 | 12154.76 | 12154.76 | 12155.78 | 12154.76 | 12155.78 | 302.659 | 12901.96 | 12901.96 | 12901.96 | 12901.96 | 12901.96 | 12901.96 | 12901.96 | 12901.96
302.065 | 12773.5 | 12773.5 | 12773.5 | 12773.5 | 12773.5 | 12773.82 | 12773.5 | 12773.82 | 302.342 | 11982.46 | 11982.46 | 11982.46 | 11982.46 | 11982.46 | 11983.5 | 11982.46 | 11983.5 | 302.559 | 12750.8 | 12750.8 | 12750.8 | 12750.8 | 12750.8 | 12750.8 | 12750.8 | 12750.8
301.965 | 12611.42 | 12611.42 | 12611.42 | 12611.42 | 12611.42 | 12611.75 | 12611.42 | 12611.75 | 302.242 | 11891.88 | 11891.88 | 11891.88 | 11891.88 | 11891.88 | 11892.95 | 11891.88 | 11892.95 | 302.459 | 12451.02 | 12451.02 | 12451.02 | 12451.02 | 12451.02 | 12451.02 | 12451.02 | 12451.02
301.865 | 12456.14 | 12456.14 | 12456.14 | 12456.14 | 12456.14 | 12456.48 | 12456.14 | 12456.48 | 302.142 | 12094.62 | 12094.62 | 12094.62 | 12094.62 | 12094.62 | 12095.71 | 12094.62 | 12095.71 | 302.359 | 12643.32 | 12643.32 | 12643.32 | 12643.32 | 12643.32 | 12643.32 | 12643.32 | 12643.32
301.765 | 12443.48 | 12443.48 | 12443.48 | 12443.48 | 12443.48 | 12443.82 | 12443.48 | 12443.82 | 302.042 | 11966.58 | 11966.58 | 11966.58 | 11966.58 | 11966.58 | 11967.7 | 11966.58 | 11967.7 | 302.259 | 12666.5 | 12666.5 | 12666.5 | 12666.5 | 12666.5 | 12666.5 | 12666.5 | 12666.5
301.665 | 12126.66 | 12126.66 | 12126.66 | 12126.66 | 12126.66 | 12127.01 | 12126.66 | 12127.01 | 301.942 | 12163.02 | 12163.02 | 12163.02 | 12163.02 | 12163.02 | 12164.17 | 12163.02 | 12164.17 | 302.159 | 12594.82 | 12594.82 | 12594.82 | 12594.82 | 12594.82 | 12594.82 | 12594.82 | 12594.82
301.565 | 12067.22 | 12067.22 | 12067.22 | 12067.22 | 12067.22 | 12067.58 | 12067.22 | 12067.58 | 301.842 | 11867.94 | 11867.94 | 11867.94 | 11867.94 | 11867.94 | 11869.12 | 11867.94 | 11869.12 | 302.059 | 12732.06 | 12732.06 | 12732.06 | 12732.06 | 12732.06 | 12732.06 | 12732.06 | 12732.06
301.465 | 12170.3 | 12170.3 | 12170.3 | 12170.3 | 12170.3 | 12170.67 | 12170.3 | 12170.67 | 301.742 | 11791.34 | 11791.34 | 11791.34 | 11791.34 | 11791.34 | 11792.55 | 11791.34 | 11792.55 | 301.959 | 12731.92 | 12731.92 | 12731.92 | 12731.92 | 12731.92 | 12731.92 | 12731.92 | 12731.92
301.365 | 12108.64 | 12108.64 | 12108.64 | 12108.64 | 12108.64 | 12109.03 | 12108.64 | 12109.03 | 301.642 | 11543.26 | 11543.26 | 11543.26 | 11543.26 | 11543.26 | 11544.51 | 11543.26 | 11544.51 | 301.859 | 12245.84 | 12245.84 | 12245.84 | 12245.84 | 12245.84 | 12245.84 | 12245.84 | 12245.84
301.265 | 11923.4 | 11923.4 | 11923.4 | 11923.4 | 11923.4 | 11923.8 | 11923.4 | 11923.8 | 301.542 | 11779.44 | 11779.44 | 11779.44 | 11779.44 | 11779.44 | 11780.72 | 11779.44 | 11780.72 | 301.759 | 12291.78 | 12291.78 | 12291.78 | 12291.78 | 12291.78 | 12291.78 | 12291.78 | 12291.78
301.165 | 11887.86 | 11887.86 | 11887.86 | 11887.86 | 11887.86 | 11888.27 | 11887.86 | 11888.27 | 301.442 | 11793.74 | 11793.74 | 11793.74 | 11793.74 | 11793.74 | 11795.05 | 11793.74 | 11795.05 | 301.659 | 12441.62 | 12441.62 | 12441.62 | 12441.62 | 12441.62 | 12441.62 | 12441.62 | 12441.62
301.065 | 11735.46 | 11735.46 | 11735.46 | 11735.46 | 11735.46 | 11735.88 | 11735.46 | 11735.88 | 301.342 | 11497.4 | 11497.4 | 11497.4 | 11497.4 | 11497.4 | 11498.75 | 11497.4 | 11498.75 | 301.559 | 12504.48 | 12504.48 | 12504.48 | 12504.48 | 12504.48 | 12504.48 | 12504.48 | 12504.48
300.965 | 11317.5 | 11317.5 | 11317.5 | 11317.5 | 11317.5 | 11317.93 | 11317.5 | 11317.93 | 301.242 | 11704.4 | 11704.4 | 11704.4 | 11704.4 | 11704.4 | 11705.78 | 11704.4 | 11705.78 | 301.459 | 12061.58 | 12061.58 | 12061.58 | 12061.58 | 12061.58 | 12061.58 | 12061.58 | 12061.58
300.865 | 11373.06 | 11373.06 | 11373.06 | 11373.06 | 11373.06 | 11373.5 | 11373.06 | 11373.5 | 301.142 | 11584.34 | 11584.34 | 11584.34 | 11584.34 | 11584.34 | 11585.76 | 11584.34 | 11585.76 | 301.359 | 12086.1 | 12086.1 | 12086.1 | 12086.1 | 12086.1 | 12086.1 | 12086.1 | 12086.1
300.765 | 11426.04 | 11426.04 | 11426.04 | 11426.04 | 11426.04 | 11426.5 | 11426.04 | 11426.5 | 301.042 | 11397.68 | 11397.68 | 11397.68 | 11397.68 | 11397.68 | 11399.15 | 11397.68 | 11399.15 | 301.259 | 12190.22 | 12190.22 | 12190.22 | 12190.22 | 12190.22 | 12190.22 | 12190.22 | 12190.22
300.665 | 11278.48 | 11278.48 | 11278.48 | 11278.48 | 11278.48 | 11278.95 | 11278.48 | 11278.95 | 300.942 | 11313.12 | 11313.12 | 11313.12 | 11313.12 | 11313.12 | 11314.63 | 11313.12 | 11314.63 | 301.159 | 11831.34 | 11831.34 | 11831.34 | 11831.34 | 11831.34 | 11831.34 | 11831.34 | 11831.34
300.565 | 11364.98 | 11364.98 | 11364.98 | 11364.98 | 11364.98 | 11365.46 | 11364.98 | 11365.46 | 300.842 | 11142.4 | 11142.4 | 11142.4 | 11142.4 | 11142.4 | 11143.95 | 11142.4 | 11143.95 | 301.059 | 11698.76 | 11698.76 | 11698.76 | 11698.76 | 11698.76 | 11698.76 | 11698.76 | 11698.76
300.465 | 11241.9 | 11241.9 | 11241.9 | 11241.9 | 11241.9 | 11242.4 | 11241.9 | 11242.4 | 300.742 | 11264.82 | 11264.82 | 11264.82 | 11264.82 | 11264.82 | 11266.42 | 11264.82 | 11266.42 | 300.959 | 11673.38 | 11673.38 | 11673.38 | 11673.38 | 11673.38 | 11673.38 | 11673.38 | 11673.38
300.365 | 11350.24 | 11350.24 | 11350.24 | 11350.24 | 11350.24 | 11350.75 | 11350.24 | 11350.75 | 300.642 | 10970.76 | 10970.76 | 10970.76 | 10970.76 | 10970.76 | 10972.4 | 10970.76 | 10972.4 | 300.859 | 11830.1 | 11830.1 | 11830.1 | 11830.1 | 11830.1 | 11830.1 | 11830.1 | 11830.1
300.265 | 11187.18 | 11187.18 | 11187.18 | 11187.18 | 11187.18 | 11187.71 | 11187.18 | 11187.71 | 300.542 | 10891.46 | 10891.46 | 10891.46 | 10891.46 | 10891.46 | 10893.14 | 10891.46 | 10893.14 | 300.759 | 11719.26 | 11719.26 | 11719.26 | 11719.26 | 11719.26 | 11719.26 | 11719.26 | 11719.26
300.165 | 11112.48 | 11112.48 | 11112.48 | 11112.48 | 11112.48 | 11113.03 | 11112.48 | 11113.03 | 300.442 | 10941.98 | 10941.98 | 10941.98 | 10941.98 | 10941.98 | 10943.71 | 10941.98 | 10943.71 | 300.659 | 11339.8 | 11339.8 | 11339.8 | 11339.8 | 11339.8 | 11339.8 | 11339.8 | 11339.8
300.065 | 10802.84 | 10802.84 | 10802.84 | 10802.84 | 10802.84 | 10803.4 | 10802.84 | 10803.4 | 300.342 | 10674.68 | 10674.68 | 10674.68 | 10674.68 | 10674.68 | 10676.47 | 10674.68 | 10676.47 | 300.559 | 11576.36 | 11576.36 | 11576.36 | 11576.36 | 11576.36 | 11576.36 | 11576.36 | 11576.36
299.965 | 10985.86 | 10985.86 | 10985.86 | 10985.86 | 10985.86 | 10986.44 | 10985.86 | 10986.44 | 300.242 | 10661.34 | 10661.34 | 10661.34 | 10661.34 | 10661.34 | 10663.19 | 10661.34 | 10663.19 | 300.459 | 11337.44 | 11337.44 | 11337.44 | 11337.44 | 11337.44 | 11337.44 | 11337.44 | 11337.44
299.865 | 10544.66 | 10544.66 | 10544.66 | 10544.66 | 10544.66 | 10545.26 | 10544.66 | 10545.26 | 300.142 | 10500.48 | 10500.48 | 10500.48 | 10500.48 | 10500.48 | 10502.39 | 10500.48 | 10502.39 | 300.359 | 11151.02 | 11151.02 | 11151.02 | 11151.02 | 11151.02 | 11151.02 | 11151.02 | 11151.02
299.765 | 10608.3 | 10608.3 | 10608.3 | 10608.3 | 10608.3 | 10608.91 | 10608.3 | 10608.91 | 300.042 | 10357.9 | 10357.9 | 10357.9 | 10357.9 | 10357.9 | 10359.86 | 10357.9 | 10359.86 | 300.259 | 11130.14 | 11130.14 | 11130.14 | 11130.14 | 11130.14 | 11130.14 | 11130.14 | 11130.14
299.665 | 10806.28 | 10806.28 | 10806.28 | 10806.28 | 10806.28 | 10806.92 | 10806.28 | 10806.92 | 299.942 | 10535.36 | 10535.36 | 10535.36 | 10535.36 | 10535.36 | 10537.38 | 10535.36 | 10537.38 | 300.159 | 11201.22 | 11201.22 | 11201.22 | 11201.22 | 11201.22 | 11201.22 | 11201.22 | 11201.22
299.565 | 10616.62 | 10616.62 | 10616.62 | 10616.62 | 10616.62 | 10617.28 | 10616.62 | 10617.28 | 299.842 | 10609.12 | 10609.12 | 10609.12 | 10609.12 | 10609.12 | 10611.2 | 10609.12 | 10611.2 | 300.059 | 11130.2 | 11130.2 | 11130.2 | 11130.2 | 11130.2 | 11130.2 | 11130.2 | 11130.2
299.465 | 10361.66 | 10361.66 | 10361.66 | 10361.66 | 10361.66 | 10362.34 | 10361.66 | 10362.34 | 299.742 | 10449.26 | 10449.26 | 10449.26 | 10449.26 | 10449.26 | 10451.4 | 10449.26 | 10451.4 | 299.959 | 11073.84 | 11073.84 | 11073.84 | 11073.84 | 11073.84 | 11073.84 | 11073.84 | 11073.84
299.365 | 10346.24 | 10346.24 | 10346.24 | 10346.24 | 10346.24 | 10346.95 | 10346.24 | 10346.95 | 299.642 | 10383.14 | 10383.14 | 10383.14 | 10383.14 | 10383.14 | 10385.36 | 10383.14 | 10385.36 | 299.859 | 11063.56 | 11063.56 | 11063.56 | 11063.56 | 11063.56 | 11063.56 | 11063.56 | 11063.56
299.265 | 10553.42 | 10553.42 | 10553.42 | 10553.42 | 10553.42 | 10554.15 | 10553.42 | 10554.15 | 299.542 | 10428.12 | 10428.12 | 10428.12 | 10428.12 | 10428.12 | 10430.42 | 10428.12 | 10430.42 | 299.759 | 11111.76 | 11111.76 | 11111.76 | 11111.76 | 11111.76 | 11111.76 | 11111.76 | 11111.76
299.165 | 10432.04 | 10432.04 | 10432.04 | 10432.04 | 10432.04 | 10432.79 | 10432.04 | 10432.79 | 299.442 | 10502.2 | 10502.2 | 10502.2 | 10502.2 | 10502.2 | 10504.58 | 10502.2 | 10504.58 | 299.659 | 10936.72 | 10936.72 | 10936.72 | 10936.72 | 10936.72 | 10936.72 | 10936.72 | 10936.72
299.065 | 10204.42 | 10204.42 | 10204.42 | 10204.42 | 10204.42 | 10205.2 | 10204.42 | 10205.2 | 299.342 | 10064.9 | 10064.9 | 10064.9 | 10064.9 | 10064.9 | 10067.36 | 10064.9 | 10067.36 | 299.559 | 10876.54 | 10876.54 | 10876.54 | 10876.54 | 10876.54 | 10876.54 | 10876.54 | 10876.54
298.965 | 10268.64 | 10268.64 | 10268.64 | 10268.64 | 10268.64 | 10269.45 | 10268.64 | 10269.45 | 299.242 | 10337.96 | 10337.96 | 10337.96 | 10337.96 | 10337.96 | 10340.5 | 10337.96 | 10340.5 | 299.459 | 11051.04 | 11051.04 | 11051.04 | 11051.04 | 11051.04 | 11051.04 | 11051.04 | 11051.04
298.865 | 10302.74 | 10302.74 | 10302.74 | 10302.74 | 10302.74 | 10303.58 | 10302.74 | 10303.58 | 299.142 | 10297.8 | 10297.8 | 10297.8 | 10297.8 | 10297.8 | 10300.42 | 10297.8 | 10300.42 | 299.359 | 11014.12 | 11014.12 | 11014.12 | 11014.12 | 11014.12 | 11014.12 | 11014.12 | 11014.12
298.765 | 10087.84 | 10087.84 | 10087.84 | 10087.84 | 10087.84 | 10088.71 | 10087.84 | 10088.71 | 299.042 | 9957.16 | 9957.16 | 9957.16 | 9957.16 | 9957.16 | 9959.857 | 9957.16 | 9959.857 | 299.259 | 10716.64 | 10716.64 | 10716.64 | 10716.64 | 10716.64 | 10716.64 | 10716.64 | 10716.64
298.665 | 9816.82 | 9816.82 | 9816.82 | 9816.82 | 9816.82 | 9817.719 | 9816.82 | 9817.719 | 298.942 | 10062.4 | 10062.4 | 10062.4 | 10062.4 | 10062.4 | 10065.19 | 10062.4 | 10065.19 | 299.159 | 10491.18 | 10491.18 | 10491.18 | 10491.18 | 10491.18 | 10491.18 | 10491.18 | 10491.18
298.565 | 9822.92 | 9822.92 | 9822.92 | 9822.92 | 9822.92 | 9823.85 | 9822.92 | 9823.85 | 298.842 | 10023.02 | 10023.02 | 10023.02 | 10023.02 | 10023.02 | 10025.92 | 10023.02 | 10025.92 | 299.059 | 10622.64 | 10622.64 | 10622.64 | 10622.64 | 10622.64 | 10622.64 | 10622.64 | 10622.64
298.465 | 9852.8 | 9852.8 | 9852.8 | 9852.8 | 9852.8 | 9853.76 | 9852.8 | 9853.76 | 298.742 | 10210.3 | 10210.3 | 10210.3 | 10210.3 | 10210.3 | 10213.31 | 10210.3 | 10213.31 | 298.959 | 10757.6 | 10757.6 | 10757.6 | 10757.6 | 10757.6 | 10757.6 | 10757.6 | 10757.6
298.365 | 9866.66 | 9866.66 | 9866.66 | 9866.66 | 9866.66 | 9867.662 | 9866.66 | 9867.662 | 298.642 | 9949.14 | 9949.14 | 9949.14 | 9949.14 | 9949.14 | 9952.267 | 9949.14 | 9952.267 | 298.859 | 10576.96 | 10576.96 | 10576.96 | 10576.96 | 10576.96 | 10576.96 | 10576.96 | 10576.96
298.265 | 9720.64 | 9720.64 | 9720.64 | 9720.64 | 9720.64 | 9721.684 | 9720.64 | 9721.684 | 298.542 | 10030.36 | 10030.36 | 10030.36 | 10030.36 | 10030.36 | 10033.6 | 10030.36 | 10033.6 | 298.759 | 10580.7 | 10580.7 | 10580.7 | 10580.7 | 10580.7 | 10580.7 | 10580.7 | 10580.7
298.165 | 9740.92 | 9740.92 | 9740.92 | 9740.92 | 9740.92 | 9742.006 | 9740.92 | 9742.006 | 298.442 | 9825.74 | 9825.74 | 9825.74 | 9825.74 | 9825.74 | 9829.092 | 9825.74 | 9829.092 | 298.659 | 10454.8 | 10454.8 | 10454.8 | 10454.8 | 10454.8 | 10454.8 | 10454.8 | 10454.8
298.065 | 9427.42 | 9427.42 | 9427.42 | 9427.42 | 9427.42 | 9428.548 | 9427.42 | 9428.548 | 298.342 | 9680.88 | 9680.88 | 9680.88 | 9680.88 | 9680.88 | 9684.345 | 9680.88 | 9684.345 | 298.559 | 10395.96 | 10395.96 | 10395.96 | 10395.96 | 10395.96 | 10395.96 | 10395.96 | 10395.96
297.965 | 9496.54 | 9496.54 | 9496.54 | 9496.54 | 9496.54 | 9497.71 | 9496.54 | 9497.71 | 298.242 | 9742.26 | 9742.26 | 9742.26 | 9742.26 | 9742.26 | 9745.838 | 9742.26 | 9745.838 | 298.459 | 10474.26 | 10474.26 | 10474.26 | 10474.26 | 10474.26 | 10474.26 | 10474.26 | 10474.26
297.865 | 9384.88 | 9384.88 | 9384.88 | 9384.88 | 9384.88 | 9386.092 | 9384.88 | 9386.092 | 298.142 | 9669.72 | 9669.72 | 9669.72 | 9669.72 | 9669.72 | 9673.452 | 9669.72 | 9673.452 | 298.359 | 10209.88 | 10209.88 | 10209.88 | 10209.88 | 10209.88 | 10209.88 | 10209.88 | 10209.88
297.765 | 9512.04 | 9512.04 | 9512.04 | 9512.04 | 9512.04 | 9513.303 | 9512.04 | 9513.303 | 298.042 | 9607.86 | 9607.86 | 9607.86 | 9607.86 | 9607.86 | 9611.757 | 9607.86 | 9611.757 | 298.259 | 10246.8 | 10246.8 | 10246.8 | 10246.8 | 10246.8 | 10246.8 | 10246.8 | 10246.8
297.665 | 9106.8 | 9106.8 | 9106.8 | 9106.8 | 9106.8 | 9108.123 | 9106.8 | 9108.123 | 297.942 | 9480.66 | 9480.66 | 9480.66 | 9480.66 | 9480.66 | 9484.722 | 9480.66 | 9484.722 | 298.159 | 10267.54 | 10267.54 | 10267.54 | 10267.54 | 10267.54 | 10267.54 | 10267.54 | 10267.54
297.565 | 8811.9 | 8811.9 | 8811.9 | 8811.9 | 8811.9 | 8813.282 | 8811.9 | 8813.282 | 297.842 | 9446.08 | 9446.08 | 9446.08 | 9446.08 | 9446.08 | 9450.307 | 9446.08 | 9450.307 | 298.059 | 9994.64 | 9994.64 | 9994.64 | 9994.64 | 9994.64 | 9994.64 | 9994.64 | 9994.64
297.465 | 8918.86 | 8918.86 | 8918.86 | 8918.86 | 8918.86 | 8920.302 | 8918.86 | 8920.302 | 297.742 | 9519.3 | 9519.3 | 9519.3 | 9519.3 | 9519.3 | 9523.691 | 9519.3 | 9523.691 | 297.959 | 9989.52 | 9989.52 | 9989.52 | 9989.52 | 9989.52 | 9989.52 | 9989.52 | 9989.52
297.365 | 8926.08 | 8926.08 | 8926.08 | 8926.08 | 8926.08 | 8927.581 | 8926.08 | 8927.581 | 297.642 | 9157.94 | 9157.94 | 9157.94 | 9157.94 | 9157.94 | 9162.496 | 9157.94 | 9162.496 | 297.859 | 9913.66 | 9913.66 | 9913.66 | 9913.66 | 9913.66 | 9913.66 | 9913.66 | 9913.66
297.265 | 8677.5 | 8677.5 | 8677.5 | 8677.5 | 8677.5 | 8679.06 | 8677.5 | 8679.06 | 297.542 | 9121.82 | 9121.82 | 9121.82 | 9121.82 | 9121.82 | 9126.541 | 9121.82 | 9126.541 | 297.759 | 9665.7 | 9665.7 | 9665.7 | 9665.7 | 9665.7 | 9665.7 | 9665.7 | 9665.7
297.165 | 8603.18 | 8603.18 | 8603.18 | 8603.18 | 8603.18 | 8604.802 | 8603.18 | 8604.802 | 297.442 | 9051.74 | 9051.74 | 9051.74 | 9051.74 | 9051.74 | 9056.646 | 9051.74 | 9056.646 | 297.659 | 9883.04 | 9883.04 | 9883.04 | 9883.04 | 9883.04 | 9883.04 | 9883.04 | 9883.04
297.065 | 8564.8 | 8564.8 | 8564.8 | 8564.8 | 8564.8 | 8566.509 | 8564.8 | 8566.509 | 297.342 | 9080.32 | 9080.32 | 9080.32 | 9080.32 | 9080.32 | 9085.477 | 9080.32 | 9085.477 | 297.559 | 9822.66 | 9822.66 | 9822.66 | 9822.66 | 9822.66 | 9822.66 | 9822.66 | 9822.66
296.965 | 8423 | 8423 | 8423 | 8423 | 8423 | 8424.796 | 8423 | 8424.796 | 297.242 | 9079.7 | 9079.7 | 9079.7 | 9079.7 | 9079.7 | 9085.107 | 9079.7 | 9085.107 | 297.459 | 9704.72 | 9704.72 | 9704.72 | 9704.72 | 9704.72 | 9704.72 | 9704.72 | 9704.72
296.865 | 8458.02 | 8458.02 | 8458.02 | 8458.02 | 8458.02 | 8459.902 | 8458.02 | 8459.902 | 297.142 | 9079.66 | 9079.66 | 9079.66 | 9079.66 | 9079.66 | 9085.317 | 9079.66 | 9085.317 | 297.359 | 9621.72 | 9621.72 | 9621.72 | 9621.72 | 9621.72 | 9621.72 | 9621.72 | 9621.72
296.765 | 8188.74 | 8188.74 | 8188.74 | 8188.74 | 8188.74 | 8190.709 | 8188.74 | 8190.709 | 297.042 | 8964 | 8964 | 8964 | 8964 | 8964 | 8969.908 | 8964 | 8969.908 | 297.259 | 9895.24 | 9895.24 | 9895.24 | 9895.24 | 9895.24 | 9895.24 | 9895.24 | 9895.24
296.665 | 8362.72 | 8362.72 | 8362.72 | 8362.72 | 8362.72 | 8364.776 | 8362.72 | 8364.776 | 296.942 | 9044.22 | 9044.22 | 9044.22 | 9044.22 | 9044.22 | 9050.378 | 9044.22 | 9050.378 | 297.159 | 9737.74 | 9737.74 | 9737.74 | 9737.74 | 9737.74 | 9737.74 | 9737.74 | 9737.74
296.565 | 8039.14 | 8039.14 | 8039.14 | 8039.14 | 8039.14 | 8041.282 | 8039.14 | 8041.282 | 296.842 | 8871.72 | 8871.72 | 8871.72 | 8871.72 | 8871.72 | 8878.128 | 8871.72 | 8878.128 | 297.059 | 9539.68 | 9539.68 | 9539.68 | 9539.68 | 9539.68 | 9539.68 | 9539.68 | 9539.68
296.465 | 7840.7 | 7840.7 | 7840.7 | 7840.7 | 7840.7 | 7842.959 | 7840.7 | 7842.959 | 296.742 | 8648.72 | 8648.72 | 8648.72 | 8648.72 | 8648.72 | 8655.379 | 8648.72 | 8655.379 | 296.959 | 9550.76 | 9550.76 | 9550.76 | 9550.76 | 9550.76 | 9550.76 | 9550.76 | 9550.76
296.365 | 7925.34 | 7925.34 | 7925.34 | 7925.34 | 7925.34 | 7927.731 | 7925.34 | 7927.731 | 296.642 | 8632.08 | 8632.08 | 8632.08 | 8632.08 | 8632.08 | 8639.092 | 8632.08 | 8639.092 | 296.859 | 9590.48 | 9590.48 | 9590.48 | 9590.48 | 9590.48 | 9590.48 | 9590.48 | 9590.48
296.265 | 7995.42 | 7995.42 | 7995.42 | 7995.42 | 7995.42 | 7997.942 | 7995.42 | 7997.942 | 296.542 | 8461.56 | 8461.56 | 8461.56 | 8461.56 | 8461.56 | 8468.972 | 8461.56 | 8468.972 | 296.759 | 9559.56 | 9559.56 | 9559.56 | 9559.56 | 9559.56 | 9559.56 | 9559.56 | 9559.56
296.165 | 7850.28 | 7850.28 | 7850.28 | 7850.28 | 7850.28 | 7852.934 | 7850.28 | 7852.934 | 296.442 | 8449 | 8449 | 8449 | 8449 | 8449 | 8456.811 | 8449 | 8456.811 | 296.659 | 9380.1 | 9380.1 | 9380.1 | 9380.1 | 9380.1 | 9380.1 | 9380.1 | 9380.1
296.065 | 7670.34 | 7670.34 | 7670.34 | 7670.34 | 7670.34 | 7673.126 | 7670.34 | 7673.126 | 296.342 | 8682.96 | 8682.96 | 8682.96 | 8682.96 | 8682.96 | 8691.171 | 8682.96 | 8691.171 | 296.559 | 9583.22 | 9583.22 | 9583.22 | 9583.22 | 9583.22 | 9583.22 | 9583.22 | 9583.22
295.965 | 7654.92 | 7654.92 | 7654.92 | 7654.92 | 7654.92 | 7657.837 | 7654.92 | 7657.837 | 296.242 | 8715.42 | 8715.42 | 8715.42 | 8715.42 | 8715.42 | 8724.031 | 8715.42 | 8724.031 | 296.459 | 9252.78 | 9252.78 | 9252.78 | 9252.78 | 9252.78 | 9252.78 | 9252.78 | 9252.78
295.865 | 7630.28 | 7630.28 | 7630.28 | 7630.28 | 7630.28 | 7633.348 | 7630.28 | 7633.348 | 296.142 | 8665.5 | 8665.5 | 8665.5 | 8665.5 | 8665.5 | 8674.51 | 8665.5 | 8674.51 | 296.359 | 9530.36 | 9530.36 | 9530.36 | 9530.36 | 9530.36 | 9530.36 | 9530.36 | 9530.36
295.765 | 7606.4 | 7606.4 | 7606.4 | 7606.4 | 7606.4 | 7609.678 | 7606.4 | 7609.678 | 296.042 | 8349.74 | 8349.74 | 8349.74 | 8349.74 | 8349.74 | 8359.15 | 8349.74 | 8359.15 | 296.259 | 9347.94 | 9347.94 | 9347.94 | 9347.94 | 9347.94 | 9347.94 | 9347.94 | 9347.94
295.665 | 7365.88 | 7365.88 | 7365.88 | 7365.88 | 7365.88 | 7369.368 | 7365.88 | 7369.368 | 295.942 | 8286.38 | 8286.38 | 8286.38 | 8286.38 | 8286.38 | 8296.23 | 8286.38 | 8296.23 | 296.159 | 9631.88 | 9631.88 | 9631.88 | 9631.88 | 9631.88 | 9631.88 | 9631.88 | 9631.88
295.565 | 7546.82 | 7546.82 | 7546.82 | 7546.82 | 7546.82 | 7550.518 | 7546.82 | 7550.518 | 295.842 | 8285.84 | 8285.84 | 8285.84 | 8285.84 | 8285.84 | 8296.37 | 8285.84 | 8296.37 | 296.059 | 9497.42 | 9497.42 | 9497.42 | 9497.42 | 9497.42 | 9497.42 | 9497.42 | 9497.42
295.465 | 7318.56 | 7318.56 | 7318.56 | 7318.56 | 7318.56 | 7322.468 | 7318.56 | 7322.468 | 295.742 | 8350.84 | 8350.84 | 8350.84 | 8350.84 | 8350.84 | 8362.05 | 8350.84 | 8362.05 | 295.959 | 9288.84 | 9288.84 | 9288.84 | 9288.84 | 9288.84 | 9288.84 | 9288.84 | 9288.84
295.365 | 7212.42 | 7212.42 | 7212.42 | 7212.42 | 7212.42 | 7216.538 | 7212.42 | 7216.538 | 295.642 | 8487.84 | 8487.84 | 8487.84 | 8487.84 | 8487.84 | 8499.731 | 8487.84 | 8499.731 | 295.859 | 9238.74 | 9238.74 | 9238.74 | 9238.74 | 9238.74 | 9238.74 | 9238.74 | 9238.74
295.265 | 7284.54 | 7284.54 | 7284.54 | 7284.54 | 7284.54 | 7288.869 | 7284.54 | 7288.869 | 295.542 | 8372.22 | 8372.22 | 8372.22 | 8372.22 | 8372.22 | 8384.429 | 8372.22 | 8384.429 | 295.759 | 9284.46 | 9284.46 | 9284.46 | 9284.46 | 9284.46 | 9284.46 | 9284.46 | 9284.46
295.165 | 7085 | 7085 | 7085 | 7085 | 7085 | 7089.658 | 7085 | 7089.658 | 295.442 | 8399.86 | 8399.86 | 8399.86 | 8399.86 | 8399.86 | 8412.783 | 8399.86 | 8412.783 | 295.659 | 9210.98 | 9210.98 | 9210.98 | 9210.98 | 9210.98 | 9210.98 | 9210.98 | 9210.98
295.065 | 7196.42 | 7196.42 | 7196.42 | 7196.42 | 7196.42 | 7201.436 | 7196.42 | 7201.436 | 295.342 | 8239.2 | 8239.2 | 8239.2 | 8239.2 | 8239.2 | 8252.895 | 8239.2 | 8252.895 | 295.559 | 9231.12 | 9231.12 | 9231.12 | 9231.12 | 9231.12 | 9231.12 | 9231.12 | 9231.12
294.965 | 6978.48 | 6978.48 | 6978.48 | 6978.48 | 6978.48 | 6983.853 | 6978.48 | 6983.853 | 295.242 | 8214.34 | 8214.34 | 8214.34 | 8214.34 | 8214.34 | 8228.87 | 8214.34 | 8228.87 | 295.459 | 9226.9 | 9226.9 | 9226.9 | 9226.9 | 9226.9 | 9226.9 | 9226.9 | 9226.9
294.865 | 7021.18 | 7021.18 | 7021.18 | 7021.18 | 7021.18 | 7026.751 | 7021.18 | 7026.751 | 295.142 | 8362.42 | 8362.42 | 8362.42 | 8362.42 | 8362.42 | 8377.854 | 8362.42 | 8377.854 | 295.359 | 9069.94 | 9069.94 | 9069.94 | 9069.94 | 9069.94 | 9069.94 | 9069.94 | 9069.94
294.765 | 6934.94 | 6934.94 | 6934.94 | 6934.94 | 6934.94 | 6940.899 | 6934.94 | 6940.899 | 295.042 | 8240.32 | 8240.32 | 8240.32 | 8240.32 | 8240.32 | 8256.735 | 8240.32 | 8256.735 | 295.259 | 9187.44 | 9187.44 | 9187.44 | 9187.44 | 9187.44 | 9187.44 | 9187.44 | 9187.44
294.665 | 6854.58 | 6854.58 | 6854.58 | 6854.58 | 6854.58 | 6860.964 | 6854.58 | 6860.964 | 294.942 | 8256.24 | 8256.24 | 8256.24 | 8256.24 | 8256.24 | 8273.722 | 8256.24 | 8273.722 | 295.159 | 9068 | 9068 | 9068 | 9068 | 9068 | 9068 | 9068 | 9068
294.565 | 6618.8 | 6618.8 | 6618.8 | 6618.8 | 6618.8 | 6625.651 | 6618.8 | 6625.651 | 294.842 | 8236.04 | 8236.04 | 8236.04 | 8236.04 | 8236.04 | 8254.684 | 8236.04 | 8254.684 | 295.059 | 9188.02 | 9188.02 | 9188.02 | 9188.02 | 9188.02 | 9188.02 | 9188.02 | 9188.02
294.465 | 6618.66 | 6618.66 | 6618.66 | 6618.66 | 6618.66 | 6626.024 | 6618.66 | 6626.024 | 294.742 | 8225.54 | 8225.54 | 8225.54 | 8225.54 | 8225.54 | 8245.453 | 8225.54 | 8245.453 | 294.959 | 9040.6 | 9040.6 | 9040.6 | 9040.6 | 9040.6 | 9040.6 | 9040.6 | 9040.6
294.365 | 6666.46 | 6666.46 | 6666.46 | 6666.46 | 6666.46 | 6674.39 | 6666.46 | 6674.39 | 294.642 | 8138.56 | 8138.56 | 8138.56 | 8138.56 | 8138.56 | 8159.86 | 8138.56 | 8159.86 | 294.859 | 9054.88 | 9054.88 | 9054.88 | 9054.88 | 9054.88 | 9054.88 | 9054.88 | 9054.88
294.265 | 6530.84 | 6530.84 | 6530.84 | 6530.84 | 6530.84 | 6539.396 | 6530.84 | 6539.396 | 294.542 | 8245.92 | 8245.92 | 8245.92 | 8245.92 | 8245.92 | 8268.74 | 8245.92 | 8268.74 | 294.759 | 8901.34 | 8901.34 | 8901.34 | 8901.34 | 8901.34 | 8901.34 | 8901.34 | 8901.34
294.165 | 6354.24 | 6354.24 | 6354.24 | 6354.24 | 6354.24 | 6363.491 | 6354.24 | 6363.491 | 294.442 | 8005.12 | 8005.12 | 8005.12 | 8005.12 | 8005.12 | 8029.61 | 8005.12 | 8029.611 | 294.659 | 8852 | 8852 | 8852 | 8852 | 8852 | 8852.001 | 8852 | 8852.001
294.065 | 6406.04 | 6406.04 | 6406.04 | 6406.04 | 6406.04 | 6416.064 | 6406.04 | 6416.064 | 294.342 | 8449.6 | 8449.6 | 8449.6 | 8449.6 | 8449.6 | 8475.93 | 8449.6 | 8475.93 | 294.559 | 9021.34 | 9021.34 | 9021.34 | 9021.34 | 9021.34 | 9021.342 | 9021.34 | 9021.342
293.965 | 6317.04 | 6317.04 | 6317.04 | 6317.04 | 6317.04 | 6327.926 | 6317.04 | 6327.926 | 294.242 | 8100.14 | 8220.34 | 8220.34 | 8220.34 | 8220.34 | 8248.699 | 8220.34 | 8248.7 | 294.459 | 8888.98 | 8888.98 | 8888.98 | 8888.98 | 8888.98 | 8888.983 | 8888.98 | 8888.983
293.865 | 6178.16 | 6178.16 | 6178.16 | 6178.16 | 6178.16 | 6190.011 | 6178.16 | 6190.011 | 294.142 | 8111.28 | 8190.18 | 8190.18 | 8190.18 | 8190.18 | 8220.787 | 8190.18 | 8220.787 | 294.359 | 8881.46 | 8881.46 | 8881.46 | 8881.46 | 8881.46 | 8881.466 | 8881.46 | 8881.466
293.765 | 6187.74 | 6187.74 | 6187.74 | 6187.74 | 6187.74 | 6200.675 | 6187.74 | 6200.676 | 294.042 | 8192.22 | 8159.47 | 8159.47 | 8159.47 | 8159.471 | 8192.572 | 8159.47 | 8192.573 | 294.259 | 9069.2 | 9027 | 9027 | 9027 | 9027 | 9027.012 | 9027 | 9027.012
293.665 | 6136.82 | 6136.82 | 6136.82 | 6136.82 | 6136.821 | 6150.978 | 6136.82 | 6150.979 | 293.942 | 8177.18 | 8128.213 | 8128.213 | 8128.213 | 8128.214 | 8164.093 | 8128.213 | 8164.094 | 294.159 | 9130.34 | 8990.512 | 8990.512 | 8990.512 | 8990.512 | 8990.534 | 8990.512 | 8990.534
293.565 | 6170.54 | 6170.54 | 6170.54 | 6170.54 | 6170.541 | 6186.082 | 6170.54 | 6186.083 | 293.842 | 8142.26 | 8096.408 | 8096.408 | 8096.408 | 8096.41 | 8135.39 | 8096.408 | 8135.392 | 294.059 | 9095.3 | 8953.38 | 8953.38 | 8953.38 | 8953.38 | 8953.42 | 8953.38 | 8953.421
293.465 | 6002.4 | 6002.4 | 6002.4 | 6002.4 | 6002.403 | 6019.515 | 6002.4 | 6019.518 | 293.742 | 7895.52 | 8064.053 | 8064.053 | 8064.053 | 8064.057 | 8106.516 | 8064.053 | 8106.519 | 293.959 | 9115.28 | 8915.603 | 8915.603 | 8915.603 | 8915.604 | 8915.676 | 8915.603 | 8915.677
293.365 | 6044.16 | 6044.16 | 6044.16 | 6044.16 | 6044.165 | 6063.072 | 6044.16 | 6063.077 | 293.642 | 8012.76 | 8031.142 | 8031.142 | 8031.142 | 8031.148 | 8077.519 | 8031.142 | 8077.525 | 293.859 | 8872.58 | 8877.18 | 8877.18 | 8877.18 | 8877.181 | 8877.309 | 8877.18 | 8877.31
293.265 | 5834.84 | 5834.84 | 5834.84 | 5834.84 | 5834.848 | 5855.817 | 5834.84 | 5855.825 | 293.542 | 8245.96 | 7997.679 | 7997.679 | 7997.679 | 7997.688 | 8048.476 | 7997.679 | 8048.485 | 293.759 | 9062.3 | 8838.102 | 8838.102 | 8838.102 | 8838.104 | 8838.33 | 8838.102 | 8838.331
293.165 | 5757.52 | 5831 | 5831 | 5831 | 5831.014 | 5854.361 | 5831 | 5854.374 | 293.442 | 8164.76 | 7963.67 | 7963.67 | 7963.67 | 7963.685 | 8019.487 | 7963.67 | 8019.502 | 293.659 | 9152.78 | 8798.375 | 8798.375 | 8798.375 | 8798.378 | 8798.769 | 8798.375 | 8798.772
293.065 | 5900.64 | 5822.903 | 5822.903 | 5822.903 | 5822.927 | 5849.032 | 5822.903 | 5849.056 | 293.342 | 8193.52 | 7929.115 | 7929.115 | 7929.115 | 7929.14 | 7990.654 | 7929.115 | 7990.679 | 293.559 | 9105.3 | 8758.002 | 8758.002 | 8758.002 | 8758.007 | 8758.675 | 8758.002 | 8758.68
292.965 | 5717.52 | 5814.631 | 5814.631 | 5814.631 | 5814.671 | 5843.997 | 5814.631 | 5844.037 | 293.242 | 8167.24 | 7894.016 | 7894.016 | 7894.016 | 7894.055 | 7962.109 | 7894.016 | 7962.149 | 293.459 | 8996.14 | 8716.981 | 8716.981 | 8716.981 | 8716.99 | 8718.12 | 8716.981 | 8718.128
292.865 | 5838.72 | 5806.182 | 5806.182 | 5806.182 | 5806.248 | 5839.363 | 5806.182 | 5839.429 | 293.142 | 8063.9 | 7858.372 | 7858.372 | 7858.372 | 7858.436 | 7934.021 | 7858.372 | 7934.084 | 293.359 | 9111.66 | 8675.309 | 8675.309 | 8675.309 | 8675.323 | 8677.198 | 8675.309 | 8677.213
292.765 | 5735.48 | 5797.557 | 5797.557 | 5797.557 | 5797.666 | 5835.273 | 5797.557 | 5835.382 | 293.042 | 8217.94 | 7822.183 | 7822.183 | 7822.183 | 7822.283 | 7906.598 | 7822.183 | 7906.698 | 293.259 | 9096.42 | 8632.991 | 8632.991 | 8632.991 | 8633.013 | 8636.109 | 8632.991 | 8636.132
292.665 | 5531.74 | 5788.755 | 5788.755 | 5788.755 | 5788.934 | 5831.911 | 5788.755 | 5832.091 | 292.942 | 8110.66 | 7785.454 | 7785.454 | 7785.454 | 7785.611 | 7880.103 | 7785.454 | 7880.26 | 293.159 | 9110.36 | 8590.025 | 8590.025 | 8590.025 | 8590.062 | 8595.085 | 8590.025 | 8595.121
292.565 | 5568.48 | 5779.774 | 5779.774 | 5779.774 | 5780.066 | 5829.528 | 5779.774 | 5829.82 | 292.842 | 8143.54 | 7748.185 | 7748.185 | 7748.185 | 7748.428 | 7854.877 | 7748.185 | 7855.121 | 293.059 | 9064.3 | 8546.415 | 8546.415 | 8546.415 | 8546.473 | 8554.514 | 8546.415 | 8554.572
292.465 | 5607.36 | 5770.615 | 5770.615 | 5770.615 | 5771.085 | 5828.472 | 5770.615 | 5828.941 | 292.742 | 8061.08 | 7710.378 | 7710.378 | 7710.378 | 7710.753 | 7831.391 | 7710.378 | 7831.766 | 292.959 | 9111 | 8502.159 | 8502.159 | 8502.159 | 8502.251 | 8515.003 | 8502.159 | 8515.094
292.365 | 5744.64 | 5761.279 | 5761.279 | 5761.279 | 5762.025 | 5829.25 | 5761.279 | 5829.996 | 292.642 | 8056.46 | 7672.033 | 7672.033 | 7672.033 | 7672.606 | 7810.224 | 7672.033 | 7810.798 | 292.859 | 9076.3 | 8457.26 | 8457.26 | 8457.26 | 8457.403 | 8477.265 | 8457.26 | 8477.408
292.265 | 5645.66 | 5751.766 | 5751.766 | 5751.766 | 5752.94 | 5832.577 | 5751.766 | 5833.75 | 292.542 | 7966.66 | 7633.152 | 7633.152 | 7633.152 | 7634.021 | 7792.19 | 7633.152 | 7793.058 | 292.759 | 9317.78 | 8411.719 | 8411.719 | 8411.719 | 8411.941 | 8442.643 | 8411.719 | 8442.865
292.165 | 5525.96 | 5742.077 | 5742.077 | 5742.077 | 5743.902 | 5839.507 | 5742.077 | 5841.332 | 292.442 | 8055.94 | 7593.736 | 7593.736 | 7593.736 | 7595.04 | 7778.459 | 7593.736 | 7779.763 | 292.659 | 9252.52 | 8365.548 | 8365.548 | 8365.548 | 8365.888 | 8412.61 | 8365.548 | 8412.951
292.065 | 5674.78 | 5732.211 | 5732.211 | 5732.211 | 5735.02 | 5851.595 | 5732.211 | 5854.404 | 292.342 | 8427.22 | 7553.791 | 7553.791 | 7553.791 | 7555.733 | 7770.591 | 7553.791 | 7772.532 | 292.559 | 9286.52 | 8318.744 | 8318.744 | 8318.744 | 8319.264 | 8389.393 | 8318.744 | 8389.912
291.965 | 5759.28 | 5722.168 | 5722.168 | 5722.168 | 5726.447 | 5871.127 | 5722.168 | 5875.406 | 292.242 | 8279.62 | 7513.331 | 7513.331 | 7513.331 | 7516.197 | 7770.762 | 7513.331 | 7773.628 | 292.459 | 9364.9 | 8271.313 | 8271.313 | 8271.313 | 8272.099 | 8376.329 | 8271.313 | 8377.115
291.865 | 5871.3 | 5711.952 | 5711.952 | 5711.952 | 5718.42 | 5901.466 | 5711.952 | 5907.934 | 292.142 | 8353.46 | 7472.355 | 7472.355 | 7472.355 | 7476.551 | 7782.031 | 7472.355 | 7786.227 | 292.359 | 9367.6 | 8223.261 | 8223.261 | 8223.261 | 8224.44 | 8376.787 | 8223.261 | 8377.967
291.765 | 5642.7 | 5701.562 | 5701.562 | 5701.562 | 5711.249 | 5947.454 | 5701.562 | 5957.14 | 292.042 | 8418.62 | 7430.87 | 7430.87 | 7430.87 | 7436.976 | 7808.617 | 7430.87 | 7814.724 | 292.259 | 9409.08 | 8174.589 | 8174.589 | 8174.589 | 8176.344 | 8396.908 | 8174.589 | 8398.663
291.665 | 6019.64 | 5690.999 | 5690.999 | 5690.999 | 5705.35 | 6016.027 | 5690.999 | 6030.378 | 291.942 | 8593.94 | 7388.881 | 7388.881 | 7388.881 | 7397.693 | 7856.214 | 7388.881 | 7865.027 | 292.159 | 9480.88 | 8125.303 | 8125.303 | 8125.303 | 8127.892 | 8442.59 | 8125.303 | 8445.179
291.565 | 6096.12 | 5680.265 | 5680.265 | 5680.265 | 5701.303 | 6116.733 | 5680.265 | 6137.771 | 291.842 | 8880.58 | 7346.398 | 7346.398 | 7346.398 | 7359.008 | 7932.75 | 7346.398 | 7945.36 | 292.059 | 9542.26 | 8075.41 | 8075.41 | 8075.41 | 8079.197 | 8521.954 | 8075.41 | 8525.74
291.465 | 6165.2 | 5669.363 | 5669.363 | 5669.363 | 5699.881 | 6262.422 | 5669.363 | 6292.94 | 291.742 | 8725.04 | 7303.435 | 7303.435 | 7303.435 | 7321.325 | 8049.243 | 7303.435 | 8067.132 | 291.959 | 9486.3 | 8024.915 | 8024.915 | 8024.915 | 8030.406 | 8646.633 | 8024.915 | 8652.125
291.365 | 6597.48 | 5658.293 | 5658.293 | 5658.293 | 5702.103 | 6468.705 | 5658.293 | 6512.514 | 291.642 | 8724.06 | 7259.992 | 7259.992 | 7259.992 | 7285.158 | 8219.204 | 7259.992 | 8244.371 | 291.859 | 9742.46 | 7973.82 | 7973.82 | 7973.82 | 7981.717 | 8825.9 | 7973.82 | 8833.796
291.265 | 6920.78 | 5647.061 | 5647.061 | 5647.061 | 5709.304 | 6753.71 | 5647.061 | 6815.952 | 291.542 | 8981 | 7216.073 | 7216.073 | 7216.073 | 7251.176 | 8460.004 | 7216.073 | 8495.107 | 291.759 | 9747.96 | 7922.14 | 7922.14 | 7922.14 | 7933.399 | 9076.637 | 7922.14 | 9087.897
291.165 | 7322.04 | 5635.67 | 5635.67 | 5635.67 | 5723.193 | 7136.476 | 5635.67 | 7223.999 | 291.442 | 9271.54 | 7171.691 | 7171.691 | 7171.691 | 7220.245 | 8793.612 | 7171.691 | 8842.165 | 291.659 | 10282.9 | 7869.878 | 7869.878 | 7869.878 | 7885.798 | 9411.796 | 7869.878 | 9427.716
291.065 | 7792.44 | 5624.124 | 5624.124 | 5624.124 | 5746.063 | 7634.301 | 5624.124 | 7756.239 | 291.342 | 9607.46 | 7126.862 | 7126.862 | 7126.862 | 7193.455 | 9244.011 | 7126.862 | 9310.604 | 291.559 | 10447.86 | 7817.061 | 7817.061 | 7817.061 | 7839.382 | 9846.595 | 7817.061 | 9868.916
290.965 | 8461.38 | 5612.429 | 5612.429 | 5612.429 | 5780.801 | 8258.621 | 5612.429 | 8426.994 | 291.242 | 10152.2 | 7081.602 | 7081.602 | 7081.602 | 7172.169 | 9837.11 | 7081.602 | 9927.677 | 291.459 | 10874.84 | 7763.7 | 7763.7 | 7763.7 | 7794.734 | 10401.62 | 7763.7 | 10432.66
290.865 | 9466.86 | 5600.591 | 5600.591 | 5600.591 | 5830.624 | 9009.104 | 5600.591 | 9239.137 | 291.142 | 10953.76 | 7035.933 | 7035.933 | 7035.933 | 7158.075 | 10599.55 | 7035.933 | 10721.69 | 291.359 | 11249.84 | 7709.817 | 7709.817 | 7709.817 | 7752.605 | 11084.45 | 7709.817 | 11127.24
290.765 | 10298.46 | 5588.62 | 5588.62 | 5588.62 | 5899.585 | 9870.359 | 5588.62 | 10181.32 | 291.042 | 11776.86 | 6989.887 | 6989.887 | 6989.887 | 7153.231 | 11553.9 | 6989.887 | 11717.24 | 291.259 | 11983.82 | 7655.43 | 7655.43 | 7655.43 | 7714.029 | 11912.4 | 7655.43 | 11971
290.665 | 11110.64 | 5576.524 | 5576.524 | 5576.525 | 5992.47 | 10808.2 | 5576.524 | 11224.15 | 290.942 | 12856.14 | 6943.496 | 6943.496 | 6943.496 | 7160.107 | 12712.9 | 6943.496 | 12929.52 | 291.159 | 12642.22 | 7600.574 | 7600.574 | 7600.575 | 7680.166 | 12887.02 | 7600.574 | 12966.61
290.565 | 12230.62 | 5564.312 | 5564.312 | 5564.313 | 6114.812 | 11769 | 5564.312 | 12319.5 | 290.842 | 14437.34 | 6896.8 | 6896.8 | 6896.8 | 7181.635 | 14077.62 | 6896.8 | 14362.46 | 291.059 | 13475.1 | 7545.281 | 7545.281 | 7545.281 | 7652.469 | 14003.79 | 7545.281 | 14110.98
290.465 | 13643.14 | 5551.994 | 5551.994 | 5551.996 | 6272.858 | 12682.77 | 5551.994 | 13403.64 | 290.742 | 15710.68 | 6849.856 | 6849.856 | 6849.857 | 7221.693 | 15632.52 | 6849.856 | 16004.36 | 290.959 | 14780 | 7489.588 | 7489.588 | 7489.588 | 7632.717 | 15254.67 | 7489.588 | 15397.79
290.365 | 14189.12 | 5539.583 | 5539.583 | 5539.587 | 6473.468 | 13471.69 | 5539.583 | 14405.57 | 290.642 | 17418.92 | 6802.711 | 6802.711 | 6802.712 | 7283.956 | 17336.86 | 6802.711 | 17818.11 | 290.859 | 16136.82 | 7433.55 | 7433.55 | 7433.55 | 7623.048 | 16605.38 | 7433.55 | 16794.88
290.265 | 15159.18 | 5527.085 | 5527.085 | 5527.093 | 6724.129 | 14060.39 | 5527.085 | 15257.44 | 290.542 | 19556.64 | 6755.425 | 6755.425 | 6755.427 | 7372.853 | 19129.04 | 6755.425 | 19746.47 | 290.759 | 17649.66 | 7377.227 | 7377.227 | 7377.228 | 7625.98 | 18017.65 | 7377.227 | 18266.41
290.165 | 15674.88 | 5514.511 | 5514.511 | 5514.526 | 7033.548 | 14387.53 | 5514.511 | 15906.58 | 290.442 | 21670.4 | 6708.073 | 6708.073 | 6708.077 | 7493.279 | 20925.32 | 6708.073 | 21710.53 | 290.659 | 19327.84 | 7320.683 | 7320.683 | 7320.684 | 7644.429 | 19433.14 | 7320.683 | 19756.89
290.065 | 16298.02 | 5501.866 | 5501.866 | 5501.895 | 7407.575 | 14415.87 | 5501.866 | 16321.61 | 290.342 | 23258.6 | 6660.728 | 6660.728 | 6660.737 | 7650.465 | 22624.8 | 6660.728 | 23614.54 | 290.559 | 20992.6 | 7263.988 | 7263.988 | 7263.99 | 7681.718 | 20784.68 | 7263.988 | 21202.42
289.965 | 16634.54 | 5489.158 | 5489.158 | 5489.213 | 7852.285 | 14142.32 | 5489.158 | 16505.5 | 290.242 | 25498.8 | 6613.448 | 6613.448 | 6613.466 | 7849.82 | 24119.77 | 6613.448 | 25356.16 | 290.459 | 22627.8 | 7207.213 | 7207.213 | 7207.218 | 7741.553 | 21988.24 | 7207.213 | 22522.59
289.865 | 16522.3 | 5476.39 | 5476.39 | 5476.492 | 8372.081 | 13594.79 | 5476.39 | 16490.58 | 290.142 | 26815.8 | 6566.311 | 6566.311 | 6566.346 | 8096.748 | 25303.84 | 6566.311 | 26834.32 | 290.359 | 24102.6 | 7150.427 | 7150.427 | 7150.437 | 7827.971 | 22975.85 | 7150.427 | 23653.4
289.765 | 16566.8 | 5463.565 | 5463.565 | 5463.753 | 8968.842 | 12828.29 | 5463.565 | 16333.76 | 290.042 | 27724.2 | 6519.366 | 6519.366 | 6519.431 | 8396.316 | 26085.65 | 6519.366 | 27962.67 | 290.259 | 25298.2 | 7093.694 | 7093.694 | 7093.713 | 7945.255 | 23667.29 | 7093.694 | 24518.87
289.665 | 16123.38 | 5450.684 | 5450.684 | 5451.022 | 9640.995 | 11915.17 | 5450.684 | 16105.82 | 289.942 | 29226.6 | 6472.649 | 6472.649 | 6472.769 | 8752.901 | 26404.32 | 6472.649 | 28684.69 | 290.159 | 25901.6 | 7037.068 | 7037.068 | 7037.103 | 8097.796 | 24012.24 | 7037.068 | 25073
289.565 | 15968.26 | 5437.745 | 5437.745 | 5438.352 | 10382.57 | 10934.52 | 5437.745 | 15879.95 | 289.842 | 29690 | 6426.216 | 6426.216 | 6426.435 | 9169.782 | 26231.03 | 6426.216 | 28974.81 | 290.059 | 25809.6 | 6980.579 | 6980.579 | 6980.645 | 8289.893 | 23988.77 | 6980.579 | 25298.15
289.465 | 16095.46 | 5424.751 | 5424.751 | 5425.814 | 11182.36 | 9959.243 | 5424.751 | 15717.91 | 289.742 | 29111 | 6380.088 | 6380.088 | 6380.48 | 9648.574 | 25571.52 | 6380.088 | 28840.4 | 289.959 | 25241.8 | 6924.232 | 6924.232 | 6924.353 | 8526.383 | 23573.16 | 6924.232 | 25175.43
289.365 | 15553.22 | 5411.704 | 5411.704 | 5413.545 | 12023.79 | 9047.708 | 5411.704 | 15661.63 | 289.642 | 28403.8 | 6334.256 | 6334.256 | 6334.953 | 10188.67 | 24478.18 | 6334.256 | 28333.3 | 289.859 | 24771 | 6868.014 | 6868.014 | 6868.233 | 8809.904 | 22815.3 | 6868.014 | 24757.41
289.265 | 15298.68 | 5398.601 | 5398.601 | 5401.739 | 12881.98 | 8239.644 | 5398.601 | 15726.16 | 289.542 | 26972.2 | 6288.706 | 6288.706 | 6289.919 | 10786.7 | 23029 | 6288.706 | 27528.22 | 289.759 | 23912 | 6811.916 | 6811.917 | 6812.306 | 9142.588 | 21753.15 | 6811.916 | 24084.21
289.165 | 15635.68 | 5385.444 | 5385.444 | 5390.705 | 13727.76 | 7556.008 | 5385.444 | 15903.58 | 289.442 | 26254.6 | 6243.4 | 6243.4 | 6245.493 | 11436.8 | 21321.47 | 6243.4 | 26516.96 | 289.659 | 22410.4 | 6755.915 | 6755.916 | 6756.599 | 9525.181 | 20458.83 | 6755.915 | 23228.78
289.065 | 16011.58 | 5372.237 | 5372.237 | 5380.96 | 14527.66 | 6999.786 | 5372.237 | 16163.93 | 289.342 | 25029.6 | 6198.325 | 6198.326 | 6201.868 | 12127.12 | 19465.91 | 6198.325 | 25398.25 | 289.559 | 21849.8 | 6699.962 | 6699.964 | 6701.139 | 9956.484 | 19013.39 | 6699.962 | 22271.09
288.965 | 16359.48 | 5358.985 | 5358.985 | 5373.158 | 15245.8 | 6562.369 | 5358.985 | 16463.36 | 289.242 | 23529.2 | 6153.45 | 6153.452 | 6159.367 | 12842.96 | 17567.86 | 6153.45 | 24263.29 | 289.459 | 20897 | 6644.046 | 6644.05 | 6646.058 | 10432.95 | 17488.94 | 6644.046 | 21279.86
288.865 | 16685.34 | 5345.695 | 5345.695 | 5368.545 | 15846.47 | 6227.894 | 5345.695 | 16751.52 | 289.142 | 23517.6 | 6108.737 | 6108.74 | 6118.485 | 13565.73 | 15719.89 | 6108.737 | 23186.63 | 289.359 | 20044.4 | 6588.139 | 6588.148 | 6591.501 | 10948.23 | 15960.21 | 6588.139 | 20323.68
288.765 | 17050.32 | 5332.37 | 5332.371 | 5368.459 | 16297.19 | 5977.746 | 5332.37 | 16978.65 | 289.042 | 22404.6 | 6064.193 | 6064.199 | 6079.961 | 14273.33 | 13995.76 | 6064.193 | 22220.68 | 289.259 | 19555.48 | 6532.22 | 6532.236 | 6537.792 | 11492.89 | 14485.51 | 6532.22 | 19451.77
288.665 | 17419 | 5319.018 | 5319.019 | 5375.427 | 16571.89 | 5793.112 | 5319.018 | 17102.4 | 288.942 | 21830.4 | 6019.793 | 6019.805 | 6045.058 | 14940.99 | 12444.62 | 6019.793 | 21391.09 | 289.159 | 18777.5 | 6476.278 | 6476.307 | 6485.341 | 12054.27 | 13109.55 | 6476.278 | 18696.64
288.565 | 17384.68 | 5305.643 | 5305.645 | 5392.305 | 16650.15 | 5657.355 | 5305.643 | 17088.53 | 288.842 | 21204.2 | 5975.526 | 5975.55 | 6015.188 | 15542.47 | 11093.68 | 5975.526 | 20700.32 | 289.059 | 18252.8 | 6420.294 | 6420.349 | 6434.84 | 12616.61 | 11857.54 | 6420.294 | 18068.45
288.465 | 17147.14 | 5292.248 | 5292.253 | 5423.508 | 16527.89 | 5557.038 | 5292.248 | 16923.95 | 288.742 | 20467.4 | 5931.382 | 5931.429 | 5993.089 | 16051.76 | 9952.278 | 5931.382 | 20134.41 | 288.959 | 18371.4 | 6364.259 | 6364.358 | 6387.272 | 13161.41 | 10754.96 | 6364.259 | 17575.23
288.365 | 16717.8 | 5278.833 | 5278.846 | 5474.885 | 16213.59 | 5481.815 | 5278.833 | 16612.64 | 288.642 | 19753.96 | 5887.347 | 5887.437 | 5981.58 | 16444.82 | 9010.052 | 5887.347 | 19661.85 | 288.859 | 17640.5 | 6308.187 | 6308.363 | 6343.979 | 13668.3 | 9796.442 | 6308.187 | 17192.52
288.265 | 16382.38 | 5265.398 | 5265.427 | 5553.28 | 15724.83 | 5424.139 | 5265.398 | 16171.48 | 288.542 | 19431.3 | 5843.406 | 5843.579 | 5985.454 | 16701.59 | 8248.358 | 5843.406 | 19248.76 | 288.759 | 17283.7 | 6252.06 | 6252.373 | 6307.117 | 14115.94 | 8982.629 | 6252.06 | 16901.88
288.165 | 15483.56 | 5251.943 | 5252.006 | 5669.72 | 15088.15 | 5378.516 | 5251.943 | 15632.56 | 288.442 | 18997.6 | 5799.56 | 5799.882 | 6010.459 | 16807.67 | 7643.826 | 5799.56 | 18863.15 | 288.659 | 16949.32 | 6195.875 | 6196.423 | 6278.936 | 14481.62 | 8303.491 | 6195.875 | 16672.85
288.065 | 14766.56 | 5238.463 | 5238.597 | 5833.706 | 14336.32 | 5341.258 | 5238.463 | 15034.49 | 288.342 | 18250.58 | 5755.802 | 5756.396 | 6063.971 | 16755.62 | 7169.125 | 5755.802 | 18477.7 | 288.559 | 16423.22 | 6139.63 | 6140.572 | 6263.757 | 14747.67 | 7740.831 | 6139.63 | 16473.94
287.965 | 14184.14 | 5224.956 | 5225.235 | 6063.084 | 13505.16 | 5309.85 | 5224.956 | 14428.46 | 288.242 | 17653.56 | 5712.119 | 5713.199 | 6156.663 | 16545.69 | 6798.426 | 5712.119 | 18077.63 | 288.459 | 16149.12 | 6083.317 | 6084.928 | 6265.4 | 14899.31 | 7286.027 | 6083.317 | 16285.72
287.865 | 13972.78 | 5211.419 | 5211.989 | 6371 | 12630.49 | 5282.571 | 5211.419 | 13861.79 | 288.142 | 16939.36 | 5668.502 | 5670.427 | 6298.286 | 16183.04 | 6509.284 | 5668.502 | 17655.54 | 288.359 | 15630.34 | 6026.935 | 6029.65 | 6290.592 | 14926.64 | 6916.624 | 6026.935 | 16082.7
287.765 | 13234.88 | 5197.853 | 5198.995 | 6778.997 | 11745.76 | 5258.241 | 5197.853 | 13388.43 | 288.042 | 16640.68 | 5624.936 | 5628.343 | 6506.894 | 15686.25 | 6282.439 | 5624.936 | 17229.12 | 288.259 | 15055.32 | 5970.476 | 5974.974 | 6346.262 | 14825.6 | 6619.894 | 5970.476 | 15855.3
287.665 | 12706.54 | 5184.256 | 5186.498 | 7305.738 | 10880.66 | 5236.049 | 5184.256 | 13056.17 | 287.942 | 16218.6 | 5581.424 | 5587.312 | 6794.355 | 15076.07 | 6101.914 | 5581.423 | 16815.38 | 288.159 | 14978.24 | 5913.93 | 5921.345 | 6441.252 | 14598.44 | 6382.25 | 5913.93 | 15601.49
287.565 | 12390.78 | 5170.627 | 5174.943 | 7970.019 | 10058 | 5215.45 | 5170.627 | 12906.54 | 287.842 | 15795.04 | 5537.959 | 5548.077 | 7182.787 | 14376.91 | 5955.668 | 5537.959 | 16449.57 | 288.059 | 14992.44 | 5857.305 | 5869.342 | 6586.866 | 14253.42 | 6189.675 | 5857.305 | 15327.39
287.465 | 12731.14 | 5156.965 | 5165.116 | 8793.082 | 9294.47 | 5196.059 | 5156.965 | 12977.83 | 287.742 | 15948.9 | 5494.54 | 5511.565 | 7687.859 | 13614.95 | 5834.749 | 5494.539 | 16165.5 | 287.959 | 14826.78 | 5800.614 | 5819.834 | 6792.472 | 13804.12 | 6034.335 | 5800.614 | 15048.92
287.365 | 13412.76 | 5143.277 | 5158.37 | 9780.22 | 8600.915 | 5177.614 | 5143.277 | 13287.29 | 287.642 | 16136.06 | 5451.181 | 5479.486 | 8328.528 | 12816.3 | 5732.145 | 5451.179 | 16002.92 | 287.859 | 14443.84 | 5743.861 | 5774.399 | 7074.207 | 13268.17 | 5905.716 | 5743.861 | 14790.91
287.265 | 14205.74 | 5129.571 | 5156.982 | 10946.09 | 7983.013 | 5159.914 | 5129.571 | 13857.28 | 287.542 | 16459.62 | 5407.897 | 5454.241 | 9121.064 | 12005.43 | 5643.025 | 5407.894 | 16000.08 | 287.759 | 14679.74 | 5687.045 | 5734.809 | 7439.292 | 12665.76 | 5797.667 | 5687.045 | 14576.39
287.165 | 15247.18 | 5115.858 | 5164.688 | 12271.57 | 7442.104 | 5142.817 | 5115.858 | 14673.6 | 287.442 | 16797.32 | 5364.71 | 5439.344 | 10070.18 | 11204 | 5563.964 | 5364.704 | 16183.39 | 287.659 | 14644.12 | 5630.187 | 5703.728 | 7902.904 | 12018.18 | 5704.984 | 5630.187 | 14439.23
287.065 | 16287.04 | 5102.149 | 5187.614 | 13740.21 | 6976.133 | 5126.22 | 5102.149 | 15723.73 | 287.342 | 17103.04 | 5321.64 | 5440.483 | 11183.24 | 10430.09 | 5492.373 | 5321.629 | 16581.3 | 287.559 | 14701.92 | 5573.296 | 5685.896 | 8468.493 | 11346.3 | 5623.017 | 5573.296 | 14403.82
286.965 | 17353.1 | 5088.455 | 5235.287 | 15304.52 | 6580.842 | 5110.046 | 5088.455 | 16965.33 | 287.242 | 18389.52 | 5278.711 | 5464.228 | 12438.94 | 9697.792 | 5426.41 | 5278.69 | 17191.32 | 287.459 | 15122.12 | 5516.389 | 5686.115 | 9139.928 | 10669.42 | 5549.185 | 5516.389 | 14495.48
286.865 | 18560.92 | 5074.789 | 5322.191 | 16903.8 | 6251.086 | 5094.235 | 5074.789 | 18346.94 | 287.142 | 18792.06 | 5235.974 | 5523.151 | 13816.11 | 9017.304 | 5364.819 | 5235.936 | 18013.61 | 287.359 | 15334.72 | 5459.493 | 5711.543 | 9911.26 | 10004.89 | 5480.789 | 5459.493 | 14730.01
286.765 | 20092.2 | 5061.165 | 5470.008 | 18455.26 | 5978.176 | 5078.745 | 5061.165 | 19798.69 | 287.042 | 19625.6 | 5193.459 | 5629.379 | 15262.64 | 8395.066 | 5306.674 | 5193.39 | 19013.65 | 287.259 | 15475.12 | 5402.629 | 5774.445 | 10765.41 | 9366.462 | 5416.269 | 5402.629 | 15114.7
286.665 | 21211.2 | 5047.597 | 5710.255 | 19869.38 | 5754.752 | 5063.547 | 5047.597 | 21255.15 | 286.942 | 20676 | 5151.212 | 5805.215 | 16715.76 | 7834.299 | 5251.295 | 5151.089 | 20153.43 | 287.159 | 16182.7 | 5345.816 | 5885.948 | 11677.25 | 8764.479 | 5354.47 | 5345.815 | 15644.7
286.565 | 22415 | 5034.099 | 6087.51 | 21037.44 | 5573.585 | 5048.615 | 5034.099 | 22644.85 | 286.842 | 21402.4 | 5109.292 | 6074.474 | 18093.42 | 7336.64 | 5198.214 | 5109.075 | 21375.74 | 287.059 | 16799.12 | 5289.093 | 6062.811 | 12605.88 | 8206.169 | 5294.482 | 5289.091 | 16302.07
286.465 | 23531.4 | 5020.683 | 6663.038 | 21885.09 | 5427.877 | 5033.936 | 5020.683 | 23947.89 | 286.742 | 22662 | 5067.758 | 6471.199 | 19308.79 | 6899.011 | 5147.091 | 5067.382 | 22624.32 | 286.959 | 17047.6 | 5232.497 | 6331.659 | 13500.11 | 7695.864 | 5235.83 | 5232.494 | 17065.98
286.365 | 24636.6 | 5007.363 | 7518.467 | 22321.6 | 5311.448 | 5019.496 | 5007.363 | 25148.92 | 286.642 | 22998.6 | 5026.704 | 7039.014 | 20263.59 | 6518.047 | 5097.66 | 5026.059 | 23840.77 | 286.859 | 17631.06 | 5176.052 | 6714.541 | 14304.46 | 7235.383 | 5178.076 | 5176.045 | 17904.34
286.265 | 25775.8 | 4994.15 | 8758.916 | 22327.18 | 5218.831 | 5005.288 | 4994.15 | 26327.76 | 286.542 | 24226.4 | 4986.21 | 7822.55 | 20894.58 | 6189.303 | 5049.71 | 4985.127 | 25001.84 | 286.759 | 18530.9 | 5119.795 | 7244.328 | 14955.97 | 6824.503 | 5120.998 | 5119.779 | 18786.48
286.165 | 27437.8 | 4981.057 | 10514.65 | 21888.35 | 5145.309 | 4991.306 | 4981.057 | 27596.44 | 286.442 | 24791 | 4946.447 | 8894.154 | 21122.11 | 5907.745 | 5003.113 | 4944.634 | 26095.03 | 286.659 | 19106.46 | 5063.778 | 7968.996 | 15401.97 | 6461.423 | 5064.471 | 5063.745 | 19705.65
286.065 | 29004 | 4968.102 | 12939.99 | 21045.94 | 5087.186 | 4977.555 | 4968.102 | 29146.37 | 286.342 | 26473.2 | 4907.576 | 10303.82 | 20947.37 | 5668.056 | 4957.747 | 4904.609 | 27166.14 | 286.559 | 20252.2 | 5008.046 | 8923.286 | 15602.68 | 6143.177 | 5008.401 | 5007.978 | 20653.68
285.965 | 30922 | 4955.3 | 16207.79 | 19870.73 | 5040.772 | 4964.039 | 4955.3 | 31217.42 | 286.242 | 27730.8 | 4869.939 | 12146.71 | 20364.74 | 5464.963 | 4913.552 | 4865.113 | 28299.45 | 286.459 | 21009.2 | 4952.674 | 10158.8 | 15530 | 5866.062 | 4952.778 | 4952.533 | 21650.19
285.865 | 34250.6 | 4942.671 | 20497.67 | 18445.14 | 5003.388 | 4950.765 | 4942.671 | 34068.95 | 286.142 | 29400.8 | 4833.896 | 14475.93 | 19430.16 | 5293.398 | 4870.486 | 4826.197 | 29599.08 | 286.359 | 22158.6 | 4897.737 | 11742.48 | 15196.36 | 5625.937 | 4897.593 | 4897.452 | 22770.31
285.765 | 38453.4 | 4930.245 | 25976.78 | 16875.14 | 4972.931 | 4937.757 | 4930.245 | 37971.88 | 286.042 | 31310.6 | 4800.085 | 17373.04 | 18212.83 | 5148.659 | 4828.531 | 4787.921 | 31211.45 | 286.259 | 23990.6 | 4843.354 | 13711.11 | 14610.7 | 5418.522 | 4842.872 | 4842.794 | 24055.38
285.665 | 43883 | 4918.06 | 32780.77 | 15250.15 | 4947.758 | 4925.044 | 4918.059 | 43149.55 | 285.942 | 33682.8 | 4769.271 | 20885.55 | 16798.73 | 5026.497 | 4787.69 | 4750.357 | 33266.31 | 286.159 | 25962.8 | 4789.722 | 16120.24 | 13830.93 | 5239.619 | 4788.683 | 4788.639 | 25614.64
285.565 | 50053.2 | 4906.164 | 40942.14 | 13654.53 | 4926.608 | 4912.668 | 4906.162 | 49717.46 | 285.842 | 36686.8 | 4742.628 | 25031.07 | 15282.58 | 4923.159 | 4747.99 | 4713.588 | 35873.08 | 286.059 | 28001.4 | 4737.128 | 19026.69 | 12903.35 | 5085.642 | 4735.1 | 4735.076 | 27547.6
285.465 | 58565.6 | 4894.613 | 50378.51 | 12153.83 | 4908.534 | 4900.677 | 4894.607 | 57657.74 | 285.742 | 40044.2 | 4721.716 | 29810.59 | 13747.32 | 4835.41 | 4709.494 | 4677.717 | 39113.66 | 285.959 | 30352.8 | 4686.007 | 22432.82 | 11892.93 | 4952.39 | 4682.209 | 4682.196 | 29917.58
285.365 | 67165.2 | 4883.483 | 60840.63 | 10790.57 | 4892.853 | 4889.14 | 4883.467 | 66762.81 | 285.642 | 44143 | 4708.534 | 35125.37 | 12263.22 | 4760.515 | 4672.274 | 4642.86 | 42958.48 | 285.859 | 32886.4 | 4637.042 | 26349.15 | 10855.18 | 4836.58 | 4630.106 | 4630.099 | 32787.66
285.265 | 76359.4 | 4872.858 | 71882.81 | 9590.415 | 4879.09 | 4878.286 | 4872.815 | 76612.2 | 285.542 | 48396.8 | 4706.073 | 40864.82 | 10887.04 | 4696.334 | 4636.434 | 4609.152 | 47354.1 | 285.759 | 36667.2 | 4591.299 | 30754.25 | 9840.573 | 4735.352 | 4578.898 | 4578.895 | 36184.79
285.165 | 85870.4 | 4862.84 | 82860.48 | 8565.31 | 4866.888 | 4867.843 | 4862.73 | 86572.44 | 285.442 | 52770 | 4717.413 | 46793.07 | 9649.281 | 4640.8 | 4602.092 | 4576.737 | 52095.7 | 285.659 | 40533.8 | 4550.472 | 35555.56 | 8885.618 | 4646.291 | 4528.741 | 4528.739 | 40051.73
285.065 | 94799.2 | 4853.562 | 92969.12 | 7706.469 | 4856.019 | 4858.049 | 4853.293 | 95830.04 | 285.342 | 56587.4 | 4747.893 | 52633.93 | 8570.429 | 4592.442 | 4569.366 | 4545.76 | 56931.02 | 285.559 | 45038.8 | 4517.134 | 40642.82 | 8020.295 | 4567.368 | 4479.79 | 4479.789 | 44308.25
284.965 | 102984.2 | 4845.209 | 101331.6 | 7010.515 | 4846.348 | 4848.977 | 4844.579 | 103504.4 | 285.242 | 61267.4 | 4801.725 | 58049.19 | 7654.407 | 4550.081 | 4538.364 | 4516.349 | 61528.37 | 285.459 | 49103.4 | 4495.165 | 45845.13 | 7254.131 | 4496.927 | 4432.23 | 4432.229 | 48794.67
284.865 | 108282 | 4838.083 | 107127.4 | 6451.39 | 4837.793 | 4840.834 | 4836.658 | 108748.9 | 285.142 | 64938.6 | 4887.57 | 62680.03 | 6892.274 | 4512.829 | 4509.224 | 4488.658 | 65527.29 | 285.359 | 52573.8 | 4490.249 | 50946.76 | 6598.021 | 4433.617 | 4386.224 | 4386.224 | 53309.97
284.765 | 111330 | 4832.681 | 109738 | 6016.605 | 4830.296 | 4833.541 | 4829.575 | 110932.8 | 285.042 | 67961.2 | 5010.979 | 66159.58 | 6276.177 | 4479.984 | 4482.052 | 4462.81 | 68557.53 | 285.259 | 57047.2 | 4510.642 | 55695.48 | 6044.504 | 4376.34 | 4341.916 | 4341.916 | 57601.22
284.665 | 109926.6 | 4829.877 | 108870.4 | 5681.334 | 4823.81 | 4827.113 | 4823.358 | 109739.1 | 284.942 | 69013 | 5183.143 | 68251.38 | 5782.409 | 4451.006 | 4456.935 | 4438.905 | 70369.25 | 285.159 | 60855.4 | 4568.056 | 59814.05 | 5589.084 | 4324.278 | 4299.485 | 4299.485 | 61397.01
284.565 | 106025.6 | 4831.182 | 104619.4 | 5429.009 | 4818.277 | 4821.541 | 4817.995 | 105247.4 | 284.842 | 69421.2 | 5411.466 | 68695.71 | 5399.304 | 4425.438 | 4433.902 | 4416.984 | 70697.89 | 285.059 | 63809 | 4678.245 | 63073.39 | 5220.157 | 4276.792 | 4259.086 | 4259.086 | 64471.33
284.465 | 98451.4 | 4839.158 | 97447.99 | 5242.184 | 4813.631 | 4816.793 | 4813.458 | 97905.93 | 284.742 | 69404 | 5707.585 | 67545.43 | 5102.801 | 4402.92 | 4412.962 | 4397.065 | 69583.44 | 284.959 | 66077.6 | 4862.201 | 65227.76 | 4925.243 | 4233.379 | 4220.842 | 4220.842 | 66586.05
284.365 | 89692.8 | 4857.946 | 88086.79 | 5105.536 | 4809.79 | 4812.809 | 4809.684 | 88434.14 | 284.642 | 67536 | 6079.701 | 64814.32 | 4879.155 | 4383.173 | 4394.108 | 4379.152 | 67033.85 | 284.859 | 67645.2 | 5146.827 | 66117.31 | 4693.976 | 4193.649 | 4184.847 | 4184.847 | 67597.23
284.265 | 77156 | 4893.904 | 77413.17 | 5008.316 | 4806.667 | 4809.556 | 4806.603 | 77705.2 | 284.542 | 63491.8 | 6535.842 | 60790.75 | 4711.945 | 4365.93 | 4377.28 | 4363.191 | 63328.99 | 284.759 | 67999.4 | 5565.276 | 65716.04 | 4512.541 | 4157.312 | 4151.169 | 4151.169 | 67497.66
284.165 | 65924.2 | 4956.183 | 66293.37 | 4939.07 | 4804.152 | 4806.935 | 4804.113 | 66583.25 | 284.442 | 59438.2 | 7081.685 | 55757.74 | 4588.528 | 4350.91 | 4362.349 | 4349.061 | 58744.97 | 284.659 | 67000.8 | 6156.524 | 64007.9 | 4373.454 | 4124.083 | 4119.832 | 4119.832 | 66302.46
284.065 | 55202.2 | 5057.046 | 55458.76 | 4891.533 | 4802.145 | 4804.812 | 4802.123 | 55805.81 | 284.342 | 54682.6 | 7715.553 | 50083.7 | 4498.943 | 4337.874 | 4349.183 | 4336.637 | 53638.71 | 284.559 | 64658.2 | 6963.769 | 61121.12 | 4265.589 | 4093.722 | 4090.805 | 4090.805 | 64171.78
283.965 | 45432.8 | 5211.44 | 45454.64 | 4858.683 | 4800.557 | 4803.102 | 4800.544 | 45926.24 | 284.242 | 49458.4 | 8434.645 | 44126.24 | 4433.761 | 4326.597 | 4337.992 | 4325.773 | 48356.14 | 284.459 | 61883.2 | 8031.178 | 57277.81 | 4182.947 | 4065.993 | 4064.008 | 4064.008 | 61365.9
283.865 | 36839 | 5435.276 | 36624.32 | 4836.641 | 4799.304 | 4801.723 | 4799.297 | 37300.08 | 284.142 | 43573.6 | 9221.631 | 38205.61 | 4387.483 | 4316.854 | 4327.848 | 4316.31 | 43194.18 | 284.359 | 58474 | 9398.583 | 52690.06 | 4118.988 | 4040.682 | 4039.343 | 4039.343 | 58130.29
283.765 | 30018.2 | 5741.862 | 29127.54 | 4821.924 | 4798.316 | 4800.607 | 4798.311 | 30097.01 | 284.042 | 38200.8 | 10057.2 | 32567.25 | 4354.064 | 4308.42 | 4318.922 | 4308.064 | 38373.6 | 284.259 | 54820.4 | 11093.81 | 47637.38 | 4069.225 | 4017.583 | 4016.687 | 4016.687 | 54767.93
283.665 | 24394.6 | 6136.459 | 22978.15 | 4812.228 | 4797.535 | 4799.698 | 4797.532 | 24333.95 | 283.942 | 34078.8 | 10907.25 | 27419.22 | 4330.28 | 4301.1 | 4311.047 | 4300.869 | 34065.42 | 284.159 | 51409 | 13122.88 | 42383.13 | 4030.115 | 3996.503 | 3995.909 | 3995.909 | 51544.9
283.565 | 20344.4 | 6607.956 | 18088.07 | 4805.953 | 4796.915 | 4798.993 | 4796.913 | 19910.23 | 283.842 | 29762.2 | 11730.81 | 22844.59 | 4313.081 | 4294.747 | 4304.201 | 4294.598 | 30309.03 | 284.059 | 48049.4 | 15459.08 | 37156.21 | 3998.747 | 3977.276 | 3976.886 | 3976.886 | 48660.66
283.465 | 17023.5 | 7123.054 | 14308.5 | 4801.868 | 4796.422 | 4798.414 | 4796.422 | 16642.58 | 283.742 | 26379.6 | 12484.26 | 18913.63 | 4300.569 | 4289.212 | 4298.321 | 4289.117 | 27129.52 | 283.959 | 45406.6 | 18032.62 | 32149.19 | 3973.341 | 3959.749 | 3959.495 | 3959.495 | 46236.43
283.365 | 14582.04 | 7623.965 | 11463.68 | 4799.291 | 4796.03 | 4797.936 | 4796.03 | 14296.79 | 283.642 | 23879.6 | 13115.04 | 15613.31 | 4291.323 | 4284.382 | 4293.126 | 4284.323 | 24459.89 | 283.859 | 43656.8 | 20724.15 | 27494.33 | 3952.233 | 3943.806 | 3943.641 | 3943.641 | 44283.59
283.265 | 12457.86 | 8035.385 | 9375.331 | 4797.627 | 4795.718 | 4797.537 | 4795.718 | 12618.73 | 283.542 | 21587.4 | 13583.13 | 12906.79 | 4284.336 | 4280.174 | 4288.54 | 4280.136 | 22222.43 | 283.759 | 42261.6 | 23365.72 | 23303.06 | 3934.545 | 3929.369 | 3929.263 | 3929.263 | 42744.9
283.165 | 11196 | 8282.45 | 7878.465 | 4796.577 | 4795.469 | 4797.201 | 4795.469 | 11368.29 | 283.442 | 20286.8 | 13849.37 | 10744.7 | 4278.986 | 4276.511 | 4284.492 | 4276.487 | 20328.1 | 283.659 | 41303.6 | 25752.65 | 19612.87 | 3919.5 | 3916.379 | 3916.312 | 3916.312 | 41452.46
283.065 | 10308.12 | 8314.829 | 6829.97 | 4795.903 | 4795.272 | 4796.918 | 4795.272 | 10351.8 | 283.342 | 18681.32 | 13893.91 | 9037.343 | 4274.79 | 4273.351 | 4280.941 | 4273.337 | 18666.99 | 283.559 | 40540 | 27667.71 | 16426.72 | 3906.653 | 3904.797 | 3904.755 | 3904.755 | 40191.61
282.965 | 9068.28 | 8125.616 | 6113.408 | 4795.474 | 4795.12 | 4796.696 | 4795.12 | 9445.836 | 283.242 | 17620.28 | 13714.26 | 7734.56 | 4271.474 | 4270.643 | 4277.839 | 4270.634 | 17186.23 | 283.459 | 39606.8 | 28914.37 | 13752.77 | 3895.681 | 3894.593 | 3894.566 | 3894.566 | 38773.71
282.865 | 8475.44 | 7754.056 | 5632.994 | 4795.199 | 4795.003 | 4796.52 | 4795.003 | 8593.76 | 283.142 | 16467.96 | 13320.28 | 6741.973 | 4268.823 | 4268.353 | 4275.153 | 4268.348 | 15801.19 | 283.359 | 38079 | 29350.28 | 11538.51 | 3886.355 | 3885.729 | 3885.713 | 3885.713 | 37003.73
282.765 | 7943.98 | 7270.426 | 5317.43 | 4795.023 | 4794.916 | 4796.374 | 4794.916 | 7794.504 | 283.042 | 15118.26 | 12748.29 | 6010.15 | 4266.707 | 4266.444 | 4272.97 | 4266.441 | 14498.79 | 283.259 | 35645.4 | 28929.09 | 9731.844 | 3878.507 | 3878.15 | 3878.14 | 3878.14 | 34783.17
282.665 | 7348.48 | 6752.111 | 5114.448 | 4794.913 | 4794.855 | 4796.254 | 4794.855 | 7073.159 | 282.942 | 13507.84 | 12032.4 | 5473.878 | 4265.02 | 4264.875 | 4271.152 | 4264.873 | 13247.83 | 283.159 | 32428.6 | 27698.26 | 8298.524 | 3871.963 | 3871.764 | 3871.758 | 3871.758 | 32125.24
282.565 | 6591.22 | 6263.07 | 4986.563 | 4794.846 | 4794.815 | 4796.154 | 4794.815 | 6456.187 | 282.842 | 12088.84 | 11226.6 | 5089.712 | 4263.673 | 4263.595 | 4269.622 | 4263.594 | 12058.83 | 283.059 | 28650.8 | 25792.3 | 7169.018 | 3866.56 | 3866.45 | 3866.446 | 3866.446 | 29094.99
282.465 | 6095.16 | 5843.657 | 4907.637 | 4794.806 | 4794.79 | 4796.07 | 4794.79 | 5957.799 | 282.742 | 10963.4 | 10373.74 | 4819.163 | 4262.601 | 4262.559 | 4268.337 | 4262.559 | 10936.16 | 282.959 | 24997.4 | 23404.9 | 6290.247 | 3862.126 | 3862.067 | 3862.065 | 3862.065 | 25833.15
282.365 | 5751.1 | 5510.546 | 4859.917 | 4794.784 | 4794.776 | 4795.999 | 4794.776 | 5576.918 | 282.642 | 9846.88 | 9519.154 | 4630.316 | 4261.755 | 4261.733 | 4267.26 | 4261.733 | 9893.288 | 282.859 | 21442.8 | 20752.74 | 5626.316 | 3858.509 | 3858.477 | 3858.476 | 3858.476 | 22520.62
282.265 | 5313.06 | 5262.571 | 4831.65 | 4794.773 | 4794.769 | 4795.951 | 4794.769 | 5300.637 | 282.542 | 8497.7 | 8699.134 | 4502.561 | 4261.093 | 4261.081 | 4266.358 | 4261.081 | 8945.903 | 282.759 | 18465.46 | 18041.38 | 5125.19 | 3855.564 | 3855.548 | 3855.547 | 3855.547 | 19311.05
282.165 | 4985.96 | 5088.25 | 4815.245 | 4794.769 | 4794.767 | 4795.906 | 4794.767 | 5109.87 | 282.442 | 7661.78 | 7937.941 | 4415.68 | 4260.568 | 4260.562 | 4265.589 | 4260.562 | 8098.093 | 282.659 | 15818.04 | 15440.54 | 4751.609 | 3853.175 | 3853.166 | 3853.166 | 3853.166 | 16338.99
282.065 | 4869.54 | 4971.806 | 4805.917 | 4794.767 | 4794.766 | 4795.863 | 4794.766 | 4984.056 | 282.342 | 7218.38 | 7255.253 | 4358.883 | 4260.152 | 4260.149 | 4264.949 | 4260.149 | 7358.79 | 282.559 | 13320.92 | 13071.61 | 4481.759 | 3851.239 | 3851.234 | 3851.234 | 3851.234 | 13702.14
281.965 | 4708.94 | 4897.526 | 4800.72 | 4794.766 | 4794.765 | 4795.821 | 4794.765 | 4904.537 | 282.242 | 6487.28 | 6657.96 | 4321.491 | 4259.83 | 4259.828 | 4264.464 | 4259.828 | 6724.26 | 282.459 | 11634.5 | 11006.3 | 4285.938 | 3849.66 | 3849.658 | 3849.658 | 3849.658 | 11442.58
281.865 | 4579.44 | 4852.196 | 4797.883 | 4794.765 | 4794.765 | 4795.779 | 4794.765 | 4856.327 | 282.142 | 6108.08 | 6148.915 | 4297.616 | 4259.578 | 4259.577 | 4264.048 | 4259.577 | 6191.426 | 282.359 | 10021.58 | 9272.85 | 4145.676 | 3848.374 | 3848.373 | 3848.373 | 3848.373 | 9570.154
281.765 | 4541.92 | 4825.682 | 4796.365 | 4794.765 | 4794.765 | 4795.736 | 4794.765 | 4828.254 | 282.042 | 5691.42 | 5725.053 | 4282.491 | 4259.384 | 4259.384 | 4263.69 | 4259.384 | 5752.468 | 282.259 | 8882.8 | 7866.263 | 4048.569 | 3847.32 | 3847.32 | 3847.32 | 3847.32 | 8067.513
281.665 | 4375.84 | 4810.802 | 4795.571 | 4794.765 | 4794.765 | 4795.703 | 4794.765 | 4812.546 | 281.942 | 5268.32 | 5378.293 | 4273.039 | 4259.235 | 4259.235 | 4263.376 | 4259.235 | 5396.239 | 282.159 | 7777.86 | 6759.284 | 3980.654 | 3846.456 | 3846.456 | 3846.456 | 3846.456 | 6893.482
281.565 | 4269.32 | 4802.78 | 4795.164 | 4794.764 | 4794.764 | 4795.672 | 4794.764 | 4804.087 | 281.842 | 5165.24 | 5101.899 | 4267.279 | 4259.118 | 4259.118 | 4263.094 | 4259.118 | 5114.036 | 282.059 | 6998.44 | 5912.277 | 3933.864 | 3845.739 | 3845.739 | 3845.739 | 3845.739 | 6000.403
281.465 | 4225.2 | 4798.625 | 4794.958 | 4794.764 | 4794.764 | 4795.641 | 4794.764 | 4799.695 | 281.742 | 4851.04 | 4883.423 | 4263.746 | 4259.029 | 4259.029 | 4262.841 | 4259.029 | 4891.951 | 281.959 | 6506.44 | 5281.012 | 3902.664 | 3845.14 | 3845.14 | 3845.14 | 3845.14 | 5338.536
281.365 | 4061.6 | 4796.556 | 4794.856 | 4794.764 | 4794.764 | 4795.61 | 4794.764 | 4797.494 | 281.642 | 4784.98 | 4716.138 | 4261.674 | 4258.959 | 4258.959 | 4262.606 | 4258.959 | 4722.499 | 281.859 | 5998.36 | 4822.1 | 3881.607 | 3844.64 | 3844.64 | 3844.64 | 3844.64 | 4859.066
281.265 | 4178.5 | 4795.565 | 4794.807 | 4794.764 | 4794.764 | 4795.579 | 4794.764 | 4796.423 | 281.542 | 4535.62 | 4587.939 | 4260.431 | 4258.905 | 4258.905 | 4262.425 | 4258.905 | 4592.984 | 281.759 | 5537.94 | 4496.328 | 3867.616 | 3844.222 | 3844.222 | 3844.222 | 3844.222 | 4519.723
281.165 | 4119.76 | 4795.108 | 4794.783 | 4794.763 | 4794.763 | 4795.548 | 4794.763 | 4795.913 | 281.442 | 4621.98 | 4493.24 | 4259.71 | 4258.86 | 4258.86 | 4262.267 | 4258.86 | 4497.498 | 281.659 | 5018.72 | 4270.314 | 3858.592 | 3843.867 | 3843.867 | 3843.867 | 3843.867 | 4285.039
281.065 | 4170.68 | 4794.906 | 4794.772 | 4794.763 | 4794.763 | 4795.52 | 4794.763 | 4795.672 | 281.342 | 4418.5 | 4422.96 | 4259.291 | 4258.826 | 4258.826 | 4262.12 | 4258.826 | 4426.719 | 281.559 | 4982.26 | 4117.232 | 3852.673 | 3843.555 | 3843.555 | 3843.555 | 3843.555 | 4126.349
280.965 | 4164.36 | 4794.82 | 4794.767 | 4794.763 | 4794.763 | 4795.497 | 4794.763 | 4795.558 | 281.242 | 4396.02 | 4372.479 | 4259.048 | 4258.797 | 4258.797 | 4261.978 | 4258.797 | 4375.911 | 281.459 | 4836.96 | 4015.553 | 3848.847 | 3843.287 | 3843.287 | 3843.287 | 3843.287 | 4021.113
280.865 | 4219.14 | 4794.785 | 4794.764 | 4794.762 | 4794.762 | 4795.474 | 4794.762 | 4795.497 | 281.142 | 4325.36 | 4336.282 | 4258.906 | 4258.773 | 4258.773 | 4261.841 | 4258.773 | 4339.484 | 281.359 | 4744.62 | 3949.398 | 3846.43 | 3843.055 | 3843.055 | 3843.055 | 3843.055 | 3952.773
280.765 | 4302.06 | 4794.77 | 4794.763 | 4794.762 | 4794.762 | 4795.451 | 4794.762 | 4795.46 | 281.042 | 4435.36 | 4310.948 | 4258.819 | 4258.75 | 4258.75 | 4261.705 | 4258.75 | 4313.973 | 281.259 | 4416.6 | 3907.242 | 3844.87 | 3842.858 | 3842.858 | 3842.858 | 3842.858 | 3909.254
280.665 | 4287.88 | 4794.765 | 4794.762 | 4794.762 | 4794.762 | 4795.428 | 4794.762 | 4795.431 | 280.942 | 4261.48 | 4293.398 | 4258.769 | 4258.733 | 4258.733 | 4261.575 | 4258.733 | 4296.277 | 281.159 | 4508.94 | 3880.912 | 3843.864 | 3842.681 | 3842.681 | 3842.681 | 3842.681 | 3882.095
280.565 | 4242.62 | 4794.763 | 4794.762 | 4794.762 | 4794.762 | 4795.405 | 4794.762 | 4795.406 | 280.842 | 4348.26 | 4281.411 | 4258.734 | 4258.716 | 4258.716 | 4261.451 | 4258.716 | 4284.164 | 281.059 | 4386.18 | 3864.793 | 3843.222 | 3842.53 | 3842.53 | 3842.53 | 3842.53 | 3865.485
280.465 | 4419.88 | 4794.762 | 4794.761 | 4794.761 | 4794.761 | 4795.381 | 4794.761 | 4795.382 | 280.742 | 4420.22 | 4273.387 | 4258.711 | 4258.702 | 4258.702 | 4261.357 | 4258.702 | 4276.052 | 280.959 | 4366.08 | 3855.114 | 3842.796 | 3842.399 | 3842.399 | 3842.399 | 3842.399 | 3855.511
280.365 | 4397.6 | 4794.761 | 4794.761 | 4794.761 | 4794.761 | 4795.363 | 4794.761 | 4795.363 | 280.642 | 4279.96 | 4268.037 | 4258.697 | 4258.693 | 4258.693 | 4261.268 | 4258.693 | 4270.616 | 280.859 | 4244.26 | 3849.409 | 3842.513 | 3842.288 | 3842.288 | 3842.288 | 3842.288 | 3849.634
280.265 | 4534.24 | 4794.761 | 4794.761 | 4794.761 | 4794.761 | 4795.346 | 4794.761 | 4795.346 | 280.542 | 4348.92 | 4264.577 | 4258.686 | 4258.684 | 4258.684 | 4261.18 | 4258.684 | 4267.074 | 280.759 | 4295.5 | 3846.103 | 3842.318 | 3842.192 | 3842.192 | 3842.192 | 3842.192 | 3846.229
280.165 | 4604.6 | 4794.761 | 4794.761 | 4794.761 | 4794.761 | 4795.328 | 4794.761 | 4795.328 | 280.442 | 4376.48 | 4262.321 | 4258.68 | 4258.679 | 4258.679 | 4261.094 | 4258.679 | 4264.738 | 280.659 | 4264.14 | 3844.219 | 3842.183 | 3842.113 | 3842.113 | 3842.113 | 3842.113 | 3844.289
280.065 | 4627.12 | 4794.76 | 4794.76 | 4794.76 | 4794.76 | 4795.31 | 4794.76 | 4795.31 | 280.342 | 4223.82 | 4260.916 | 4258.677 | 4258.677 | 4258.677 | 4261.012 | 4258.677 | 4263.252 | 280.559 | 4310.78 | 3843.161 | 3842.088 | 3842.049 | 3842.049 | 3842.049 | 3842.049 | 3843.2
279.965 | 4828.6 | 4794.76 | 4794.76 | 4794.76 | 4794.76 | 4795.293 | 4794.76 | 4795.293 | 280.242 | 4276.18 | 4260.022 | 4258.675 | 4258.675 | 4258.675 | 4260.93 | 4258.675 | 4262.277 | 280.459 | 4160.56 | 3842.579 | 3842.024 | 3842.004 | 3842.004 | 3842.004 | 3842.004 | 3842.6
279.865 | 4928.56 | 4928.56 | 4928.56 | 4928.56 | 4928.56 | 4929.076 | 4928.56 | 4929.076 | 280.142 | 4303.06 | 4259.479 | 4258.673 | 4258.673 | 4258.673 | 4260.849 | 4258.673 | 4261.655 | 280.359 | 4096.64 | 3842.262 | 3841.981 | 3841.97 | 3841.97 | 3841.97 | 3841.97 | 3842.273
279.765 | 4765.38 | 4765.38 | 4765.38 | 4765.38 | 4765.38 | 4765.88 | 4765.38 | 4765.88 | 280.042 | 4168.18 | 4259.146 | 4258.673 | 4258.673 | 4258.673 | 4260.783 | 4258.673 | 4261.255 | 280.259 | 4165.98 | 3842.091 | 3841.952 | 3841.946 | 3841.946 | 3841.946 | 3841.946 | 3842.097
279.665 | 5011.28 | 5011.28 | 5011.28 | 5011.28 | 5011.28 | 5011.767 | 5011.28 | 5011.767 | 279.942 | 4198.44 | 4258.948 | 4258.673 | 4258.673 | 4258.673 | 4260.724 | 4258.673 | 4260.999 | 280.159 | 4036.82 | 3842.005 | 3841.937 | 3841.934 | 3841.934 | 3841.934 | 3841.934 | 3842.008
279.565 | 4928.58 | 4928.58 | 4928.58 | 4928.58 | 4928.58 | 4929.053 | 4928.58 | 4929.053 | 279.842 | 4251.62 | 4258.83 | 4258.673 | 4258.673 | 4258.673 | 4260.666 | 4258.673 | 4260.823 | 280.059 | 3917.34 | 3841.964 | 3841.931 | 3841.93 | 3841.93 | 3841.93 | 3841.93 | 3841.965
279.465 | 4971.2 | 4971.2 | 4971.2 | 4971.2 | 4971.2 | 4971.66 | 4971.2 | 4971.66 | 279.742 | 4325.96 | 4326.048 | 4325.96 | 4325.96 | 4325.96 | 4327.895 | 4325.96 | 4327.983 | 279.959 | 3832.28 | 3841.944 | 3841.929 | 3841.928 | 3841.928 | 3841.928 | 3841.928 | 3841.945
279.365 | 5122.48 | 5122.48 | 5122.48 | 5122.48 | 5122.48 | 5122.926 | 5122.48 | 5122.926 | 279.642 | 4241.86 | 4241.909 | 4241.86 | 4241.86 | 4241.86 | 4243.736 | 4241.86 | 4243.786 | 279.859 | 3883.86 | 3841.934 | 3841.927 | 3841.927 | 3841.927 | 3841.927 | 3841.927 | 3841.934
279.265 | 5150.7 | 5150.7 | 5150.7 | 5150.7 | 5150.7 | 5151.133 | 5150.7 | 5151.133 | 279.542 | 4363.78 | 4363.807 | 4363.78 | 4363.78 | 4363.78 | 4365.598 | 4363.78 | 4365.625 | 279.759 | 3809.64 | 3809.643 | 3809.64 | 3809.64 | 3809.64 | 3809.64 | 3809.64 | 3809.643
279.165 | 5224.4 | 5224.4 | 5224.4 | 5224.4 | 5224.4 | 5224.82 | 5224.4 | 5224.82 | 279.442 | 4364.36 | 4364.375 | 4364.36 | 4364.36 | 4364.36 | 4366.12 | 4364.36 | 4366.135 | 279.659 | 3895.2 | 3895.201 | 3895.2 | 3895.2 | 3895.2 | 3895.2 | 3895.2 | 3895.202
279.065 | 5165.74 | 5165.74 | 5165.74 | 5165.74 | 5165.74 | 5166.149 | 5165.74 | 5166.149 | 279.342 | 4284.46 | 4284.468 | 4284.46 | 4284.46 | 4284.46 | 4286.163 | 4284.46 | 4286.171 | 279.559 | 3827.44 | 3827.441 | 3827.44 | 3827.44 | 3827.44 | 3827.44 | 3827.44 | 3827.441
278.965 | 5212.56 | 5212.56 | 5212.56 | 5212.56 | 5212.56 | 5212.959 | 5212.56 | 5212.959 | 279.242 | 4160.38 | 4160.384 | 4160.38 | 4160.38 | 4160.38 | 4162.04 | 4160.38 | 4162.044 | 279.459 | 4016.64 | 4016.64 | 4016.64 | 4016.64 | 4016.64 | 4016.64 | 4016.64 | 4016.64
278.865 | 5158.76 | 5158.76 | 5158.76 | 5158.76 | 5158.76 | 5159.148 | 5158.76 | 5159.148 | 279.142 | 4116.8 | 4116.802 | 4116.8 | 4116.8 | 4116.8 | 4118.416 | 4116.8 | 4118.418 | 279.359 | 3966.8 | 3966.8 | 3966.8 | 3966.8 | 3966.8 | 3966.8 | 3966.8 | 3966.8
278.765 | 5048.5 | 5048.5 | 5048.5 | 5048.5 | 5048.5 | 5048.878 | 5048.5 | 5048.878 | 279.042 | 4172.5 | 4172.501 | 4172.5 | 4172.5 | 4172.5 | 4174.073 | 4172.5 | 4174.074 | 279.259 | 3825.36 | 3825.36 | 3825.36 | 3825.36 | 3825.36 | 3825.36 | 3825.36 | 3825.36
278.665 | 5047.38 | 5047.38 | 5047.38 | 5047.38 | 5047.38 | 5047.747 | 5047.38 | 5047.747 | 278.942 | 4137.56 | 4137.561 | 4137.56 | 4137.56 | 4137.56 | 4139.09 | 4137.56 | 4139.09 | 279.159 | 3733 | 3733 | 3733 | 3733 | 3733 | 3733 | 3733 | 3733
278.565 | 4977.58 | 4977.58 | 4977.58 | 4977.58 | 4977.58 | 4977.936 | 4977.58 | 4977.936 | 278.842 | 4345.04 | 4345.04 | 4345.04 | 4345.04 | 4345.04 | 4346.526 | 4345.04 | 4346.526 | 279.059 | 3953.54 | 3953.54 | 3953.54 | 3953.54 | 3953.54 | 3953.54 | 3953.54 | 3953.54
278.465 | 4906.5 | 4906.5 | 4906.5 | 4906.5 | 4906.5 | 4906.847 | 4906.5 | 4906.847 | 278.742 | 4165.92 | 4165.92 | 4165.92 | 4165.92 | 4165.92 | 4167.363 | 4165.92 | 4167.363 | 278.959 | 3661.48 | 3661.48 | 3661.48 | 3661.48 | 3661.48 | 3661.48 | 3661.48 | 3661.48
278.365 | 4834.56 | 4834.56 | 4834.56 | 4834.56 | 4834.56 | 4834.899 | 4834.56 | 4834.899 | 278.642 | 4078.68 | 4078.68 | 4078.68 | 4078.68 | 4078.68 | 4080.079 | 4078.68 | 4080.079 | 278.859 | 3659.84 | 3659.84 | 3659.84 | 3659.84 | 3659.84 | 3659.84 | 3659.84 | 3659.84
278.265 | 4642.14 | 4642.14 | 4642.14 | 4642.14 | 4642.14 | 4642.47 | 4642.14 | 4642.47 | 278.542 | 4127.5 | 4127.5 | 4127.5 | 4127.5 | 4127.5 | 4128.862 | 4127.5 | 4128.862 | 278.759 | 3811.46 | 3811.46 | 3811.46 | 3811.46 | 3811.46 | 3811.46 | 3811.46 | 3811.46
278.165 | 4539 | 4539 | 4539 | 4539 | 4539 | 4539.322 | 4539 | 4539.322 | 278.442 | 4095.86 | 4095.86 | 4095.86 | 4095.86 | 4095.86 | 4097.189 | 4095.86 | 4097.189 | 278.659 | 3672.9 | 3672.9 | 3672.9 | 3672.9 | 3672.9 | 3672.9 | 3672.9 | 3672.9
278.065 | 4459.46 | 4459.46 | 4459.46 | 4459.46 | 4459.46 | 4459.774 | 4459.46 | 4459.774 | 278.342 | 4003.92 | 4003.92 | 4003.92 | 4003.92 | 4003.92 | 4005.216 | 4003.92 | 4005.216 | 278.559 | 3855.48 | 3855.48 | 3855.48 | 3855.48 | 3855.48 | 3855.48 | 3855.48 | 3855.48
277.965 | 4339.96 | 4339.96 | 4339.96 | 4339.96 | 4339.96 | 4340.265 | 4339.96 | 4340.265 | 278.242 | 3963.46 | 3963.46 | 3963.46 | 3963.46 | 3963.46 | 3964.723 | 3963.46 | 3964.723 | 278.459 | 3836.76 | 3836.76 | 3836.76 | 3836.76 | 3836.76 | 3836.76 | 3836.76 | 3836.76
277.865 | 4427.06 | 4427.06 | 4427.06 | 4427.06 | 4427.06 | 4427.357 | 4427.06 | 4427.357 | 278.142 | 4116.68 | 4116.68 | 4116.68 | 4116.68 | 4116.68 | 4117.91 | 4116.68 | 4117.91 | 278.359 | 3735.88 | 3735.88 | 3735.88 | 3735.88 | 3735.88 | 3735.88 | 3735.88 | 3735.88
277.765 | 4276.66 | 4276.66 | 4276.66 | 4276.66 | 4276.66 | 4276.95 | 4276.66 | 4276.95 | 278.042 | 4135.9 | 4135.9 | 4135.9 | 4135.9 | 4135.9 | 4137.097 | 4135.9 | 4137.097 | 278.259 | 3725.32 | 3725.32 | 3725.32 | 3725.32 | 3725.32 | 3725.32 | 3725.32 | 3725.32
277.665 | 4190.38 | 4190.38 | 4190.38 | 4190.38 | 4190.38 | 4190.664 | 4190.38 | 4190.664 | 277.942 | 4063.48 | 4063.48 | 4063.48 | 4063.48 | 4063.48 | 4064.644 | 4063.48 | 4064.644 | 278.159 | 3643.94 | 3643.94 | 3643.94 | 3643.94 | 3643.94 | 3643.94 | 3643.94 | 3643.94
277.565 | 4174.1 | 4174.1 | 4174.1 | 4174.1 | 4174.1 | 4174.377 | 4174.1 | 4174.377 | 277.842 | 3899.02 | 3899.02 | 3899.02 | 3899.02 | 3899.02 | 3900.151 | 3899.02 | 3900.151 | 278.059 | 3722.76 | 3722.76 | 3722.76 | 3722.76 | 3722.76 | 3722.76 | 3722.76 | 3722.76
277.465 | 4042.08 | 4042.08 | 4042.08 | 4042.08 | 4042.08 | 4042.35 | 4042.08 | 4042.35 | 277.742 | 3955.88 | 3955.88 | 3955.88 | 3955.88 | 3955.88 | 3956.985 | 3955.88 | 3956.985 | 277.959 | 3653.54 | 3653.54 | 3653.54 | 3653.54 | 3653.54 | 3653.54 | 3653.54 | 3653.54
277.365 | 4096.72 | 4096.72 | 4096.72 | 4096.72 | 4096.72 | 4096.983 | 4096.72 | 4096.983 | 277.642 | 4049.78 | 4049.78 | 4049.78 | 4049.78 | 4049.78 | 4050.86 | 4049.78 | 4050.86 | 277.859 | 3694.42 | 3694.42 | 3694.42 | 3694.42 | 3694.42 | 3694.42 | 3694.42 | 3694.42
277.265 | 3775.26 | 3775.26 | 3775.26 | 3775.26 | 3775.26 | 3775.517 | 3775.26 | 3775.517 | 277.542 | 4058.3 | 4058.3 | 4058.3 | 4058.3 | 4058.3 | 4059.354 | 4058.3 | 4059.354 | 277.759 | 3667.34 | 3667.34 | 3667.34 | 3667.34 | 3667.34 | 3667.34 | 3667.34 | 3667.34
277.165 | 3822.56 | 3822.56 | 3822.56 | 3822.56 | 3822.56 | 3822.811 | 3822.56 | 3822.811 | 277.442 | 3988.4 | 3988.4 | 3988.4 | 3988.4 | 3988.4 | 3989.429 | 3988.4 | 3989.429 | 277.659 | 3670.5 | 3670.5 | 3670.5 | 3670.5 | 3670.5 | 3670.5 | 3670.5 | 3670.5
277.065 | 3645.5 | 3645.5 | 3645.5 | 3645.5 | 3645.5 | 3645.745 | 3645.5 | 3645.745 | 277.342 | 3826.3 | 3826.3 | 3826.3 | 3826.3 | 3826.3 | 3827.303 | 3826.3 | 3827.303 | 277.559 | 3688.48 | 3688.48 | 3688.48 | 3688.48 | 3688.48 | 3688.48 | 3688.48 | 3688.48
276.965 | 3632.16 | 3632.16 | 3632.16 | 3632.16 | 3632.16 | 3632.4 | 3632.16 | 3632.4 | 277.242 | 3927.48 | 3927.48 | 3927.48 | 3927.48 | 3927.48 | 3928.458 | 3927.48 | 3928.458 | 277.459 | 3690.42 | 3690.42 | 3690.42 | 3690.42 | 3690.42 | 3690.42 | 3690.42 | 3690.42
276.865 | 3611.48 | 3611.48 | 3611.48 | 3611.48 | 3611.48 | 3611.714 | 3611.48 | 3611.714 | 277.142 | 3784.32 | 3784.32 | 3784.32 | 3784.32 | 3784.32 | 3785.272 | 3784.32 | 3785.272 | 277.359 | 3671.82 | 3671.82 | 3671.82 | 3671.82 | 3671.82 | 3671.82 | 3671.82 | 3671.82
276.765 | 3472 | 3472 | 3472 | 3472 | 3472 | 3472.229 | 3472 | 3472.229 | 277.042 | 3837.44 | 3837.44 | 3837.44 | 3837.44 | 3837.44 | 3838.369 | 3837.44 | 3838.369 | 277.259 | 3619.54 | 3619.54 | 3619.54 | 3619.54 | 3619.54 | 3619.54 | 3619.54 | 3619.54
276.665 | 3539.18 | 3539.18 | 3539.18 | 3539.18 | 3539.18 | 3539.403 | 3539.18 | 3539.403 | 276.942 | 3770.7 | 3770.7 | 3770.7 | 3770.7 | 3770.7 | 3771.609 | 3770.7 | 3771.609 | 277.159 | 3715.1 | 3715.1 | 3715.1 | 3715.1 | 3715.1 | 3715.1 | 3715.1 | 3715.1
276.565 | 3566.9 | 3566.9 | 3566.9 | 3566.9 | 3566.9 | 3567.118 | 3566.9 | 3567.118 | 276.842 | 3728.6 | 3728.6 | 3728.6 | 3728.6 | 3728.6 | 3729.489 | 3728.6 | 3729.489 | 277.059 | 3496.86 | 3496.86 | 3496.86 | 3496.86 | 3496.86 | 3496.86 | 3496.86 | 3496.86
276.465 | 3442.02 | 3442.02 | 3442.02 | 3442.02 | 3442.02 | 3442.233 | 3442.02 | 3442.233 | 276.742 | 3809.94 | 3809.94 | 3809.94 | 3809.94 | 3809.94 | 3810.809 | 3809.94 | 3810.809 | 276.959 | 3642.62 | 3642.62 | 3642.62 | 3642.62 | 3642.62 | 3642.62 | 3642.62 | 3642.62
276.365 | 3349.04 | 3349.04 | 3349.04 | 3349.04 | 3349.04 | 3349.249 | 3349.04 | 3349.249 | 276.642 | 3821.7 | 3821.7 | 3821.7 | 3821.7 | 3821.7 | 3822.549 | 3821.7 | 3822.549 | 276.859 | 3604.98 | 3604.98 | 3604.98 | 3604.98 | 3604.98 | 3604.98 | 3604.98 | 3604.98
276.265 | 3431.76 | 3431.76 | 3431.76 | 3431.76 | 3431.76 | 3431.964 | 3431.76 | 3431.964 | 276.542 | 3783.1 | 3783.1 | 3783.1 | 3783.1 | 3783.1 | 3783.929 | 3783.1 | 3783.929 | 276.759 | 3776.48 | 3776.48 | 3776.48 | 3776.48 | 3776.48 | 3776.48 | 3776.48 | 3776.48
276.165 | 3346.48 | 3346.48 | 3346.48 | 3346.48 | 3346.48 | 3346.68 | 3346.48 | 3346.68 | 276.442 | 3671.72 | 3671.72 | 3671.72 | 3671.72 | 3671.72 | 3672.529 | 3671.72 | 3672.529 | 276.659 | 3643.14 | 3643.14 | 3643.14 | 3643.14 | 3643.14 | 3643.14 | 3643.14 | 3643.14
276.065 | 3421.14 | 3421.14 | 3421.14 | 3421.14 | 3421.14 | 3421.335 | 3421.14 | 3421.335 | 276.342 | 3684.96 | 3684.96 | 3684.96 | 3684.96 | 3684.96 | 3685.749 | 3684.96 | 3685.749 | 276.559 | 3660.12 | 3660.12 | 3660.12 | 3660.12 | 3660.12 | 3660.12 | 3660.12 | 3660.12
275.965 | 3268.02 | 3268.02 | 3268.02 | 3268.02 | 3268.02 | 3268.211 | 3268.02 | 3268.211 | 276.242 | 3653.66 | 3653.66 | 3653.66 | 3653.66 | 3653.66 | 3654.432 | 3653.66 | 3654.432 | 276.459 | 3620.92 | 3620.92 | 3620.92 | 3620.92 | 3620.92 | 3620.92 | 3620.92 | 3620.92
275.865 | 3270.86 | 3270.86 | 3270.86 | 3270.86 | 3270.86 | 3271.047 | 3270.86 | 3271.047 | 276.142 | 3754.34 | 3754.34 | 3754.34 | 3754.34 | 3754.34 | 3755.096 | 3754.34 | 3755.096 | 276.359 | 3521.26 | 3521.26 | 3521.26 | 3521.26 | 3521.26 | 3521.26 | 3521.26 | 3521.26
275.765 | 3376.62 | 3376.62 | 3376.62 | 3376.62 | 3376.62 | 3376.803 | 3376.62 | 3376.803 | 276.042 | 3618.72 | 3618.72 | 3618.72 | 3618.72 | 3618.72 | 3619.46 | 3618.72 | 3619.46 | 276.259 | 3561.94 | 3561.94 | 3561.94 | 3561.94 | 3561.94 | 3561.94 | 3561.94 | 3561.94
275.665 | 3233.08 | 3233.08 | 3233.08 | 3233.08 | 3233.08 | 3233.259 | 3233.08 | 3233.259 | 275.942 | 3635.96 | 3635.96 | 3635.96 | 3635.96 | 3635.96 | 3636.684 | 3635.96 | 3636.684 | 276.159 | 3479 | 3479 | 3479 | 3479 | 3479 | 3479 | 3479 | 3479
275.565 | 3183.8 | 3183.8 | 3183.8 | 3183.8 | 3183.8 | 3183.975 | 3183.8 | 3183.975 | 275.842 | 3695.9 | 3695.9 | 3695.9 | 3695.9 | 3695.9 | 3696.608 | 3695.9 | 3696.608 | 276.059 | 3609.6 | 3609.6 | 3609.6 | 3609.6 | 3609.6 | 3609.6 | 3609.6 | 3609.6
275.465 | 3123.46 | 3123.46 | 3123.46 | 3123.46 | 3123.46 | 3123.632 | 3123.46 | 3123.632 | 275.742 | 3626.78 | 3626.78 | 3626.78 | 3626.78 | 3626.78 | 3627.472 | 3626.78 | 3627.472 | 275.959 | 3672.02 | 3672.02 | 3672.02 | 3672.02 | 3672.02 | 3672.02 | 3672.02 | 3672.02
275.365 | 3284.4 | 3284.4 | 3284.4 | 3284.4 | 3284.4 | 3284.568 | 3284.4 | 3284.568 | 275.642 | 3737.3 | 3737.3 | 3737.3 | 3737.3 | 3737.3 | 3737.976 | 3737.3 | 3737.976 | 275.859 | 3645.9 | 3645.9 | 3645.9 | 3645.9 | 3645.9 | 3645.9 | 3645.9 | 3645.9
275.265 | 3063.88 | 3063.88 | 3063.88 | 3063.88 | 3063.88 | 3064.044 | 3063.88 | 3064.044 | 275.542 | 3597.58 | 3597.58 | 3597.58 | 3597.58 | 3597.58 | 3598.242 | 3597.58 | 3598.242 | 275.759 | 3559.12 | 3559.12 | 3559.12 | 3559.12 | 3559.12 | 3559.12 | 3559.12 | 3559.12
275.165 | 3089.32 | 3089.32 | 3089.32 | 3089.32 | 3089.32 | 3089.481 | 3089.32 | 3089.481 | 275.442 | 3611.52 | 3611.52 | 3611.52 | 3611.52 | 3611.52 | 3612.169 | 3611.52 | 3612.169 | 275.659 | 3657.02 | 3657.02 | 3657.02 | 3657.02 | 3657.02 | 3657.02 | 3657.02 | 3657.02
275.065 | 3177.86 | 3177.86 | 3177.86 | 3177.86 | 3177.86 | 3178.018 | 3177.86 | 3178.018 | 275.342 | 3663.08 | 3663.08 | 3663.08 | 3663.08 | 3663.08 | 3663.716 | 3663.08 | 3663.716 | 275.559 | 3677.74 | 3677.74 | 3677.74 | 3677.74 | 3677.74 | 3677.74 | 3677.74 | 3677.74
274.965 | 3176.82 | 3176.82 | 3176.82 | 3176.82 | 3176.82 | 3176.975 | 3176.82 | 3176.975 | 275.242 | 3672.8 | 3672.8 | 3672.8 | 3672.8 | 3672.8 | 3673.423 | 3672.8 | 3673.423 | 275.459 | 3722.36 | 3722.36 | 3722.36 | 3722.36 | 3722.36 | 3722.36 | 3722.36 | 3722.36
274.865 | 3107.36 | 3107.36 | 3107.36 | 3107.36 | 3107.36 | 3107.512 | 3107.36 | 3107.512 | 275.142 | 3766.48 | 3766.48 | 3766.48 | 3766.48 | 3766.48 | 3767.09 | 3766.48 | 3767.09 | 275.359 | 3708 | 3708 | 3708 | 3708 | 3708 | 3708 | 3708 | 3708
274.765 | 3002 | 3002 | 3002 | 3002 | 3002 | 3002.149 | 3002 | 3002.149 | 275.042 | 3527.42 | 3527.42 | 3527.42 | 3527.42 | 3527.42 | 3528.017 | 3527.42 | 3528.017 | 275.259 | 3492.42 | 3492.42 | 3492.42 | 3492.42 | 3492.42 | 3492.42 | 3492.42 | 3492.42
274.665 | 3150.46 | 3150.46 | 3150.46 | 3150.46 | 3150.46 | 3150.605 | 3150.46 | 3150.605 | 274.942 | 3669.92 | 3669.92 | 3669.92 | 3669.92 | 3669.92 | 3670.504 | 3669.92 | 3670.504 | 275.159 | 3564.74 | 3564.74 | 3564.74 | 3564.74 | 3564.74 | 3564.74 | 3564.74 | 3564.74
274.565 | 3009.84 | 3009.84 | 3009.84 | 3009.84 | 3009.84 | 3009.983 | 3009.84 | 3009.983 | 274.842 | 3625.44 | 3625.44 | 3625.44 | 3625.44 | 3625.44 | 3626.011 | 3625.44 | 3626.011 | 275.059 | 3681.38 | 3681.38 | 3681.38 | 3681.38 | 3681.38 | 3681.38 | 3681.38 | 3681.38
274.465 | 2991.18 | 2991.18 | 2991.18 | 2991.18 | 2991.18 | 2991.32 | 2991.18 | 2991.32 | 274.742 | 3676.96 | 3676.96 | 3676.96 | 3676.96 | 3676.96 | 3677.52 | 3676.96 | 3677.52 | 274.959 | 3748.24 | 3748.24 | 3748.24 | 3748.24 | 3748.24 | 3748.24 | 3748.24 | 3748.24
274.365 | 3103.56 | 3103.56 | 3103.56 | 3103.56 | 3103.56 | 3103.697 | 3103.56 | 3103.697 | 274.642 | 3717.72 | 3717.72 | 3717.72 | 3717.72 | 3717.72 | 3718.27 | 3717.72 | 3718.27 | 274.859 | 3619.52 | 3619.52 | 3619.52 | 3619.52 | 3619.52 | 3619.52 | 3619.52 | 3619.52
274.265 | 2992.96 | 2992.96 | 2992.96 | 2992.96 | 2992.96 | 2993.095 | 2992.96 | 2993.095 | 274.542 | 3695.02 | 3695.02 | 3695.02 | 3695.02 | 3695.02 | 3695.559 | 3695.02 | 3695.559 | 274.759 | 3601.44 | 3601.44 | 3601.44 | 3601.44 | 3601.44 | 3601.44 | 3601.44 | 3601.44
274.165 | 2907.3 | 2907.3 | 2907.3 | 2907.3 | 2907.3 | 2907.432 | 2907.3 | 2907.432 | 274.442 | 3740.06 | 3740.06 | 3740.06 | 3740.06 | 3740.06 | 3740.589 | 3740.06 | 3740.589 | 274.659 | 3644.06 | 3644.06 | 3644.06 | 3644.06 | 3644.06 | 3644.06 | 3644.06 | 3644.06
274.065 | 3001.16 | 3001.16 | 3001.16 | 3001.16 | 3001.16 | 3001.289 | 3001.16 | 3001.289 | 274.342 | 3651.08 | 3651.08 | 3651.08 | 3651.08 | 3651.08 | 3651.598 | 3651.08 | 3651.598 | 274.559 | 3570.48 | 3570.48 | 3570.48 | 3570.48 | 3570.48 | 3570.48 | 3570.48 | 3570.48
273.965 | 2980.4 | 2980.4 | 2980.4 | 2980.4 | 2980.4 | 2980.527 | 2980.4 | 2980.527 | 274.242 | 3623 | 3623 | 3623 | 3623 | 3623 | 3623.508 | 3623 | 3623.508 | 274.459 | 3651.88 | 3651.88 | 3651.88 | 3651.88 | 3651.88 | 3651.88 | 3651.88 | 3651.88
273.865 | 3024.32 | 3024.32 | 3024.32 | 3024.32 | 3024.32 | 3024.445 | 3024.32 | 3024.445 | 274.142 | 3713.8 | 3713.8 | 3713.8 | 3713.8 | 3713.8 | 3714.298 | 3713.8 | 3714.298 | 274.359 | 3688.56 | 3688.56 | 3688.56 | 3688.56 | 3688.56 | 3688.56 | 3688.56 | 3688.56
273.765 | 3016.84 | 3016.84 | 3016.84 | 3016.84 | 3016.84 | 3016.963 | 3016.84 | 3016.963 | 274.042 | 3814.32 | 3814.32 | 3814.32 | 3814.32 | 3814.32 | 3814.807 | 3814.32 | 3814.807 | 274.259 | 3750.42 | 3750.42 | 3750.42 | 3750.42 | 3750.42 | 3750.42 | 3750.42 | 3750.42
273.665 | 3002.8 | 3002.8 | 3002.8 | 3002.8 | 3002.8 | 3002.92 | 3002.8 | 3002.92 | 273.942 | 3811.04 | 3811.04 | 3811.04 | 3811.04 | 3811.04 | 3811.519 | 3811.04 | 3811.519 | 274.159 | 3744.7 | 3744.7 | 3744.7 | 3744.7 | 3744.7 | 3744.7 | 3744.7 | 3744.7
273.565 | 2891.46 | 2891.46 | 2891.46 | 2891.46 | 2891.46 | 2891.578 | 2891.46 | 2891.578 | 273.842 | 3695.22 | 3695.22 | 3695.22 | 3695.22 | 3695.22 | 3695.69 | 3695.22 | 3695.69 | 274.059 | 3748.66 | 3748.66 | 3748.66 | 3748.66 | 3748.66 | 3748.66 | 3748.66 | 3748.66
273.465 | 2986.18 | 2986.18 | 2986.18 | 2986.18 | 2986.18 | 2986.296 | 2986.18 | 2986.296 | 273.742 | 3657.54 | 3657.54 | 3657.54 | 3657.54 | 3657.54 | 3658.002 | 3657.54 | 3658.002 | 273.959 | 3805.76 | 3805.76 | 3805.76 | 3805.76 | 3805.76 | 3805.76 | 3805.76 | 3805.76
273.365 | 3004.14 | 3004.14 | 3004.14 | 3004.14 | 3004.14 | 3004.254 | 3004.14 | 3004.254 | 273.642 | 3818.16 | 3818.16 | 3818.16 | 3818.16 | 3818.16 | 3818.613 | 3818.16 | 3818.613 | 273.859 | 3753 | 3753 | 3753 | 3753 | 3753 | 3753 | 3753 | 3753
273.265 | 3030.26 | 3030.26 | 3030.26 | 3030.26 | 3030.26 | 3030.372 | 3030.26 | 3030.372 | 273.542 | 3661.1 | 3661.1 | 3661.1 | 3661.1 | 3661.1 | 3661.544 | 3661.1 | 3661.544 | 273.759 | 3836.8 | 3836.8 | 3836.8 | 3836.8 | 3836.8 | 3836.8 | 3836.8 | 3836.8
273.165 | 2912.94 | 2912.94 | 2912.94 | 2912.94 | 2912.94 | 2913.05 | 2912.94 | 2913.05 | 273.442 | 3868.64 | 3868.64 | 3868.64 | 3868.64 | 3868.64 | 3869.076 | 3868.64 | 3869.076 | 273.659 | 3716.64 | 3716.64 | 3716.64 | 3716.64 | 3716.64 | 3716.64 | 3716.64 | 3716.64
273.065 | 2999.76 | 2999.76 | 2999.76 | 2999.76 | 2999.76 | 2999.868 | 2999.76 | 2999.868 | 273.342 | 3884.38 | 3884.38 | 3884.38 | 3884.38 | 3884.38 | 3884.807 | 3884.38 | 3884.807 | 273.559 | 3769.8 | 3769.8 | 3769.8 | 3769.8 | 3769.8 | 3769.8 | 3769.8 | 3769.8
272.965 | 3005.08 | 3005.08 | 3005.08 | 3005.08 | 3005.08 | 3005.186 | 3005.08 | 3005.186 | 273.242 | 4013.1 | 4013.1 | 4013.1 | 4013.1 | 4013.1 | 4013.519 | 4013.1 | 4013.519 | 273.459 | 3912.6 | 3912.6 | 3912.6 | 3912.6 | 3912.6 | 3912.6 | 3912.6 | 3912.6
272.865 | 2863.84 | 2863.84 | 2863.84 | 2863.84 | 2863.84 | 2863.944 | 2863.84 | 2863.944 | 273.142 | 3944 | 3944 | 3944 | 3944 | 3944 | 3944.412 | 3944 | 3944.412 | 273.359 | 3968.26 | 3968.26 | 3968.26 | 3968.26 | 3968.26 | 3968.26 | 3968.26 | 3968.26
272.765 | 2883.28 | 2883.28 | 2883.28 | 2883.28 | 2883.28 | 2883.382 | 2883.28 | 2883.382 | 273.042 | 3909.38 | 3909.38 | 3909.38 | 3909.38 | 3909.38 | 3909.785 | 3909.38 | 3909.785 | 273.259 | 4024.5 | 4024.5 | 4024.5 | 4024.5 | 4024.5 | 4024.5 | 4024.5 | 4024.5
272.665 | 2995.88 | 2995.88 | 2995.88 | 2995.88 | 2995.88 | 2995.98 | 2995.88 | 2995.98 | 272.942 | 3949.06 | 3949.06 | 3949.06 | 3949.06 | 3949.06 | 3949.458 | 3949.06 | 3949.458 | 273.159 | 4034.8 | 4034.8 | 4034.8 | 4034.8 | 4034.8 | 4034.8 | 4034.8 | 4034.8
272.565 | 2976.96 | 2976.96 | 2976.96 | 2976.96 | 2976.96 | 2977.059 | 2976.96 | 2977.059 | 272.842 | 4120.1 | 4120.1 | 4120.1 | 4120.1 | 4120.1 | 4120.491 | 4120.1 | 4120.491 | 273.059 | 4016.84 | 4016.84 | 4016.84 | 4016.84 | 4016.84 | 4016.84 | 4016.84 | 4016.84
272.465 | 2852.88 | 2852.88 | 2852.88 | 2852.88 | 2852.88 | 2852.977 | 2852.88 | 2852.977 | 272.742 | 4052.74 | 4052.74 | 4052.74 | 4052.74 | 4052.74 | 4053.124 | 4052.74 | 4053.124 | 272.959 | 3941.26 | 3941.26 | 3941.26 | 3941.26 | 3941.26 | 3941.26 | 3941.26 | 3941.26
272.365 | 2819.98 | 2819.98 | 2819.98 | 2819.98 | 2819.98 | 2820.075 | 2819.98 | 2820.075 | 272.642 | 4103.38 | 4103.38 | 4103.38 | 4103.38 | 4103.38 | 4103.756 | 4103.38 | 4103.756 | 272.859 | 4098.88 | 4098.88 | 4098.88 | 4098.88 | 4098.88 | 4098.88 | 4098.88 | 4098.88
272.265 | 2956.72 | 2956.72 | 2956.72 | 2956.72 | 2956.72 | 2956.814 | 2956.72 | 2956.814 | 272.542 | 4072.3 | 4072.3 | 4072.3 | 4072.3 | 4072.3 | 4072.669 | 4072.3 | 4072.669 | 272.759 | 4241.74 | 4241.74 | 4241.74 | 4241.74 | 4241.74 | 4241.74 | 4241.74 | 4241.74
272.165 | 2993.68 | 2993.68 | 2993.68 | 2993.68 | 2993.68 | 2993.772 | 2993.68 | 2993.772 | 272.442 | 4107.44 | 4107.44 | 4107.44 | 4107.44 | 4107.44 | 4107.803 | 4107.44 | 4107.803 | 272.659 | 4306.2 | 4306.2 | 4306.2 | 4306.2 | 4306.2 | 4306.2 | 4306.2 | 4306.2
272.065 | 2967.06 | 2967.06 | 2967.06 | 2967.06 | 2967.06 | 2967.15 | 2967.06 | 2967.15 | 272.342 | 4148.24 | 4148.24 | 4148.24 | 4148.24 | 4148.24 | 4148.597 | 4148.24 | 4148.597 | 272.559 | 4183.94 | 4183.94 | 4183.94 | 4183.94 | 4183.94 | 4183.94 | 4183.94 | 4183.94
271.965 | 2926.38 | 2926.38 | 2926.38 | 2926.38 | 2926.38 | 2926.469 | 2926.38 | 2926.469 | 272.242 | 4326.6 | 4326.6 | 4326.6 | 4326.6 | 4326.6 | 4326.951 | 4326.6 | 4326.951 | 272.459 | 4406.3 | 4406.3 | 4406.3 | 4406.3 | 4406.3 | 4406.3 | 4406.3 | 4406.3
271.865 | 2890.28 | 2890.28 | 2890.28 | 2890.28 | 2890.28 | 2890.367 | 2890.28 | 2890.367 | 272.142 | 4254.84 | 4254.84 | 4254.84 | 4254.84 | 4254.84 | 4255.185 | 4254.84 | 4255.185 | 272.359 | 4455.84 | 4455.84 | 4455.84 | 4455.84 | 4455.84 | 4455.84 | 4455.84 | 4455.84
271.765 | 2756.74 | 2756.74 | 2756.74 | 2756.74 | 2756.74 | 2756.826 | 2756.74 | 2756.826 | 272.042 | 4495.14 | 4495.14 | 4495.14 | 4495.14 | 4495.14 | 4495.479 | 4495.14 | 4495.479 | 272.259 | 4354.16 | 4354.16 | 4354.16 | 4354.16 | 4354.16 | 4354.16 | 4354.16 | 4354.16
271.665 | 2952.96 | 2952.96 | 2952.96 | 2952.96 | 2952.96 | 2953.045 | 2952.96 | 2953.045 | 271.942 | 4513.82 | 4513.82 | 4513.82 | 4513.82 | 4513.82 | 4514.153 | 4513.82 | 4514.153 | 272.159 | 4570.3 | 4570.3 | 4570.3 | 4570.3 | 4570.3 | 4570.3 | 4570.3 | 4570.3
271.565 | 2955.74 | 2955.74 | 2955.74 | 2955.74 | 2955.74 | 2955.823 | 2955.74 | 2955.823 | 271.842 | 4622.1 | 4622.1 | 4622.1 | 4622.1 | 4622.1 | 4622.427 | 4622.1 | 4622.427 | 272.059 | 4675 | 4675 | 4675 | 4675 | 4675 | 4675 | 4675 | 4675
271.465 | 2914.7 | 2914.7 | 2914.7 | 2914.7 | 2914.7 | 2914.782 | 2914.7 | 2914.782 | 271.742 | 4913.92 | 4913.92 | 4913.92 | 4913.92 | 4913.92 | 4914.242 | 4913.92 | 4914.242 | 271.959 | 4677.3 | 4677.3 | 4677.3 | 4677.3 | 4677.3 | 4677.3 | 4677.3 | 4677.3
271.365 | 2916.04 | 2916.04 | 2916.04 | 2916.04 | 2916.04 | 2916.12 | 2916.04 | 2916.12 | 271.642 | 4780.84 | 4780.84 | 4780.84 | 4780.84 | 4780.84 | 4781.157 | 4780.84 | 4781.157 | 271.859 | 5023.62 | 5023.62 | 5023.62 | 5023.62 | 5023.62 | 5023.62 | 5023.62 | 5023.62
271.265 | 2962.98 | 2962.98 | 2962.98 | 2962.98 | 2962.98 | 2963.059 | 2962.98 | 2963.059 | 271.542 | 4981.94 | 4981.94 | 4981.94 | 4981.94 | 4981.94 | 4982.252 | 4981.94 | 4982.252 | 271.759 | 5052.58 | 5052.58 | 5052.58 | 5052.58 | 5052.58 | 5052.58 | 5052.58 | 5052.58
271.165 | 2910.4 | 2910.4 | 2910.4 | 2910.4 | 2910.4 | 2910.478 | 2910.4 | 2910.478 | 271.442 | 5078.34 | 5078.34 | 5078.34 | 5078.34 | 5078.34 | 5078.647 | 5078.34 | 5078.647 | 271.659 | 5103.28 | 5103.28 | 5103.28 | 5103.28 | 5103.28 | 5103.28 | 5103.28 | 5103.28
271.065 | 2984.38 | 2984.38 | 2984.38 | 2984.38 | 2984.38 | 2984.457 | 2984.38 | 2984.457 | 271.342 | 5262.44 | 5262.44 | 5262.44 | 5262.44 | 5262.44 | 5262.742 | 5262.44 | 5262.742 | 271.559 | 5288.48 | 5288.48 | 5288.48 | 5288.48 | 5288.48 | 5288.48 | 5288.48 | 5288.48
270.965 | 2897.22 | 2897.22 | 2897.22 | 2897.22 | 2897.22 | 2897.295 | 2897.22 | 2897.295 | 271.242 | 5447.84 | 5447.84 | 5447.84 | 5447.84 | 5447.84 | 5448.136 | 5447.84 | 5448.136 | 271.459 | 5674.34 | 5674.34 | 5674.34 | 5674.34 | 5674.34 | 5674.34 | 5674.34 | 5674.34
270.865 | 3011.4 | 3011.4 | 3011.4 | 3011.4 | 3011.4 | 3011.474 | 3011.4 | 3011.474 | 271.142 | 5538.52 | 5538.52 | 5538.52 | 5538.52 | 5538.52 | 5538.811 | 5538.52 | 5538.811 | 271.359 | 5619.26 | 5619.26 | 5619.26 | 5619.26 | 5619.26 | 5619.26 | 5619.26 | 5619.26
270.765 | 2901.58 | 2901.58 | 2901.58 | 2901.58 | 2901.58 | 2901.653 | 2901.58 | 2901.653 | 271.042 | 5593.7 | 5593.7 | 5593.7 | 5593.7 | 5593.7 | 5593.986 | 5593.7 | 5593.986 | 271.259 | 5974.2 | 5974.2 | 5974.2 | 5974.2 | 5974.2 | 5974.2 | 5974.2 | 5974.2
270.665 | 2917.8 | 2917.8 | 2917.8 | 2917.8 | 2917.8 | 2917.872 | 2917.8 | 2917.872 | 270.942 | 6091.82 | 6091.82 | 6091.82 | 6091.82 | 6091.82 | 6092.102 | 6091.82 | 6092.102 | 271.159 | 6241.82 | 6241.82 | 6241.82 | 6241.82 | 6241.82 | 6241.82 | 6241.82 | 6241.82
270.565 | 2871.68 | 2871.68 | 2871.68 | 2871.68 | 2871.68 | 2871.751 | 2871.68 | 2871.751 | 270.842 | 6353.94 | 6353.94 | 6353.94 | 6353.94 | 6353.94 | 6354.218 | 6353.94 | 6354.218 | 271.059 | 6421.1 | 6421.1 | 6421.1 | 6421.1 | 6421.1 | 6421.1 | 6421.1 | 6421.1
270.465 | 2980.16 | 2980.16 | 2980.16 | 2980.16 | 2980.16 | 2980.23 | 2980.16 | 2980.23 | 270.742 | 6314.5 | 6314.5 | 6314.5 | 6314.5 | 6314.5 | 6314.773 | 6314.5 | 6314.773 | 270.959 | 6824.28 | 6824.28 | 6824.28 | 6824.28 | 6824.28 | 6824.28 | 6824.28 | 6824.28
270.365 | 2927.86 | 2927.86 | 2927.86 | 2927.86 | 2927.86 | 2927.929 | 2927.86 | 2927.929 | 270.642 | 6672.46 | 6672.46 | 6672.46 | 6672.46 | 6672.46 | 6672.729 | 6672.46 | 6672.729 | 270.859 | 7064.18 | 7064.18 | 7064.18 | 7064.18 | 7064.18 | 7064.18 | 7064.18 | 7064.18
270.265 | 2960.98 | 2960.98 | 2960.98 | 2960.98 | 2960.98 | 2961.047 | 2960.98 | 2961.047 | 270.542 | 7139.62 | 7139.62 | 7139.62 | 7139.62 | 7139.62 | 7139.885 | 7139.62 | 7139.885 | 270.759 | 7276.28 | 7276.28 | 7276.28 | 7276.28 | 7276.28 | 7276.28 | 7276.28 | 7276.28
270.165 | 3064.24 | 3064.24 | 3064.24 | 3064.24 | 3064.24 | 3064.306 | 3064.24 | 3064.306 | 270.442 | 7020.44 | 7020.44 | 7020.44 | 7020.44 | 7020.44 | 7020.701 | 7020.44 | 7020.701 | 270.659 | 7685.1 | 7685.1 | 7685.1 | 7685.1 | 7685.1 | 7685.1 | 7685.1 | 7685.1
270.065 | 2923.48 | 2923.48 | 2923.48 | 2923.48 | 2923.48 | 2923.545 | 2923.48 | 2923.545 | 270.342 | 7423.04 | 7423.04 | 7423.04 | 7423.04 | 7423.04 | 7423.296 | 7423.04 | 7423.296 | 270.559 | 8162.2 | 8162.2 | 8162.2 | 8162.2 | 8162.2 | 8162.2 | 8162.2 | 8162.2
269.965 | 2776.58 | 2776.58 | 2776.58 | 2776.58 | 2776.58 | 2776.644 | 2776.58 | 2776.644 | 270.242 | 7961.22 | 7961.22 | 7961.22 | 7961.22 | 7961.22 | 7961.472 | 7961.22 | 7961.472 | 270.459 | 8298.36 | 8298.36 | 8298.36 | 8298.36 | 8298.36 | 8298.36 | 8298.36 | 8298.36
269.865 | 2899.54 | 2899.54 | 2899.54 | 2899.54 | 2899.54 | 2899.603 | 2899.54 | 2899.603 | 270.142 | 8052.08 | 8052.08 | 8052.08 | 8052.08 | 8052.08 | 8052.329 | 8052.08 | 8052.329 | 270.359 | 8593.32 | 8593.32 | 8593.32 | 8593.32 | 8593.32 | 8593.32 | 8593.32 | 8593.32
269.765 | 2936.68 | 2936.68 | 2936.68 | 2936.68 | 2936.68 | 2936.743 | 2936.68 | 2936.743 | 270.042 | 8388.82 | 8388.82 | 8388.82 | 8388.82 | 8388.82 | 8389.065 | 8388.82 | 8389.065 | 270.259 | 8815.26 | 8815.26 | 8815.26 | 8815.26 | 8815.26 | 8815.26 | 8815.26 | 8815.26
269.665 | 2958.38 | 2958.38 | 2958.38 | 2958.38 | 2958.38 | 2958.442 | 2958.38 | 2958.442 | 269.942 | 8267.22 | 8267.22 | 8267.22 | 8267.22 | 8267.22 | 8267.461 | 8267.22 | 8267.461 | 270.159 | 9059 | 9059 | 9059 | 9059 | 9059 | 9059 | 9059 | 9059
269.565 | 2963.38 | 2963.38 | 2963.38 | 2963.38 | 2963.38 | 2963.441 | 2963.38 | 2963.441 | 269.842 | 8644.36 | 8644.36 | 8644.36 | 8644.36 | 8644.36 | 8644.598 | 8644.36 | 8644.598 | 270.059 | 9165.02 | 9165.02 | 9165.02 | 9165.02 | 9165.02 | 9165.02 | 9165.02 | 9165.02
269.465 | 2958.24 | 2958.24 | 2958.24 | 2958.24 | 2958.24 | 2958.3 | 2958.24 | 2958.3 | 269.742 | 8604.44 | 8604.44 | 8604.44 | 8604.44 | 8604.44 | 8604.674 | 8604.44 | 8604.674 | 269.959 | 9038.1 | 9038.1 | 9038.1 | 9038.1 | 9038.1 | 9038.1 | 9038.1 | 9038.1
269.365 | 2934.24 | 2934.24 | 2934.24 | 2934.24 | 2934.24 | 2934.299 | 2934.24 | 2934.299 | 269.642 | 8839.78 | 8839.78 | 8839.78 | 8839.78 | 8839.78 | 8840.01 | 8839.78 | 8840.01 | 269.859 | 9091.32 | 9091.32 | 9091.32 | 9091.32 | 9091.32 | 9091.32 | 9091.32 | 9091.32
269.265 | 2988.78 | 2988.78 | 2988.78 | 2988.78 | 2988.78 | 2988.838 | 2988.78 | 2988.838 | 269.542 | 8638.16 | 8638.16 | 8638.16 | 8638.16 | 8638.16 | 8638.387 | 8638.16 | 8638.387 | 269.759 | 9266.02 | 9266.02 | 9266.02 | 9266.02 | 9266.02 | 9266.02 | 9266.02 | 9266.02
269.165 | 2962 | 2962 | 2962 | 2962 | 2962 | 2962.057 | 2962 | 2962.057 | 269.442 | 8613.28 | 8613.28 | 8613.28 | 8613.28 | 8613.28 | 8613.503 | 8613.28 | 8613.503 | 269.659 | 9118.86 | 9118.86 | 9118.86 | 9118.86 | 9118.86 | 9118.86 | 9118.86 | 9118.86
269.065 | 3010.58 | 3010.58 | 3010.58 | 3010.58 | 3010.58 | 3010.636 | 3010.58 | 3010.636 | 269.342 | 8570.72 | 8570.72 | 8570.72 | 8570.72 | 8570.72 | 8570.94 | 8570.72 | 8570.94 | 269.559 | 8901.2 | 8901.2 | 8901.2 | 8901.2 | 8901.2 | 8901.2 | 8901.2 | 8901.2
268.965 | 2978.18 | 2978.18 | 2978.18 | 2978.18 | 2978.18 | 2978.236 | 2978.18 | 2978.236 | 269.242 | 8388.54 | 8388.54 | 8388.54 | 8388.54 | 8388.54 | 8388.757 | 8388.54 | 8388.757 | 269.459 | 8923.04 | 8923.04 | 8923.04 | 8923.04 | 8923.04 | 8923.04 | 8923.04 | 8923.04
268.865 | 2975.28 | 2975.28 | 2975.28 | 2975.28 | 2975.28 | 2975.335 | 2975.28 | 2975.335 | 269.142 | 8211.66 | 8211.66 | 8211.66 | 8211.66 | 8211.66 | 8211.874 | 8211.66 | 8211.874 | 269.359 | 8836.98 | 8836.98 | 8836.98 | 8836.98 | 8836.98 | 8836.98 | 8836.98 | 8836.98
268.765 | 3048.46 | 3048.46 | 3048.46 | 3048.46 | 3048.46 | 3048.514 | 3048.46 | 3048.514 | 269.042 | 8059.24 | 8059.24 | 8059.24 | 8059.24 | 8059.24 | 8059.451 | 8059.24 | 8059.451 | 269.259 | 8523.48 | 8523.48 | 8523.48 | 8523.48 | 8523.48 | 8523.48 | 8523.48 | 8523.48
268.665 | 2891.36 | 2891.36 | 2891.36 | 2891.36 | 2891.36 | 2891.413 | 2891.36 | 2891.413 | 268.942 | 7711.9 | 7711.9 | 7711.9 | 7711.9 | 7711.9 | 7712.107 | 7711.9 | 7712.107 | 269.159 | 8215.38 | 8215.38 | 8215.38 | 8215.38 | 8215.38 | 8215.38 | 8215.38 | 8215.38
268.565 | 2980.7 | 2980.7 | 2980.7 | 2980.7 | 2980.7 | 2980.752 | 2980.7 | 2980.752 | 268.842 | 7533.9 | 7533.9 | 7533.9 | 7533.9 | 7533.9 | 7534.104 | 7533.9 | 7534.104 | 269.059 | 8101.08 | 8101.08 | 8101.08 | 8101.08 | 8101.08 | 8101.08 | 8101.08 | 8101.08
268.465 | 2991.92 | 2991.92 | 2991.92 | 2991.92 | 2991.92 | 2991.972 | 2991.92 | 2991.972 | 268.742 | 7210.94 | 7210.94 | 7210.94 | 7210.94 | 7210.94 | 7211.141 | 7210.94 | 7211.141 | 268.959 | 7490.98 | 7490.98 | 7490.98 | 7490.98 | 7490.98 | 7490.98 | 7490.98 | 7490.98

## XPS data O1
Name | O 1s | O 1s | O 1s | O 1s |  |  |  | Name | O 1s | O 1s | O 1s | O 1s |  |  |  | Name | O 1s | O 1s | O 1s | O 1s
Position | 530.18 | 531.43 | 532 | 533.45 |  |  |  | Position | 530.45 | 531.52 | 532.13 | 533.60 |  |  |  | Position | 530.52 | 531.39 | 532.00 | 533.11
X60_FWHM | X60_530 | X60_531 | X60_532 | X60_533 | X60_Background | X60_Envelope | Cycle 60.048:60 seconds:O1s Scan:CPS | X500_FWHM | X500_530 | X500_531 | X500_532 | X500_533 | X500_Background | X500_Envelope | Cycle 500:500 seconds:O1s Scan:CPS | Surface_FWHM | Surface_530 | Surface_531 | Surface_532 | Surface_533 | Surface_Background | Surface_Envelope | Cycle 3:surface:O1s Scan:CPS
548.742 | 34472.8 | 34472.8 | 34472.8 | 34472.8 | 34472.8 | 34472.8 | 34472.8 | 548.959 | 34167.4 | 34167.4 | 34167.4 | 34167.4 | 34167.4 | 34167.4 | 34167.4 | 548.465 | 30552.4 | 30552.4 | 30552.4 | 30552.4 | 30552.4 | 30552.4 | 30552.4
548.642 | 34384.4 | 34384.4 | 34384.4 | 34384.4 | 34384.4 | 34384.4 | 34384.4 | 548.859 | 33733.6 | 33733.6 | 33733.6 | 33733.6 | 33733.6 | 33733.6 | 33733.6 | 548.365 | 30162.6 | 30162.6 | 30162.6 | 30162.6 | 30162.6 | 30162.6 | 30162.6
548.542 | 34213.4 | 34213.4 | 34213.4 | 34213.4 | 34213.4 | 34213.4 | 34213.4 | 548.759 | 34235.2 | 34235.2 | 34235.2 | 34235.2 | 34235.2 | 34235.2 | 34235.2 | 548.265 | 30707 | 30707 | 30707 | 30707 | 30707 | 30707 | 30707
548.442 | 33558.2 | 33558.2 | 33558.2 | 33558.2 | 33558.2 | 33558.2 | 33558.2 | 548.659 | 33627 | 33627 | 33627 | 33627 | 33627 | 33627 | 33627 | 548.165 | 29935.6 | 29935.6 | 29935.6 | 29935.6 | 29935.6 | 29935.6 | 29935.6
548.342 | 33963.2 | 33963.2 | 33963.2 | 33963.2 | 33963.2 | 33963.2 | 33963.2 | 548.559 | 33408.2 | 33408.2 | 33408.2 | 33408.2 | 33408.2 | 33408.2 | 33408.2 | 548.065 | 30167.4 | 30167.4 | 30167.4 | 30167.4 | 30167.4 | 30167.4 | 30167.4
548.242 | 33622 | 33622 | 33622 | 33622 | 33622 | 33622 | 33622 | 548.459 | 33798.8 | 33798.8 | 33798.8 | 33798.8 | 33798.8 | 33798.8 | 33798.8 | 547.965 | 30250.6 | 30250.6 | 30250.6 | 30250.6 | 30250.6 | 30250.6 | 30250.6
548.142 | 33654.6 | 33654.6 | 33654.6 | 33654.6 | 33654.6 | 33654.6 | 33654.6 | 548.359 | 33635 | 33635 | 33635 | 33635 | 33635 | 33635 | 33635 | 547.865 | 29677.6 | 29677.6 | 29677.6 | 29677.6 | 29677.6 | 29677.6 | 29677.6
548.042 | 33602.2 | 33602.2 | 33602.2 | 33602.2 | 33602.2 | 33602.2 | 33602.2 | 548.259 | 33699.6 | 33699.6 | 33699.6 | 33699.6 | 33699.6 | 33699.6 | 33699.6 | 547.765 | 29359.2 | 29359.2 | 29359.2 | 29359.2 | 29359.2 | 29359.2 | 29359.2
547.942 | 32957.2 | 32957.2 | 32957.2 | 32957.2 | 32957.2 | 32957.2 | 32957.2 | 548.159 | 33368.6 | 33368.6 | 33368.6 | 33368.6 | 33368.6 | 33368.6 | 33368.6 | 547.665 | 29352.6 | 29352.6 | 29352.6 | 29352.6 | 29352.6 | 29352.6 | 29352.6
547.842 | 32958.8 | 32958.8 | 32958.8 | 32958.8 | 32958.8 | 32958.8 | 32958.8 | 548.059 | 32737.8 | 32737.8 | 32737.8 | 32737.8 | 32737.8 | 32737.8 | 32737.8 | 547.565 | 29017.8 | 29017.8 | 29017.8 | 29017.8 | 29017.8 | 29017.8 | 29017.8
547.742 | 33166.2 | 33166.2 | 33166.2 | 33166.2 | 33166.2 | 33166.2 | 33166.2 | 547.959 | 32860.2 | 32860.2 | 32860.2 | 32860.2 | 32860.2 | 32860.2 | 32860.2 | 547.465 | 29357.8 | 29357.8 | 29357.8 | 29357.8 | 29357.8 | 29357.8 | 29357.8
547.642 | 32817.4 | 32817.4 | 32817.4 | 32817.4 | 32817.4 | 32817.4 | 32817.4 | 547.859 | 32460.2 | 32460.2 | 32460.2 | 32460.2 | 32460.2 | 32460.2 | 32460.2 | 547.365 | 28905.6 | 28905.6 | 28905.6 | 28905.6 | 28905.6 | 28905.6 | 28905.6
547.542 | 32980.6 | 32980.6 | 32980.6 | 32980.6 | 32980.6 | 32980.6 | 32980.6 | 547.759 | 32330.2 | 32330.2 | 32330.2 | 32330.2 | 32330.2 | 32330.2 | 32330.2 | 547.265 | 29066.4 | 29066.4 | 29066.4 | 29066.4 | 29066.4 | 29066.4 | 29066.4
547.442 | 32838.6 | 32838.6 | 32838.6 | 32838.6 | 32838.6 | 32838.6 | 32838.6 | 547.659 | 32094 | 32094 | 32094 | 32094 | 32094 | 32094 | 32094 | 547.165 | 28638.2 | 28638.2 | 28638.2 | 28638.2 | 28638.2 | 28638.2 | 28638.2
547.342 | 31993.4 | 31993.4 | 31993.4 | 31993.4 | 31993.4 | 31993.4 | 31993.4 | 547.559 | 32233.4 | 32233.4 | 32233.4 | 32233.4 | 32233.4 | 32233.4 | 32233.4 | 547.065 | 28513.4 | 28513.4 | 28513.4 | 28513.4 | 28513.4 | 28513.4 | 28513.4
547.242 | 32292 | 32292 | 32292 | 32292 | 32292 | 32292 | 32292 | 547.459 | 32241.8 | 32241.8 | 32241.8 | 32241.8 | 32241.8 | 32241.8 | 32241.8 | 546.965 | 28178 | 28178 | 28178 | 28178 | 28178 | 28178 | 28178
547.142 | 31746.8 | 31746.8 | 31746.8 | 31746.8 | 31746.8 | 31746.8 | 31746.8 | 547.359 | 31857.6 | 31857.6 | 31857.6 | 31857.6 | 31857.6 | 31857.6 | 31857.6 | 546.865 | 27992.2 | 27992.2 | 27992.2 | 27992.2 | 27992.2 | 27992.2 | 27992.2
547.042 | 31632 | 31632 | 31632 | 31632 | 31632 | 31632 | 31632 | 547.259 | 31869.2 | 31869.2 | 31869.2 | 31869.2 | 31869.2 | 31869.2 | 31869.2 | 546.765 | 27991 | 27991 | 27991 | 27991 | 27991 | 27991 | 27991
546.942 | 31328 | 31328 | 31328 | 31328 | 31328 | 31328 | 31328 | 547.159 | 31805.8 | 31805.8 | 31805.8 | 31805.8 | 31805.8 | 31805.8 | 31805.8 | 546.665 | 27647 | 27647 | 27647 | 27647 | 27647 | 27647 | 27647
546.842 | 31403.8 | 31403.8 | 31403.8 | 31403.8 | 31403.8 | 31403.8 | 31403.8 | 547.059 | 31181.8 | 31181.8 | 31181.8 | 31181.8 | 31181.8 | 31181.8 | 31181.8 | 546.565 | 27313 | 27313 | 27313 | 27313 | 27313 | 27313 | 27313
546.742 | 31143.6 | 31143.6 | 31143.6 | 31143.6 | 31143.6 | 31143.6 | 31143.6 | 546.959 | 30972.2 | 30972.2 | 30972.2 | 30972.2 | 30972.2 | 30972.2 | 30972.2 | 546.465 | 27571 | 27571 | 27571 | 27571 | 27571 | 27571 | 27571
546.642 | 30761 | 30761 | 30761 | 30761 | 30761 | 30761 | 30761 | 546.859 | 31207 | 31207 | 31207 | 31207 | 31207 | 31207 | 31207 | 546.365 | 27439 | 27439 | 27439 | 27439 | 27439 | 27439 | 27439
546.542 | 30550.2 | 30550.2 | 30550.2 | 30550.2 | 30550.2 | 30550.2 | 30550.2 | 546.759 | 31154 | 31154 | 31154 | 31154 | 31154 | 31154 | 31154 | 546.265 | 26930.8 | 26930.8 | 26930.8 | 26930.8 | 26930.8 | 26930.8 | 26930.8
546.442 | 30222.6 | 30222.6 | 30222.6 | 30222.6 | 30222.6 | 30222.6 | 30222.6 | 546.659 | 31119 | 31119 | 31119 | 31119 | 31119 | 31119 | 31119 | 546.165 | 26701.6 | 26701.6 | 26701.6 | 26701.6 | 26701.6 | 26701.6 | 26701.6
546.342 | 30381.8 | 30381.8 | 30381.8 | 30381.8 | 30381.8 | 30381.8 | 30381.8 | 546.559 | 30470.2 | 30470.2 | 30470.2 | 30470.2 | 30470.2 | 30470.2 | 30470.2 | 546.065 | 26775 | 26775 | 26775 | 26775 | 26775 | 26775 | 26775
546.242 | 29926.2 | 29926.2 | 29926.2 | 29926.2 | 29926.2 | 29926.2 | 29926.2 | 546.459 | 30619 | 30619 | 30619 | 30619 | 30619 | 30619 | 30619 | 545.965 | 26196 | 26196 | 26196 | 26196 | 26196 | 26196 | 26196
546.142 | 30341.8 | 30341.8 | 30341.8 | 30341.8 | 30341.8 | 30341.8 | 30341.8 | 546.359 | 30545.4 | 30545.4 | 30545.4 | 30545.4 | 30545.4 | 30545.4 | 30545.4 | 545.865 | 25971.2 | 25971.2 | 25971.2 | 25971.2 | 25971.2 | 25971.2 | 25971.2
546.042 | 30160.8 | 30160.8 | 30160.8 | 30160.8 | 30160.8 | 30160.8 | 30160.8 | 546.259 | 30680.4 | 30680.4 | 30680.4 | 30680.4 | 30680.4 | 30680.4 | 30680.4 | 545.765 | 25992.6 | 25992.6 | 25992.6 | 25992.6 | 25992.6 | 25992.6 | 25992.6
545.942 | 29588.4 | 29588.4 | 29588.4 | 29588.4 | 29588.4 | 29588.4 | 29588.4 | 546.159 | 30475.4 | 30475.4 | 30475.4 | 30475.4 | 30475.4 | 30475.4 | 30475.4 | 545.665 | 25594 | 25594 | 25594 | 25594 | 25594 | 25594 | 25594
545.842 | 29353 | 29353 | 29353 | 29353 | 29353 | 29353 | 29353 | 546.059 | 30190.6 | 30190.6 | 30190.6 | 30190.6 | 30190.6 | 30190.6 | 30190.6 | 545.565 | 25847.8 | 25847.8 | 25847.8 | 25847.8 | 25847.8 | 25847.8 | 25847.8
545.742 | 29503.4 | 29503.4 | 29503.4 | 29503.4 | 29503.4 | 29503.4 | 29503.4 | 545.959 | 30082.2 | 30082.2 | 30082.2 | 30082.2 | 30082.2 | 30082.2 | 30082.2 | 545.465 | 25443.8 | 25443.8 | 25443.8 | 25443.8 | 25443.8 | 25443.8 | 25443.8
545.642 | 29075.8 | 29075.8 | 29075.8 | 29075.8 | 29075.8 | 29075.8 | 29075.8 | 545.859 | 30001.8 | 30001.8 | 30001.8 | 30001.8 | 30001.8 | 30001.8 | 30001.8 | 545.365 | 25044.6 | 25044.6 | 25044.6 | 25044.6 | 25044.6 | 25044.6 | 25044.6
545.542 | 28844.4 | 28844.4 | 28844.4 | 28844.4 | 28844.4 | 28844.4 | 28844.4 | 545.759 | 29744.8 | 29744.8 | 29744.8 | 29744.8 | 29744.8 | 29744.8 | 29744.8 | 545.265 | 25135.2 | 25135.2 | 25135.2 | 25135.2 | 25135.2 | 25135.2 | 25135.2
545.442 | 28828 | 28828 | 28828 | 28828 | 28828 | 28828 | 28828 | 545.659 | 29734.4 | 29734.4 | 29734.4 | 29734.4 | 29734.4 | 29734.4 | 29734.4 | 545.165 | 24868.2 | 24868.2 | 24868.2 | 24868.2 | 24868.2 | 24868.2 | 24868.2
545.342 | 28679.4 | 28679.4 | 28679.4 | 28679.4 | 28679.4 | 28679.4 | 28679.4 | 545.559 | 28924.4 | 28924.4 | 28924.4 | 28924.4 | 28924.4 | 28924.4 | 28924.4 | 545.065 | 24854 | 24854 | 24854 | 24854 | 24854 | 24854 | 24854
545.242 | 28344.2 | 28344.2 | 28344.2 | 28344.2 | 28344.2 | 28344.2 | 28344.2 | 545.459 | 29301.6 | 29301.6 | 29301.6 | 29301.6 | 29301.6 | 29301.6 | 29301.6 | 544.965 | 24627.6 | 24627.6 | 24627.6 | 24627.6 | 24627.6 | 24627.6 | 24627.6
545.142 | 28255 | 28255 | 28255 | 28255 | 28255 | 28255 | 28255 | 545.359 | 29205.6 | 29205.6 | 29205.6 | 29205.6 | 29205.6 | 29205.6 | 29205.6 | 544.865 | 24340 | 24340 | 24340 | 24340 | 24340 | 24340 | 24340
545.042 | 28314.8 | 28314.8 | 28314.8 | 28314.8 | 28314.8 | 28314.8 | 28314.8 | 545.259 | 28945.4 | 28945.4 | 28945.4 | 28945.4 | 28945.4 | 28945.4 | 28945.4 | 544.765 | 24232.2 | 24232.2 | 24232.2 | 24232.2 | 24232.2 | 24232.2 | 24232.2
544.942 | 27746.6 | 27746.6 | 27746.6 | 27746.6 | 27746.6 | 27746.6 | 27746.6 | 545.159 | 29031.6 | 29031.6 | 29031.6 | 29031.6 | 29031.6 | 29031.6 | 29031.6 | 544.665 | 24221.6 | 24221.6 | 24221.6 | 24221.6 | 24221.6 | 24221.6 | 24221.6
544.842 | 27816 | 27816 | 27816 | 27816 | 27816 | 27816 | 27816 | 545.059 | 29065.6 | 29065.6 | 29065.6 | 29065.6 | 29065.6 | 29065.6 | 29065.6 | 544.565 | 23675 | 23675 | 23675 | 23675 | 23675 | 23675 | 23675
544.742 | 27803 | 27803 | 27803 | 27803 | 27803 | 27803 | 27803 | 544.959 | 28591 | 28591 | 28591 | 28591 | 28591 | 28591 | 28591 | 544.465 | 24064 | 24064 | 24064 | 24064 | 24064 | 24064 | 24064
544.642 | 27585.2 | 27585.2 | 27585.2 | 27585.2 | 27585.2 | 27585.2 | 27585.2 | 544.859 | 28556.6 | 28556.6 | 28556.6 | 28556.6 | 28556.6 | 28556.6 | 28556.6 | 544.365 | 23631.2 | 23631.2 | 23631.2 | 23631.2 | 23631.2 | 23631.2 | 23631.2
544.542 | 27499 | 27499 | 27499 | 27499 | 27499 | 27499 | 27499 | 544.759 | 28352.4 | 28352.4 | 28352.4 | 28352.4 | 28352.4 | 28352.4 | 28352.4 | 544.265 | 23631.4 | 23631.4 | 23631.4 | 23631.4 | 23631.4 | 23631.4 | 23631.4
544.442 | 27463.4 | 27463.4 | 27463.4 | 27463.4 | 27463.4 | 27463.4 | 27463.4 | 544.659 | 28202.8 | 28202.8 | 28202.8 | 28202.8 | 28202.8 | 28202.8 | 28202.8 | 544.165 | 23224.2 | 23224.2 | 23224.2 | 23224.2 | 23224.2 | 23224.2 | 23224.2
544.342 | 27221 | 27221 | 27221 | 27221 | 27221 | 27221 | 27221 | 544.559 | 28480.4 | 28480.4 | 28480.4 | 28480.4 | 28480.4 | 28480.4 | 28480.4 | 544.065 | 23256 | 23256 | 23256 | 23256 | 23256 | 23256 | 23256
544.242 | 27630.6 | 27630.6 | 27630.6 | 27630.6 | 27630.6 | 27630.6 | 27630.6 | 544.459 | 28216 | 28216 | 28216 | 28216 | 28216 | 28216 | 28216 | 543.965 | 22976 | 22976 | 22976 | 22976 | 22976 | 22976 | 22976
544.142 | 26772 | 26772 | 26772 | 26772 | 26772 | 26772 | 26772 | 544.359 | 28101.2 | 28101.2 | 28101.2 | 28101.2 | 28101.2 | 28101.2 | 28101.2 | 543.865 | 23021.2 | 23021.2 | 23021.2 | 23021.2 | 23021.2 | 23021.2 | 23021.2
544.042 | 26836.6 | 26836.6 | 26836.6 | 26836.6 | 26836.6 | 26836.6 | 26836.6 | 544.259 | 28022.4 | 28022.4 | 28022.4 | 28022.4 | 28022.4 | 28022.4 | 28022.4 | 543.765 | 23083 | 23083 | 23083 | 23083 | 23083 | 23083 | 23083
543.942 | 26711.4 | 26711.4 | 26711.4 | 26711.4 | 26711.4 | 26711.4 | 26711.4 | 544.159 | 28038.2 | 28038.2 | 28038.2 | 28038.2 | 28038.2 | 28038.2 | 28038.2 | 543.665 | 22993.2 | 22993.2 | 22993.2 | 22993.2 | 22993.2 | 22993.2 | 22993.2
543.842 | 27277.8 | 27277.8 | 27277.8 | 27277.8 | 27277.8 | 27277.8 | 27277.8 | 544.059 | 28009.4 | 28009.4 | 28009.4 | 28009.4 | 28009.4 | 28009.4 | 28009.4 | 543.565 | 22709.2 | 22709.2 | 22709.2 | 22709.2 | 22709.2 | 22709.2 | 22709.2
543.742 | 26992.6 | 26992.6 | 26992.6 | 26992.6 | 26992.6 | 26992.6 | 26992.6 | 543.959 | 27747.8 | 27747.8 | 27747.8 | 27747.8 | 27747.8 | 27747.8 | 27747.8 | 543.465 | 22959.4 | 22959.4 | 22959.4 | 22959.4 | 22959.4 | 22959.4 | 22959.4
543.642 | 26757.2 | 26757.2 | 26757.2 | 26757.2 | 26757.2 | 26757.2 | 26757.2 | 543.859 | 27931.8 | 27931.8 | 27931.8 | 27931.8 | 27931.8 | 27931.8 | 27931.8 | 543.365 | 23064.4 | 23064.4 | 23064.4 | 23064.4 | 23064.4 | 23064.4 | 23064.4
543.542 | 26816.8 | 26816.8 | 26816.8 | 26816.8 | 26816.8 | 26816.8 | 26816.8 | 543.759 | 28237.8 | 28237.8 | 28237.8 | 28237.8 | 28237.8 | 28237.8 | 28237.8 | 543.265 | 23064 | 23064 | 23064 | 23064 | 23064 | 23064 | 23064
543.442 | 26951.2 | 26951.2 | 26951.2 | 26951.2 | 26951.2 | 26951.2 | 26951.2 | 543.659 | 27838.2 | 27838.2 | 27838.2 | 27838.2 | 27838.2 | 27838.2 | 27838.2 | 543.165 | 22599 | 22599 | 22599 | 22599 | 22599 | 22599 | 22599
543.342 | 26843 | 26843 | 26843 | 26843 | 26843 | 26843 | 26843 | 543.559 | 28092 | 28092 | 28092 | 28092 | 28092 | 28092 | 28092 | 543.065 | 22427.6 | 22427.6 | 22427.6 | 22427.6 | 22427.6 | 22427.6 | 22427.6
543.242 | 26813.8 | 26813.8 | 26813.8 | 26813.8 | 26813.8 | 26813.8 | 26813.8 | 543.459 | 28159 | 28159 | 28159 | 28159 | 28159 | 28159 | 28159 | 542.965 | 22512.2 | 22512.2 | 22512.2 | 22512.2 | 22512.2 | 22512.2 | 22512.2
543.142 | 26733.8 | 26733.8 | 26733.8 | 26733.8 | 26733.8 | 26733.8 | 26733.8 | 543.359 | 28187.8 | 28187.8 | 28187.8 | 28187.8 | 28187.8 | 28187.8 | 28187.8 | 542.865 | 22462.8 | 22462.8 | 22462.8 | 22462.8 | 22462.8 | 22462.8 | 22462.8
543.042 | 26678.4 | 26678.4 | 26678.4 | 26678.4 | 26678.4 | 26678.4 | 26678.4 | 543.259 | 27713 | 27713 | 27713 | 27713 | 27713 | 27713 | 27713 | 542.765 | 22205.8 | 22205.8 | 22205.8 | 22205.8 | 22205.8 | 22205.8 | 22205.8
542.942 | 26641 | 26641 | 26641 | 26641 | 26641 | 26641 | 26641 | 543.159 | 28020 | 28020 | 28020 | 28020 | 28020 | 28020 | 28020 | 542.665 | 21818.2 | 21818.2 | 21818.2 | 21818.2 | 21818.2 | 21818.2 | 21818.2
542.842 | 26385.4 | 26385.4 | 26385.4 | 26385.4 | 26385.4 | 26385.4 | 26385.4 | 543.059 | 28006.2 | 28006.2 | 28006.2 | 28006.2 | 28006.2 | 28006.2 | 28006.2 | 542.565 | 21648.8 | 21648.8 | 21648.8 | 21648.8 | 21648.8 | 21648.8 | 21648.8
542.742 | 26704.8 | 26704.8 | 26704.8 | 26704.8 | 26704.8 | 26704.8 | 26704.8 | 542.959 | 27670.8 | 27670.8 | 27670.8 | 27670.8 | 27670.8 | 27670.8 | 27670.8 | 542.465 | 21774.6 | 21774.6 | 21774.6 | 21774.6 | 21774.6 | 21774.6 | 21774.6
542.642 | 26785.6 | 26785.6 | 26785.6 | 26785.6 | 26785.6 | 26785.6 | 26785.6 | 542.859 | 27867.8 | 27867.8 | 27867.8 | 27867.8 | 27867.8 | 27867.8 | 27867.8 | 542.365 | 21817.8 | 21817.8 | 21817.8 | 21817.8 | 21817.8 | 21817.8 | 21817.8
542.542 | 26752.4 | 26752.4 | 26752.4 | 26752.4 | 26752.4 | 26752.4 | 26752.4 | 542.759 | 27813.6 | 27813.6 | 27813.6 | 27813.6 | 27813.6 | 27813.6 | 27813.6 | 542.265 | 21749.2 | 21749.2 | 21749.2 | 21749.2 | 21749.2 | 21749.2 | 21749.2
542.442 | 26780.8 | 26780.8 | 26780.8 | 26780.8 | 26780.8 | 26780.8 | 26780.8 | 542.659 | 27664.4 | 27664.4 | 27664.4 | 27664.4 | 27664.4 | 27664.4 | 27664.4 | 542.165 | 21371.8 | 21371.8 | 21371.8 | 21371.8 | 21371.8 | 21371.8 | 21371.8
542.342 | 26451.4 | 26451.4 | 26451.4 | 26451.4 | 26451.4 | 26451.4 | 26451.4 | 542.559 | 27310 | 27310 | 27310 | 27310 | 27310 | 27310 | 27310 | 542.065 | 21508.4 | 21508.4 | 21508.4 | 21508.4 | 21508.4 | 21508.4 | 21508.4
542.242 | 26173.6 | 26173.6 | 26173.6 | 26173.6 | 26173.6 | 26173.6 | 26173.6 | 542.459 | 27300.6 | 27300.6 | 27300.6 | 27300.6 | 27300.6 | 27300.6 | 27300.6 | 541.965 | 21117.4 | 21117.4 | 21117.4 | 21117.4 | 21117.4 | 21117.4 | 21117.4
542.142 | 26161.6 | 26161.6 | 26161.6 | 26161.6 | 26161.6 | 26161.6 | 26161.6 | 542.359 | 27499.6 | 27499.6 | 27499.6 | 27499.6 | 27499.6 | 27499.6 | 27499.6 | 541.865 | 20902 | 20902 | 20902 | 20902 | 20902 | 20902 | 20902
542.042 | 26152.4 | 26152.4 | 26152.4 | 26152.4 | 26152.4 | 26152.4 | 26152.4 | 542.259 | 27319.4 | 27319.4 | 27319.4 | 27319.4 | 27319.4 | 27319.4 | 27319.4 | 541.765 | 20916.4 | 20916.4 | 20916.4 | 20916.4 | 20916.4 | 20916.4 | 20916.4
541.942 | 26170.2 | 26170.2 | 26170.2 | 26170.2 | 26170.2 | 26170.2 | 26170.2 | 542.159 | 27025.2 | 27025.2 | 27025.2 | 27025.2 | 27025.2 | 27025.2 | 27025.2 | 541.665 | 20960.4 | 20960.4 | 20960.4 | 20960.4 | 20960.4 | 20960.4 | 20960.4
541.842 | 25548.4 | 25548.4 | 25548.4 | 25548.4 | 25548.4 | 25548.4 | 25548.4 | 542.059 | 26636 | 26636 | 26636 | 26636 | 26636 | 26636 | 26636 | 541.565 | 20244.8 | 20244.8 | 20244.8 | 20244.8 | 20244.8 | 20244.8 | 20244.8
541.742 | 25363.4 | 25363.4 | 25363.4 | 25363.4 | 25363.4 | 25363.4 | 25363.4 | 541.959 | 26336.4 | 26336.4 | 26336.4 | 26336.4 | 26336.4 | 26336.4 | 26336.4 | 541.465 | 20748.2 | 20748.2 | 20748.2 | 20748.2 | 20748.2 | 20748.2 | 20748.2
541.642 | 24821.8 | 24821.8 | 24821.8 | 24821.8 | 24821.8 | 24821.8 | 24821.8 | 541.859 | 26583.8 | 26583.8 | 26583.8 | 26583.8 | 26583.8 | 26583.8 | 26583.8 | 541.365 | 20299.6 | 20299.6 | 20299.6 | 20299.6 | 20299.6 | 20299.6 | 20299.6
541.542 | 25121.6 | 25121.6 | 25121.6 | 25121.6 | 25121.6 | 25121.6 | 25121.6 | 541.759 | 26333.6 | 26333.6 | 26333.6 | 26333.6 | 26333.6 | 26333.6 | 26333.6 | 541.265 | 19929.18 | 19929.18 | 19929.18 | 19929.18 | 19929.18 | 19929.18 | 19929.18
541.442 | 24674.8 | 24674.8 | 24674.8 | 24674.8 | 24674.8 | 24674.8 | 24674.8 | 541.659 | 25876.8 | 25876.8 | 25876.8 | 25876.8 | 25876.8 | 25876.8 | 25876.8 | 541.165 | 19954.16 | 19954.16 | 19954.16 | 19954.16 | 19954.16 | 19954.16 | 19954.16
541.342 | 24340.6 | 24340.6 | 24340.6 | 24340.6 | 24340.6 | 24340.6 | 24340.6 | 541.559 | 25468.8 | 25468.8 | 25468.8 | 25468.8 | 25468.8 | 25468.8 | 25468.8 | 541.065 | 20163.4 | 20163.4 | 20163.4 | 20163.4 | 20163.4 | 20163.4 | 20163.4
541.242 | 23906.6 | 23906.6 | 23906.6 | 23906.6 | 23906.6 | 23906.6 | 23906.6 | 541.459 | 25581 | 25581 | 25581 | 25581 | 25581 | 25581 | 25581 | 540.965 | 19548.02 | 19548.02 | 19548.02 | 19548.02 | 19548.02 | 19548.02 | 19548.02
541.142 | 23813.6 | 23813.6 | 23813.6 | 23813.6 | 23813.6 | 23813.6 | 23813.6 | 541.359 | 25595.6 | 25595.6 | 25595.6 | 25595.6 | 25595.6 | 25595.6 | 25595.6 | 540.865 | 19085.82 | 19085.82 | 19085.82 | 19085.82 | 19085.82 | 19085.82 | 19085.82
541.042 | 23421.8 | 23421.8 | 23421.8 | 23421.8 | 23421.8 | 23421.8 | 23421.8 | 541.259 | 25177.8 | 25177.8 | 25177.8 | 25177.8 | 25177.8 | 25177.8 | 25177.8 | 540.765 | 19075.26 | 19075.26 | 19075.26 | 19075.26 | 19075.26 | 19075.26 | 19075.26
540.942 | 23402.6 | 23402.6 | 23402.6 | 23402.6 | 23402.6 | 23402.6 | 23402.6 | 541.159 | 24863.2 | 24863.2 | 24863.2 | 24863.2 | 24863.2 | 24863.2 | 24863.2 | 540.665 | 18817.78 | 18817.78 | 18817.78 | 18817.78 | 18817.78 | 18817.78 | 18817.78
540.842 | 23565.2 | 23565.2 | 23565.2 | 23565.2 | 23565.2 | 23565.2 | 23565.2 | 541.059 | 24796 | 24796 | 24796 | 24796 | 24796 | 24796 | 24796 | 540.565 | 18988.14 | 18988.14 | 18988.14 | 18988.14 | 18988.14 | 18988.14 | 18988.14
540.742 | 23236.2 | 23236.2 | 23236.2 | 23236.2 | 23236.2 | 23236.2 | 23236.2 | 540.959 | 24512 | 24512 | 24512 | 24512 | 24512 | 24512 | 24512 | 540.465 | 18621.94 | 18621.94 | 18621.94 | 18621.94 | 18621.94 | 18621.94 | 18621.94
540.642 | 22785.2 | 22785.2 | 22785.2 | 22785.2 | 22785.2 | 22785.2 | 22785.2 | 540.859 | 24679.8 | 24679.8 | 24679.8 | 24679.8 | 24679.8 | 24679.8 | 24679.8 | 540.365 | 18481.4 | 18481.4 | 18481.4 | 18481.4 | 18481.4 | 18481.4 | 18481.4
540.542 | 23010.2 | 23010.2 | 23010.2 | 23010.2 | 23010.2 | 23010.2 | 23010.2 | 540.759 | 24642.2 | 24642.2 | 24642.2 | 24642.2 | 24642.2 | 24642.2 | 24642.2 | 540.265 | 18337.14 | 18337.14 | 18337.14 | 18337.14 | 18337.14 | 18337.14 | 18337.14
540.442 | 22726 | 22726 | 22726 | 22726 | 22726 | 22726 | 22726 | 540.659 | 24577.4 | 24577.4 | 24577.4 | 24577.4 | 24577.4 | 24577.4 | 24577.4 | 540.165 | 17727.5 | 17727.5 | 17727.5 | 17727.5 | 17727.5 | 17727.5 | 17727.5
540.342 | 22378.4 | 22378.4 | 22378.4 | 22378.4 | 22378.4 | 22378.4 | 22378.4 | 540.559 | 24041 | 24041 | 24041 | 24041 | 24041 | 24041 | 24041 | 540.065 | 17700.78 | 17700.78 | 17700.78 | 17700.78 | 17700.78 | 17700.78 | 17700.78
540.242 | 21838.2 | 21838.2 | 21838.2 | 21838.2 | 21838.2 | 21838.2 | 21838.2 | 540.459 | 23759.2 | 23759.2 | 23759.2 | 23759.2 | 23759.2 | 23759.2 | 23759.2 | 539.965 | 17454.18 | 17454.18 | 17454.18 | 17454.18 | 17454.18 | 17454.18 | 17454.18
540.142 | 21667.6 | 21667.6 | 21667.6 | 21667.6 | 21667.6 | 21667.6 | 21667.6 | 540.359 | 23679.2 | 23679.2 | 23679.2 | 23679.2 | 23679.2 | 23679.2 | 23679.2 | 539.865 | 17340.9 | 17340.9 | 17340.9 | 17340.9 | 17340.9 | 17340.9 | 17340.9
540.042 | 21858.2 | 21858.2 | 21858.2 | 21858.2 | 21858.2 | 21858.2 | 21858.2 | 540.259 | 23629.8 | 23629.8 | 23629.8 | 23629.8 | 23629.8 | 23629.8 | 23629.8 | 539.765 | 17122.22 | 17122.22 | 17122.22 | 17122.22 | 17122.22 | 17122.22 | 17122.22
539.942 | 21322 | 21322 | 21322 | 21322 | 21322 | 21322 | 21322 | 540.159 | 23532.6 | 23532.6 | 23532.6 | 23532.6 | 23532.6 | 23532.6 | 23532.6 | 539.665 | 17085.02 | 17085.02 | 17085.02 | 17085.02 | 17085.02 | 17085.02 | 17085.02
539.842 | 21087.6 | 21087.6 | 21087.6 | 21087.6 | 21087.6 | 21087.6 | 21087.6 | 540.059 | 23361.4 | 23361.4 | 23361.4 | 23361.4 | 23361.4 | 23361.4 | 23361.4 | 539.565 | 16698.06 | 16698.06 | 16698.06 | 16698.06 | 16698.06 | 16698.06 | 16698.06
539.742 | 21271.2 | 21271.2 | 21271.2 | 21271.2 | 21271.2 | 21271.2 | 21271.2 | 539.959 | 23500 | 23500 | 23500 | 23500 | 23500 | 23500 | 23500 | 539.465 | 16347.24 | 16347.24 | 16347.24 | 16347.24 | 16347.24 | 16347.24 | 16347.24
539.642 | 21007.8 | 21007.8 | 21007.8 | 21007.8 | 21007.8 | 21007.8 | 21007.8 | 539.859 | 23212.6 | 23212.6 | 23212.6 | 23212.6 | 23212.6 | 23212.6 | 23212.6 | 539.365 | 16210.6 | 16210.6 | 16210.6 | 16210.6 | 16210.6 | 16210.6 | 16210.6
539.542 | 21038.4 | 21038.4 | 21038.4 | 21038.4 | 21038.4 | 21038.4 | 21038.4 | 539.759 | 22983.6 | 22983.6 | 22983.6 | 22983.6 | 22983.6 | 22983.6 | 22983.6 | 539.265 | 16409.42 | 16409.42 | 16409.42 | 16409.42 | 16409.42 | 16409.42 | 16409.42
539.442 | 20768 | 20768 | 20768 | 20768 | 20768 | 20768 | 20768 | 539.659 | 22753.4 | 22753.4 | 22753.4 | 22753.4 | 22753.4 | 22753.4 | 22753.4 | 539.165 | 15995.2 | 15995.2 | 15995.2 | 15995.2 | 15995.2 | 15995.2 | 15995.2
539.342 | 20624 | 20624 | 20624 | 20624 | 20624 | 20624 | 20624 | 539.559 | 22496.4 | 22496.4 | 22496.4 | 22496.4 | 22496.4 | 22496.4 | 22496.4 | 539.065 | 15910.32 | 15910.32 | 15910.32 | 15910.32 | 15910.32 | 15910.32 | 15910.32
539.242 | 20061.2 | 20061.2 | 20061.2 | 20061.2 | 20061.2 | 20061.2 | 20061.2 | 539.459 | 22626.2 | 22626.2 | 22626.2 | 22626.2 | 22626.2 | 22626.2 | 22626.2 | 538.965 | 15991.1 | 15991.1 | 15991.1 | 15991.1 | 15991.1 | 15991.1 | 15991.1
539.142 | 20351.6 | 20351.6 | 20351.6 | 20351.6 | 20351.6 | 20351.6 | 20351.6 | 539.359 | 22161.8 | 22161.8 | 22161.8 | 22161.8 | 22161.8 | 22161.8 | 22161.8 | 538.865 | 16012.74 | 16012.74 | 16012.74 | 16012.74 | 16012.74 | 16012.74 | 16012.74
539.042 | 19945.12 | 19945.12 | 19945.12 | 19945.12 | 19945.12 | 19945.12 | 19945.12 | 539.259 | 22056.6 | 22056.6 | 22056.6 | 22056.6 | 22056.6 | 22056.6 | 22056.6 | 538.765 | 15702.88 | 15702.88 | 15702.88 | 15702.88 | 15702.88 | 15702.88 | 15702.88
538.942 | 19796.36 | 19796.36 | 19796.36 | 19796.36 | 19796.36 | 19796.36 | 19796.36 | 539.159 | 22152 | 22152 | 22152 | 22152 | 22152 | 22152 | 22152 | 538.665 | 15744.58 | 15744.58 | 15744.58 | 15744.58 | 15744.58 | 15744.58 | 15744.58
538.842 | 19822.28 | 19822.28 | 19822.28 | 19822.29 | 19822.28 | 19822.29 | 19822.28 | 539.059 | 21973 | 21973 | 21973 | 21973 | 21973 | 21973 | 21973 | 538.565 | 15698.18 | 15698.18 | 15698.18 | 15698.18 | 15698.18 | 15698.18 | 15698.18
538.742 | 19686.7 | 19686.7 | 19686.7 | 19686.71 | 19686.7 | 19686.71 | 19686.7 | 538.959 | 22315 | 22315 | 22315 | 22315 | 22315 | 22315 | 22315 | 538.465 | 15483.52 | 15483.52 | 15483.52 | 15483.53 | 15483.52 | 15483.53 | 15483.52
538.642 | 20068.6 | 20068.6 | 20068.6 | 20068.62 | 20068.6 | 20068.62 | 20068.6 | 538.859 | 22122.2 | 22122.2 | 22122.2 | 22122.21 | 22122.2 | 22122.21 | 22122.2 | 538.365 | 15469.1 | 15469.1 | 15469.1 | 15469.11 | 15469.1 | 15469.11 | 15469.1
538.542 | 19633.38 | 19633.38 | 19633.38 | 19633.41 | 19633.38 | 19633.41 | 19633.38 | 538.759 | 21906.2 | 21906.2 | 21906.2 | 21906.21 | 21906.2 | 21906.21 | 21906.2 | 538.265 | 15305.6 | 15305.6 | 15305.6 | 15305.62 | 15305.6 | 15305.62 | 15305.6
538.442 | 19710.92 | 19710.92 | 19710.92 | 19710.97 | 19710.92 | 19710.97 | 19710.92 | 538.659 | 21648.6 | 21648.6 | 21648.6 | 21648.62 | 21648.6 | 21648.62 | 21648.6 | 538.165 | 15135.16 | 15135.16 | 15135.16 | 15135.19 | 15135.16 | 15135.19 | 15135.16
538.342 | 19789.74 | 19789.74 | 19789.74 | 19789.83 | 19789.74 | 19789.83 | 19789.74 | 538.559 | 21504.8 | 21504.8 | 21504.8 | 21504.83 | 21504.8 | 21504.83 | 21504.8 | 538.065 | 15291.82 | 15291.82 | 15291.82 | 15291.87 | 15291.82 | 15291.87 | 15291.82
538.242 | 19784.42 | 19784.42 | 19784.42 | 19784.56 | 19784.42 | 19784.56 | 19784.42 | 538.459 | 21628.4 | 21628.4 | 21628.4 | 21628.45 | 21628.4 | 21628.45 | 21628.4 | 537.965 | 15278.12 | 15278.12 | 15278.12 | 15278.2 | 15278.12 | 15278.2 | 15278.12
538.142 | 19472.32 | 19472.32 | 19472.32 | 19472.54 | 19472.32 | 19472.54 | 19472.32 | 538.359 | 22002.2 | 22002.2 | 22002.2 | 22002.28 | 22002.2 | 22002.28 | 22002.2 | 537.865 | 15465.32 | 15465.32 | 15465.32 | 15465.45 | 15465.32 | 15465.45 | 15465.32
538.042 | 19900.62 | 19900.62 | 19900.62 | 19900.97 | 19900.62 | 19900.97 | 19900.62 | 538.259 | 21660 | 21660 | 21660 | 21660.13 | 21660 | 21660.13 | 21660 | 537.765 | 15571.28 | 15571.28 | 15571.28 | 15571.49 | 15571.28 | 15571.49 | 15571.28
537.942 | 19552.34 | 19552.34 | 19552.34 | 19552.89 | 19552.34 | 19552.89 | 19552.34 | 538.159 | 21560.2 | 21560.2 | 21560.2 | 21560.41 | 21560.2 | 21560.41 | 21560.2 | 537.665 | 15092.88 | 15092.88 | 15092.88 | 15093.22 | 15092.88 | 15093.22 | 15092.88
537.842 | 19885.2 | 19885.2 | 19885.2 | 19886.05 | 19885.2 | 19886.05 | 19885.2 | 538.059 | 21770.8 | 21770.8 | 21770.8 | 21771.13 | 21770.8 | 21771.13 | 21770.8 | 537.565 | 15120.72 | 15120.72 | 15120.72 | 15121.26 | 15120.72 | 15121.26 | 15120.72
537.742 | 19927.62 | 19927.62 | 19927.62 | 19928.92 | 19927.62 | 19928.92 | 19927.62 | 537.959 | 22107.8 | 22107.8 | 22107.8 | 22108.3 | 22107.8 | 22108.3 | 22107.8 | 537.465 | 15224.42 | 15224.42 | 15224.42 | 15225.27 | 15224.42 | 15225.27 | 15224.42
537.642 | 19901.2 | 19901.2 | 19901.2 | 19903.18 | 19901.2 | 19903.18 | 19901.2 | 537.859 | 22211.8 | 22211.8 | 22211.8 | 22212.57 | 22211.8 | 22212.57 | 22211.8 | 537.365 | 15272.76 | 15272.76 | 15272.76 | 15274.1 | 15272.76 | 15274.1 | 15272.76
537.542 | 20194 | 20194 | 20194 | 20196.98 | 20194 | 20196.98 | 20194 | 537.759 | 22301 | 22301 | 22301 | 22302.16 | 22301 | 22302.16 | 22301 | 537.265 | 15305.68 | 15305.68 | 15305.68 | 15307.77 | 15305.68 | 15307.77 | 15305.68
537.442 | 20062.6 | 20062.6 | 20062.6 | 20067.06 | 20062.6 | 20067.06 | 20062.6 | 537.659 | 22661.8 | 22661.8 | 22661.8 | 22663.55 | 22661.8 | 22663.55 | 22661.8 | 537.165 | 15219.62 | 15219.62 | 15219.62 | 15222.85 | 15219.62 | 15222.85 | 15219.62
537.342 | 20095.2 | 20095.2 | 20095.2 | 20101.81 | 20095.2 | 20101.81 | 20095.2 | 537.559 | 22337 | 22337 | 22337 | 22339.62 | 22337 | 22339.62 | 22337 | 537.065 | 15397.78 | 15397.78 | 15397.78 | 15402.72 | 15397.78 | 15402.72 | 15397.78
537.242 | 20375.2 | 20375.2 | 20375.2 | 20384.92 | 20375.2 | 20384.92 | 20375.2 | 537.459 | 22297.8 | 22297.8 | 22297.8 | 22301.68 | 22297.8 | 22301.68 | 22297.8 | 536.965 | 15662.88 | 15662.88 | 15662.88 | 15670.37 | 15662.88 | 15670.37 | 15662.88
537.142 | 20584.2 | 20584.2 | 20584.2 | 20598.39 | 20584.2 | 20598.39 | 20584.2 | 537.359 | 22386.4 | 22386.4 | 22386.4 | 22392.09 | 22386.4 | 22392.09 | 22386.4 | 536.865 | 15654.29 | 15654.29 | 15654.29 | 15665.55 | 15654.29 | 15665.55 | 15631.18
537.042 | 20867.2 | 20867.2 | 20867.2 | 20887.76 | 20867.2 | 20887.76 | 20867.2 | 537.259 | 22431.8 | 22431.8 | 22431.8 | 22440.09 | 22431.8 | 22440.09 | 22431.8 | 536.765 | 15599.58 | 15599.58 | 15599.58 | 15616.37 | 15599.58 | 15616.37 | 15668.8
536.942 | 20731 | 20731 | 20731 | 20760.55 | 20731 | 20760.55 | 20731 | 537.159 | 23059.2 | 23059.2 | 23059.2 | 23071.17 | 23059.2 | 23071.17 | 23059.2 | 536.665 | 15544.26 | 15544.26 | 15544.26 | 15569.04 | 15544.26 | 15569.04 | 15737.22
536.842 | 20946 | 20946 | 20946 | 20988.1 | 20946 | 20988.1 | 20857.4 | 537.059 | 22638.6 | 22638.6 | 22638.6 | 22655.73 | 22638.6 | 22655.73 | 22638.6 | 536.565 | 15488.31 | 15488.31 | 15488.31 | 15524.58 | 15488.31 | 15524.58 | 15902.08
536.742 | 20843.28 | 20843.28 | 20843.28 | 20902.76 | 20843.28 | 20902.76 | 21249.6 | 536.959 | 23316 | 23316 | 23316 | 23340.32 | 23316 | 23340.32 | 23316 | 536.465 | 15431.76 | 15431.76 | 15431.76 | 15484.37 | 15431.76 | 15484.38 | 15687.92
536.642 | 20739.46 | 20739.46 | 20739.46 | 20822.77 | 20739.46 | 20822.77 | 21357.8 | 536.859 | 23150.53 | 23150.53 | 23150.53 | 23184.77 | 23150.53 | 23184.77 | 23029.6 | 536.365 | 15374.61 | 15374.61 | 15374.61 | 15450.26 | 15374.61 | 15450.27 | 16209.44
536.542 | 20634.56 | 20634.56 | 20634.56 | 20750.27 | 20634.56 | 20750.27 | 21274.8 | 536.759 | 23057.61 | 23057.61 | 23057.61 | 23105.4 | 23057.61 | 23105.4 | 23106 | 536.265 | 15316.88 | 15316.88 | 15316.88 | 15424.71 | 15316.88 | 15424.71 | 16030.38
536.442 | 20528.58 | 20528.58 | 20528.58 | 20687.96 | 20528.58 | 20687.96 | 21556.2 | 536.659 | 22963.63 | 22963.63 | 22963.63 | 23029.79 | 22963.63 | 23029.79 | 23555.4 | 536.165 | 15258.57 | 15258.57 | 15258.58 | 15410.91 | 15258.57 | 15410.91 | 16301.7
536.342 | 20421.56 | 20421.56 | 20421.56 | 20639.23 | 20421.56 | 20639.23 | 21703.8 | 536.559 | 22868.64 | 22868.64 | 22868.64 | 22959.45 | 22868.64 | 22959.45 | 23264.8 | 536.065 | 15199.71 | 15199.71 | 15199.73 | 15413.02 | 15199.71 | 15413.03 | 16360.04
536.242 | 20313.51 | 20313.51 | 20313.52 | 20608.3 | 20313.51 | 20608.31 | 22366.4 | 536.459 | 22772.62 | 22772.62 | 22772.63 | 22896.28 | 22772.62 | 22896.29 | 23780 | 535.965 | 15140.31 | 15140.31 | 15140.33 | 15436.36 | 15140.31 | 15436.38 | 16373.08
536.142 | 20204.48 | 20204.48 | 20204.5 | 20600.38 | 20204.48 | 20600.39 | 22146.2 | 536.359 | 22675.63 | 22675.63 | 22675.63 | 22842.84 | 22675.63 | 22842.85 | 23575.2 | 535.865 | 15080.37 | 15080.37 | 15080.42 | 15487.63 | 15080.37 | 15487.68 | 16310.7
536.042 | 20094.49 | 20094.49 | 20094.52 | 20621.7 | 20094.49 | 20621.73 | 22219 | 536.259 | 22577.66 | 22577.65 | 22577.67 | 22801.83 | 22577.65 | 22801.85 | 23685.2 | 535.765 | 15019.91 | 15019.91 | 15020.01 | 15575.21 | 15019.91 | 15575.31 | 16863.3
535.942 | 19983.54 | 19983.54 | 19983.6 | 20679.73 | 19983.54 | 20679.79 | 22555.4 | 536.159 | 22478.73 | 22478.73 | 22478.76 | 22776.73 | 22478.73 | 22776.76 | 23684 | 535.665 | 14958.96 | 14958.95 | 14959.13 | 15709.39 | 14958.95 | 15709.58 | 16802.94
535.842 | 19871.68 | 19871.68 | 19871.8 | 20783.76 | 19871.68 | 20783.87 | 22877 | 536.059 | 22378.86 | 22378.86 | 22378.92 | 22771.62 | 22378.86 | 22771.69 | 23758.8 | 535.565 | 14897.51 | 14897.5 | 14897.84 | 15902.62 | 14897.5 | 15902.98 | 17230.18
535.742 | 19758.94 | 19758.94 | 19759.16 | 20944.51 | 19758.94 | 20944.73 | 22946.8 | 535.959 | 22278.08 | 22278.07 | 22278.19 | 22791.3 | 22278.07 | 22791.43 | 24087.4 | 535.465 | 14835.6 | 14835.58 | 14836.2 | 16169.79 | 14835.58 | 16170.44 | 17426.04
535.642 | 19645.33 | 19645.34 | 19645.76 | 21173.05 | 19645.33 | 21173.47 | 23260.4 | 535.859 | 22176.4 | 22176.39 | 22176.62 | 22841.28 | 22176.39 | 22841.52 | 23740.4 | 535.365 | 14773.24 | 14773.21 | 14774.34 | 16528.32 | 14773.21 | 16529.49 | 17554.26
535.542 | 19530.9 | 19530.9 | 19531.69 | 21482.32 | 19530.9 | 21483.11 | 23270.4 | 535.759 | 22073.84 | 22073.83 | 22074.26 | 22927.76 | 22073.83 | 22928.21 | 24156.6 | 535.265 | 14710.46 | 14710.4 | 14712.43 | 16998.27 | 14710.4 | 17000.35 | 18042.84
535.442 | 19415.66 | 19415.67 | 19417.11 | 21886.34 | 19415.66 | 21887.79 | 23489.2 | 535.659 | 21970.44 | 21970.41 | 21971.21 | 23057.6 | 21970.41 | 23058.43 | 24593.8 | 535.165 | 14647.28 | 14647.19 | 14650.75 | 17602.24 | 14647.19 | 17605.9 | 18600.5
535.342 | 19299.65 | 19299.66 | 19302.26 | 22399.92 | 19299.65 | 22402.54 | 24086 | 535.559 | 21866.22 | 21866.18 | 21867.64 | 23238.18 | 21866.18 | 23239.69 | 24456.8 | 535.065 | 14583.74 | 14583.59 | 14589.77 | 18365.11 | 14583.59 | 18371.45 | 19353.16
535.242 | 19182.9 | 19182.92 | 19187.53 | 23038.13 | 19182.9 | 23042.78 | 24466.6 | 535.459 | 21761.21 | 21761.14 | 21763.79 | 23477.2 | 21761.14 | 23479.92 | 24692 | 534.965 | 14519.87 | 14519.65 | 14530.14 | 19313.46 | 14519.63 | 19324.22 | 20301.8
535.142 | 19065.46 | 19065.5 | 19073.61 | 23815.58 | 19065.46 | 23823.76 | 25435.8 | 535.359 | 21655.45 | 21655.33 | 21660.02 | 23782.39 | 21655.33 | 23787.19 | 25028 | 534.865 | 14455.72 | 14455.39 | 14473.11 | 20474.7 | 14455.36 | 20492.85 | 21177.4
535.042 | 18947.39 | 18947.47 | 18961.38 | 24745.57 | 18947.39 | 24759.64 | 26229.6 | 535.259 | 21548.96 | 21548.78 | 21557.01 | 24161.14 | 21548.78 | 24169.56 | 25328.2 | 534.765 | 14391.36 | 14390.87 | 14420.14 | 21875.82 | 14390.8 | 21905.79 | 22176.2
534.942 | 18828.73 | 18828.88 | 18852.65 | 25838.89 | 18828.72 | 25862.97 | 26863.4 | 535.159 | 21441.8 | 21441.52 | 21455.69 | 24620.35 | 21441.51 | 24634.83 | 25591.2 | 534.665 | 14326.84 | 14326.14 | 14374.01 | 23541.68 | 14325.99 | 23590.71 | 24309.2
534.842 | 18709.53 | 18709.83 | 18749.54 | 27102.51 | 18709.53 | 27142.83 | 28161 | 535.059 | 21334.02 | 21333.59 | 21357.66 | 25166.25 | 21333.57 | 25190.82 | 25977.2 | 534.565 | 14262.29 | 14261.3 | 14338.23 | 25492.94 | 14260.99 | 25571.78 | 25504
534.742 | 18589.86 | 18590.44 | 18656.05 | 28538.09 | 18589.86 | 28604.87 | 29224.8 | 534.959 | 21225.68 | 21225.01 | 21265.36 | 25800.17 | 21224.98 | 25841.29 | 26697.8 | 534.465 | 14197.8 | 14196.46 | 14318.29 | 27743.34 | 14195.85 | 27868.33 | 27812.8
534.642 | 18469.79 | 18470.87 | 18577.51 | 30140.33 | 18469.78 | 30249.16 | 30316.2 | 534.859 | 21116.88 | 21115.87 | 21182.23 | 26521.73 | 21115.79 | 26589.32 | 27020.4 | 534.365 | 14133.53 | 14131.82 | 14322.17 | 30296.9 | 14130.63 | 30492.52 | 30236.6
534.542 | 18349.38 | 18351.38 | 18522 | 31896.62 | 18349.37 | 32071.27 | 31868.2 | 534.759 | 21007.69 | 21006.19 | 21114.37 | 27326.66 | 21006.04 | 27436.79 | 27589 | 534.265 | 14069.69 | 14067.67 | 14359.71 | 33144.7 | 14065.41 | 33445.55 | 33190.6
534.442 | 18228.72 | 18232.35 | 18501.93 | 33782.54 | 18228.69 | 34059.47 | 33882.4 | 534.659 | 20898.28 | 20896.07 | 21068.75 | 28206.02 | 20895.77 | 28381.8 | 28755.2 | 534.165 | 14006.52 | 14004.51 | 14447.82 | 36262.19 | 14000.25 | 36720.28 | 36244.2
534.342 | 18107.9 | 18114.38 | 18532.25 | 35761 | 18107.85 | 36191.98 | 36073.6 | 534.559 | 20788.81 | 20785.64 | 21058.88 | 29145.59 | 20785.05 | 29423.78 | 29439.2 | 534.065 | 13944.34 | 13943.12 | 14602.97 | 39605.21 | 13935.26 | 40289.88 | 39583
534.242 | 17987.02 | 17998.37 | 18640.01 | 37785.5 | 17986.94 | 38450.07 | 38207.8 | 534.459 | 20679.51 | 20675.05 | 21099.32 | 30125.43 | 20673.91 | 30557.57 | 30055.8 | 533.965 | 13883.58 | 13884.74 | 14855.98 | 43108.93 | 13870.51 | 44121.7 | 42777.6
534.142 | 17866.21 | 17885.89 | 18851.63 | 39799.05 | 17866.07 | 40804.56 | 39756.2 | 534.359 | 20570.69 | 20564.55 | 21214.83 | 31119.88 | 20562.41 | 31782.72 | 31331 | 533.865 | 13824.74 | 13831.36 | 15235.25 | 46687.62 | 13806.1 | 48160.67 | 47256
534.042 | 17745.54 | 17779.02 | 19216.27 | 41735.78 | 17745.32 | 43240.66 | 42296.6 | 534.259 | 20462.74 | 20454.58 | 21436.21 | 32098.12 | 20450.62 | 33099.79 | 32703.4 | 533.765 | 13768.49 | 13786.13 | 15786.07 | 50235.73 | 13742.14 | 52350.01 | 52350.6
533.942 | 17625.17 | 17681.01 | 19782.99 | 43523.97 | 17624.79 | 45738.76 | 44569.2 | 534.159 | 20356.2 | 20345.8 | 21803.76 | 33025.15 | 20338.61 | 34515.09 | 34152.4 | 533.665 | 13715.78 | 13753.93 | 16557.83 | 53631.44 | 13678.76 | 56622.7 | 56627.6
533.842 | 17505.22 | 17597.24 | 20626.28 | 45090.04 | 17504.61 | 48304.95 | 46935.2 | 534.059 | 20251.77 | 20239.26 | 22377.52 | 33863.5 | 20226.44 | 36052.72 | 35137.4 | 533.565 | 13667.62 | 13742.1 | 17606.09 | 56742.7 | 13616.07 | 60910.28 | 60430.8
533.742 | 17385.86 | 17535 | 21834.56 | 46363.43 | 17384.87 | 50964.23 | 49987.4 | 533.959 | 20150.35 | 20136.61 | 23214.89 | 34575.44 | 20114.19 | 37734.71 | 36489.4 | 533.465 | 13625.34 | 13761.52 | 19007.39 | 59435.46 | 13554.18 | 65167.15 | 65578.6
533.642 | 17267.3 | 17504.46 | 23503.83 | 47282 | 17265.71 | 53760.45 | 52925.6 | 533.859 | 20053.12 | 20040.55 | 24423.05 | 35124.74 | 20001.93 | 39635.68 | 38581.8 | 533.365 | 13590.61 | 13828.68 | 20813.45 | 61583.71 | 13493.22 | 69336.79 | 69665.2
533.542 | 17149.76 | 17521.16 | 25777.8 | 47797.14 | 17147.26 | 56804.07 | 56556.6 | 533.759 | 19961.63 | 19955.03 | 26079.68 | 35478.33 | 19889.75 | 41805.42 | 41290.8 | 533.265 | 13565.44 | 13966.18 | 23126.08 | 63079.99 | 13433.29 | 73437.83 | 73818
533.442 | 17033.59 | 17606.93 | 28757.2 | 47878.15 | 17029.67 | 60186.87 | 60196.2 | 533.659 | 19878.09 | 19886.03 | 28327.27 | 35617.04 | 19777.77 | 44375.12 | 44187.4 | 533.165 | 13552.29 | 14204.98 | 25976 | 63845.28 | 13374.5 | 77455.06 | 78446.4
533.342 | 16919.17 | 17788.02 | 32636.28 | 47515.1 | 16913.09 | 64119.3 | 64915.4 | 533.559 | 19805 | 19842.28 | 31281.03 | 35528.98 | 19666.12 | 47458.94 | 47458.8 | 533.065 | 13554.1 | 14586.65 | 29435.69 | 63836.74 | 13316.97 | 81462.28 | 81461.8
533.242 | 16807 | 18100.66 | 37503.72 | 46716.01 | 16797.72 | 68734.25 | 69908.2 | 533.459 | 19745.58 | 19836.23 | 35085.17 | 35213.3 | 19554.93 | 51215.48 | 51474.2 | 532.965 | 13574.34 | 15164.97 | 33507.66 | 63051.94 | 13260.78 | 85516.58 | 85933.6
533.142 | 16697.76 | 18598.76 | 43520.15 | 45514.37 | 16683.74 | 74279.83 | 75123.2 | 533.359 | 19703.9 | 19885.2 | 39885.07 | 34680.23 | 19444.38 | 55821.27 | 56144.4 | 532.865 | 13617.09 | 16007.13 | 38173.17 | 61529.25 | 13206.04 | 89708.51 | 90477.6
533.042 | 16592.39 | 19334.78 | 50748.61 | 43966.35 | 16571.36 | 80928.03 | 82136.6 | 533.259 | 19684.96 | 20012.62 | 45764.87 | 33950.18 | 19334.64 | 61408.72 | 62601.2 | 532.765 | 13687.03 | 17193.64 | 43358.28 | 59343.86 | 13152.89 | 94124.16 | 94617.8
532.942 | 16492.02 | 20376.71 | 59208.06 | 42136.08 | 16460.86 | 88830.28 | 89697 | 533.159 | 19694.9 | 20250.91 | 52856.29 | 33051.91 | 19225.96 | 68176.14 | 68785 | 532.665 | 13789.44 | 18816.27 | 48907.41 | 56600.45 | 13101.41 | 98809.35 | 98910.8
532.842 | 16398.1 | 21818.12 | 68850.28 | 40095.34 | 16352.51 | 98104.29 | 98345.8 | 533.059 | 19741.06 | 20639.76 | 61105.31 | 32019.99 | 19118.58 | 76150.37 | 77011.4 | 532.565 | 13930.15 | 20973.07 | 54613.79 | 53423.48 | 13051.72 | 103785.3 | 103481.2
532.742 | 16312.51 | 23740.46 | 79450.33 | 37918.18 | 16246.64 | 108681.6 | 109259.2 | 532.959 | 19832.21 | 21227.09 | 70499.68 | 30892.13 | 19012.81 | 85412.66 | 85971.4 | 532.465 | 14115.45 | 23769.39 | 60194.16 | 49946.69 | 13003.93 | 109013.9 | 107674.2
532.642 | 16237.96 | 26227.45 | 90726.74 | 35676.23 | 16143.64 | 120437.4 | 119888.8 | 532.859 | 19978.56 | 22069.62 | 80797.41 | 29706.48 | 18908.98 | 95825.12 | 96736 | 532.365 | 14351.89 | 27276.31 | 65302.3 | 46302.96 | 12958.16 | 114359 | 114052
532.542 | 16177.58 | 29373.58 | 102183.3 | 33434.68 | 16043.9 | 133037.5 | 132791.8 | 532.759 | 20191.92 | 23230.21 | 91700.95 | 28499.29 | 18807.48 | 107199.9 | 107390.6 | 532.265 | 14646.12 | 31536.76 | 69608.45 | 42615.89 | 12914.56 | 119663.5 | 119170.4
532.442 | 16135 | 33246.08 | 113227.1 | 31249.7 | 15947.88 | 146014.3 | 146675 | 532.659 | 20486.1 | 24773.45 | 102736.8 | 27303.05 | 18708.7 | 119173.3 | 118267.8 | 532.165 | 15004.45 | 36536.06 | 72768.65 | 38993.4 | 12873.25 | 124682.8 | 123754.2
532.342 | 16114.82 | 37855.15 | 123190.1 | 29166.8 | 15856.08 | 158758.7 | 157638.8 | 532.559 | 20877.73 | 26758.66 | 113337.8 | 26145.49 | 18613.03 | 131280.6 | 130833.2 | 532.065 | 15432.45 | 42178.75 | 74521.51 | 35523.89 | 12834.34 | 129153.6 | 128777.2
532.242 | 16122.65 | 43178.37 | 131363.5 | 27220.18 | 15768.89 | 170578.1 | 169224.6 | 532.459 | 21381.31 | 29231.06 | 122804.8 | 25049.52 | 18520.94 | 142903.9 | 142265.6 | 531.965 | 15934.86 | 48269.38 | 74739.83 | 32274.7 | 12797.97 | 132824.9 | 133445.4
532.142 | 16165.96 | 49130.62 | 137089.5 | 25433.3 | 15686.72 | 180759.2 | 179634.4 | 532.359 | 22013.67 | 32211.84 | 130544 | 24030.27 | 18432.82 | 153501.3 | 152130 | 531.865 | 16514.29 | 54503.8 | 73347.59 | 29292.36 | 12764.24 | 135365.3 | 135927.8
532.042 | 16251.1 | 55498.81 | 139959.5 | 23819.71 | 15609.96 | 188699.2 | 187726 | 532.259 | 22791.83 | 35664.13 | 135809.7 | 23097.99 | 18349.04 | 162316.5 | 162220.2 | 531.765 | 17169.72 | 60478.79 | 70534.97 | 26604.32 | 12733.22 | 136588.1 | 137134.2
531.942 | 16386.09 | 62008.75 | 139589 | 22386.2 | 15538.89 | 193753.4 | 194222 | 532.159 | 23732.25 | 39499.35 | 138310.4 | 22258.12 | 18269.96 | 168990.3 | 169001.8 | 531.665 | 17897.35 | 65721.28 | 66452.51 | 24221.58 | 12704.94 | 136177.9 | 136760.4
531.842 | 16579.53 | 68282.5 | 136171 | 21130.83 | 15473.75 | 195742.6 | 196658 | 532.059 | 24849.72 | 43560.32 | 137706.6 | 21511.98 | 18195.83 | 173041.1 | 173230.4 | 531.565 | 18689.38 | 69740.13 | 61481.27 | 22141.78 | 12679.41 | 134014.3 | 134887
531.742 | 16843.01 | 73890.32 | 129822.4 | 20044.24 | 15414.65 | 194356 | 194922.2 | 531.959 | 26156.16 | 47620.06 | 134114.6 | 20857.6 | 18126.83 | 174367.9 | 175292.6 | 531.465 | 19533.38 | 72140.62 | 55933.98 | 20352.31 | 12656.59 | 129990.5 | 129478
531.642 | 17183.53 | 78409.66 | 121195.2 | 19115.18 | 15361.53 | 189819 | 191057.4 | 531.859 | 27659.14 | 51394.07 | 127817.5 | 20290.53 | 18063.03 | 172972.2 | 173033 | 531.365 | 20411.99 | 72667 | 50166.55 | 18833.27 | 12636.36 | 124169.7 | 123752
531.542 | 17608.29 | 81421.75 | 110866.9 | 18330.04 | 15314.29 | 182284.1 | 183755.8 | 531.759 | 29360.24 | 54568.56 | 119296 | 19804.54 | 18004.37 | 169016.2 | 169288.4 | 531.265 | 21302.98 | 71260.74 | 44472.01 | 17560.18 | 12618.59 | 116740.1 | 116575.4
531.442 | 18123.16 | 82637.8 | 99571.65 | 17673.89 | 15272.69 | 172188.4 | 171535.2 | 531.659 | 31253.31 | 56832.06 | 109240.2 | 19392.31 | 17950.75 | 162865.6 | 162733.4 | 531.165 | 22179.75 | 68072.31 | 39095.83 | 16506.14 | 12603.15 | 108044.6 | 107422.4
531.342 | 18733.16 | 81975.86 | 87970.91 | 17131.28 | 15236.32 | 160102.3 | 160099 | 531.559 | 33324.82 | 57947.48 | 98274.26 | 19045.98 | 17901.95 | 154886.7 | 155383.4 | 531.065 | 23012.25 | 63430.2 | 34186.18 | 15643.55 | 12589.81 | 98502.76 | 98376.8
531.242 | 19437.25 | 79478.3 | 76651.17 | 16687.17 | 15204.81 | 146639.5 | 146044.8 | 531.459 | 35546.52 | 57798.57 | 87077.43 | 18757.59 | 17857.73 | 145606.9 | 145706.2 | 530.965 | 23768.56 | 57777.3 | 29872.98 | 14945.52 | 12578.38 | 88629.23 | 87798.4
531.142 | 20226.73 | 75338.54 | 66026.17 | 16327.21 | 15177.68 | 132385.6 | 131605 | 531.359 | 37876.9 | 56397.41 | 76191.1 | 18519.37 | 17817.78 | 135531.4 | 135389.8 | 530.865 | 24416.88 | 51594.06 | 26158.46 | 14386.73 | 12568.63 | 78850.25 | 79050
531.042 | 21088.71 | 69971.84 | 56458.44 | 16038.21 | 15154.47 | 118093.8 | 117007.8 | 531.259 | 40264.25 | 53887.66 | 66019.9 | 18324.17 | 17781.77 | 125150.7 | 125018.2 | 530.765 | 24927.85 | 45330.66 | 23066.21 | 13944.09 | 12560.36 | 69587.74 | 69950.6
530.942 | 22003.36 | 63793.06 | 48045.14 | 15808.25 | 15134.67 | 104245.8 | 103427.2 | 531.159 | 42645.3 | 50515.88 | 56853.37 | 18165.47 | 17749.33 | 114932 | 114314.8 | 530.665 | 25276.88 | 39358.54 | 20534.65 | 13597.02 | 12553.37 | 61106.99 | 61658.8
530.842 | 22942.39 | 57228.06 | 40895.38 | 15626.85 | 15117.84 | 91339.17 | 91536.2 | 531.059 | 44947 | 46585.96 | 48845.4 | 18036.69 | 17720.12 | 105254.7 | 104488.4 | 530.565 | 25446.38 | 33933.58 | 18513.81 | 13327.57 | 12547.47 | 53578.93 | 54100.6
530.742 | 23868.97 | 50687.98 | 34942.4 | 15484.94 | 15103.57 | 79673.58 | 79940.8 | 530.959 | 47089.71 | 42409.89 | 42017.35 | 17932.6 | 17693.82 | 96368.1 | 96438.4 | 530.465 | 25427.34 | 29204.45 | 16934.04 | 13120.41 | 12542.5 | 47058.74 | 47144.2
530.642 | 24742.82 | 44477.31 | 30106.44 | 15375.02 | 15091.48 | 69427.16 | 70014.2 | 530.859 | 48991.47 | 38270.71 | 36376.92 | 17848.75 | 17670.14 | 88477.41 | 88684.4 | 530.365 | 25220.19 | 25227.64 | 15716.11 | 12962.62 | 12538.3 | 41511.67 | 41773.2
530.542 | 25520.88 | 38829.13 | 26269.91 | 15290.46 | 15081.23 | 60666.68 | 60662.2 | 530.759 | 50573.25 | 34387.3 | 31775.18 | 17781.32 | 17648.85 | 81570.5 | 81104.2 | 530.265 | 24834.82 | 21989.28 | 14804.53 | 12843.55 | 12534.75 | 36867.92 | 36959.2
530.442 | 26154.06 | 33875.09 | 23265.75 | 15225.62 | 15072.52 | 53302.96 | 53854.4 | 530.659 | 51764.7 | 30904.11 | 28148.54 | 17727.1 | 17629.68 | 75655.42 | 75796.6 | 530.165 | 24287.93 | 19428.25 | 14123.71 | 12754.48 | 12531.75 | 32999.13 | 33350
530.342 | 26606.95 | 29652.19 | 20987.02 | 15176.19 | 15065.1 | 47227.05 | 47758 | 530.559 | 52509.85 | 27898.48 | 25308.74 | 17683.5 | 17612.45 | 70563.2 | 71440.8 | 530.065 | 23606.68 | 17456.92 | 13632.97 | 12688.45 | 12529.21 | 29797.39 | 29470.8
530.242 | 26852.64 | 26158.19 | 19262.28 | 15138.72 | 15058.78 | 42235.49 | 42732.2 | 530.459 | 52760.95 | 25391.93 | 23147.53 | 17648.41 | 17597.03 | 66157.72 | 66686.4 | 529.965 | 22821.28 | 15977.48 | 13278.93 | 12639.89 | 12527.05 | 27136.44 | 27135.6
530.142 | 26874.97 | 23354.18 | 18000.63 | 15110.43 | 15053.39 | 38180.04 | 38889 | 530.359 | 52513.4 | 23364.7 | 21523.83 | 17620.1 | 17583.26 | 62272.25 | 62866.6 | 529.865 | 21963.49 | 14896.92 | 13030.64 | 12604.47 | 12525.21 | 24919.9 | 24605.4
530.042 | 26667.28 | 21141.13 | 17080.21 | 15089.16 | 15048.8 | 34831.37 | 35032.4 | 530.259 | 51780.74 | 21770.47 | 20324.66 | 17597.2 | 17571.01 | 58760.04 | 59035 | 529.765 | 21064.8 | 14123.2 | 12858.27 | 12578.82 | 12523.64 | 23054.18 | 22955.4
529.942 | 26242.11 | 19433.28 | 16425.66 | 15073.2 | 15044.88 | 32039.6 | 31809.8 | 530.159 | 50597.34 | 20551.41 | 19459.11 | 17578.62 | 17560.15 | 55506.02 | 55377.4 | 529.665 | 20154.54 | 13580.62 | 12740.33 | 12560.38 | 12522.3 | 21468.97 | 21029
529.842 | 25631.48 | 18156.23 | 15966.39 | 15061.22 | 15041.53 | 29690.74 | 29611.4 | 530.059 | 49017.09 | 19641.32 | 18836.31 | 17563.47 | 17550.56 | 52406.51 | 51971.4 | 529.565 | 19258.43 | 13208.14 | 12661.53 | 12547.2 | 12521.15 | 20111.84 | 19655.12
529.742 | 24871 | 17210.32 | 15647.93 | 15052.24 | 15038.66 | 27665.52 | 27311.4 | 529.959 | 47108.78 | 18975.47 | 18404.11 | 17551.09 | 17542.13 | 49413.05 | 49672.8 | 529.465 | 18397.71 | 12957.7 | 12608.76 | 12537.82 | 12520.17 | 18941.5 | 18590.02
529.642 | 24001.61 | 16522.88 | 15433.04 | 15045.49 | 15036.2 | 25894.42 | 25065.2 | 529.859 | 44950.48 | 18498.76 | 18101.69 | 17540.96 | 17534.79 | 46487.52 | 46424.4 | 529.365 | 17588.76 | 12792.72 | 12574.81 | 12531.18 | 12519.31 | 17929.53 | 17378.9
529.542 | 23065.73 | 16036.74 | 15287.47 | 15040.38 | 15034.08 | 24328.08 | 23742.6 | 529.759 | 42623.72 | 18164.47 | 17897.09 | 17532.63 | 17528.41 | 43632.67 | 43498.2 | 529.265 | 16843.11 | 12686.19 | 12552.62 | 12526.47 | 12518.57 | 17052.69 | 17267
529.442 | 22108.27 | 15697.83 | 15192.72 | 15036.48 | 15032.25 | 22938.56 | 22408.6 | 529.659 | 40208.2 | 17934.7 | 17758.64 | 17525.77 | 17522.92 | 40858.57 | 40946.6 | 529.165 | 16167.86 | 12618.75 | 12538.6 | 12523.14 | 12517.92 | 16294.58 | 16397.96
529.342 | 21164.76 | 15464.43 | 15130.29 | 15033.49 | 15030.66 | 21700.98 | 21470.4 | 529.559 | 37777.37 | 17779.78 | 17666.79 | 17520.13 | 17518.21 | 38189.44 | 37840.6 | 529.065 | 15566.18 | 12576.87 | 12529.71 | 12520.78 | 12517.37 | 15641.44 | 15891.36
529.242 | 20264.11 | 15307.37 | 15090.45 | 15031.17 | 15029.3 | 20605.21 | 20459.6 | 529.459 | 35395.59 | 17677.21 | 17606.59 | 17515.47 | 17514.19 | 35652.29 | 35306.4 | 528.965 | 15038.03 | 12551.47 | 12524.15 | 12519.1 | 12516.89 | 15082.08 | 15228.36
529.142 | 19430.6 | 15204.05 | 15065.03 | 15029.34 | 15028.11 | 19644.7 | 19546.36 | 529.359 | 33118.34 | 17610.8 | 17567.17 | 17511.61 | 17510.77 | 33275.62 | 32599 | 528.865 | 14580.87 | 12536.18 | 12520.68 | 12517.89 | 12516.47 | 14606.21 | 14745
529.042 | 18677.33 | 15136.32 | 15049.02 | 15027.88 | 15027.07 | 18809.33 | 18807.28 | 529.259 | 30983.76 | 17568.11 | 17541.99 | 17508.41 | 17507.86 | 31078.7 | 30391.8 | 528.765 | 14190.31 | 12527.13 | 12518.5 | 12517.01 | 12516.1 | 14204.64 | 14493.74
528.942 | 18010.6 | 15092.72 | 15039.06 | 15026.68 | 15026.17 | 18090.56 | 18052.22 | 529.159 | 29019.06 | 17540.99 | 17525.59 | 17505.74 | 17505.38 | 29075.24 | 28309.6 | 528.665 | 13860.8 | 12521.83 | 12517.13 | 12516.35 | 12515.77 | 13868.77 | 13795.7
528.842 | 17432.11 | 15065.5 | 15032.78 | 15025.69 | 15025.36 | 17480 | 17838.06 | 529.059 | 27240.52 | 17523.92 | 17515.15 | 17503.5 | 17503.27 | 27273.29 | 26793.6 | 528.565 | 13586.06 | 12518.73 | 12516.22 | 12515.83 | 12515.48 | 13590.42 | 14240.36
528.742 | 16940.9 | 15048.4 | 15028.89 | 15024.86 | 15024.64 | 16969.12 | 17522.32 | 528.959 | 25654.96 | 17513.22 | 17508.31 | 17501.62 | 17501.47 | 25673.7 | 25534.4 | 528.465 | 13359.73 | 12516.94 | 12515.63 | 12515.44 | 12515.22 | 13362.08 | 14199.68
528.642 | 16531.82 | 15037.8 | 15026.38 | 15024.15 | 15024.01 | 16548.11 | 17145.42 | 528.859 | 24261.41 | 17506.5 | 17503.84 | 17500.03 | 17499.94 | 24271.95 | 24607.8 | 528.365 | 13175.62 | 12515.88 | 12515.21 | 12515.13 | 12514.99 | 13176.87 | 13538.1
528.542 | 16194.88 | 15031.36 | 15024.77 | 15023.54 | 15023.45 | 16204.18 | 17040.56 | 528.759 | 23052.84 | 17502.25 | 17500.84 | 17498.71 | 17498.66 | 23058.67 | 23754.8 | 528.265 | 13027.05 | 12515.25 | 12514.91 | 12514.88 | 12514.79 | 13027.7 | 13369.24
528.442 | 15921.6 | 15027.42 | 15023.68 | 15023.01 | 15022.96 | 15926.82 | 16917.46 | 528.659 | 22017.82 | 17499.51 | 17498.78 | 17497.62 | 17497.58 | 22020.99 | 22681.8 | 528.165 | 12908.36 | 12514.84 | 12514.67 | 12514.66 | 12514.61 | 12908.69 | 13227.06
528.342 | 15703.3 | 15025 | 15022.92 | 15022.57 | 15022.53 | 15706.18 | 16280.34 | 528.559 | 21141.98 | 17497.7 | 17497.34 | 17496.7 | 17496.68 | 21143.68 | 21773.6 | 528.065 | 12814.48 | 12514.56 | 12514.48 | 12514.48 | 12514.45 | 12814.65 | 13271.9
528.242 | 15533.04 | 15023.49 | 15022.35 | 15022.17 | 15022.15 | 15534.61 | 16683.32 | 528.459 | 20409.27 | 17496.46 | 17496.27 | 17495.94 | 17495.93 | 20410.17 | 21134.6 | 527.965 | 12740.96 | 12514.35 | 12514.31 | 12514.32 | 12514.3 | 12741.05 | 13307.6
528.142 | 15400.6 | 15022.54 | 15021.92 | 15021.83 | 15021.82 | 15401.44 | 16490.88 | 528.359 | 19804.39 | 17495.56 | 17495.48 | 17495.3 | 17495.29 | 19804.86 | 20720 | 527.865 | 12683.94 | 12514.19 | 12514.18 | 12514.18 | 12514.17 | 12683.98 | 13229.76
528.042 | 15298.94 | 15021.92 | 15021.59 | 15021.54 | 15021.54 | 15299.38 | 16144.14 | 528.259 | 19310.29 | 17494.91 | 17494.87 | 17494.78 | 17494.77 | 19310.53 | 20287.2 | 527.765 | 12640.12 | 12514.06 | 12514.06 | 12514.06 | 12514.05 | 12640.14 | 13193.16
527.942 | 15221.94 | 15021.49 | 15021.32 | 15021.3 | 15021.29 | 15222.17 | 16004.98 | 528.159 | 18909.64 | 17494.41 | 17494.39 | 17494.35 | 17494.34 | 18909.76 | 19873.54 | 527.665 | 12606.77 | 12513.96 | 12513.95 | 12513.96 | 12513.95 | 12606.78 | 12941.84
527.842 | 15164.87 | 15021.18 | 15021.09 | 15021.08 | 15021.08 | 15164.99 | 15856.7 | 528.059 | 18587.96 | 17494.03 | 17494.02 | 17494 | 17493.99 | 18588.02 | 19479.98 | 527.565 | 12581.62 | 12513.86 | 12513.86 | 12513.86 | 12513.86 | 12581.62 | 12962.38
527.742 | 15122.84 | 15020.95 | 15020.9 | 15020.9 | 15020.9 | 15122.9 | 15627.06 | 527.959 | 18332.18 | 17493.73 | 17493.73 | 17493.72 | 17493.71 | 18332.21 | 19343.12 | 527.465 | 12562.82 | 12513.78 | 12513.78 | 12513.78 | 12513.78 | 12562.83 | 13025.7
527.642 | 15092.13 | 15020.76 | 15020.74 | 15020.74 | 15020.73 | 15092.16 | 15627.44 | 527.859 | 18130.74 | 17493.5 | 17493.5 | 17493.5 | 17493.5 | 18130.75 | 18997.62 | 527.365 | 12548.9 | 12513.71 | 12513.71 | 12513.71 | 12513.71 | 12548.91 | 12872.84
527.542 | 15069.97 | 15020.6 | 15020.59 | 15020.59 | 15020.59 | 15069.99 | 15641.86 | 527.759 | 17973.58 | 17493.33 | 17493.33 | 17493.33 | 17493.33 | 17973.59 | 18590.1 | 527.265 | 12538.69 | 12513.65 | 12513.65 | 12513.65 | 12513.65 | 12538.69 | 12774.46
527.442 | 15054.26 | 15020.48 | 15020.47 | 15020.47 | 15020.47 | 15054.27 | 15643.9 | 527.659 | 17852.1 | 17493.2 | 17493.2 | 17493.2 | 17493.2 | 17852.1 | 18303.86 | 527.165 | 12531.26 | 12513.6 | 12513.6 | 12513.6 | 12513.6 | 12531.26 | 12852.74
527.342 | 15043.3 | 15020.37 | 15020.37 | 15020.37 | 15020.37 | 15043.3 | 15335.84 | 527.559 | 17759.06 | 17493.1 | 17493.1 | 17493.1 | 17493.1 | 17759.06 | 18296.58 | 527.065 | 12525.9 | 12513.55 | 12513.55 | 12513.55 | 12513.55 | 12525.9 | 12816.04
527.242 | 15035.65 | 15020.28 | 15020.28 | 15020.28 | 15020.28 | 15035.65 | 15101.3 | 527.459 | 17688.46 | 17493.02 | 17493.02 | 17493.02 | 17493.02 | 17688.46 | 17984.54 | 526.965 | 12522.07 | 12513.51 | 12513.51 | 12513.51 | 12513.51 | 12522.07 | 12714.08
527.142 | 15030.36 | 15020.19 | 15020.19 | 15020.19 | 15020.19 | 15030.36 | 15259.76 | 527.359 | 17635.37 | 17492.97 | 17492.97 | 17492.97 | 17492.97 | 17635.37 | 17959.22 | 526.865 | 12519.36 | 12513.47 | 12513.47 | 12513.47 | 12513.47 | 12519.36 | 12873.5
527.042 | 15026.75 | 15020.11 | 15020.11 | 15020.11 | 15020.11 | 15026.75 | 15353.26 | 527.259 | 17596.03 | 17492.92 | 17492.92 | 17492.92 | 17492.92 | 17596.03 | 17679.1 | 526.765 | 12517.45 | 12513.44 | 12513.44 | 12513.44 | 12513.44 | 12517.45 | 12775.96
526.942 | 15024.36 | 15020.04 | 15020.04 | 15020.04 | 15020.04 | 15024.36 | 15202.6 | 527.159 | 17566.95 | 17492.89 | 17492.89 | 17492.89 | 17492.89 | 17566.95 | 17691.62 | 526.665 | 12516.13 | 12513.42 | 12513.42 | 12513.42 | 12513.42 | 12516.13 | 12636.64
526.842 | 15022.75 | 15019.98 | 15019.98 | 15019.98 | 15019.98 | 15022.75 | 15481.42 | 527.059 | 17545.62 | 17492.86 | 17492.86 | 17492.86 | 17492.86 | 17545.62 | 17514.28 | 526.565 | 12515.22 | 12513.4 | 12513.4 | 12513.4 | 12513.4 | 12515.22 | 12668.38
526.742 | 15021.69 | 15019.94 | 15019.94 | 15019.94 | 15019.94 | 15021.69 | 15252.84 | 526.959 | 17530.11 | 17492.83 | 17492.83 | 17492.83 | 17492.83 | 17530.11 | 17764.84 | 526.465 | 12514.59 | 12513.38 | 12513.38 | 12513.38 | 12513.38 | 12514.59 | 12628.1
526.642 | 15020.99 | 15019.9 | 15019.9 | 15019.9 | 15019.9 | 15020.99 | 15312.6 | 526.859 | 17518.93 | 17492.81 | 17492.81 | 17492.81 | 17492.81 | 17518.93 | 17681.08 | 526.365 | 12514.17 | 12513.37 | 12513.37 | 12513.37 | 12513.37 | 12514.17 | 12446.3
526.542 | 15020.55 | 15019.87 | 15019.87 | 15019.87 | 15019.87 | 15020.55 | 15116.44 | 526.759 | 17510.94 | 17492.8 | 17492.8 | 17492.8 | 17492.8 | 17510.94 | 17543.48 | 526.265 | 12513.88 | 12513.35 | 12513.35 | 12513.35 | 12513.35 | 12513.88 | 12594.1
526.442 | 15020.26 | 15019.84 | 15019.84 | 15019.84 | 15019.84 | 15020.26 | 15063.72 | 526.659 | 17505.28 | 17492.79 | 17492.79 | 17492.79 | 17492.79 | 17505.28 | 17462 | 526.165 | 12513.68 | 12513.34 | 12513.34 | 12513.34 | 12513.34 | 12513.68 | 12504.38
526.342 | 15020.07 | 15019.82 | 15019.82 | 15019.82 | 15019.82 | 15020.07 | 14922.68 | 526.559 | 17501.31 | 17492.77 | 17492.77 | 17492.77 | 17492.77 | 17501.31 | 17570.16 | 526.065 | 12513.55 | 12513.33 | 12513.33 | 12513.33 | 12513.33 | 12513.55 | 12641.62
526.242 | 15019.94 | 15019.79 | 15019.79 | 15019.79 | 15019.79 | 15019.94 | 15005.86 | 526.459 | 17498.55 | 17492.77 | 17492.77 | 17492.77 | 17492.77 | 17498.55 | 17395.1 | 525.965 | 12513.46 | 12513.32 | 12513.32 | 12513.32 | 12513.32 | 12513.46 | 12492.04
526.142 | 15019.86 | 15019.77 | 15019.77 | 15019.77 | 15019.77 | 15019.86 | 15018.58 | 526.359 | 17496.64 | 17492.76 | 17492.76 | 17492.76 | 17492.76 | 17496.64 | 16938.9 | 525.865 | 12513.4 | 12513.31 | 12513.31 | 12513.31 | 12513.31 | 12513.4 | 12776.64
526.042 | 15019.8 | 15019.74 | 15019.74 | 15019.74 | 15019.74 | 15019.8 | 15206.44 | 526.259 | 17495.33 | 17492.75 | 17492.75 | 17492.75 | 17492.75 | 17495.33 | 17483.62 | 525.765 | 12513.36 | 12513.31 | 12513.31 | 12513.31 | 12513.31 | 12513.36 | 12666.22
525.942 | 15019.76 | 15019.73 | 15019.73 | 15019.73 | 15019.73 | 15019.76 | 15223.78 | 526.159 | 17494.45 | 17492.74 | 17492.74 | 17492.74 | 17492.74 | 17494.45 | 17369.62 | 525.665 | 12513.34 | 12513.31 | 12513.31 | 12513.31 | 12513.31 | 12513.34 | 12504.68
525.842 | 15019.73 | 15019.72 | 15019.72 | 15019.72 | 15019.72 | 15019.73 | 15020.22 | 526.059 | 17493.86 | 17492.73 | 17492.73 | 17492.73 | 17492.73 | 17493.86 | 17627.74 | 525.565 | 12513.33 | 12513.31 | 12513.31 | 12513.31 | 12513.31 | 12513.33 | 12505.36
525.742 | 15019.71 | 15019.7 | 15019.7 | 15019.7 | 15019.7 | 15019.71 | 15061.16 | 525.959 | 17493.46 | 17492.73 | 17492.73 | 17492.73 | 17492.73 | 17493.46 | 17466.22 | 525.465 | 12513.32 | 12513.31 | 12513.31 | 12513.31 | 12513.31 | 12513.32 | 12406.9
525.642 | 15019.7 | 15019.69 | 15019.69 | 15019.69 | 15019.69 | 15019.7 | 15151.96 | 525.859 | 17493.2 | 17492.72 | 17492.72 | 17492.72 | 17492.72 | 17493.2 | 17199.06 | 525.365 | 12513.31 | 12513.31 | 12513.31 | 12513.31 | 12513.31 | 12513.31 | 12513.36
525.542 | 15019.69 | 15019.69 | 15019.69 | 15019.69 | 15019.69 | 15019.69 | 15120.74 | 525.759 | 17493.02 | 17492.72 | 17492.72 | 17492.72 | 17492.72 | 17493.02 | 17340.02 | 525.265 | 12619.66 | 12619.66 | 12619.66 | 12619.66 | 12619.66 | 12619.66 | 12619.66
525.442 | 15019.69 | 15019.69 | 15019.69 | 15019.69 | 15019.69 | 15019.69 | 15066.76 | 525.659 | 17492.91 | 17492.71 | 17492.71 | 17492.71 | 17492.71 | 17492.91 | 17244.92 | 525.165 | 12490.18 | 12490.18 | 12490.18 | 12490.18 | 12490.18 | 12490.18 | 12490.18
525.342 | 15019.69 | 15019.69 | 15019.69 | 15019.69 | 15019.69 | 15019.69 | 15028.3 | 525.559 | 17492.83 | 17492.71 | 17492.71 | 17492.71 | 17492.71 | 17492.83 | 16998.04 | 525.065 | 12707.16 | 12707.16 | 12707.16 | 12707.16 | 12707.16 | 12707.16 | 12707.16
525.242 | 14964 | 14964 | 14964 | 14964 | 14964 | 14964 | 14964 | 525.459 | 17492.78 | 17492.71 | 17492.71 | 17492.71 | 17492.71 | 17492.78 | 17614.08 | 524.965 | 12594.84 | 12594.84 | 12594.84 | 12594.84 | 12594.84 | 12594.84 | 12594.84
525.142 | 15161.3 | 15161.3 | 15161.3 | 15161.3 | 15161.3 | 15161.3 | 15161.3 | 525.359 | 17492.75 | 17492.71 | 17492.71 | 17492.71 | 17492.71 | 17492.75 | 17468.1 | 524.865 | 12317.46 | 12317.46 | 12317.46 | 12317.46 | 12317.46 | 12317.46 | 12317.46
525.042 | 15154.2 | 15154.2 | 15154.2 | 15154.2 | 15154.2 | 15154.2 | 15154.2 | 525.259 | 17395.97 | 17395.94 | 17395.94 | 17395.94 | 17395.94 | 17395.97 | 17395.94 | 524.765 | 12727.72 | 12727.72 | 12727.72 | 12727.72 | 12727.72 | 12727.72 | 12727.72
524.942 | 15204.22 | 15204.22 | 15204.22 | 15204.22 | 15204.22 | 15204.22 | 15204.22 | 525.159 | 17117.76 | 17117.74 | 17117.74 | 17117.74 | 17117.74 | 17117.76 | 17117.74 | 524.665 | 12402.36 | 12402.36 | 12402.36 | 12402.36 | 12402.36 | 12402.36 | 12402.36
524.842 | 15100.58 | 15100.58 | 15100.58 | 15100.58 | 15100.58 | 15100.58 | 15100.58 | 525.059 | 17338.11 | 17338.1 | 17338.1 | 17338.1 | 17338.1 | 17338.11 | 17338.1 | 524.565 | 12399.6 | 12399.6 | 12399.6 | 12399.6 | 12399.6 | 12399.6 | 12399.6
524.742 | 15423.98 | 15423.98 | 15423.98 | 15423.98 | 15423.98 | 15423.98 | 15423.98 | 524.959 | 17378.79 | 17378.78 | 17378.78 | 17378.78 | 17378.78 | 17378.79 | 17378.78 | 524.465 | 12775.34 | 12775.34 | 12775.34 | 12775.34 | 12775.34 | 12775.34 | 12775.34
524.642 | 15198.7 | 15198.7 | 15198.7 | 15198.7 | 15198.7 | 15198.7 | 15198.7 | 524.859 | 17526.14 | 17526.14 | 17526.14 | 17526.14 | 17526.14 | 17526.14 | 17526.14 | 524.365 | 12770.08 | 12770.08 | 12770.08 | 12770.08 | 12770.08 | 12770.08 | 12770.08
524.542 | 14987.9 | 14987.9 | 14987.9 | 14987.9 | 14987.9 | 14987.9 | 14987.9 | 524.759 | 17305.08 | 17305.08 | 17305.08 | 17305.08 | 17305.08 | 17305.08 | 17305.08 | 524.265 | 12676.82 | 12676.82 | 12676.82 | 12676.82 | 12676.82 | 12676.82 | 12676.82
524.442 | 15236.46 | 15236.46 | 15236.46 | 15236.46 | 15236.46 | 15236.46 | 15236.46 | 524.659 | 17303.64 | 17303.64 | 17303.64 | 17303.64 | 17303.64 | 17303.64 | 17303.64 | 524.165 | 12241 | 12241 | 12241 | 12241 | 12241 | 12241 | 12241
524.342 | 14989.3 | 14989.3 | 14989.3 | 14989.3 | 14989.3 | 14989.3 | 14989.3 | 524.559 | 17434.46 | 17434.46 | 17434.46 | 17434.46 | 17434.46 | 17434.46 | 17434.46 | 524.065 | 12515.96 | 12515.96 | 12515.96 | 12515.96 | 12515.96 | 12515.96 | 12515.96
524.242 | 15539.28 | 15539.28 | 15539.28 | 15539.28 | 15539.28 | 15539.28 | 15539.28 | 524.459 | 17909.38 | 17909.38 | 17909.38 | 17909.38 | 17909.38 | 17909.38 | 17909.38 | 523.965 | 12649.48 | 12649.48 | 12649.48 | 12649.48 | 12649.48 | 12649.48 | 12649.48
524.142 | 14985.88 | 14985.88 | 14985.88 | 14985.88 | 14985.88 | 14985.88 | 14985.88 | 524.359 | 17438.22 | 17438.22 | 17438.22 | 17438.22 | 17438.22 | 17438.22 | 17438.22 | 523.865 | 12845.5 | 12845.5 | 12845.5 | 12845.5 | 12845.5 | 12845.5 | 12845.5
524.042 | 15375.62 | 15375.62 | 15375.62 | 15375.62 | 15375.62 | 15375.62 | 15375.62 | 524.259 | 17479.86 | 17479.86 | 17479.86 | 17479.86 | 17479.86 | 17479.86 | 17479.86 | 523.765 | 12551.52 | 12551.52 | 12551.52 | 12551.52 | 12551.52 | 12551.52 | 12551.52
523.942 | 15374.02 | 15374.02 | 15374.02 | 15374.02 | 15374.02 | 15374.02 | 15374.02 | 524.159 | 17408.5 | 17408.5 | 17408.5 | 17408.5 | 17408.5 | 17408.5 | 17408.5 | 523.665 | 12709.68 | 12709.68 | 12709.68 | 12709.68 | 12709.68 | 12709.68 | 12709.68
523.842 | 15288.34 | 15288.34 | 15288.34 | 15288.34 | 15288.34 | 15288.34 | 15288.34 | 524.059 | 17815.3 | 17815.3 | 17815.3 | 17815.3 | 17815.3 | 17815.3 | 17815.3 | 523.565 | 12156.64 | 12156.64 | 12156.64 | 12156.64 | 12156.64 | 12156.64 | 12156.64
523.742 | 15542.7 | 15542.7 | 15542.7 | 15542.7 | 15542.7 | 15542.7 | 15542.7 | 523.959 | 17720.8 | 17720.8 | 17720.8 | 17720.8 | 17720.8 | 17720.8 | 17720.8 | 523.465 | 12492.24 | 12492.24 | 12492.24 | 12492.24 | 12492.24 | 12492.24 | 12492.24
523.642 | 15258.14 | 15258.14 | 15258.14 | 15258.14 | 15258.14 | 15258.14 | 15258.14 | 523.859 | 17306.94 | 17306.94 | 17306.94 | 17306.94 | 17306.94 | 17306.94 | 17306.94 | 523.365 | 12547.1 | 12547.1 | 12547.1 | 12547.1 | 12547.1 | 12547.1 | 12547.1
523.542 | 15119.14 | 15119.14 | 15119.14 | 15119.14 | 15119.14 | 15119.14 | 15119.14 | 523.759 | 17203.7 | 17203.7 | 17203.7 | 17203.7 | 17203.7 | 17203.7 | 17203.7 | 523.265 | 12379.5 | 12379.5 | 12379.5 | 12379.5 | 12379.5 | 12379.5 | 12379.5
523.442 | 15035.52 | 15035.52 | 15035.52 | 15035.52 | 15035.52 | 15035.52 | 15035.52 | 523.659 | 17127.42 | 17127.42 | 17127.42 | 17127.42 | 17127.42 | 17127.42 | 17127.42 | 523.165 | 12220.16 | 12220.16 | 12220.16 | 12220.16 | 12220.16 | 12220.16 | 12220.16
523.342 | 14933.38 | 14933.38 | 14933.38 | 14933.38 | 14933.38 | 14933.38 | 14933.38 | 523.559 | 17171.8 | 17171.8 | 17171.8 | 17171.8 | 17171.8 | 17171.8 | 17171.8 | 523.065 | 12162.54 | 12162.54 | 12162.54 | 12162.54 | 12162.54 | 12162.54 | 12162.54
523.242 | 14956.42 | 14956.42 | 14956.42 | 14956.42 | 14956.42 | 14956.42 | 14956.42 | 523.459 | 17273.94 | 17273.94 | 17273.94 | 17273.94 | 17273.94 | 17273.94 | 17273.94 | 522.965 | 12145.42 | 12145.42 | 12145.42 | 12145.42 | 12145.42 | 12145.42 | 12145.42
523.142 | 15069.42 | 15069.42 | 15069.42 | 15069.42 | 15069.42 | 15069.42 | 15069.42 | 523.359 | 17493.44 | 17493.44 | 17493.44 | 17493.44 | 17493.44 | 17493.44 | 17493.44 | 522.865 | 12324.24 | 12324.24 | 12324.24 | 12324.24 | 12324.24 | 12324.24 | 12324.24
523.042 | 15030.36 | 15030.36 | 15030.36 | 15030.36 | 15030.36 | 15030.36 | 15030.36 | 523.259 | 16997.8 | 16997.8 | 16997.8 | 16997.8 | 16997.8 | 16997.8 | 16997.8 | 522.765 | 12388.94 | 12388.94 | 12388.94 | 12388.94 | 12388.94 | 12388.94 | 12388.94
522.942 | 14667 | 14667 | 14667 | 14667 | 14667 | 14667 | 14667 | 523.159 | 17037.42 | 17037.42 | 17037.42 | 17037.42 | 17037.42 | 17037.42 | 17037.42 | 522.665 | 12099.82 | 12099.82 | 12099.82 | 12099.82 | 12099.82 | 12099.82 | 12099.82
522.842 | 14563.86 | 14563.86 | 14563.86 | 14563.86 | 14563.86 | 14563.86 | 14563.86 | 523.059 | 17354.04 | 17354.04 | 17354.04 | 17354.04 | 17354.04 | 17354.04 | 17354.04 | 522.565 | 12248.52 | 12248.52 | 12248.52 | 12248.52 | 12248.52 | 12248.52 | 12248.52
522.742 | 14780.48 | 14780.48 | 14780.48 | 14780.48 | 14780.48 | 14780.48 | 14780.48 | 522.959 | 16632.18 | 16632.18 | 16632.18 | 16632.18 | 16632.18 | 16632.18 | 16632.18 | 522.465 | 12169.76 | 12169.76 | 12169.76 | 12169.76 | 12169.76 | 12169.76 | 12169.76
522.642 | 14684.82 | 14684.82 | 14684.82 | 14684.82 | 14684.82 | 14684.82 | 14684.82 | 522.859 | 16903.76 | 16903.76 | 16903.76 | 16903.76 | 16903.76 | 16903.76 | 16903.76 | 522.365 | 12190.8 | 12190.8 | 12190.8 | 12190.8 | 12190.8 | 12190.8 | 12190.8
522.542 | 14720.24 | 14720.24 | 14720.24 | 14720.24 | 14720.24 | 14720.24 | 14720.24 | 522.759 | 17129.38 | 17129.38 | 17129.38 | 17129.38 | 17129.38 | 17129.38 | 17129.38 | 522.265 | 12045.8 | 12045.8 | 12045.8 | 12045.8 | 12045.8 | 12045.8 | 12045.8
522.442 | 14668.6 | 14668.6 | 14668.6 | 14668.6 | 14668.6 | 14668.6 | 14668.6 | 522.659 | 16918.8 | 16918.8 | 16918.8 | 16918.8 | 16918.8 | 16918.8 | 16918.8 | 522.165 | 12149.98 | 12149.98 | 12149.98 | 12149.98 | 12149.98 | 12149.98 | 12149.98
522.342 | 14427.04 | 14427.04 | 14427.04 | 14427.04 | 14427.04 | 14427.04 | 14427.04 | 522.559 | 16814.86 | 16814.86 | 16814.86 | 16814.86 | 16814.86 | 16814.86 | 16814.86 | 522.065 | 11981.64 | 11981.64 | 11981.64 | 11981.64 | 11981.64 | 11981.64 | 11981.64
522.242 | 14580.06 | 14580.06 | 14580.06 | 14580.06 | 14580.06 | 14580.06 | 14580.06 | 522.459 | 16863.98 | 16863.98 | 16863.98 | 16863.98 | 16863.98 | 16863.98 | 16863.98 | 521.965 | 12045.02 | 12045.02 | 12045.02 | 12045.02 | 12045.02 | 12045.02 | 12045.02
522.142 | 14548.92 | 14548.92 | 14548.92 | 14548.92 | 14548.92 | 14548.92 | 14548.92 | 522.359 | 16920.82 | 16920.82 | 16920.82 | 16920.82 | 16920.82 | 16920.82 | 16920.82 | 521.865 | 12040.98 | 12040.98 | 12040.98 | 12040.98 | 12040.98 | 12040.98 | 12040.98
522.042 | 14397.7 | 14397.7 | 14397.7 | 14397.7 | 14397.7 | 14397.7 | 14397.7 | 522.259 | 17283.2 | 17283.2 | 17283.2 | 17283.2 | 17283.2 | 17283.2 | 17283.2 | 521.765 | 12041.86 | 12041.86 | 12041.86 | 12041.86 | 12041.86 | 12041.86 | 12041.86
521.942 | 14506.62 | 14506.62 | 14506.62 | 14506.62 | 14506.62 | 14506.62 | 14506.62 | 522.159 | 16824.08 | 16824.08 | 16824.08 | 16824.08 | 16824.08 | 16824.08 | 16824.08 | 521.665 | 12235.44 | 12235.44 | 12235.44 | 12235.44 | 12235.44 | 12235.44 | 12235.44
521.842 | 14417.86 | 14417.86 | 14417.86 | 14417.86 | 14417.86 | 14417.86 | 14417.86 | 522.059 | 16711.12 | 16711.12 | 16711.12 | 16711.12 | 16711.12 | 16711.12 | 16711.12 | 521.565 | 12345.84 | 12345.84 | 12345.84 | 12345.84 | 12345.84 | 12345.84 | 12345.84
521.742 | 14555.46 | 14555.46 | 14555.46 | 14555.46 | 14555.46 | 14555.46 | 14555.46 | 521.959 | 16664.46 | 16664.46 | 16664.46 | 16664.46 | 16664.46 | 16664.46 | 16664.46 | 521.465 | 12331.02 | 12331.02 | 12331.02 | 12331.02 | 12331.02 | 12331.02 | 12331.02
521.642 | 14602.76 | 14602.76 | 14602.76 | 14602.76 | 14602.76 | 14602.76 | 14602.76 | 521.859 | 16796.92 | 16796.92 | 16796.92 | 16796.92 | 16796.92 | 16796.92 | 16796.92 | 521.365 | 12132.16 | 12132.16 | 12132.16 | 12132.16 | 12132.16 | 12132.16 | 12132.16
521.542 | 14399.04 | 14399.04 | 14399.04 | 14399.04 | 14399.04 | 14399.04 | 14399.04 | 521.759 | 16818.24 | 16818.24 | 16818.24 | 16818.24 | 16818.24 | 16818.24 | 16818.24 | 521.265 | 12098.66 | 12098.66 | 12098.66 | 12098.66 | 12098.66 | 12098.66 | 12098.66
521.442 | 14327.1 | 14327.1 | 14327.1 | 14327.1 | 14327.1 | 14327.1 | 14327.1 | 521.659 | 16754.32 | 16754.32 | 16754.32 | 16754.32 | 16754.32 | 16754.32 | 16754.32 | 521.165 | 12026.22 | 12026.22 | 12026.22 | 12026.22 | 12026.22 | 12026.22 | 12026.22
521.342 | 14267.1 | 14267.1 | 14267.1 | 14267.1 | 14267.1 | 14267.1 | 14267.1 | 521.559 | 16908.02 | 16908.02 | 16908.02 | 16908.02 | 16908.02 | 16908.02 | 16908.02 | 521.065 | 11711.08 | 11711.08 | 11711.08 | 11711.08 | 11711.08 | 11711.08 | 11711.08
521.242 | 14482.9 | 14482.9 | 14482.9 | 14482.9 | 14482.9 | 14482.9 | 14482.9 | 521.459 | 16912.74 | 16912.74 | 16912.74 | 16912.74 | 16912.74 | 16912.74 | 16912.74 | 520.965 | 11821.86 | 11821.86 | 11821.86 | 11821.86 | 11821.86 | 11821.86 | 11821.86
521.142 | 14550.78 | 14550.78 | 14550.78 | 14550.78 | 14550.78 | 14550.78 | 14550.78 | 521.359 | 16838.38 | 16838.38 | 16838.38 | 16838.38 | 16838.38 | 16838.38 | 16838.38 | 520.865 | 12045.58 | 12045.58 | 12045.58 | 12045.58 | 12045.58 | 12045.58 | 12045.58
521.042 | 14551.8 | 14551.8 | 14551.8 | 14551.8 | 14551.8 | 14551.8 | 14551.8 | 521.259 | 16907.88 | 16907.88 | 16907.88 | 16907.88 | 16907.88 | 16907.88 | 16907.88 | 520.765 | 12296.48 | 12296.48 | 12296.48 | 12296.48 | 12296.48 | 12296.48 | 12296.48
520.942 | 14692.72 | 14692.72 | 14692.72 | 14692.72 | 14692.72 | 14692.72 | 14692.72 | 521.159 | 16510.88 | 16510.88 | 16510.88 | 16510.88 | 16510.88 | 16510.88 | 16510.88 | 520.665 | 11943.42 | 11943.42 | 11943.42 | 11943.42 | 11943.42 | 11943.42 | 11943.42
520.842 | 14666.14 | 14666.14 | 14666.14 | 14666.14 | 14666.14 | 14666.14 | 14666.14 | 521.059 | 16548.24 | 16548.24 | 16548.24 | 16548.24 | 16548.24 | 16548.24 | 16548.24 | 520.565 | 12208.94 | 12208.94 | 12208.94 | 12208.94 | 12208.94 | 12208.94 | 12208.94
520.742 | 14557.5 | 14557.5 | 14557.5 | 14557.5 | 14557.5 | 14557.5 | 14557.5 | 520.959 | 16569.16 | 16569.16 | 16569.16 | 16569.16 | 16569.16 | 16569.16 | 16569.16 | 520.465 | 12289.52 | 12289.52 | 12289.52 | 12289.52 | 12289.52 | 12289.52 | 12289.52
520.642 | 14669.6 | 14669.6 | 14669.6 | 14669.6 | 14669.6 | 14669.6 | 14669.6 | 520.859 | 16448.72 | 16448.72 | 16448.72 | 16448.72 | 16448.72 | 16448.72 | 16448.72 | 520.365 | 12132.72 | 12132.72 | 12132.72 | 12132.72 | 12132.72 | 12132.72 | 12132.72
520.542 | 14589.12 | 14589.12 | 14589.12 | 14589.12 | 14589.12 | 14589.12 | 14589.12 | 520.759 | 16799.72 | 16799.72 | 16799.72 | 16799.72 | 16799.72 | 16799.72 | 16799.72 | 520.265 | 11971.1 | 11971.1 | 11971.1 | 11971.1 | 11971.1 | 11971.1 | 11971.1
520.442 | 14366.52 | 14366.52 | 14366.52 | 14366.52 | 14366.52 | 14366.52 | 14366.52 | 520.659 | 16639.06 | 16639.06 | 16639.06 | 16639.06 | 16639.06 | 16639.06 | 16639.06 | 520.165 | 11968.36 | 11968.36 | 11968.36 | 11968.36 | 11968.36 | 11968.36 | 11968.36
520.342 | 14294.34 | 14294.34 | 14294.34 | 14294.34 | 14294.34 | 14294.34 | 14294.34 | 520.559 | 16630.98 | 16630.98 | 16630.98 | 16630.98 | 16630.98 | 16630.98 | 16630.98 | 520.065 | 11908.4 | 11908.4 | 11908.4 | 11908.4 | 11908.4 | 11908.4 | 11908.4
520.242 | 14641.5 | 14641.5 | 14641.5 | 14641.5 | 14641.5 | 14641.5 | 14641.5 | 520.459 | 16679.8 | 16679.8 | 16679.8 | 16679.8 | 16679.8 | 16679.8 | 16679.8 | 519.965 | 12156.5 | 12156.5 | 12156.5 | 12156.5 | 12156.5 | 12156.5 | 12156.5
520.142 | 14304.76 | 14304.76 | 14304.76 | 14304.76 | 14304.76 | 14304.76 | 14304.76 | 520.359 | 16740 | 16740 | 16740 | 16740 | 16740 | 16740 | 16740 | 519.865 | 11969.98 | 11969.98 | 11969.98 | 11969.98 | 11969.98 | 11969.98 | 11969.98
520.042 | 14277.7 | 14277.7 | 14277.7 | 14277.7 | 14277.7 | 14277.7 | 14277.7 | 520.259 | 16676.08 | 16676.08 | 16676.08 | 16676.08 | 16676.08 | 16676.08 | 16676.08 | 519.765 | 12064.34 | 12064.34 | 12064.34 | 12064.34 | 12064.34 | 12064.34 | 12064.34
519.942 | 14400.62 | 14400.62 | 14400.62 | 14400.62 | 14400.62 | 14400.62 | 14400.62 | 520.159 | 16682.34 | 16682.34 | 16682.34 | 16682.34 | 16682.34 | 16682.34 | 16682.34 | 519.665 | 11882.56 | 11882.56 | 11882.56 | 11882.56 | 11882.56 | 11882.56 | 11882.56
519.842 | 14329.68 | 14329.68 | 14329.68 | 14329.68 | 14329.68 | 14329.68 | 14329.68 | 520.059 | 16732.5 | 16732.5 | 16732.5 | 16732.5 | 16732.5 | 16732.5 | 16732.5 | 519.565 | 12084.28 | 12084.28 | 12084.28 | 12084.28 | 12084.28 | 12084.28 | 12084.28
519.742 | 14439.58 | 14439.58 | 14439.58 | 14439.58 | 14439.58 | 14439.58 | 14439.58 | 519.959 | 16575.54 | 16575.54 | 16575.54 | 16575.54 | 16575.54 | 16575.54 | 16575.54 | 519.465 | 12238.64 | 12238.64 | 12238.64 | 12238.64 | 12238.64 | 12238.64 | 12238.64
519.642 | 14489.32 | 14489.32 | 14489.32 | 14489.32 | 14489.32 | 14489.32 | 14489.32 | 519.859 | 16531.18 | 16531.18 | 16531.18 | 16531.18 | 16531.18 | 16531.18 | 16531.18 | 519.365 | 12322.68 | 12322.68 | 12322.68 | 12322.68 | 12322.68 | 12322.68 | 12322.68
519.542 | 14428.08 | 14428.08 | 14428.08 | 14428.08 | 14428.08 | 14428.08 | 14428.08 | 519.759 | 16483.78 | 16483.78 | 16483.78 | 16483.78 | 16483.78 | 16483.78 | 16483.78 | 519.265 | 11913.16 | 11913.16 | 11913.16 | 11913.16 | 11913.16 | 11913.16 | 11913.16
519.442 | 14331.1 | 14331.1 | 14331.1 | 14331.1 | 14331.1 | 14331.1 | 14331.1 | 519.659 | 16741.08 | 16741.08 | 16741.08 | 16741.08 | 16741.08 | 16741.08 | 16741.08 | 519.165 | 11836.78 | 11836.78 | 11836.78 | 11836.78 | 11836.78 | 11836.78 | 11836.78
519.342 | 14512.94 | 14512.94 | 14512.94 | 14512.94 | 14512.94 | 14512.94 | 14512.94 | 519.559 | 16668.5 | 16668.5 | 16668.5 | 16668.5 | 16668.5 | 16668.5 | 16668.5 | 519.065 | 12015.86 | 12015.86 | 12015.86 | 12015.86 | 12015.86 | 12015.86 | 12015.86
519.242 | 14376.42 | 14376.42 | 14376.42 | 14376.42 | 14376.42 | 14376.42 | 14376.42 | 519.459 | 16836.14 | 16836.14 | 16836.14 | 16836.14 | 16836.14 | 16836.14 | 16836.14 | 518.965 | 12024.18 | 12024.18 | 12024.18 | 12024.18 | 12024.18 | 12024.18 | 12024.18
519.142 | 14632.2 | 14632.2 | 14632.2 | 14632.2 | 14632.2 | 14632.2 | 14632.2 | 519.359 | 16477.8 | 16477.8 | 16477.8 | 16477.8 | 16477.8 | 16477.8 | 16477.8 | 518.865 | 12285.26 | 12285.26 | 12285.26 | 12285.26 | 12285.26 | 12285.26 | 12285.26
519.042 | 14432.22 | 14432.22 | 14432.22 | 14432.22 | 14432.22 | 14432.22 | 14432.22 | 519.259 | 16653.32 | 16653.32 | 16653.32 | 16653.32 | 16653.32 | 16653.32 | 16653.32 | 518.765 | 11873.02 | 11873.02 | 11873.02 | 11873.02 | 11873.02 | 11873.02 | 11873.02
518.942 | 14313.22 | 14313.22 | 14313.22 | 14313.22 | 14313.22 | 14313.22 | 14313.22 | 519.159 | 16701.12 | 16701.12 | 16701.12 | 16701.12 | 16701.12 | 16701.12 | 16701.12 | 518.665 | 12141.24 | 12141.24 | 12141.24 | 12141.24 | 12141.24 | 12141.24 | 12141.24
518.842 | 14444.46 | 14444.46 | 14444.46 | 14444.46 | 14444.46 | 14444.46 | 14444.46 | 519.059 | 16464.68 | 16464.68 | 16464.68 | 16464.68 | 16464.68 | 16464.68 | 16464.68 | 518.565 | 12155.74 | 12155.74 | 12155.74 | 12155.74 | 12155.74 | 12155.74 | 12155.74
518.742 | 14484.62 | 14484.62 | 14484.62 | 14484.62 | 14484.62 | 14484.62 | 14484.62 | 518.959 | 16771.98 | 16771.98 | 16771.98 | 16771.98 | 16771.98 | 16771.98 | 16771.98 | 518.465 | 12240.08 | 12240.08 | 12240.08 | 12240.08 | 12240.08 | 12240.08 | 12240.08