## Cover_Page
The use of thermal desorption gas chromatography mass spectrometry (TD-GC-MS) to differentiate sources of plastic pollution

SUPPLEMENTARY INFORMATION
(SUPPLEMENTARY TABLES)

Acknowledgements

This study was supported in part by CIHR, NSERC, and SSHRC via funding from the Government of Canada’s ‘New Frontiers in Research Fund (NFRF) – Exploration’ (No. NFRFE-2020-00459).
Cette étude est financé en partie par CIHR, NSERC, et SSHRC via le fonds ‘Nouvelles frontières en recherche – Exploration’ du government du Canada (No. NFRFE-2020-00459).

Abbreviations and initialisms used in this document

Abbreviation / Initialism	Meaning
RT	Retention time
RN	Reference number
PLYMR	Polymer
FEAT	Feature
LTX	Latex
PLA	Polylactic acid
PP	Polypropylene
PS	Polystyrene
MYL	Mylar
PET	Polyethylene terephalate
USA	United States of America
CHN	China
Env. OR ENV	Environmental
no.	Number
CAS	Chemical Abstracts Service
MYLVPET	Mylar versus PET
MLOC	Manufacturing location
ENVVSB	Environmental versus store-bought
BAL	Balloons
PBO	Plastic bottles
PCU	Plastic cups
PDS	Plastic drinking straws
PBC	Plastic bottle caps

Explanation of given feature ID naming system

Example	Meaning
PLYMR_LTX_FEAT_001	Unique potential marker feature 001 identified as unique to the latex polymer samples in a univariate comparison of the latex samples versus all other store-bought polymer samples.
PLYMR_PLA_FEAT_001	Unique potential marker feature 001 identified as unique to the PLA polymer samples in a univariate comparison of the latex samples versus all other store-bought polymer samples.
MYLVPET_MYL_FEAT_001	Unique potential marker feature 001 identified as unique to Mylar in a univariate comparison of the store-bought Mylar vs PET samples only.
MLOC_USA_FEAT_001	Unique potential marker feature 001 identified as unique to samples from the USA in a univariate comparison of samples manufactured in the USA vs those manufactured in China.
ENVVSB_BAL_FEAT_001_ENV	Unique potential marker feature 001 identified as unique to environmental balloons (note the ‘ENV’ suffix denoting unique to environmental samples) for a univariate comparison between environmental and store-bought balloon samples.
ENVVSB_PBO_FEAT_001_ENV	Unique potential marker feature 001 identified as unique to environmental plastic bottles (note the ‘ENV’ suffix denoting unique to environmental samples) for a univariate comparison between environmental and store-bought plastic bottle samples.
ENVVSB_PDS_FEAT_007_SB	Unique potential marker feature 007 identified as unique to store-bought plastic drinking straws (note the ‘SB’ suffix denoting unique to store-bought samples) for a univariate comparison between environmental and store-bought plastic drinking straw samples.
ENVVSB_PBC_FEAT_001_SB	Unique potential marker feature 001 identified as unique to store-bought PP plastic drinking straws (note the ‘SB’ suffix denoting unique to store-bought samples) for a univariate comparison between environmental plastic bottle caps and store-bought PP plastic drinking straws. The environmental plastic bottle caps comparison is the only case for environmental vs store-bought comparisons where the items being compared are not of the same item type.

Table of contents

Table S1	Details of the environmental samples and their paired store-bought equivalents.
Table S2	Details of the store-bought samples.
Table S3	Detailed information for identified unique potential marker features for latex.
Table S4	Detailed information for identified unique potential marker features for PLA.
Table S5	Detailed information for identified unique potential marker features for PP.
Table S6	Detailed information for identified unique potential marker features for PS.
Table S7	Detailed information for identified unique potential marker features in the comparison between Mylar and PET. The first two compounds listed (“MYL_FEAT” prefix in the Given ID column) are unique to Mylar and were not identified at all in PET. The converse is true for the third compound listed (“PET_FEAT” prefix in the Given ID column).
Table S8	Detailed information for identified unique potential marker features for samples from the U.S.A. (i.e. not seen in the China samples) in the U.S.A. vs China comparison.
Table S9	Detailed information for identified unique potential marker features for samples from China (i.e. not seen in the U.S.A. samples) in the U.S.A. vs China comparison.
Table S10	Detailed information for identified unique features for environmental balloons, environmental plastic bottles, environmental plastic cups, and environmental plastic drinking straws, each when compared to their store-bought equivalents.
Table S11	Detailed information on identified unique features for store-bought plastic drinking straws and plastic bottle caps, each when compared to their environmental equivalents.

## Table_S1
Env. Macro sample no.	Sample type	General description	No. of samples	Source location	Quantity and polymer type of paired store-bought samples
1	Balloons	Party balloons – looks like metallised film	3	South Beach at Point Reyes Beach, Point Reyes National Seashore, California	6 latex, 9 metallised Mylar (balloons)
2	Plastic bottles	Plastic drinks bottles, 500 mL maximum	3	South Beach at Point Reyes Beach, Point Reyes National Seashore, California	3 PET (plastic bottles),
3	Plastic bottle caps	Bottle caps, not attached to bottles	3	South Beach at Point Reyes Beach, Point Reyes National Seashore, California	3 PP (plastic drinking staws)
4	Plastic cups	Plastic drinking cups in various colours. Some made from foam, but all marked PS	3	Los Angeles Harbor, California	18 PS (plastic cups)
5	Plastic drinking straws	Plastic drinking straws in various colours	3	Los Angeles Harbor, California	3 PLA, 3 PP (drinking straws)

## Table_S2
Store-bought macro sample number	Sample type	Polymer	No. of samples	Source (Shop)	Brand	Manufacturing origin
1	Balloons	Natural rubber latex	3	Dollar Tree	Generic	China
2	Balloons	Natural rubber latex	3	Walmart	Way to Celebrate	USA “Factory Certified”
3	Balloons	Mylar	3	Unknown	Generic	China
4	Balloons	Mylar	3	Raley’s	Unknown	USA
5	Balloons	Mylar	3	Raley’s	Betallic	Italy
6	Plastic bottles	PET	3	Unknown	Unknown	Unknown
7	Plastic cups	PS	3	Dollar Tree	Generic	USA
8	Plastic cups	PS	3	Walmart	Great Value	USA “Factory Certified”
9	Plastic cups	PS	3	Walmart	Great Value	USA “Factory Certified”
10	Plastic cups	PS	3	Dollar Tree	Generic	USA
11	Plastic cups	PS	3	Raley's	Sensations	China
12	Plastic cups	PS	3	Raley's	Simply Done	USA
13	Plastic drinking straws	PP	3	Unknown	Drink Mate	China
14	Plastic drinking straws	PLA	3	Raley's	Repurpose	Austria

## Table_S3
Given ID	Proposed compound Name	Expected RT / mins	Mean Peak Area	Base Peak m/z	CAS RN	Molecular Formula
PLYMR_LTX_FEAT_001	2-(4,8,12-Trimethylcyclotetradeca-3,7,11-trien-1-yl)propan-2-ol	27.4	24,967,672.2	121	149127-54-8	C20H34O
PLYMR_LTX_FEAT_002	(1R,4R,4aS,8aR)-4,7-Dimethyl-1-(prop-1-en-2-yl)-1,2,3,4,4a,5,6,8a-octahydronaphthalene	22.9	9,895,343.9	119	92692-39-2	C15H24
PLYMR_LTX_FEAT_003	geranyl-α-terpinene	28.3	8,348,716.3	93	4294593-10-8	C20H32
PLYMR_LTX_FEAT_004	Bicyclo[2.2.1]heptane, 2,2-dimethyl-3-methylene-, (1R)-	17.9	6,762,921.2	107	5794-03-6	C10H16
PLYMR_LTX_FEAT_005	Carbon disulfide	3.4	6,609,307.2	76	75-15-0	CS2
PLYMR_LTX_FEAT_006	D-Limonene	17.2	6,325,297.1	68	5989-27-5	C10H16
PLYMR_LTX_FEAT_007	1,5-Cycloundecadiene, 8,8-dimethyl-9-methylene-	22.2	6,023,511.1	107	62338-54-9	C14H22
PLYMR_LTX_FEAT_008	Cyclohexane, 1-ethenyl-1-methyl-2-(1-methylethenyl)-4-(1-methylethylidene)-	27.7	5,666,878.6	121	3242-08-8	C15H24
PLYMR_LTX_FEAT_009	(1S,2E,6E,10R)-3,7,11,11-Tetramethylbicyclo[8.1.0]undeca-2,6-diene	22.7	3,826,917.0	121	24703-35-3	C15H24
PLYMR_LTX_FEAT_010	1,5-Heptadiene, 2,5-dimethyl-3-methylene-	18.1	3,065,391.8	107	74663-83-5	C10H16
PLYMR_LTX_FEAT_011	1,4-Cyclohexadiene, 1-methyl-	13.5	2,989,534.2	79	4313-57-9	C7H10
PLYMR_LTX_FEAT_012	2,4a,5,8a-Tetramethyl-1,2,3,4,4a,7,8,8a-octahydronaphthalen-1-yl formate (isomer 3)	21.8	2,674,076.0	107	4294469-31-1	C15H24O2
PLYMR_LTX_FEAT_013	(1R,4R,4aS,8aR)-4,7-Dimethyl-1-(prop-1-en-2-yl)-1,2,3,4,4a,5,6,8a-octahydronaphthalene	22.8	2,409,489.5	119	92692-39-2	C15H24
PLYMR_LTX_FEAT_014	(1R,4R,4aS,8aR)-4,7-Dimethyl-1-(prop-1-en-2-yl)-1,2,3,4,4a,5,6,8a-octahydronaphthalene	23.5	2,382,122.8	81	92692-39-2	C15H24
PLYMR_LTX_FEAT_015	Cyclohexene, 4-(1,5-dimethyl-1,4-hexadienyl)-1-methyl-	28.9	2,121,622.9	93	17627-44-0	C15H24
PLYMR_LTX_FEAT_016	(1R,4R,4aS,8aR)-4,7-Dimethyl-1-(prop-1-en-2-yl)-1,2,3,4,4a,5,6,8a-octahydronaphthalene	23.1	1,690,968.2	93	92692-39-2	C15H24
PLYMR_LTX_FEAT_017	2,4a,5,8a-Tetramethyl-1,2,3,4,4a,7,8,8a-octahydronaphthalen-1-yl formate (isomer 3)	21.6	1,647,643.9	107	4294469-31-1	C15H24O2
PLYMR_LTX_FEAT_018	2,6,9,11-Dodecatetraenal, 2,6,10-trimethyl-, (E,E,E)-	22.6	1,468,609.1	93	17909-77-2	C15H22O
PLYMR_LTX_FEAT_019	1,5,9-Decatriene, 2,3,5,8-tetramethyl-	22.4	1,335,182.0	69	230646-72-7	C14H24
PLYMR_LTX_FEAT_020	1,3-Bis-(2-cyclopropyl,2-methylcyclopropyl)-but-2-en-1-one	26.6	1,133,635.4	134	4294745-21-0	C18H26O
PLYMR_LTX_FEAT_021	Cyclohexane, 1-methyl-4-(1-methylethenyl)-, cis-	18.1	1,113,298.2	95	1879-07-8	C10H18
PLYMR_LTX_FEAT_022	1,5-Heptadiene, 2,5-dimethyl-3-methylene-	17.0	1,015,742.8	93	74663-83-5	C10H16
PLYMR_LTX_FEAT_023	Bicyclo[5.2.0]nonane, 4-methylene-2,8,8-trimethyl-2-vinyl-	22.1	1,013,474.5	93	4294807-91-4	C15H24
PLYMR_LTX_FEAT_024	1,3,6,10-Dodecatetraene, 3,7,11-trimethyl-, (Z,E)-	22.8	858,201.3	107	26560-14-5	C15H24
PLYMR_LTX_FEAT_025	2,6-Dimethyl-1,3,6-heptatriene	16.2	720,083.8	80	928-67-6	C9H14
PLYMR_LTX_FEAT_026	(Z)-1-Methyl-4-(6-methylhept-5-en-2-ylidene)cyclohex-1-ene	22.1	710,021.9	93	13062-00-5	C15H24
PLYMR_LTX_FEAT_027	Naphthalene, 1,2,3,5,6,7,8,8a-octahydro-1,8a-dimethyl-7-(1-methylethenyl)-, [1S-(1α,7α,8aα)]-	23.8	661,740.3	107	10219-75-7	C15H24
PLYMR_LTX_FEAT_028	2,6-Dimethyl-1,3,5,7-octatetraene, E,E-	19.5	656,505.0	91	460-01-5	C10H14
PLYMR_LTX_FEAT_029	Bicyclo[5.2.0]nonane, 2-methylene-4,8,8-trimethyl-4-vinyl-	22.0	653,301.5	148	242794-76-9	C15H24
PLYMR_LTX_FEAT_030	Tricyclo[2.2.1.0(2,6)]heptane, 1,7-dimethyl-7-(4-methyl-3-pentenyl)-, (-)-	23.8	648,330.5	109	512-61-8	C15H24
PLYMR_LTX_FEAT_031	cis-2,6-Dimethyl-2,6-octadiene	17.6	584,064.9	69	2492-22-0	C10H18
PLYMR_LTX_FEAT_032	1-(1-Ethyl-2,3-dimethyl-cyclopent-2-enyl)-ethanone	23.0	572,104.7	123	4294782-11-0	C11H18O
PLYMR_LTX_FEAT_033	D-Limonene	18.4	517,883.0	68	5989-27-5	C10H16
PLYMR_LTX_FEAT_034	1,3,6-Heptatriene, 2,5,6-trimethyl-	17.4	503,488.2	107	42123-66-0	C10H16
PLYMR_LTX_FEAT_035	Component_0225	22.4	488,878.1	67	-	-
PLYMR_LTX_FEAT_036	Bicyclo[4.3.0]nonane, 7-methylene-2,4,4-trimethyl-2-vinyl-	26.0	466,383.0	93	4294811-17-7	C15H24
PLYMR_LTX_FEAT_037	2,6-Dimethyl-1,3,5,7-octatetraene, E,E-	17.6	463,506.3	119	460-01-5	C10H14
PLYMR_LTX_FEAT_038	(1R,4R,5S)-1,8-Dimethyl-4-(prop-1-en-2-yl)spiro[4.5]dec-7-ene	24.6	447,581.2	121	729602-94-2	C15H24
PLYMR_LTX_FEAT_039	p-Mentha-1,5,8-triene	18.0	434,697.8	91	21195-59-5	C10H14
PLYMR_LTX_FEAT_040	1,3-Cyclohexadiene, 1,3,5,5-tetramethyl-	19.4	429,104.1	121	4724-89-4	C10H16
PLYMR_LTX_FEAT_041	6,7-Dimethyl-1,2,3,5,8,8a-hexahydronaphthalene	20.5	412,391.7	105	107914-92-1	C12H18
PLYMR_LTX_FEAT_042	Allylidenecyclohexane	16.1	375,185.1	81	5664-10-8	C9H14
PLYMR_LTX_FEAT_043	1,5-Dimethyl-1,4-cyclohexadiene	15.5	362,147.6	93	4190-06-1	C8H12
PLYMR_LTX_FEAT_044	2,6-Dimethyl-2-trans-6-octadiene	17.5	332,693.4	69	2609-23-6	C10H18
PLYMR_LTX_FEAT_045	Aciphyllene	23.1	325,013.9	95	87745-31-1	C15H24
PLYMR_LTX_FEAT_046	2,6-Dimethyl-1,3,5,7-octatetraene, E,E-	19.3	319,820.9	91	460-01-5	C10H14
PLYMR_LTX_FEAT_047	(3S,6R)-3-Hydroperoxy-3-methyl-6-(prop-1-en-2-yl)cyclohex-1-ene	25.6	303,599.0	107	77026-87-0	C10H16O2
PLYMR_LTX_FEAT_048	Bicyclo[3.1.0]hex-2-ene, 4,4,6,6-tetramethyl-	19.6	301,337.4	121	19487-09-3	C10H16
PLYMR_LTX_FEAT_049	Benzene, 1-methyl-3-(1-methylethyl)-	17.9	294,332.7	119	535-77-3	C10H14
PLYMR_LTX_FEAT_050	1-(1-Propynyl)cyclohexanol	17.3	263,255.1	95	697-37-0	C9H14O
PLYMR_LTX_FEAT_051	Component_0352	23.6	247,372.5	81	-	-
PLYMR_LTX_FEAT_052	1,3-Dimethyl-1-cyclohexene	14.8	246,504.7	95	2808-76-6	C8H14
PLYMR_LTX_FEAT_053	Component_0421	26.1	242,805.6	107	-	-
PLYMR_LTX_FEAT_054	2-Methyl-1-nonene-3-yne	17.8	220,971.4	79	70058-00-3	C10H16
PLYMR_LTX_FEAT_055	α-Farnesene	22.9	220,703.5	93	502-61-4	C15H24
PLYMR_LTX_FEAT_056	Cyclohexene, 4-ethyl-3-ethylidene-	19.0	219,691.3	107	61233-77-0	C10H16
PLYMR_LTX_FEAT_057	Dispiro[2.1.2.4]undecane, 8-methylene-	19.7	216,311.0	67	51567-08-9	C12H18
PLYMR_LTX_FEAT_058	Bicyclo[3.1.1]hept-3-ene, 2-formylmethyl-4,6,6-trimethyl-	24.5	209,035.4	119	135004-95-4	C12H18O
PLYMR_LTX_FEAT_059	1,3-Cyclopentadiene, 1,3-bis(1-methylethyl)-	22.5	200,908.5	107	123278-27-3	C11H18
PLYMR_LTX_FEAT_060	Component_0495	23.7	181,850.2	91	-	-
PLYMR_LTX_FEAT_061	1,3-Cyclopentadiene, 5,5-dimethyl-2-propyl-	16.8	177,414.7	107	4294803-72-6	C10H16
PLYMR_LTX_FEAT_062	1,5,9-Cyclododecatriene, 1,5,9-trimethyl-	22.4	161,159.0	121	21064-19-7	C15H24
PLYMR_LTX_FEAT_063	2,6-Dimethyl-1,3,6-heptatriene	16.5	154,251.2	79	928-67-6	C9H14
PLYMR_LTX_FEAT_064	1,1-Difluoro-2-methoxy-cyclopropane	23.4	148,009.4	107	59164-22-6	C4H6F2O
PLYMR_LTX_FEAT_065	exo-7-(trans-1-Propenyl)bicyclo[4.2.0]oct-1(2)-ene	21.2	143,753.5	91	107983-42-6	C11H16
PLYMR_LTX_FEAT_066	1-Isopropenyl-3-propenylcyclopentane	24.4	125,032.6	121	4294774-48-4	C11H18
PLYMR_LTX_FEAT_067	Cyclopropane, 1,1-dimethyl-2-(3-methyl-1,3-butadienyl)-	17.8	122,633.8	93	68998-21-0	C10H16
PLYMR_LTX_FEAT_068	3-Thiophenecarbonitrile	22.8	114,272.1	109	1641-09-4	C5H3NS
PLYMR_LTX_FEAT_069	1,3-Cyclopentadiene, 5,5-dimethyl-2-propyl-	18.7	109,948.3	107	4294803-72-6	C10H16
PLYMR_LTX_FEAT_070	1,4-Cyclohexadiene, 1,2-dimethyl-	15.6	107,507.7	93	17351-28-9	C8H12
PLYMR_LTX_FEAT_071	Cyclohexane, 1-methyl-4-(1-methylethenyl)-, trans-	17.1	98,770.6	95	1124-25-0	C10H18
PLYMR_LTX_FEAT_072	Thiophene, 2-methyl-	14.0	94,510.3	97	554-14-3	C5H6S
PLYMR_LTX_FEAT_073	Benzene, 1-methyl-4-(1-methylpropyl)-	19.3	93,339.6	119	1595-16-0	C11H16
PLYMR_LTX_FEAT_074	Bicyclo[3.1.1]heptane, 6,6-dimethyl-3-methylene-	18.9	90,661.8	93	16022-04-1	C10H16
PLYMR_LTX_FEAT_075	Ethanone, 1-(2-methyl-2-cyclopenten-1-yl)-	15.9	61,191.6	81	1767-84-6	C8H12O
PLYMR_LTX_FEAT_076	Component_1670	19.1	58,068.0	81	-	-
PLYMR_LTX_FEAT_077	Butanedinitrile, 2-(ethylideneamino)-	21.7	56,543.3	81	4294770-69-2	C6H7N3
PLYMR_LTX_FEAT_078	Spiro[4.4]nona-1,3-diene, 1,2-dimethyl-	20.2	54,454.7	91	4294803-72-0	C11H16
PLYMR_LTX_FEAT_079	Bicyclo[2.2.1]heptane, 2-ethyl-	16.9	52,077.9	95	2146-41-0	C9H16
PLYMR_LTX_FEAT_080	Cyclohexane, 1,3-dimethyl-	13.7	48,311.3	97	591-21-9	C8H16
PLYMR_LTX_FEAT_081	Component_1354	19.4	46,550.3	95	-	-
PLYMR_LTX_FEAT_082	Cyclopentadiene, 1,5,5-trimethyl-	16.2	41,174.5	93	4249-09-6	C8H12
PLYMR_LTX_FEAT_083	Component_1521	20.7	38,660.3	56	-	-
PLYMR_LTX_FEAT_084	4-Pyridazinamine	21.4	29,778.6	95	20744-39-2	C4H5N3
PLYMR_LTX_FEAT_085	1,3-Cyclopentadiene, 1,2,5,5-tetramethyl-	16.4	27,753.1	107	4249-12-1	C9H14
PLYMR_LTX_FEAT_086	Cyclohexanol, 3,3,5-trimethyl-, acetate, cis-	16.3	26,538.9	109	24691-16-5	C11H20O2
PLYMR_LTX_FEAT_087	6-Methyl-1,2,3,5,8,8a-hexahydronaphthalene	21.2	19,013.7	91	107914-86-3	C11H16

## Table_S4
Given ID	Proposed Compound Name	Expected RT / mins	Mean Peak Area	Base Peak m/z	CAS RN	Molecular Formula
PLYMR_PLA_FEAT_001	2,4(3H,5H)-Furandione, 3,5-dimethyl-	21.1	9,623,298.1	56	5460-81-1	C6H8O3
PLYMR_PLA_FEAT_002	1,2,4-Cyclopentanetrione, 3-methyl-	20.3	9,546,333.4	126	4505-54-8	C6H6O3
PLYMR_PLA_FEAT_003	2,3-Pentanedione	11.8	9,167,536.1	43	600-14-6	C5H8O2
PLYMR_PLA_FEAT_004	2-Propenoic acid	14.1	8,468,105.1	72	79-10-7	C3H4O2
PLYMR_PLA_FEAT_005	Component_0033	27.9	7,461,959.6	128	-	-
PLYMR_PLA_FEAT_006	Component_0031	29.0	6,834,185.6	128	-	-
PLYMR_PLA_FEAT_007	Component_0041	29.2	6,302,624.8	128	-	-
PLYMR_PLA_FEAT_008	Component_0046	24.6	5,645,426.6	56	-	-
PLYMR_PLA_FEAT_009	Methoxyacetic acid, decyl ester	24.2	2,106,195.5	45	259141-02-1	C13H26O3
PLYMR_PLA_FEAT_010	Oxalic acid, monoamide, n-propyl, heptyl ester	17.8	1,881,355.2	43	4294657-65-0	C12H23NO3
PLYMR_PLA_FEAT_011	Acetic acid	9.8	1,785,953.3	43	64-19-7	C2H4O2
PLYMR_PLA_FEAT_012	2-Propenamide, N,N'-methylenebis-	20.2	1,762,044.7	55	110-26-9	C7H10N2O2
PLYMR_PLA_FEAT_013	Component_0107	25.1	1,568,332.2	56	-	-
PLYMR_PLA_FEAT_014	1,3-Dioxolane, 2,2-dimethyl-	19.3	1,533,621.0	43	2916-31-6	C5H10O2
PLYMR_PLA_FEAT_015	3-Pentanone, 2-methyl-	14.8	1,263,443.8	100	565-69-5	C6H12O
PLYMR_PLA_FEAT_016	10-Nonadecanamine	22.5	1,254,731.3	43	3241-23-4	C19H41N
PLYMR_PLA_FEAT_017	Oxazolidine, 2-methyl-	19.6	1,228,134.1	56	16250-70-7	C4H9NO
PLYMR_PLA_FEAT_018	N-1H-Tetrazol-5-ylacetamide	19.6	1,206,087.0	43	6158-77-6	C3H5N5O
PLYMR_PLA_FEAT_019	5-Methyl-2-methylamino-2-thiazoline	21.7	1,039,934.0	56	21018-31-5	C5H10N2S
PLYMR_PLA_FEAT_020	2,5-Furandione, 3,4-dimethyl-	19.3	961,792.8	54	766-39-2	C6H6O3
PLYMR_PLA_FEAT_021	1,3-Diazacycloheptane-2-thione	22.0	910,245.1	130	1388022	C5H10N2S
PLYMR_PLA_FEAT_022	1-Methyl-2,4,5-trioxoimidazolidine	24.1	855,258.0	56	3659-97-0	C4H4N2O3
PLYMR_PLA_FEAT_023	5-Acetyl-2H-pyrazole-3-carboxylic acid	21.2	855,053.8	139	4294523-88-9	C6H6N2O3
PLYMR_PLA_FEAT_024	Furaneol	17.1	841,316.1	43	3658-77-3	C6H8O3
PLYMR_PLA_FEAT_025	2-Heptanone, 3-propylidene-	23.3	761,344.0	125	32064-70-3	C10H18O
PLYMR_PLA_FEAT_026	Cyclohexene, 1-methyl-4-(1-methylethenyl)-, (S)-	18.2	659,676.5	110	5989-54-8	C10H16
PLYMR_PLA_FEAT_027	Component_0204	18.0	634,293.8	43	-	-
PLYMR_PLA_FEAT_028	4(1H)-Pyrimidinone, 5-hydroxy-2-methyl-	18.4	616,016.4	126	24614-14-0	C5H6N2O2
PLYMR_PLA_FEAT_029	Oxacycloundecane-2,7-dione	29.1	613,827.4	84	4753-58-6	C10H16O3
PLYMR_PLA_FEAT_030	2(3H)-Furanone, 5-methyl-	17.6	603,050.8	55	591-12-8	C5H6O2
PLYMR_PLA_FEAT_031	1,3-Cyclopentanedione, 2-butyl-	21.8	597,958.4	43	825-31-0	C9H14O2
PLYMR_PLA_FEAT_032	2-Cyclopenten-1-one, 2-hydroxy-3-methyl-	18.7	501,563.9	112	80-71-7	C6H8O2
PLYMR_PLA_FEAT_033	Oxazolidine, 2-methyl-	19.5	493,125.8	44	16250-70-7	C4H9NO
PLYMR_PLA_FEAT_034	Furaneol	19.1	477,462.9	43	3658-77-3	C6H8O3
PLYMR_PLA_FEAT_035	3-Methylglutaric anhydride	21.6	468,475.0	56	4166-53-4	C6H8O3
PLYMR_PLA_FEAT_036	Component_0287	21.2	454,203.2	56	-	-
PLYMR_PLA_FEAT_037	Component_0292	20.1	439,507.4	57	-	-
PLYMR_PLA_FEAT_038	Component_0286	20.8	435,965.9	84	-	-
PLYMR_PLA_FEAT_039	3(2H)-Furanone, dihydro-2-methyl-	20.7	429,814.3	43	3188-00-9	C5H8O2
PLYMR_PLA_FEAT_040	Ethane-1,1-diol dipropanoate	20.2	415,713.3	57	26880-30-8	C8H14O4
PLYMR_PLA_FEAT_041	2-Butanone, 3,3-dimethyl-	17.8	412,400.9	57	75-97-8	C6H12O
PLYMR_PLA_FEAT_042	2,3-Pentanedione	18.9	381,535.4	43	600-14-6	C5H8O2
PLYMR_PLA_FEAT_043	Diisopropyl ether	17.7	371,571.4	45	108-20-3	C6H14O
PLYMR_PLA_FEAT_044	(E)-2-Methoxyimino-2-oxobutyric acid, 1,1-dimethylethyl ester	20.6	346,928.2	43	4294658-41-0	C9H15NO4
PLYMR_PLA_FEAT_045	1,2,4-Cyclopentanetrione, 3-methyl-	23.0	345,144.1	126	4505-54-8	C6H6O3
PLYMR_PLA_FEAT_046	Propanal, 2-methyl-	4.4	325,745.4	43	78-84-2	C4H8O
PLYMR_PLA_FEAT_047	1-(2,4-Dihydroxyphenyl)-1-butanone	24.4	321,331.8	137	4390-92-5	C10H12O3
PLYMR_PLA_FEAT_048	Sydnone, 3-methyl-	21.3	309,006.5	42	1840796	C3H4N2O2
PLYMR_PLA_FEAT_049	Component_0394	19.9	300,392.8	43	-	-
PLYMR_PLA_FEAT_050	Bicyclo[2.2.2]oct-7-ene-2,5-dione	20.6	285,352.4	66	17660-74-1	C8H8O2
PLYMR_PLA_FEAT_051	3(2H)-Furanone, dihydro-2-methyl-	20.8	274,794.6	43	3188-00-9	C5H8O2
PLYMR_PLA_FEAT_052	bis(Butenyl) adipate	25.3	273,884.9	55	4294521-30-9	C14H22O4
PLYMR_PLA_FEAT_053	Furan, 2-ethyl-5-methyl-	14.2	269,440.6	95	1703-52-2	C7H10O
PLYMR_PLA_FEAT_054	3-Oxabicyclo[3.2.0]heptane-2,4-dione, cis-	21.5	266,431.1	54	118554-23-7	C6H6O3
PLYMR_PLA_FEAT_055	3-Cyclopentene-1-acetaldehyde, 2-oxo-	15.8	261,409.8	82	51905-39-6	C7H8O2
PLYMR_PLA_FEAT_056	Component_0490	23.6	236,927.5	97	-	-
PLYMR_PLA_FEAT_057	2,4(3H,5H)-Furandione, 3,5-dimethyl-	21.3	235,010.6	56	5460-81-1	C6H8O3
PLYMR_PLA_FEAT_058	Alanine, N-methyl-N-ethoxycarbonyl-, octadecyl ester	21.5	222,630.2	130	4294638-00-2	C25H49NO4
PLYMR_PLA_FEAT_059	Component_0547	24.2	209,623.9	54	-	-
PLYMR_PLA_FEAT_060	3,6-Pyridazinedione, 1,2-dihydro-4-methyl-	18.8	206,581.5	126	5754-18-7	C5H6N2O2
PLYMR_PLA_FEAT_061	Component_0535	22.5	197,636.0	130	-	-
PLYMR_PLA_FEAT_062	1,3-Cyclopentanedione, 4,4-dimethyl-	16.7	197,549.7	56	4683-51-6	C7H10O2
PLYMR_PLA_FEAT_063	Component_0566	28.4	189,781.4	45	-	-
PLYMR_PLA_FEAT_064	1,4-Dioxaspiro[4.4]nonane-7-methanol	21.8	186,944.9	55	65005-20-1	C8H14O3
PLYMR_PLA_FEAT_065	2,5-Furandione, dihydro-3-methyl-	19.5	183,227.4	42	4100-80-5	C5H6O3
PLYMR_PLA_FEAT_066	1,3-Dioxolane, 2-methyl-2-propyl-	20.0	163,714.4	43	4352-98-1	C7H14O2
PLYMR_PLA_FEAT_067	1,4-Cyclohex-2-enedione	17.2	163,633.1	82	4505-38-8	C6H6O2
PLYMR_PLA_FEAT_068	1,4-Cyclohex-2-enedione	18.9	163,364.7	82	4505-38-8	C6H6O2
PLYMR_PLA_FEAT_069	Tolycaine	12.3	138,479.2	86	3686-58-6	C15H22N2O3
PLYMR_PLA_FEAT_070	Component_0617	22.7	136,287.3	154	-	-
PLYMR_PLA_FEAT_071	Component_0749	26.4	135,916.0	55	-	-
PLYMR_PLA_FEAT_072	Component_0717	22.9	134,859.0	130	-	-
PLYMR_PLA_FEAT_073	Propanoic acid, 2-hydroxy-, propyl ester	15.1	133,737.8	45	616-09-1	C6H12O3
PLYMR_PLA_FEAT_074	Component_0773	24.9	131,605.6	55	-	-
PLYMR_PLA_FEAT_075	1,3-Dioxolane, 2,4,5-trimethyl-	15.6	128,300.2	45	3299-32-9	C6H12O2
PLYMR_PLA_FEAT_076	3(2H)-Pyridazinone, 6-methyl-	19.7	122,918.6	53	13327-27-0	C5H6N2O
PLYMR_PLA_FEAT_077	Component_0780	19.0	121,244.0	110	-	-
PLYMR_PLA_FEAT_078	Cyclohexanone, 2-methyl-5-(1-methylethyl)-	21.0	118,993.1	111	59471-80-6	C10H18O
PLYMR_PLA_FEAT_079	Butane, 1-(1-methylethoxy)-	18.9	112,733.8	45	1860-27-1	C7H16O
PLYMR_PLA_FEAT_080	2-Butenoic acid, 2-methyl-, (Z)-	17.4	111,468.9	100	565-63-9	C5H8O2
PLYMR_PLA_FEAT_081	Acetic acid ethenyl ester	18.2	110,058.0	43	108-05-4	C4H6O2
PLYMR_PLA_FEAT_082	Component_0762	23.2	109,554.3	56	-	-
PLYMR_PLA_FEAT_083	Component_0886	21.6	108,484.1	43	-	-
PLYMR_PLA_FEAT_084	1,3-Dioxolane, 2,4,5-trimethyl-	15.8	103,674.1	45	3299-32-9	C6H12O2
PLYMR_PLA_FEAT_085	1-Hydroxy-2-butanone	14.5	96,909.5	57	5077-67-8	C4H8O2
PLYMR_PLA_FEAT_086	Orotic acid	20.8	96,812.2	68	65-86-1	C5H4N2O4
PLYMR_PLA_FEAT_087	Component_0807	22.4	92,963.6	154	-	-
PLYMR_PLA_FEAT_088	Component_0947	19.8	92,501.3	55	-	-
PLYMR_PLA_FEAT_089	Acetoin	13.0	91,859.4	45	513-86-0	C4H8O2
PLYMR_PLA_FEAT_090	7-Oxabicyclo[4.1.0]heptan-2-one	18.0	91,201.0	55	6705-49-3	C6H8O2
PLYMR_PLA_FEAT_091	2',4'-Dihydroxy-3'-methylbutyrophenone	24.2	84,713.4	151	93970-93-5	C11H14O3
PLYMR_PLA_FEAT_092	Isomaltol	17.9	83,579.7	111	3420-59-5	C6H6O3
PLYMR_PLA_FEAT_093	Component_1032	16.9	80,669.4	69	-	-
PLYMR_PLA_FEAT_094	2-Hydroxy-3-pentanone	15.4	72,757.8	45	5704-20-1	C5H10O2
PLYMR_PLA_FEAT_095	meso-3,4-Hexanediol	15.2	72,229.3	59	22520-39-4	C6H14O2
PLYMR_PLA_FEAT_096	2,3-Pentanedione	18.4	71,736.7	43	600-14-6	C5H8O2
PLYMR_PLA_FEAT_097	Succinic anhydride	23.4	67,859.6	56	108-30-5	C4H4O3
PLYMR_PLA_FEAT_098	Component_1326	18.8	66,570.4	45	-	-
PLYMR_PLA_FEAT_099	Component_1279	20.6	65,619.5	42	-	-
PLYMR_PLA_FEAT_100	7-Oxabicyclo[4.1.0]heptan-1-ol, acetate	21.2	62,834.4	43	14161-46-7	C8H12O3
PLYMR_PLA_FEAT_101	2(3H)-Furanone, dihydro-3-methyl-	23.3	62,436.3	56	1679-47-6	C5H8O2
PLYMR_PLA_FEAT_102	1H-Pyrazole, 1-methyl-3-vinyl-	15.1	56,099.3	108	56342-53-1	C6H8N2
PLYMR_PLA_FEAT_103	2-Cyclopenten-1-one, 2,3-dimethyl-	18.9	55,020.0	67	1121-05-7	C7H10O
PLYMR_PLA_FEAT_104	1-[3-(methylthio)propyl]-2-formylpyrrole	20.0	54,156.1	43	4294601-28-6	C9H13NOS
PLYMR_PLA_FEAT_105	3(2H)-Pyridazinone, 6-methyl-	18.5	54,011.4	110	13327-27-0	C5H6N2O
PLYMR_PLA_FEAT_106	Component_1292	22.1	50,980.3	45	-	-
PLYMR_PLA_FEAT_107	1H-Tetrazole	20.5	49,903.3	42	288-94-8	CH2N4
PLYMR_PLA_FEAT_108	4-[(1-Deoxylactit-1-yl)amino]benzophenone	19.2	46,158.2	105	4294868-66-3	C25H33NO11
PLYMR_PLA_FEAT_109	Component_1617	23.8	42,662.3	100	-	-
PLYMR_PLA_FEAT_110	3,4-Dimethyldihydrofuran-2,5-dione	19.5	42,337.0	56	7475-92-5	C6H8O3
PLYMR_PLA_FEAT_111	Component_1737	27.6	37,141.7	101	-	-
PLYMR_PLA_FEAT_112	Component_2034	20.5	34,380.7	55	-	-
PLYMR_PLA_FEAT_113	Component_2099	19.5	33,711.5	124	-	-
PLYMR_PLA_FEAT_114	N-Allyltetrahydro-3-thiophenamine 1,1-dioxide	17.6	31,612.7	83	194788-58-4	C7H13NO2S
PLYMR_PLA_FEAT_115	3-Methyl-3-cyclohexen-1-one	17.3	26,981.1	67	31883-98-4	C7H10O
PLYMR_PLA_FEAT_116	2-Cyclohexen-1-one, 3-methyl-	19.9	22,908.5	82	1193-18-6	C7H10O
PLYMR_PLA_FEAT_117	2-Amino-3-hydroxypyridine	18.1	22,479.6	55	16867-03-1	C5H6N2O
PLYMR_PLA_FEAT_118	2-Acetoxyacetophenone	18.1	22,138.8	121	7250-94-4	C10H10O3
PLYMR_PLA_FEAT_119	2-Propenoic acid, (1-propionato)ethyl ester	19.0	20,727.8	55	4294813-60-0	C8H12O4
PLYMR_PLA_FEAT_120	Furan, 2,3,5-trimethyl-	15.2	17,931.7	110	10504-04-8	C7H10O
PLYMR_PLA_FEAT_121	Bicyclo[3.2.1]octane-2,3,4-trione	18.6	8,899.9	68	25352-00-5	C8H8O3

## Table_S5
Given ID	Proposed Compound Name	Expected RT / mins	Mean Peak Area	Base Peak m/z	CAS RN	Molecular Formula
PLYMR_PP_FEAT_001	2-Isopropyl-5-methyl-1-heptanol	21.3	1,052,056.1	69	91337-07-4	C11H24O
PLYMR_PP_FEAT_002	2-Isopropyl-5-methyl-1-heptanol	21.2	1,044,238.2	69	91337-07-4	C11H24O
PLYMR_PP_FEAT_003	1-Decanol, 2-hexyl-	25.2	989,402.1	69	2425-77-6	C16H34O
PLYMR_PP_FEAT_004	Heptane, 4-methyl-	13.1	628,294.2	43	589-53-7	C8H18
PLYMR_PP_FEAT_005	Tetrahydrogeranyl formate	18.7	615,417.3	69	4294537-90-0	C11H22O2
PLYMR_PP_FEAT_006	2-Isopropyl-5-methyl-1-heptanol	18.7	610,892.6	69	91337-07-4	C11H24O
PLYMR_PP_FEAT_007	Carbonic acid, octadecyl vinyl ester	23.2	541,396.6	71	4294584-75-2	C21H40O3
PLYMR_PP_FEAT_008	1-Decanol, 2-hexyl-	25.0	500,735.2	69	2425-77-6	C16H34O
PLYMR_PP_FEAT_009	2,6-Dimethyldecane	17.7	391,379.0	71	13150-81-7	C12H26
PLYMR_PP_FEAT_010	1-Decanol, 2-hexyl-	23.4	375,349.4	69	2425-77-6	C16H34O
PLYMR_PP_FEAT_011	1-Decanol, 2-hexyl-	23.1	359,337.9	69	2425-77-6	C16H34O
PLYMR_PP_FEAT_012	Carbonic acid, eicosyl vinyl ester	25.0	314,084.1	71	4294584-75-3	C23H44O3
PLYMR_PP_FEAT_013	Pentacos-1-ene	23.3	215,185.1	69	16980-85-1	C25H50
PLYMR_PP_FEAT_014	Dodecane, 4,6-dimethyl-	20.4	99,749.8	71	61141-72-8	C14H30
PLYMR_PP_FEAT_015	Undecane, 3,8-dimethyl-	27.0	62,570.7	71	17301-30-3	C13H28
PLYMR_PP_FEAT_016	Undecane, 3,7-dimethyl-	22.6	51,421.6	71	17301-29-0	C13H28
PLYMR_PP_FEAT_017	Decane, 2,4-dimethyl-	18.4	51,404.6	43	2801-84-5	C12H26
PLYMR_PP_FEAT_018	Dodecane, 4,6-dimethyl-	20.4	43,279.8	71	61141-72-8	C14H30
PLYMR_PP_FEAT_019	Tridecane	21.3	42,136.4	71	629-50-5	C13H28
PLYMR_PP_FEAT_020	2-Pentanone, 3-[(acetyloxy)methyl]-3,4-dimethyl-, (.+-.)-	16.0	37,923.2	69	78641-04-0	C10H18O3
PLYMR_PP_FEAT_021	Heptane, 2,4-dimethyl-	14.5	37,570.3	43	2213-23-2	C9H20

## Table_S6
Given ID	Proposed Compound Name	Expected RT / mins	Mean Peak Area	Base Peak m/z	CAS RN	Molecular Formula
PLYMR_PS_FEAT_001	Naphthalene, 1,2,3,4-tetrahydro-2-phenyl-	25.5	10,367,084.8	91	29422-13-7	C16H16
PLYMR_PS_FEAT_002	Ethylbenzene	15.7	644,649.9	91	100-41-4	C8H10

## Table_S7
Given ID	Proposed Compound Name	Expected RT / mins	Mean Peak Area	Base Peak m/z	CAS RN	Molecular Formula
MYLVPET_MYL_FEAT_001	Nonane	16.0	70,738.4	57	111-84-2	C9H20
MYLVPET_MYL_FEAT_002	Cyclopropyl carbinol	20.1	73,927.9	44	2516-33-8	C4H8O
MYLVPET_PET_FEAT_001	1,5-cyclooctadiene, 1,6-dichloro-	22.3	77,357.6	88	29480-42-0	C8H10Cl2

## Table_S8
Given ID	Proposed Compound Name	Expected RT / mins	Mean Peak Area	Base Peak m/z	CAS RN	Molecular Formula
MLOC_USA_FEAT_001	1-Butanamine, N-butyl-	17.1	5,404,238.7	86	111-92-2	C8H19N
MLOC_USA_FEAT_002	Benzene, (1-methyldecyl)-	24.9	322,375.4	105	4536-88-3	C17H28
MLOC_USA_FEAT_003	Benzene, (1-ethylnonyl)-	24.5	264,401.8	91	4536-87-2	C17H28
MLOC_USA_FEAT_004	Benzene, (1-ethyldecyl)-	25.5	222,403.6	91	2400-00-2	C18H30
MLOC_USA_FEAT_005	Benzene, (1-propyloctyl)-	24.3	192,153.3	91	4536-86-1	C17H28
MLOC_USA_FEAT_006	2(5H)-Furanone	17.7	167,049.6	55	497-23-4	C4H4O2
MLOC_USA_FEAT_007	Benzene, (1-propylnonyl)-	25.2	165,629.7	91	2719-64-4	C18H30
MLOC_USA_FEAT_008	Octanoic acid	20.3	155,723.5	60	124-07-2	C8H16O2
MLOC_USA_FEAT_009	Benzene, (1-butyloctyl)-	25.1	153,449.4	91	2719-63-3	C18H30
MLOC_USA_FEAT_010	Benzene, (1-butylheptyl)-	24.2	151,557.4	91	4537-15-9	C17H28
MLOC_USA_FEAT_011	Benzene, (1-methyldodecyl)-	27.2	140,221.2	105	4534-53-6	C19H32
MLOC_USA_FEAT_012	Benzene, (1-pentylheptyl)-	25.0	128,638.9	91	2719-62-2	C18H30
MLOC_USA_FEAT_013	1,E-4,Z-8-Dodecatriene	19.2	100,462.6	81	-	C12H20
MLOC_USA_FEAT_014	1,5,9-Undecatriene, 2,6,10-trimethyl-, (Z)-	25.7	74,478.3	69	-	C14H24
MLOC_USA_FEAT_015	Component_0569	20.9	67,194.7	69	-	-
MLOC_USA_FEAT_016	Component_0654	20.0	54,741.1	83	-	-
MLOC_USA_FEAT_017	Isoamyl cyanide	16.0	53,284.5	55	542-54-1	C6H11N
MLOC_USA_FEAT_018	p-Cresol	19.7	52,953.0	107	106-44-5	C7H8O
MLOC_USA_FEAT_019	Bicyclo[2.2.1]heptane, 2-ethyl-	15.5	50,484.6	95	2146-41-0	C9H16
MLOC_USA_FEAT_020	Component_0699	19.8	49,425.2	69	-	-
MLOC_USA_FEAT_021	1,2-Ethanediol, monoacetate	14.5	24,145.3	43	542-59-6	C4H8O3
MLOC_USA_FEAT_022	Cyclohexane, 1,3-dimethyl-, trans-	14.2	20,569.5	97	2207-03-6	C8H16

## Table_S9
Given ID	Proposed Compound Name	Expected RT / mins	Mean Peak Area	Base Peak m/z	CAS RN	Molecular Formula
MLOC_CHN_FEAT_001	Butylated Hydroxytoluene	23.3	37,902,548.2	205	128-37-0	C15H24O
MLOC_CHN_FEAT_002	Methylamine, N,N-dimethyl-	2.1	339,730.8	58	75-50-3	C3H9N
MLOC_CHN_FEAT_003	Component_0132	19.3	332,722.5	44	-	-
MLOC_CHN_FEAT_004	2,6-di-tert-Butyl-4-(dimethylaminomethyl)phenol	24.8	324,612.3	219	88-27-7	C17H29NO
MLOC_CHN_FEAT_005	Component_0200	23.3	246,716.3	93	-	-
MLOC_CHN_FEAT_006	Component_0238	20.6	182,221.2	111	-	-
MLOC_CHN_FEAT_007	Cyclohexane, 1,3-dimethyl-2-methylene-, cis-	15.6	146,522.8	67	19781-47-6	C9H16
MLOC_CHN_FEAT_008	2-(Aminomethylene)aminoacrylontrile	19.1	117,367.8	95	-	C4H5N3
MLOC_CHN_FEAT_009	Bicyclo[3.1.1]heptane, 6,6-dimethyl-3-methylene-	21.6	97,563.6	95	16022-04-1	C10H16
MLOC_CHN_FEAT_010	2,4-Cycloheptadien-1-one, 2,6,6-trimethyl-	19.7	95,368.7	107	503-93-5	C10H14O
MLOC_CHN_FEAT_011	N,N-Dimethylacetamide	16.7	93,995.2	44	127-19-5	C4H9NO
MLOC_CHN_FEAT_012	Thiophene, 2-methyl-	13.7	78,941.4	97	554-14-3	C5H6S
MLOC_CHN_FEAT_013	2-Pyrrolidinone	19.7	37,984.4	85	616-45-5	C4H7NO
MLOC_CHN_FEAT_014	Benzene, 2-ethenyl-1,3,5-trimethyl-	20.1	35,949.3	131	769-25-5	C11H14

## Table_S10
Item Type	Given ID	Proposed Compound Name	Expected RT / mins	Mean Peak Area	Base Peak m/z	CAS RN	Molecular Formula
Balloons	ENVVSB_BAL_FEAT_001_ENV	1,5-Cyclooctadiene, 1,6-dichloro-	22.2	91,820.1	88	29480-42-0	C8H10Cl2
Plastic bottles	ENVVSB_PBO_FEAT_001_ENV	2-Furancarboxaldehyde, 5-methyl-	17.9	13,281.5	110	620-02-0	C6H6O2
Plastic bottles	ENVVSB_PBO_FEAT_002_ENV	Cinnamaldehyde, (E)-	21.1	19,905.1	131	14371-10-9	C9H8O
Plastic cups	ENVVSB_PCU_FEAT_001_ENV	1-Pentene, 2-methyl-	4.5	2,239,087.4	56	763-29-1	C6H12
Plastic cups	ENVVSB_PCU_FEAT_002_ENV	Heptane, 4-methyl-	13.1	1,502,130.1	43	589-53-7	C8H18
Plastic cups	ENVVSB_PCU_FEAT_003_ENV	2,4-Dimethyl-1-heptene	15.0	6,833,885.7	70	19549-87-2	C9H18
Plastic cups	ENVVSB_PCU_FEAT_004_ENV	(S)-3-Ethyl-4-methylpentanol	16.0	103,468.4	43	4294823-22-5	C8H18O
Plastic cups	ENVVSB_PCU_FEAT_005_ENV	2,6-Dimethyldecane	17.7	757,250.6	71	13150-81-7	C12H26
Plastic cups	ENVVSB_PCU_FEAT_006_ENV	Tetrahydrogeranyl formate	18.7	1,400,602.1	69	4294537-90-0	C11H22O2
Plastic cups	ENVVSB_PCU_FEAT_007_ENV	Dodecane, 4,6-dimethyl-	20.5	146,147.4	71	61141-72-8	C14H30
Plastic cups	ENVVSB_PCU_FEAT_008_ENV	Decane, 2,4,6-trimethyl-	20.8	52,642.5	57	62108-27-4	C13H28
Plastic cups	ENVVSB_PCU_FEAT_009_ENV	2-Isopropyl-5-methyl-1-heptanol	21.3	2,546,674.5	69	91337-07-4	C11H24O
Plastic cups	ENVVSB_PCU_FEAT_010_ENV	Decane, 3-bromo-	21.4	33,655.3	71	30571-71-2	C10H21Br
Plastic cups	ENVVSB_PCU_FEAT_011_ENV	Dodecane, 4,6-dimethyl-	21.4	38,249.4	71	61141-72-8	C14H30
Plastic cups	ENVVSB_PCU_FEAT_012_ENV	1-Decanol, 2-hexyl-	23.1	672,352.9	69	2425-77-6	C16H34O
Plastic cups	ENVVSB_PCU_FEAT_013_ENV	Octyl tetracosyl ether	23.2	975,470.9	69	4294560-90-6	C32H66O
Plastic cups	ENVVSB_PCU_FEAT_014_ENV	Trichloroacetic acid, hexadecyl ester	23.4	495,953.0	69	74339-54-1	C18H33Cl3O2
Plastic cups	ENVVSB_PCU_FEAT_015_ENV	Carbonic acid, eicosyl vinyl ester	25.1	679,128.2	69	4294584-75-3	C23H44O3
Plastic cups	ENVVSB_PCU_FEAT_016_ENV	1-Decanol, 2-hexyl-	25.6	894,894.0	69	2425-77-6	C16H34O
Plastic drinking straws	ENVVSB_PDS_FEAT_001_ENV	Nonane	16.0	32,202.0	43	111-84-2	C9H20
Plastic drinking straws	ENVVSB_PDS_FEAT_002_ENV	Tridecane	21.0	126,346.1	57	629-50-5	C13H28
Plastic drinking straws	ENVVSB_PDS_FEAT_003_ENV	Acetic acid, trichloro-, nonyl ester	23.0	36,276.6	55	65611-32-7	C11H19Cl3O2
Plastic drinking straws	ENVVSB_PDS_FEAT_004_ENV	Dodecanenitrile	24.3	54,319.9	96	2437-25-4	C12H23N
Plastic drinking straws	ENVVSB_PDS_FEAT_005_ENV	Octadecane, 1-isocyanato-	25.8	175,593.6	99	112-96-9	C19H37NO
Plastic drinking straws	ENVVSB_PDS_FEAT_006_ENV	(E)-Tridec-2-enenitrile	26.5	149,498.5	43	912818-62-3	C13H23N

## Table_S11
Item Type	Given ID	Proposed Compound Name	Expected RT / mins	Mean Peak Area	Base Peak m/z	CAS RN	Molecular Formula
Plastic drinking straws	ENVVSB_PDS_FEAT_007_SB	Diethylcyanamide	16.5	54,067.2	98	617-83-4	C5H10N2
Plastic bottle caps	ENVVSB_PBC_FEAT_001_SB	Decane, 2,4-dimethyl-	18.4	51,404.6	43	2801-84-5	C12H26
Plastic bottle caps	ENVVSB_PBC_FEAT_002_SB	Nonane, 1-iodo-	19.0	24,557.0	71	4282-42-2	C9H19I
Plastic bottle caps	ENVVSB_PBC_FEAT_003_SB	2H-Pyran-2-one	19.1	16,750.3	68	504-31-4	C5H4O2
Plastic bottle caps	ENVVSB_PBC_FEAT_004_SB	Octane, 6-ethyl-2-methyl-	21.0	20,277.8	71	62016-19-7	C11H24
Plastic bottle caps	ENVVSB_PBC_FEAT_005_SB	Tridecane	21.3	42,136.4	71	629-50-5	C13H28