{"text_format":"2","workbook":"xls","n_sheets":4,"sheets":["Table S1","Table S2","Table S3","Table S4"],"not_rendered":{"charts":0,"images":0,"macros":0,"external_links":0,"defined_names":0,"comments":0,"pivot_tables":0},"unopened":[],"bounds":{"document_bytes":16777216,"sheet_cells":100000,"run_cost":"one","rows_first":2000,"rows_last":500,"rows_between":2000,"halvings":0,"cell_chars":16384,"cell_head_chars":4096},"cells_cut":0,"cells_raw":0,"read":"whole","date_system":"1900","formulas":"cached_only"}

{"sheet":"Table S1","index":0,"n_rows":151,"n_cols":13,"rows_kept":151,"cut":false,"hidden":false,"merged":[],"flags":["formulas_cached_only"]}
["Table S1 Element contents of the three spodumenes measured by EPMA."]
["Comment  ","   Na2O  ","   SiO2  ","   Al2O3 ","   MgO   ","   FeO   ","   MnO   ","   K2O   ","   CaO   ","   Cr2O3 ","   P2O5  ","   TiO2  ","  Total  "]
["SpdLi-N1-01",0.17,64.847,26.495,0.008,0.016,0.211,0.007,0,0,0.013,0,91.76700000000001]
["SpdLi-N1-02",0.133,64.981,26.415,0,0.021,0.205,0.005,0,0.006,0,0,91.76599999999999]
["SpdLi-N1-03",0.174,64.745,26.433,0,0.04,0.224,0,0.004,0,0,0.018,91.63800000000002]
["SpdLi-N1-04",0.135,64.825,26.477,0,0,0.195,0,0,0,0.015,0,91.647]
["SpdLi-N1-05",0.147,65.112,26.392,0.003,0,0.1835,0.006,0.006,0,0,0.035,91.88449999999999]
["SpdLi-N1-06",0.15,64.826,26.435,0.002,0.013,0.199,0.011,0,0.009,0,0,91.645]
["SpdLi-N1-07",0.151,64.902,26.503,0.002,0.014,0.182,0,0,0,0,0.002,91.75599999999999]
["SpdLi-N1-08",0.161,64.658,26.573,0,0.033,0.209,0.006,0.01,0,0,0,91.65]
["SpdLi-N1-09",0.189,65.075,26.425,0.002,0,0.185,0.007,0.008,0.016,0,0,91.907]
["SpdLi-N1-10",0.193,64.735,26.372,0,0.048,0.203,0.007,0,0.016,0,0,91.57400000000001]
["SpdLi-N1-11",0.141,64.55,26.359,0.008,0,0.22,0,0.008,0,0,0,91.286]
["SpdLi-N1-12",0.165,64.727,26.64,0,0.037,0.189,0.003,0.007,0,0.023,0.002,91.793]
["SpdLi-N1-13",0.147,64.995,26.507,0,0.03,0.177,0,0.011,0,0.031,0,91.89800000000002]
["SpdLi-N1-14",0.167,64.587,26.442,0,0.007,0.17,0.005,0.014,0.001,0,0,91.393]
["SpdLi-N1-15",0.182,65.003,26.56,0.002,0.063,0.183,0.013,0,0.004,0.006,0,92.01600000000002]
["SpdLi-N1-16",0.144,64.66,26.574,0.006,0.016,0.195,0.015,0.027,0.017,0,0,91.654]
["SpdLi-N1-17",0.151,65.062,26.542,0,0.02,0.217,0,0.006,0,0,0,91.99799999999999]
["SpdLi-N1-18",0.148,65.133,26.571,0.001,0.029,0.199,0,0.007,0,0,0.008,92.09599999999999]
["SpdLi-N1-19",0.176,65.053,26.397,0,0.026,0.204,0,0,0,0.002,0.018,91.87599999999999]
["SpdLi-N1-20",0.179,65.009,26.489,0.002,0.016,0.216,0,0.005,0,0,0,91.916]
["SpdLi-N1-21",0.178,65.144,26.646,0.004,0.007,0.245,0,0.003,0,0,0.007,92.23400000000002]
["SpdLi-N1-22",0.156,65.36,26.654,0.007,0.033,0.21,0.005,0.024,0.006,0,0,92.455]
["SpdLi-N1-23",0.153,64.863,26.517,0.006,0.036,0.224,0,0.005,0,0,0,91.804]
["SpdLi-N1-24",0.191,65.156,26.558,0,0,0.228,0.004,0.025,0.008,0,0.011,92.181]
["SpdLi-N1-25",0.155,65.191,26.61,0,0.013,0.207,0.016,0.02,0,0,0.008,92.22]
["SpdLi-N1-26",0.128,65.205,26.62,0,0,0.206,0,0.021,0,0.023,0,92.203]
["SpdLi-N1-27",0.122,65.401,26.46,0.001,0.044,0.213,0,0.017,0,0,0,92.258]
["SpdLi-N1-28",0.134,65.457,26.555,0,0.024,0.237,0.009,0.017,0,0.021,0,92.45399999999998]
["SpdLi-N1-29",0.122,65.0621,26.765,0,0.026,0.205,0.003,0.009,0,0.019,0,92.2111]
["SpdLi-N1-30",0.196,65.227,26.702,0,0,0.19,0.015,0,0,0.008,0.016,92.354]
["SpdLi-N1-31",0.167,65.379,26.737,0,0.029,0.209,0,0,0,0,0.035,92.556]
["SpdLi-N1-32",0.2,65.404,26.673,0.003,0.036,0.21,0.011,0.001,0.021,0,0,92.559]
["SpdLi-N1-33",0.191,65.039,26.616,0.012,0.006,0.203,0.004,0.01,0.03,0,0,92.11100000000002]
["SpdLi-N1-34",0.166,65.3,26.686,0,0.021,0.201,0.004,0.011,0.008,0.002,0,92.39899999999997]
["SpdLi-N1-35",0.142,65.076,26.595,0.008,0.014,0.201,0,0,0,0.023,0,92.05899999999997]
["SpdLi-N1-36",0.164,65.004,26.616,0,0.009,0.199,0.026,0.008,0.005,0.004,0,92.035]
["SpdLi-N1-37",0.145,65.377,26.626,0.005,0.024,0.186,0,0.025,0.004,0.015,0.002,92.409]
["SpdLi-N1-38",0.165,65.314,26.564,0,0.02,0.201,0.015,0.006,0.002,0,0.019,92.306]
["SpdLi-N1-39",0.193,65.039,26.59,0.001,0,0.186,0,0.006,0.014,0.029,0,92.058]
["SpdLi-N1-40",0.123,65.336,26.703,0.004,0.024,0.202,0,0.029,0,0,0.004,92.42500000000001]
["SpdLi-N1-41",0.169,65.07,26.511,0,0.034,0.181,0,0.008,0,0.027,0,91.99999999999999]
["SpdLi-N1-42",0.18,65.074,26.531,0,0,0.215,0,0.008,0.006,0,0,92.014]
["SpdLi-N1-43",0.138,65.121,26.586,0,0.059,0.175,0,0,0,0,0,92.079]
["SpdLi-N1-44",0.2,65.215,26.679,0.007,0.024,0.196,0.009,0.002,0.007,0.012,0,92.35100000000001]
["SpdLi-N1-45",0.131,64.993,26.404,0,0,0.234,0,0.018,0,0.002,0,91.78199999999998]
["mean",0.16026666666666664,65.05093555555557,26.55122222222222,0.0020888888888888897,0.020266666666666676,0.2029,0.004577777777777778,0.00857777777777778,0.004000000000000001,0.0061111111111111106,0.004111111111111111]
["2SD",0.045199356391234874,0.46349943837477964,0.20745816177940268,0.006087576353409118,0.03266190441477653,0.03345662048900734,0.012049057970638115,0.01702665764931774,0.013638181696985854,0.01937769205800705,0.017269111795984827]
["2RSD",0.2820259342215155,0.007125177131064263,0.007813507040959088,2.9142652755681935,1.6116071257291045,0.16489216603749307,2.632075770285025,1.984973042018907,3.4095454242464625,3.1708950640375173,4.200594761185498]
["SpdLi-N2-01",0.159,64.203,26.698,0,0,0.25,0.007,0.01,0,0,0.004,91.33100000000002]
["SpdLi-N2-02",0.136,64.3871,26.799,0,0.031,0.245,0,0.002,0.017,0,0,91.61710000000001]
["SpdLi-N2-03",0.174,64.503,26.734,0.01,0.011,0.252,0,0.008,0,0.044,0,91.73599999999999]
["SpdLi-N2-04",0.152,64.758,26.775,0.005,0.034,0.261,0,0,0,0.027,0,92.012]
["SpdLi-N2-05",0.131,64.786,26.597,0,0.038,0.278,0,0,0.007,0,0,91.83700000000002]
["SpdLi-N2-06",0.161,64.58204,26.826,0,0,0.239,0.015,0,0.001,0,0,91.82404000000001]
["SpdLi-N2-07",0.153,64.616,26.769,0,0.021,0.256,0,0,0.005,0,0,91.82000000000001]
["SpdLi-N2-08",0.165,64.85,26.743,0,0.044,0.258,0.018,0.001,0.012,0,0,92.091]
["SpdLi-N2-09",0.15,64.44,26.671,0,0.047,0.253,0.007,0,0,0,0,91.568]
["SpdLi-N2-10",0.15,64.35,26.633,0.004,0.034,0.279,0.002,0,0.01,0,0.016,91.47800000000001]
["SpdLi-N2-11",0.147,64.743,26.625,0.006,0.028,0.244,0.011,0,0,0,0.003,91.807]
["SpdLi-N2-12",0.154,64.799,26.663,0,0.023,0.275,0.003,0.004,0,0,0,91.921]
["SpdLi-N2-13",0.155,64.778,26.636,0.009,0.023,0.31,0,0.014,0.007,0,0,91.932]
["SpdLi-N2-14",0.155,64.853,26.511,0,0.054,0.24,0.009,0,0.009,0,0,91.83099999999999]
["SpdLi-N2-15",0.203,64.726,26.611,0.005,0.014,0.2678,0,0.008,0,0.021,0.001,91.85679999999999]
["SpdLi-N2-16",0.2,64.615,26.533,0,0.004,0.284,0.005,0,0.002,0,0,91.643]
["SpdLi-N2-17",0.222,64.585,26.514,0,0.023,0.288,0,0,0.001,0,0,91.63299999999998]
["SpdLi-N2-18",0.165,64.675,26.561,0,0.026,0.259,0,0,0.004,0,0,91.69000000000001]
["SpdLi-N2-19",0.142,64.573,26.641,0,0.021,0.255,0.013,0.004,0.021,0.004,0,91.674]
["SpdLi-N2-20",0.188,64.65,26.57,0,0.018,0.255,0,0,0.003,0,0.03,91.71400000000001]
["SpdLi-N2-21",0.195,64.597,26.574,0,0.007,0.267,0,0.002,0,0.008,0.025,91.67499999999998]
["SpdLi-N2-22",0.179,64.698,26.589,0,0,0.265,0.007,0,0,0,0.031,91.769]
["SpdLi-N2-23",0.165,64.661,26.635,0.013,0,0.293,0,0,0.013,0,0,91.78000000000003]
["SpdLi-N2-24",0.139,64.735,26.645,0,0.035,0.288,0,0.003,0,0.004,0.006,91.85499999999999]
["SpdLi-N2-25",0.188,64.591,26.637,0.003,0.045,0.238,0,0.012,0,0,0,91.714]
["SpdLi-N2-26",0.173,64.675,26.673,0,0.031,0.277,0.017,0.009,0.004,0,0,91.85900000000001]
["SpdLi-N2-27",0.222,64.799,26.736,0,0.093,0.265,0,0.035,0.001,0,0.016,92.16700000000002]
["SpdLi-N2-28",0.173,64.716,26.507,0,0.031,0.285,0.02,0.01,0.001,0.004,0,91.74700000000001]
["SpdLi-N2-29",0.217,64.546,26.59,0,0.031,0.287,0.015,0.023,0,0,0,91.70900000000002]
["SpdLi-N2-30",0.135,64.487,26.637,0,0.034,0.286,0.016,0,0,0,0.047,91.64200000000001]
["SpdLi-N2-31",0.179,64.589,26.556,0,0.006,0.291,0.009,0,0,0,0,91.63]
["SpdLi-N2-32",0.148,64.194,26.678,0,0,0.263,0,0.009,0.013,0.01,0.017,91.33200000000001]
["SpdLi-N2-33",0.211,64.557,26.552,0,0.027,0.253,0.003,0.007,0.01,0.023,0,91.643]
["SpdLi-N2-34",0.156,64.276,26.683,0.003,0.02,0.252,0,0.024,0,0,0.008,91.422]
["SpdLi-N2-35",0.145,64.371,26.453,0,0.021,0.24,0.003,0.004,0.005,0.021,0,91.26299999999999]
["SpdLi-N2-36",0.197,64.344,26.461,0,0.027,0.299,0.003,0.003,0,0,0,91.334]
["SpdLi-N2-37",0.204,64.4,26.68,0.002,0.042,0.284,0.003,0.005,0.018,0,0,91.63799999999999]
["SpdLi-N2-38",0.194,64.548,26.49,0,0,0.282,0,0.017,0.023,0.014,0,91.56799999999998]
["SpdLi-N2-39",0.142,64.389,26.419,0,0.006,0.294,0,0,0.009,0,0,91.25899999999999]
["SpdLi-N2-40",0.175,64.622,26.39,0,0.021,0.272,0.01,0,0,0,0,91.49000000000001]
["SpdLi-N2-41",0.137,64.399,26.327,0,0.016,0.281,0.005,0.016,0.004,0,0.005,91.19000000000001]
["SpdLi-N2-42",0.161,64.531,26.569,0,0.038,0.271,0.001,0.011,0,0,0.002,91.584]
["SpdLi-N2-43",0.156,64.385,26.435,0,0.042,0.2,0.009,0.023,0,0.002,0,91.25200000000001]
["SpdLi-N2-44",0.143,64.411,26.502,0,0.037,0.221,0.019,0.016,0,0,0.001,91.35000000000002]
["SpdLi-N2-45",0.162,64.183,26.554,0,0.044,0.265,0.001,0,0,0,0.001,91.21000000000002]
["mean",0.1679555555555555,64.55946977777776,26.601822222222225,0.0013333333333333335,0.02551111111111112,0.26595111111111114,0.005133333333333335,0.0062222222222222245,0.004444444444444445,0.004044444444444445,0.004733333333333334]
["2SD",0.050338771530422294,0.35860291035904723,0.22178584629358458,0.00598482930568465,0.0361929732563009,0.04337063569287181,0.012703614374728873,0.016563315922345813,0.0126171280088584,0.018468427877944244,0.020548833189613112]
["2RSD",0.2997148344626891,0.005554613623584672,0.008337242631007153,4.4886219792634865,1.4187141084786934,0.16307747507304862,2.4747300729991304,2.6619614875198616,2.8388538019931393,4.566369530260939,4.34130278653798]
["SpdLi-N3-01",0.1358,64.7572,27.587899999999998,0,0.0086,0.20825,0,0.0058,0.004,0.0034,0.003,92.71395]
["SpdLi-N3-02",0.1387,64.7142,27.3075,0.0025,0.0161,0.23883,0,0.0093,0.0046,0.012,0,92.44372999999999]
["SpdLi-N3-03",0.1063,64.4429,27.0678,0.009,0.0104,0.26919,0,0.0021,0,0,0.012,91.91968999999999]
["SpdLi-N3-04",0.1004,64.2227,27.098699999999997,0.0033,0.0026,0.25888,0.0057,0.0019,0,0.008,0.0171,91.71928]
["SpdLi-N3-05",0.1093,64.6673,27.5151,0.0021,0.004,0.2822,0.0085,0.0143,0.0035,0,0,92.60630000000002]
["SpdLi-N3-06",0.1066,64.4243,27.097299999999997,0.0068,0.0304,0.2185,0.0084,0.018,0.0015,0,0,91.91179999999999]
["SpdLi-N3-07",0.1293,64.7437,27.1257,0.0016,0.0096,0.24767,0,0.0117,0.0053,0,0.0085,92.28307000000001]
["SpdLi-N3-08",0.1584,64.9935,27.4489,0,0.0273,0.2178,0.0091,0.0061,0.0055,0,0.0161,92.88269999999999]
["SpdLi-N3-09",0.1214,64.7282,27.147699999999997,0.007,0.0171,0.23955,0,0.0071,0.0054,0,0.001,92.27444999999999]
["SpdLi-N3-10",0.117,64.845,27.189799999999998,0.0023,0.0232,0.219,0.0058,0,0.0026,0.0308,0.0062,92.44170000000001]
["SpdLi-N3-11",0.1676,64.6833,27.3437,0,0.0264,0.2032,0.0061,0.015,0.002,0,0.0105,92.45779999999998]
["SpdLi-N3-12",0.0989,64.8331,27.2777,0,0.0181,0.2168,0.0085,0.0063,0,0,0.0104,92.4698]
["SpdLi-N3-13",0.0854,65.0369,27.395699999999998,0.0005,0.0298,0.2216,0.0034,0.0044,0.0075,0.0068,0,92.79199999999999]
["SpdLi-N3-14",0.125,64.7831,27.3982,0,0.0194,0.2291,0.0064,0.0042,0.0086,0,0.0185,92.59250000000002]
["SpdLi-N3-15",0.1446,64.6633,27.295,0,0.0218,0.2283,0.0132,0,0,0.0263,0.0073,92.39980000000001]
["SpdLi-N3-16",0.1103,64.6791,27.0963,0,0.0202,0.215,0.001,0,0.0095,0.0271,0.0098,92.16830000000002]
["SpdLi-N3-17",0.1243,64.506,27.084799999999998,0,0.0082,0.2322,0.0044,0,0.0055,0.0159,0.0191,92.00040000000001]
["SpdLi-N3-18",0.1206,64.8197,27.211399999999998,0,0.022,0.2229,0.0085,0.0039,0.0039,0.0097,0,92.42259999999999]
["SpdLi-N3-19",0.1778,64.7904,27.424899999999997,0,0.0209,0.2257,0.0024,0,0,0.0147,0.0148,92.6716]
["SpdLi-N3-20",0.1296,64.7246,27.227899999999998,0.0051,0.0199,0.2195,0.0142,0.0099,0.0017,0.0085,0.006,92.3669]
["SpdLi-N3-21",0.162,64.6384,27.033199999999997,0,0.0268,0.2219,0,0,0.0086,0.0057,0.0237,92.12030000000001]
["SpdLi-N3-22",0.1021,64.487,27.330199999999998,0,0.0148,0.23099,0,0.0049,0.0121,0,0.0069,92.18899]
["SpdLi-N3-23",0.1138,64.7443,27.1637,0.012,0.0197,0.286,0,0,0.0025,0,0.0041,92.34609999999998]
["SpdLi-N3-24",0.13,64.8303,27.278399999999998,0,0.0259,0.211,0.0098,0.0122,0.0129,0,0.0129,92.5234]
["SpdLi-N3-25",0.0422,64.816,27.250799999999998,0,0.0416,0.180551,0,0.0137,0,0.0082,0.0023,92.355351]
["SpdLi-N3-26",0.1056,64.6245,27.132299999999997,0.0013,0.0694,0.225104,0.0081,0,0.0031,0.0117,0.0053,92.18640400000001]
["SpdLi-N3-27",0.1131,64.5626,27.062099999999997,0.0016,0.1735,0.2518153,0.0379,0.0088,0.0022,0.0146,0,92.2282153]
["SpdLi-N3-28",0.0858,64.4807,27.093999999999998,0,0.0163,0.19297,0.0037,0.0065,0,0.002,0.0036,91.88557]
["SpdLi-N3-29",0.1399,64.7208,27.306199999999997,0.0049,0.0213,0.2128,0.0085,0.0341,0.0039,0.0052,0.0167,92.4743]
["SpdLi-N3-30",0.1334,64.6797,27.272599999999997,0.0003,0.0193,0.2106,0.0064,0.0084,0,0,0.0045,92.33519999999997]
["SpdLi-N3-31",0.1243,64.7812,27.180699999999998,0.0098,0.0204,0.2206,0,0.0128,0,0,0.0129,92.3627]
["SpdLi-N3-32",0.1257,64.2959,27.124399999999998,0,0.0022,0.2238,0,0.0084,0,0.0266,0,91.80699999999999]
["SpdLi-N3-33",0.1659,64.2365,27.1912,0.0024,0.0133,0.2089,0,0,0.0205,0,0,91.83869999999999]
["SpdLi-N3-34",0.1146,64.4183,27.247,0,0.0243,0.2263,0,0,0.0038,0.0021,0.0173,92.05369999999999]
["SpdLi-N3-35",0.1056,64.8103,27.353299999999997,0,0.0184,0.271057,0.0007,0.0085,0,0.0007,0.0038,92.57235699999997]
["SpdLi-N3-36",0.0867,65.0666,27.3575,0,0.0875,0.1616,0.001,0,0,0,0.015,92.77590000000001]
["SpdLi-N3-37",0.1204,64.1451,26.9875,0,0.0053,0.2889,0.0114,0,0,0,0.0159,91.5745]
["SpdLi-N3-38",0.1536,64.4911,27.0808,0.0016,0.0068,0.2943,0,0.0018,0.0018,0.008,0.0078,92.0476]
["SpdLi-N3-39",0.1121,64.4142,27.025,0,0.0316,0.2233,0,0.0095,0.0037,0,0.0105,91.82989999999998]
["SpdLi-N3-40",0.1176,64.4568,27.066899999999997,0,0.0329,0.2139,0.0054,0,0.0067,0,0.0138,91.91399999999999]
["SpdLi-N3-41",0.1374,64.6987,27.310799999999997,0,0.0452,0.2148,0,0,0,0,0.0063,92.41319999999999]
["SpdLi-N3-42",0.1004,65.0169,27.2927,0,0.0198,0.2339,0.0014,0.0157,0,0,0.0041,92.6849]
["SpdLi-N3-43",0.1062,64.66351,27.3551,0,0.0133,0.2298,0,0.0015,0,0,0.0092,92.37861]
["SpdLi-N3-44",0.0725,64.6655,27.255799999999997,0,0.0062,0.1903,0.0014,0.0076,0,0.0246,0,92.2239]
["SpdLi-N3-45",0.1307,64.76968,27.3099,0,0,0.2238,0.0031,0,0.0139,0.0064,0.0181,92.47558000000001]
["SpdLi-N3-46",0.1313,64.5576,27.2122,0.0041,0.0196,0.2021,0.0034,0,0.0034,0,0.0069,92.14059999999998]
["SpdLi-N3-47",0.1347,64.5505,27.5506,0,0.0229,0.1776,0,0,0,0.006,0.0006,92.44290000000001]
["SpdLi-N3-48",0.1036,64.1727,26.700499999999998,0.001,0.4589,0.251526,0.0178,0,0.006,0.0011,0.0187,91.73182599999998]
["SpdLi-N3-49",0.1203,64.8752,27.389499999999998,0,0.0343,0.2293,0.0105,0,0,0,0.0218,92.6809]
["SpdLi-N3-50",0.1504,64.2314,26.741799999999998,0,0,0.2267,0.0149,0.0002,0.0043,0,0.0287,91.3984]
["mean",0.120984,64.63920980000002,27.219973999999993,0.0015840000000000003,0.03294999999999999,0.22700766600000005,0.005020000000000001,0.0054919999999999995,0.00361,0.0057220000000000005,0.009034]
["2SD",0.05017073478205618,0.4460576270721353,0.3485130906941956,0.0057211901145243025,0.13392898666602296,0.05469686318484892,0.013485351084697462,0.0134262514713314,0.008785818814709188,0.017093561981766398,0.014813981812559955]
["2RSD",0.4146890066625023,0.006900728342012238,0.012803579117827067,3.611862446038069,4.064612645402822,0.24094720741655,2.6863249172704102,2.444692547584013,2.4337448240191657,2.9873404372188737,1.639803167208319]

{"sheet":"Table S2","index":1,"n_rows":70,"n_cols":9,"rows_kept":70,"cut":false,"hidden":false,"merged":[],"flags":["formulas_cached_only"]}
["Table S2 Li contents of the three spodumenes measured by LA-ICP-MS."]
[null,"Li (ppm)","2s",null,"Li (ppm)","2s",null,"Li (ppm)","2s"]
["SpdLi-N1-24um-01",37353.8043902439,2051.2456233794437,"SpdLi-N2-24um-01",39624,1698.8717046804868,"SpdLi-N3-24um-01",35977.2014634146,1873.776555794812]
["SpdLi-N1-24um-02",37630.31048780487,1580.869952426497,"SpdLi-N2-24um-02",37589.88365853658,1359.3476094708378,"SpdLi-N3-24um-02",34646.70585365853,1354.6462600473033]
["SpdLi-N1-24um-03",37649.0248780488,1527.5493787090898,"SpdLi-N2-24um-03",40031.00780487804,1760.5598742850507,"SpdLi-N3-24um-03",34480.41365853658,1236.3464663150562]
["SpdLi-N1-24um-04",37587.60073170731,1482.787893797042,"SpdLi-N2-24um-04",39455.37731707317,1423.680059714938,"SpdLi-N3-24um-04",37084.89073170732,1968.2508540233812]
["SpdLi-N1-24um-05",38508.62853658536,1943.5367567740302,"SpdLi-N2-24um-05",37206.9417073171,1953.0855098177774,"SpdLi-N3-24um-05",35371.2251219512,1672.690653551904]
["SpdLi-N1-24um-06",36566.23829268292,1332.834143459748,"SpdLi-N2-24um-06",43865.09780487804,1936.8933185683438,"SpdLi-N3-24um-06",35128.92658536585,1738.5963571905177]
["SpdLi-N1-24um-07",38054.95390243902,1941.1823967969956,"SpdLi-N2-24um-07",40035.7085365854,1695.589144162917,"SpdLi-N3-24um-07",37234.02292682926,1607.1145374870384]
["SpdLi-N1-24um-08",39493.407073170725,1978.2488107485676,"SpdLi-N2-24um-08",39203.0909756097,1903.2366847024318,"SpdLi-N3-24um-08",36503.90487804878,1350.4330543705191]
["SpdLi-N1-24um-09",38069.469512195115,1951.9359754508569,"SpdLi-N2-24um-09",39356.4751219512,2073.757492340874,"SpdLi-N3-24um-09",35803.411402439015,1816.3101195355398]
["SpdLi-N1-24um-10",39028.65073170731,1913.724950277625,"SpdLi-N2-24um-10",40664.1775609756,1830.753180946187,"SpdLi-N3-24um-10",34332.887742775994,1223.2387073567602]
["SpdLi-N1-24um-11",37994.208853658536,1774.7943644979136,"SpdLi-N2-24um-11",39703.176048780486,2081.9290179944483,"SpdLi-N3-24um-11",36953.33176882271,1638.759166063769]
["SpdLi-N1-24um-12",36526.00520089189,1795.6903253818814,"SpdLi-N2-24um-12",37839.8797615493,1459.625540870833,"SpdLi-N3-24um-12",35265.67532940817,1843.593984280731]
["SpdLi-N1-24um-13",36208.915894860336,1809.3156068080061,"SpdLi-N2-24um-13",38942.14487157915,2111.8473696640526,"SpdLi-N3-24um-13",35699.7036203018,1649.4460204431696]
["SpdLi-N1-24um-14",39576.435023320155,1440.1638464333353,"SpdLi-N2-24um-14",40328.05271353753,2062.5357763429283,"SpdLi-N3-24um-14",36933.681916175534,1578.6227039538423]
["SpdLi-N1-24um-15",39164.16333395655,1457.0772471248513,"SpdLi-N2-24um-15",39710.67555888282,1697.8636066868337,"SpdLi-N3-24um-15",36849.54751801247,1751.6382038037075]
["SpdLi-N1-24um-16",38747.88159777807,1631.258511604883,"SpdLi-N2-24um-16",41504.92567525841,1464.9727626467832,"SpdLi-N3-24um-16",36641.64707263771,1294.7509778006654]
["SpdLi-N1-24um-17",38549.763159052156,1354.4081723893285,"SpdLi-N2-24um-17",41898.57736403535,1692.4249230780588,"SpdLi-N3-24um-17",36370.19360005149,1743.2791589118037]
["SpdLi-N1-24um-18",37766.592491166455,1916.1493509887728,"SpdLi-N2-24um-18",38548.199592524834,1541.4037694622155,"SpdLi-N3-24um-18",34210.84996717372,1286.1522234600504]
["SpdLi-N1-24um-19",39131.57277183023,1973.8807883894256,"SpdLi-N2-24um-19",41218.821843446814,1960.8508608282757,"SpdLi-N3-24um-19",36894.64407239434,1956.349539707273]
["SpdLi-N1-24um-20",37703.10879574215,1965.1826602053402,"SpdLi-N2-24um-20",38670.0538472733,1403.331811403972,"SpdLi-N3-24um-20",35252.95366323177,1406.2735196524447]
["SpdLi-N1-24um-21",38191.804914818524,1902.334253300548,"SpdLi-N2-24um-21",41435.09309033866,1884.813453242426,"SpdLi-N3-24um-21",35936.27480606054,1828.5284416952607]
["SpdLi-N1-24um-22",39655.68709497919,1816.2105650955975,"SpdLi-N2-24um-22",40291.478597273555,1529.564869608053,"SpdLi-N3-24um-22",35824.971927442464,1661.441125047266]
["SpdLi-N1-24um-23",39481.88281235373,1526.2435915266449,"SpdLi-N2-24um-23",41118.410428403884,2126.8255028699,"SpdLi-N3-24um-23",36023.96578271894,1515.6095557742094]
["SpdLi-N1-24um-24",37463.89255828095,1663.0197442128162,"SpdLi-N2-24um-24",38877.242938441406,1855.4621091736683,"SpdLi-N3-24um-24",34484.564692581196,1388.3250842776054]
["SpdLi-N1-24um-25",39040.71160316186,1741.978706477239,"SpdLi-N2-24um-25",40431.681727621406,1554.0273636152654,"SpdLi-N3-24um-25",36911.083974885114,2026.9972947171927]
["SpdLi-N1-24um-26",39718.589865962684,1409.4766995982384,"SpdLi-N2-24um-26",40603.36126545463,1478.8407602178538,"SpdLi-N3-24um-26",37100.719255889046,1336.556507509101]
["SpdLi-N1-24um-27",39229.87799739588,1488.4036232459453,"SpdLi-N2-24um-27",40891.53035468168,1967.8249143279875,"SpdLi-N3-24um-27",36541.61326906934,1813.1099012257253]
["SpdLi-N1-24um-28",35964.82230156723,1563.1234743768223,"SpdLi-N2-24um-28",38709.61583318505,1597.5555612356766,"SpdLi-N3-24um-28",35359.98480769507,1438.8636131621968]
["SpdLi-N1-24um-29",36614.54203355662,1608.2674770605224,"SpdLi-N2-24um-29",37670.688378215775,1492.3387175122634,"SpdLi-N3-24um-29",34705.1498616346,1263.0643988878073]
["SpdLi-N1-24um-30",39565.59607522267,1668.2505456638671,"SpdLi-N2-24um-30",40441.87628414047,1839.1398441230922,"SpdLi-N3-24um-30",36148.65194166595,1338.2377201027173]
["SpdLi-N1-24um-31",38434.062302394006,2000.673562016792,"SpdLi-N2-24um-31",40998.13983603772,2216.709979518065,"SpdLi-N3-24um-31",36777.1509296843,1673.4116566176658]
["SpdLi-N1-24um-32",39407.04620354637,1866.936359318361,"SpdLi-N2-24um-32",39833.17590756112,1738.4669744991972,"SpdLi-N3-24um-32",37132.023557456756,1330.1952872963413]
["SpdLi-N1-24um-33",35912.13407494904,1549.2307730693367,"SpdLi-N2-24um-33",38223.07657098666,1906.8523495104128,"SpdLi-N3-24um-33",34249.95809448961,1684.2539230379357]
["SpdLi-N1-24um-34",37113.57264573798,2022.90393640866,"SpdLi-N2-24um-34",38263.55747957796,2028.7670873325662,"SpdLi-N3-24um-34",35277.84754421843,1325.8270588994224]
["SpdLi-N1-24um-35",37832.09453100866,1584.5701036524513,"SpdLi-N2-24um-35",38701.62046504453,1696.3937015439253,"SpdLi-N3-24um-35",34558.10263912799,1360.5731512221284]
["SpdLi-N1-24um-36",37272.98569506204,1726.6404275824304,"SpdLi-N2-24um-36",37581.50218991144,1650.075772211419,"SpdLi-N3-24um-36",34934.60562585193,1539.184061529186]
["SpdLi-N1-24um-37",38951.07502652084,2048.824498976572,"SpdLi-N2-24um-37",40664.92783487483,1975.831820438757,"SpdLi-N3-24um-37",36401.40423458038,1405.2185315104919]
["SpdLi-N1-24um-38",37779.621018063895,1394.9544131012492,"SpdLi-N2-24um-38",38018.16096370456,1502.098803694892,"SpdLi-N3-24um-38",34638.33147036546,1259.0086671184897]
["SpdLi-N1-24um-39",36162.97197388035,1784.9557423420335,"SpdLi-N2-24um-39",37826.210366760155,1847.075974694354,"SpdLi-N3-24um-39",35275.10295524206,1874.635556336421]
[null,null,null,"SpdLi-N2-24um-40",37581.43068253808,1644.4014132958703,"SpdLi-N3-24um-40",35440.01701765491,1755.7984681546607]
[null,null,null,"SpdLi-N2-24um-41",37974.19712351326,1758.6757830140054,"SpdLi-N3-24um-41",34359.41690681775,1774.1902739448878]
[null,null,null,"SpdLi-N2-24um-42",40000.91695139468,1410.1484577258952,"SpdLi-N3-24um-42",36731.93448399171,1383.8968676613708]
[null,null,null,"SpdLi-N2-24um-43",39779.04141967732,1403.6723935308205,"SpdLi-N3-24um-43",36644.03521379762,1776.4860157669518]
[null,null,null,"SpdLi-N2-24um-44",40668.35799926235,2209.932531996336]
[null,null,null,"SpdLi-N2-24um-45",37812.3961473032,1489.5445038351038]
["mean",38079.58221505909,null,null,39550.97685779061,null,null,35792.85418339204]
["2SD",2276.6028311078117,null,null,2877.0395839491034,null,null,1937.5238260266897]
["2RSD",0.059785394131963404,null,null,0.07274256699888298,null,null,0.05413158213366803]
[]
["NIST612 results"]
["NIST612-01",39.29451891488302]
["NIST612-02",39.8251538078646]
["NIST612-03",38.35469462419113]
["NIST612-04",37.31248805375809]
["NIST612-05",38.846397461423585]
["NIST612-06",38.76960087108014]
["NIST612-07",38.83158561473369]
["NIST612-08",40.29939497262319]
["NIST612-09",37.27143387846111]
["NIST612-10",39.96343197342505]
["NIST612-11",39.538654691610276]
["NIST612-12",36.947873362102385]
["NIST612-13",38.537339276700465]
["NIST612-14",40.38411737073485]
["NIST612-15",39.33649301944097]
["mean",38.90087852620217]
["2SD",2.1605823293269752]
["2RSD",0.05554070784986741]

{"sheet":"Table S3","index":2,"n_rows":55,"n_cols":4,"rows_kept":55,"cut":false,"hidden":false,"merged":[],"flags":["formulas_cached_only"]}
["Table S3 7Li signal intensities under wet/dry plasma with different Helium and Argon gas fow rates.a"]
[null,"He flow (ml/min)","Ar flow (ml/min)","7Li (volt)"]
["wet plasma b",500,850,0.612]
[null,500,875,0.6384]
[null,500,900,0.601253]
[null,500,925,0.568523]
[null,500,950,0.551263]
[null,450,850,0.60215]
[null,450,875,0.65236]
[null,450,900,0.985136]
[null,450,925,1.35463]
[null,450,950,0.95136]
[null,400,850,0.95426]
[null,400,875,1.54523]
[null,400,900,2.75632]
[null,400,925,2.2356]
[null,400,950,0.7596]
[null,350,850,1.2578]
[null,350,875,1.39123]
[null,350,900,1.5869]
[null,350,925,1.80346]
[null,350,950,1.0125]
[null,300,850,0.723158]
[null,300,875,0.9583]
[null,300,900,1.2436]
[null,300,925,0.86243]
[null,300,950,0.65345]
[]
["dry plasma",1000,1000,0.653458]
[null,1000,975,0.95136]
[null,1000,950,0.64253]
[null,1000,925,0.67596]
[null,1000,900,0.45238]
[null,900,1000,0.632458]
[null,900,975,1.395648]
[null,900,950,1.25238]
[null,900,925,1.0351246]
[null,900,900,0.9564]
[null,800,1000,0.89536]
[null,800,975,2.7586]
[null,800,950,2.68426]
[null,800,925,1.8256]
[null,800,900,0.91365]
[null,700,1000,0.75126]
[null,700,975,1.65426]
[null,700,950,1.8879]
[null,700,925,1.235]
[null,700,900,1.1256]
[null,600,1000,1.0235]
[null,600,975,1.152146]
[null,600,950,0.95236]
[null,600,925,0.7526]
[null,600,900,0.62358]
["a The RF power was set to 1250 W under all conditions."]
["b A small flow (~3 ml) of water vapour was added to the laser gas flow before the sample chamber."]

{"sheet":"Table S4","index":3,"n_rows":273,"n_cols":7,"rows_kept":273,"cut":false,"hidden":false,"merged":[],"flags":["formulas_cached_only"]}
["Table S4 Li isotope compostions of the three spodumene and the synthetic glass measured by LA-MC-ICP-MS."]
[null,null,"7Li background (volt)","7Li (volt)",null,"δ7/6Li","2s"]
["SpdLi-N1"]
["Line 1","SpdLi-N1-01",0.00238103058440594,2.8799003188835,null,13.249159321586228,0.523064297540586]
[null,"SpdLi-N1-02",0.0024595968674189675,2.5627228103333515,null,12.728441067139181,0.5680209569386971]
[null,"SpdLi-N1-03",0.002466167489389604,2.7658983420113765,null,12.77271353226853,0.5574956480226179]
[null,"SpdLi-N1-04",0.002541860469974511,2.491607733191955,null,12.557917060091587,0.64167482440981]
[null,"SpdLi-N1-05",0.002516084111547502,2.726748814205379,null,12.934987172606803,0.6409740498129459]
[null,"SpdLi-N1-06",0.002477977387978461,2.718263607516393,null,13.249159321586228,0.7230642975405863]
[null,"SpdLi-N1-07",0.00250529954155599,2.6880787737220193,null,12.908012749742738,0.6400543259408075]
[null,"SpdLi-N1-08",0.002548227290646332,2.720228148294019,null,12.698913325980893,0.5525097325802281]
[null,"SpdLi-N1-09",0.0026753938018769393,2.6402493233651847,null,13.112417347106202,0.5827747555136922]
[null,"SpdLi-N1-10",0.002625981563145079,2.7348805190298413,null,12.666905171623268,0.5705140000398252]
[null,"SpdLi-N1-11",0.0027022031154102866,2.77408261654807,null,13.301045120616722,0.534305819304706]
[null,"SpdLi-N1-12",0.0026219786285692544,2.4902961404074815,null,12.675526190482858,0.585542751244948]
[null,"SpdLi-N1-13",0.0027322025627661167,2.512388985351809,null,12.860850369660652,0.6094715913953513]
[null,"SpdLi-N1-14",0.0027149417473476965,2.5671298562232017,null,12.86211159477443,0.5591537855256439]
[null,"SpdLi-N1-15",0.002772988819521675,2.7741049564282436,null,13.111050544955642,0.5547731012826455]
[null,"SpdLi-N1-16",0.00269963333392237,2.7634216962764215,null,12.695152298505576,0.5873513163319879]
[null,"SpdLi-N1-17",0.0028385331828863322,2.9074458573147877,null,13.244704308007824,0.6088023362845145]
[null,"SpdLi-N1-18",0.002945902642957332,2.6639608451681394,null,12.901816021713033,0.5665297591031376]
[null,"SpdLi-N1-19",0.0027368222742672303,2.60941613389355,null,12.571945456355982,0.5337936269956158]
[null,"SpdLi-N1-20",0.0029637770154866683,2.590519611557692,null,13.028944400575313,0.5703928513498101]
[null,"SpdLi-N1-21",0.002945797449901798,2.668886757123839,null,12.862829665961755,0.5916897850528055]
[null,"SpdLi-N1-22",0.0030999380943780414,2.828296574981793,null,13.003638870265366,0.5413285758950218]
[null,"SpdLi-N1-23",0.003123989058407039,2.8688750034511954,null,13.174426773875636,0.47091723582903117]
[null,"SpdLi-N1-24",0.003010430130920336,2.785601214895189,null,12.689116435513778,0.6114054063569621]
[null,"SpdLi-N1-25",0.0031867844298903137,2.737499812608445,null,12.767587788578634,0.619621072189021]
[null,"SpdLi-N1-26",0.00305503104800124,2.614276385148844,null,13.155501758467754,0.6511770439649979]
[null,"SpdLi-N1-27",0.003308167153368471,2.115367776857114,null,12.840557945459423,0.6145542453426036]
[null,"SpdLi-N1-28",0.0031901739513579886,2.4270259335995727,null,12.911202314168904,0.5285156014822062]
[null,"SpdLi-N1-29",0.003411578643614185,2.547584107805055,null,12.860049471531028,0.44623115812022385]
[null,"SpdLi-N1-30",0.0032548220124721614,2.2117953769469123,null,13.028180436523222,0.5773053174996909]
[null,"SpdLi-N1-31",0.003510173209452382,2.63767804886724,null,12.751390957003801,0.6230650827936248]
[null,"SpdLi-N1-32",0.003586363448465951,2.6988485714787345,null,12.742338752296503,0.6072875879672069]
[null,"SpdLi-N1-33",0.0008047425116318003,2.7208003197672754,null,12.86442164,0.488847]
[null,"SpdLi-N1-34",0.0008501625565010559,2.705963196088561,null,13.01077286623182,0.5396883897034891]
[null,"SpdLi-N1-35",0.0008137668107914821,2.8255419846446417,null,12.791991843935625,0.48384861652711286]
[null,"SpdLi-N1-36",0.0007895675552383492,2.8426095643404015,null,12.683103453466984,0.5094522322573166]
[null,"SpdLi-N1-37",0.0007235465178912098,2.8647632755203567,null,12.996496382326674,0.4874955621913293]
[null,"SpdLi-N1-38",0.0007854694678711035,2.6513094653524414,null,12.896780914418,0.6406734206206317]
[null,"SpdLi-N1-39",0.0007223187376787537,2.80383442062361,null,13.17233879,0.494341642270368]
[null,"SpdLi-N1-40",0.0008527267546965615,2.6457287002814707,null,12.85149936603212,0.5182871398490987]
[null,"SpdLi-N1-41",0.0009734125161648258,2.902882298378817,null,13.286601532917668,0.5036281084288751]
[null,"SpdLi-N1-42",0.0010825295470404156,2.878660703832706,null,12.6401669878131,0.6239560492989252]
[null,"SpdLi-N1-43",0.001006433404448055,2.8417948055659688,null,12.90544312347097,0.5688210418715566]
[null,"SpdLi-N1-44",0.001184885830153159,2.7919813883739897,null,12.974220685958686,0.49954855554631095]
[null,"SpdLi-N1-45",0.001218833606416361,2.7844669963220907,null,12.5023882578612,0.5333847019345332]
[null,"SpdLi-N1-46",0.0012249859595791811,2.793916098220263,null,13.17011829346079,0.48131961283937336]
[]
["Line 2","SpdLi-N1-01",0.0012356565451677078,2.6968633413841214,null,12.6906807248078,0.7391177129936388]
[null,"SpdLi-N1-02",0.001191958630459301,2.7848268632890667,null,12.4987281682083,0.6195953300347466]
[null,"SpdLi-N1-03",0.0013383371822534688,2.8244858356758984,null,13.150903781,0.4668571121903974]
[null,"SpdLi-N1-04",0.0012357576730727612,2.842042279754926,null,12.748509492521528,0.5241385228782734]
[null,"SpdLi-N1-05",0.0012547351204692954,2.782241152553162,null,12.943098587079582,0.4318753728470426]
[null,"SpdLi-N1-06",0.0012999681756558155,2.8402392665072322,null,12.723088129206145,0.4231853336104131]
[null,"SpdLi-N1-07",0.0014155829958122034,2.91368360563167,null,12.513875392258115,0.4690360406899412]
[null,"SpdLi-N1-08",0.0014052215176809445,2.989768050098307,null,13.0933846278,0.4785396741960093]
[null,"SpdLi-N1-09",0.001439693014953941,2.7290534236127333,null,12.455253912647974,0.5267529477203107]
[null,"SpdLi-N1-10",0.0013438752655040678,2.744125762928165,null,12.78559314585856,0.6200702785814265]
[null,"SpdLi-N1-11",0.0013745479861831055,2.957446512191238,null,12.536782151581335,0.7229054518063291]
[null,"SpdLi-N1-12",0.0013696231397849266,2.8174050798743435,null,13.127368019082168,0.5891871603412211]
[null,"SpdLi-N1-13",0.0014351794215841534,2.932439628628157,null,13.007109580082055,0.4436740301018596]
[null,"SpdLi-N1-14",0.0014073760808294678,2.7951343105742557,null,12.876260185230272,0.5671752793149256]
[null,"SpdLi-N1-15",0.0016001480628286074,2.752491932759279,null,13.063007490557931,0.6087029699054771]
[null,"SpdLi-N1-16",0.0016790131481262758,2.6711387443457997,null,12.87975605788743,0.5791707328949531]
[null,"SpdLi-N1-17",0.001760819903405579,2.793289808327938,null,12.99275742944928,0.5280689205045516]
[null,"SpdLi-N1-18",0.0018789616744586774,2.735613875552193,null,12.87629216745965,0.6033654024063086]
[null,"SpdLi-N1-19",0.001816207483796567,2.777646233644292,null,12.78617414754712,0.569667520955691]
[null,"SpdLi-N1-20",0.0019435444727817228,2.7812421252784376,null,13.256625990101787,0.5169271874255085]
[null,"SpdLi-N1-21",0.0019204061174928077,2.607964482773325,null,12.58895722417203,0.5594637265897406]
[null,"SpdLi-N1-22",0.001978594261172649,2.6249998304991906,null,13.015484331560721,0.5453956021173624]
[null,"SpdLi-N1-23",0.001975299146257702,2.619023250287569,null,12.776396159791116,0.6491357492596413]
[null,"SpdLi-N1-24",0.001982473724990488,2.7783937191725725,null,12.804889356581972,0.587184215658696]
[null,"SpdLi-N1-25",0.0020189852580879196,2.7878473520362124,null,13.028780668157788,0.5271042142611926]
[null,"SpdLi-N1-26",0.0020371454279795465,2.881284426290843,null,12.996606900264675,0.566470429581394]
[null,"mean",null,null,null,12.887240298664091]
[null,"2SD",null,null,null,0.42646603015552936]
[]
[null,"SpdLi-N2"]
["Line 1","SpdLi-N2-01",0.002650325591605491,3.0331572507194964,null,11.968345043096928,0.6570477906484227]
[null,"SpdLi-N2-02",0.0025929065631413333,2.6539638109013195,null,13.016035008048526,0.5447445255402689]
[null,"SpdLi-N2-03",0.0026541282695647867,2.6598991977288264,null,12.113778294589165,0.5709234846799338]
[null,"SpdLi-N2-04",0.002795794317638275,2.7043306732127017,null,12.917013158297333,0.4383664049745551]
[null,"SpdLi-N2-05",0.00281562015780618,2.982132956826821,null,12.03172216425286,0.47333429611747463]
[null,"SpdLi-N2-06",0.002749148647834159,2.964211713293781,null,12.32844738632922,0.5141891673903962]
[null,"SpdLi-N2-07",0.0028410982416932863,2.929353868668532,null,12.292172638903313,0.5061223594053642]
[null,"SpdLi-N2-08",0.0028035979296529667,2.974494508089556,null,12.406632942849589,0.5887164071654414]
[null,"SpdLi-N2-09",0.003328828982632032,2.5797733884900067,null,12.06364723208601,0.6199540705895163]
[null,"SpdLi-N2-10",0.0032888471882386314,2.5225673320653086,null,12.005700769476988,0.6197358990778845]
[null,"SpdLi-N2-11",0.0034524952242376405,2.4581180736590142,null,12.390150549570507,0.6177686279806412]
[null,"SpdLi-N2-12",0.00345856244964412,2.579544479820934,null,12.97923311749313,0.6229859258414875]
[null,"SpdLi-N2-13",0.0026850366111621344,2.621014925211893,null,12.600019504036515,0.610481411545266]
[null,"SpdLi-N2-14",0.002701947204649569,2.5818321574189955,null,12.28940079792825,0.61715251086598]
[null,"SpdLi-N2-15",0.0027752268171409044,2.626759870288153,null,12.484058220540524,0.5000763530710569]
[null,"SpdLi-N2-16",0.002851216175914162,2.7188516740895126,null,12.37959788269989,0.5789242633884715]
[null,"SpdLi-N2-17",0.002847050764694001,2.7826172699822345,null,12.390063337975578,0.5463228617998424]
[null,"SpdLi-N2-18",0.002892385660484322,2.7289626288758133,null,12.37719653238516,0.5354365284808419]
[null,"SpdLi-N2-19",0.0028268694980485534,2.660383245983206,null,12.404430787259901,0.563304758090646]
[null,"SpdLi-N2-20",0.0030528680478941438,2.545482050427955,null,12.083092018077533,0.6090342701175621]
[null,"SpdLi-N2-21",0.0030650316460847427,2.514641961876657,null,12.27982469648261,0.5980942442842788]
[null,"SpdLi-N2-22",0.0032052271937022445,2.5566540600354535,null,12.358230437720776,0.5809378201975157]
[null,"SpdLi-N2-23",0.0032141904382391334,2.5816585498522966,null,12.327075013641947,0.5985459594478079]
[null,"SpdLi-N2-24",0.0029295227794274774,2.6605227189527105,null,12.59666466248972,0.5955284575079406]
[null,"SpdLi-N2-25",0.002699737119719825,2.998684482006639,null,12.148396214713074,0.5856184790194094]
[null,"SpdLi-N2-26",0.00271700240241731,2.791658839784926,null,12.40410382347592,0.5254334424728165]
[null,"SpdLi-N2-27",0.0027288630996088765,2.8171968529091913,null,12.410205618719377,0.5798199459226876]
[null,"SpdLi-N2-28",0.0030623116501351535,2.642052030851354,null,12.340330195191672,0.5291602377820357]
[null,"SpdLi-N2-29",0.0030522336730224057,2.7523501444460647,null,11.963936492951136,0.5465350975976796]
[null,"SpdLi-N2-30",0.0031008219360359,2.711164893476398,null,12.359298967949863,0.5659788976855187]
[null,"SpdLi-N2-31",0.003149830345668703,2.754449174244733,null,12.615702878198226,0.5645541426234258]
[null,"SpdLi-N2-32",0.0007253933004052766,2.6583253112766365,null,12.51995949112664,0.47673312549365104]
[null,"SpdLi-N2-33",0.0008018700779116973,2.6763954618413917,null,12.101392868665174,0.5482199548212314]
[null,"SpdLi-N2-34",0.0008278124969939225,2.618666468321333,null,12.515505326562682,0.507253131200212]
[null,"SpdLi-N2-35",0.0007811613931515362,2.6442796943946907,null,12.320079840697183,0.5378720400441025]
[null,"SpdLi-N2-36",0.0007899806973234365,2.659448137814545,null,12.8455349659357,0.46347471430010045]
[null,"SpdLi-N2-37",0.0007180078052036878,2.6695320588600504,null,12.540390727994314,0.5072312106309574]
[null,"SpdLi-N2-38",0.0007345153964994683,2.5448160761116214,null,12.395300978805711,0.49207718331364314]
[null,"SpdLi-N2-39",0.0008429858883164244,2.6361617837670788,null,12.62037407808616,0.5314572513767013]
[null,"SpdLi-N2-40",0.0009249095179054974,2.665083010381325,null,12.564664271261403,0.5589966963632345]
[null,"SpdLi-N2-41",0.0008847177319863559,2.71221624990319,null,12.325789619695684,0.5161228663380207]
[null,"SpdLi-N2-42",0.0009358864215485663,2.6875292420333565,null,12.895300349112985,0.511584630279707]
[null,"SpdLi-N2-43",0.0010163791284637548,2.7382956935725016,null,12.038179615934775,0.5222198665102255]
[null,"SpdLi-N2-44",0.0008959960646303533,2.552138070764417,null,12.055197393961425,0.570222270081148]
[null,"SpdLi-N2-45",0.0012242296781481037,2.5923454650140174,null,12.347696077754366,0.5371067664160033]
[null,"SpdLi-N2-46",0.0010273534460905637,2.6189096604977227,null,11.96004991239083,0.5826717207032382]
[null,"SpdLi-N2-47",0.0010444824801608518,2.707846341042233,null,12.575989751720506,0.5359193793052068]
[null,"SpdLi-N2-48",0.001068270955162838,2.607540553115351,null,12.498189891188106,0.5222183587435598]
[null,"SpdLi-N2-49",0.001082834531691041,2.5784438821219546,null,12.219888699070022,0.49814162671599627]
[null,"SpdLi-N2-50",0.0010620161978944177,2.6615469439804516,null,12.580218172891,0.597682207448892]
[null,"SpdLi-N2-51",0.002821422541166138,2.743473971597468,null,12.673538248136456,0.4923446333871987]
[null,"SpdLi-N2-52",0.002854002909145251,2.855547792851317,null,12.169684374405222,0.5043854122991582]
[null,"SpdLi-N2-53",0.0027880090729413562,2.8122974796384934,null,12.38643908679456,0.538746962740521]
[]
["Line 2","SpdLi-N2-01",0.0010815074225564705,2.70407208401448,null,11.78676734381793,0.6365795509160268]
[null,"SpdLi-N2-02",0.0011683721682855734,2.8437228240305177,null,12.24536465177471,0.5319658352538088]
[null,"SpdLi-N2-03",0.001096473902216329,2.8604431805590163,null,12.638184563777129,0.48943355406857014]
[null,"SpdLi-N2-04",0.001217295276211111,2.7763534110370154,null,11.88377817557173,0.5756673623644668]
[null,"SpdLi-N2-05",0.0012097067348408323,2.711353448610015,null,12.234886027057385,0.5496133308993653]
[null,"SpdLi-N2-06",0.0010393511716470217,2.8790654905043565,null,12.5455846100648,0.5886721809276376]
[null,"SpdLi-N2-07",0.0011164735453134894,2.7211432036191208,null,12.4967666367275,0.5966777602234611]
[null,"SpdLi-N2-08",0.0011886828708952656,2.705160806564813,null,12.182474342528646,0.5284398453981556]
[null,"SpdLi-N2-09",0.0011957573104800915,2.8198250119705,null,12.477241749562712,0.5004146694457124]
[null,"SpdLi-N2-10",0.0012540145897814,2.8479192756685276,null,11.984752807468297,0.6277276191251628]
[null,"SpdLi-N2-11",0.0012847874383659598,2.8803214099410805,null,12.698824294890265,0.5196243810260477]
[null,"SpdLi-N2-12",0.0011656030072991113,2.604886748103216,null,12.659779371175016,0.4877287610142347]
[null,"SpdLi-N2-13",0.0012561714614819244,2.4503198339135777,null,12.117105652995301,0.5723871781787095]
[null,"SpdLi-N2-14",0.0012533985140219166,2.606598009163787,null,12.73288950492856,0.507616396606237]
[null,"SpdLi-N2-15",0.0012691944030930257,2.708059285283618,null,12.205594647855364,0.5230240677742215]
[null,"SpdLi-N2-16",0.0012913548417538745,2.661430022216399,null,12.424381294793708,0.4767931526250181]
[null,"SpdLi-N2-17",0.0012875657795596144,2.470381317041555,null,12.481892861712101,0.4583067756920548]
[null,"SpdLi-N2-18",0.0007217005528044821,2.815831241529622,null,12.530175109560478,0.4919821680623042]
[null,"SpdLi-N2-19",0.0007681927372055828,2.7580461892884034,null,12.319961483272873,0.5201485690674372]
[null,"SpdLi-N2-20",0.0008353991926551734,2.675907949531638,null,12.567939702324422,0.5193551912884566]
[null,"SpdLi-N2-21",0.0008530354555285169,2.703649494876798,null,12.442372055979293,0.5484343682036685]
[null,"SpdLi-N2-22",0.0008373492146548962,2.7881186606978887,null,12.414671558144628,0.4897987903190606]
[null,"SpdLi-N2-23",0.000826947113376127,2.7812049604028592,null,12.71784553855365,0.5094079204553322]
[null,"SpdLi-N2-24",0.0008754472624816115,2.7394334262309696,null,12.288354856907674,0.5071485249119343]
[null,"SpdLi-N2-25",0.0008694909764733888,2.594149927265748,null,12.337785736023793,0.5508397607289246]
[null,"SpdLi-N2-26",0.0010745695980268004,2.6287142376976713,null,12.666180174507884,0.5480517313896189]
[null,"SpdLi-N2-27",0.0009560355890384598,2.6655629552004565,null,12.142919766043256,0.5493972935206295]
[null,"mean",null,null,null,12.383729308095514]
[null,"2SD",null,null,null,0.5146862214586702]
[]
[null,"SpdLi-N3"]
["Line 1","SpdLi-N3-01",0.002843259435585733,2.5885972461161337,null,12.447159632368175,0.4767931526250181]
[null,"SpdLi-N3-02",0.0030073470163396476,2.5004613338893837,null,12.252429345451686,0.5251459220946912]
[null,"SpdLi-N3-03",0.0029842258823666087,2.490817357217967,null,12.284864182474793,0.5636354115549429]
[null,"SpdLi-N3-04",0.0029464138028279293,2.397518500806141,null,12.172029195046571,0.6404797219771986]
[null,"SpdLi-N3-05",0.002981658843138108,2.4557207893577386,null,12.586248177343341,0.5093529216583877]
[null,"SpdLi-N3-06",0.0030626345680593667,2.534172742076532,null,12.254204084568183,0.6806637385342476]
[null,"SpdLi-N3-07",0.003166022083102766,2.648759577623082,null,12.924837455974242,0.5542654179693056]
[null,"SpdLi-N3-08",0.0031338556243493943,2.4834514014108393,null,12.28837183763544,0.5658814067324551]
[null,"SpdLi-N3-09",0.0030550319359234396,2.5163590894525796,null,12.581133228447255,0.5156551158615484]
[null,"SpdLi-N3-10",0.003097572598284282,2.544283777442049,null,12.374778452485934,0.5976771483678187]
[null,"SpdLi-N3-11",0.0031913060026679003,2.4542286973414607,null,12.421661725196413,0.6153930482493082]
[null,"SpdLi-N3-12",0.0033901975373474176,2.437739150019103,null,12.323490218636177,0.5702717313292607]
[null,"SpdLi-N3-13",0.0034843755311509098,2.402009473459534,null,12.65683962492713,0.5853006361699484]
[null,"SpdLi-N3-14",0.003264998544233966,2.4531073743314504,null,12.39527017542482,0.5673016246940411]
[null,"SpdLi-N3-15",0.002853385019044702,2.703812020156216,null,12.779207138097446,0.5084649647806203]
[null,"SpdLi-N3-16",0.00289063513894159,2.6486539155044664,null,12.251774691851542,0.5691582710438624]
[null,"SpdLi-N3-17",0.0029889348766317324,2.6442159476797045,null,12.556488376450254,0.5405409629061729]
[null,"SpdLi-N3-18",0.002939021669545116,2.664642614260602,null,12.316567723313204,0.5883303540198903]
[null,"SpdLi-N3-19",0.0030129915481135797,2.511766759836211,null,12.485084503043995,0.5460321114637958]
[null,"SpdLi-N3-20",0.0030313022537035474,2.6301841814482123,null,12.385859679213466,0.571767233140606]
[null,"SpdLi-N3-21",0.003127066218789972,2.723612731172564,null,12.73050662345162,0.5297376610849903]
[null,"SpdLi-N3-22",0.003239168873151196,2.425006722282586,null,12.260066502081557,0.5877135982738875]
[null,"SpdLi-N3-23",0.0032846841112048174,2.558868156795043,null,12.346074984976013,0.586152032577686]
[null,"SpdLi-N3-24",0.003378810423662624,2.5670834741932658,null,12.402422584784315,0.6075777881052223]
[null,"SpdLi-N3-25",0.001977535679651467,2.63458539296617,null,12.658575144869495,0.5064905150436314]
[null,"SpdLi-N3-26",0.002072582057549891,2.671967926779001,null,12.372185536190642,0.6523098939165863]
[null,"SpdLi-N3-27",0.0020862277437754106,2.7259736688002363,null,12.840140289722607,0.561543229920431]
[null,"SpdLi-N3-28",0.0021593707272512764,2.6068633961960996,null,12.675289348611145,0.532714981139383]
[null,"SpdLi-N3-29",0.0021369327711699003,2.6236022522003837,null,12.466760743154227,0.5245199088980408]
[null,"SpdLi-N3-30",0.0021612792789317318,2.644136705753335,null,12.697448372973362,0.539498380603596]
[null,"SpdLi-N3-31",0.002213481273917804,2.551282554958525,null,12.481171225002107,0.6772553806214735]
[null,"SpdLi-N3-32",0.0022910780839033593,2.5765742353270884,null,12.52109193422239,0.5949335306820036]
[null,"SpdLi-N3-33",0.0024113563567021894,2.57100001834608,null,12.828871702963566,0.526078874180173]
[null,"SpdLi-N3-34",0.0012619134187633245,2.680302156170674,null,12.583603696791,0.5597398747912422]
[null,"SpdLi-N3-35",0.001262425888071431,2.616110111577183,null,12.05137055529,0.4964230032357338]
[null,"SpdLi-N3-36",0.0011572961871959468,2.550928478843106,null,12.16116367457887,0.47213208746234325]
[null,"SpdLi-N3-37",0.001246632342078562,2.5820971025438144,null,12.62338218858499,0.4954272020558704]
[null,"SpdLi-N3-38",0.0013000725840612679,2.5667740380735835,null,12.45414869157981,0.4637757246255841]
[null,"SpdLi-N3-39",0.0012921734110291632,2.4756303708781116,null,12.529307948953981,0.48369850977247975]
[null,"SpdLi-N3-40",0.0012399608769718333,2.6111563886110183,null,12.5112366952325,0.5490829982631508]
[null,"SpdLi-N3-41",0.0012535008792025567,2.5225915027461325,null,12.605213555060798,0.4839535844164545]
[null,"SpdLi-N3-42",0.004612562053073295,2.739881980322319,null,12.210561314245146,0.5114646674800333]
[null,"SpdLi-N3-43",0.0012751467309454012,2.7720838837070176,null,12.697801727594122,0.4578249892397697]
[null,"SpdLi-N3-44",0.001379267200149219,2.566934239740876,null,12.15123121947997,0.43252661444570756]
[null,"SpdLi-N3-45",0.0014605185290343064,2.5596353043633933,null,12.27193393659416,0.5237722261776478]
[null,"SpdLi-N3-46",0.00136869897052709,2.3319545898173604,null,12.70520057756053,0.42219890585127623]
[null,"SpdLi-N3-47",0.0013834706925446776,2.6604171314163296,null,12.560291924277863,0.46345651314592223]
[null,"SpdLi-N3-48",0.0014186622712432434,2.620524452090466,null,12.653808462721948,0.5072028183508218]
[null,"SpdLi-N3-49",0.0013767020389707744,2.4125920794429003,null,12.46504828083641,0.45117300931541593]
[null,"SpdLi-N3-50",0.0013927106818674099,2.4965940641414006,null,12.5000716254156,0.5948567528364388]
[null,"SpdLi-N3-51",0.001460731471749378,2.5532070336928396,null,12.459063554642206,0.5409582030173831]
[null,"SpdLi-N3-52",0.001389935133158321,2.6096269711799946,null,12.597290437594722,0.43527062351788637]
[null,"SpdLi-N3-53",0.001369417611430811,2.4230817472654955,null,12.2845159721453,0.4502783335950192]
[null,"SpdLi-N3-54",0.0013314623888344233,2.7509901925293847,null,12.05842550919757,0.4371451105251018]
[null,"SpdLi-N3-55",0.001406966916118412,2.537740244395848,null,12.406476147055667,0.6485673860716522]
[null,"SpdLi-N3-56",0.0014203030945595123,2.605891947623138,null,12.626527061860553,0.48067631396244254]
[null,"SpdLi-N3-57",0.0014213304477378958,2.7082100777013762,null,12.574108802676431,0.5509777528475971]
[null,"SpdLi-N3-58",0.0013958839458130376,2.4501138085946232,null,12.757584075221068,0.4353235478618616]
[null,"SpdLi-N3-59",0.0014316905893147999,2.5678732038957093,null,12.23923476644571,0.5712435562402871]
[null,"SpdLi-N3-60",0.0014083991125985423,2.595093268044438,null,12.767918525009017,0.4418565834400813]
[null,"SpdLi-N3-61",0.001354440471914308,2.7148368324320353,null,12.629413526487562,0.49165302779429493]
[]
["Line 2","SpdLi-N3-01",0.0014656474278752379,2.6718434523918657,null,12.571757658602232,0.4191340624829654]
[null,"SpdLi-N3-02",0.0014124018152736643,2.67488682850385,null,12.308197396014231,0.5846292470049816]
[null,"SpdLi-N3-03",0.0014689292561749767,2.7217630042716228,null,12.481221518621519,0.43127554319831224]
[null,"SpdLi-N3-04",0.0015606610444863934,2.5262901983644936,null,12.47825070246221,0.5371406811026059]
[null,"SpdLi-N3-05",0.0014532346003684664,2.890776866869796,null,12.51324702075951,0.516891876918438]
[null,"SpdLi-N3-06",0.001436819289206321,2.5915060598855293,null,12.894200511522,0.45761047410561045]
[null,"SpdLi-N3-07",0.0014745791524284012,2.427877016652832,null,12.338742135178268,0.621399664181985]
[null,"SpdLi-N3-08",0.0014473852981159846,2.6840014258565135,null,12.658398855442712,0.532171627038001]
[null,"SpdLi-N3-09",0.0021650893334344205,2.5828801828484576,null,12.639467478020688,0.48266465687157767]
[null,"SpdLi-N3-10",0.0022384198992167507,2.6266849406398904,null,12.263004835982953,0.5167774813613036]
[null,"SpdLi-N3-11",0.0023259122658511036,2.5695237774177593,null,12.546797830895287,0.5661932313969665]
[null,"SpdLi-N3-12",0.0023794482539372538,2.462052599933188,null,12.514345398098355,0.4972141939055613]
[null,"SpdLi-N3-13",0.0024339231118477938,2.5813844546827185,null,12.108565774602496,0.5234181816960466]
[null,"SpdLi-N3-14",0.0023418304077386046,2.6813372486406237,null,12.524539319073384,0.5325388580820799]
[null,"SpdLi-N3-15",0.0021150435290077383,2.527009241884817,null,12.622127709466927,0.4758179085925655]
[null,"SpdLi-N3-16",0.0021416729104045,2.6591612339347086,null,12.37592315863357,0.571670419872576]
[null,"SpdLi-N3-17",0.002224833174190555,2.6807611544761825,null,12.50777596554623,0.5324967483016052]
[null,"SpdLi-N3-18",0.0021644784013517184,2.783209066075887,null,12.456929080453962,0.5128297918926294]
[null,"SpdLi-N3-19",0.0021912045797721955,2.650951059825267,null,12.10800237594647,0.4960908498246613]
[null,"SpdLi-N3-20",0.0021813823212689853,2.6097318310674464,null,12.222142594205518,0.5045350697599863]
[null,"SpdLi-N3-21",0.0022670165674541923,2.613802584998602,null,12.87508614746357,0.5212195760253617]
[null,"SpdLi-N3-22",0.0023297359838553543,2.6140890178994223,null,12.443296781971055,0.4838474370667629]
[null,"mean",null,null,null,12.477191074012643]
[null,"2SD",null,null,null,0.40407081496283354]
[]
[null,"Synthetic glass"]
[null,"HPLi-G1-01",0.0031527243319330696,2.0667549057609484,null,4.95809154609236,0.438828667109606]
[null,"HPLi-G1-02",0.003134976711080467,2.012678324524072,null,4.387497737278,0.4567189291992314]
[null,"HPLi-G1-03",0.003000616235420487,2.0991745016876395,null,4.95475211725669,0.41218373061217545]
[null,"HPLi-G1-04",0.003084283404674758,1.9934385825351904,null,4.7911286550646945,0.443736209756288]
[null,"HPLi-G1-05",0.0032652161352465176,2.0767322199112734,null,4.191383430597886,0.434067849067876]
[null,"HPLi-G1-06",0.0034329632295925236,2.0147372931112164,null,4.800062185889958,0.4133802233575927]
[null,"HPLi-G1-07",0.0034539506947724587,1.9348497284560235,null,4.556124818152874,0.43467000064912]
[null,"HPLi-G1-08",0.0032572850976655614,1.771905497098059,null,4.88425634758101,0.49887294796181414]
[null,"HPLi-G1-09",0.003231416548185864,1.7211549006273734,null,4.4938787993805,0.5309820442339712]
[null,"HPLi-G1-10",0.0033942884169844024,1.8186441107261624,null,4.820116209508054,0.6269602160465879]
[null,"HPLi-G1-11",0.003479187780674672,1.864776610104151,null,4.963410678938904,0.4132221309338731]
[null,"HPLi-G1-12",0.003556575870636823,1.8691008160210687,null,4.37268414013602,0.3721242535105053]
[null,"HPLi-G1-13",0.0034300332522269146,1.5852375127194558,null,4.578773528037116,0.5652651183722722]
[null,"HPLi-G1-14",0.0032901484764365145,1.6375298001019227,null,4.971906022735399,0.5713988738009513]
[null,"HPLi-G1-15",0.0032944637029264628,1.9737640264900476,null,4.471811277715437,0.4456944649241757]
[null,"HPLi-G1-16",0.003128950666543024,1.9355399993928493,null,4.91950423241885,0.45552833928699477]
[null,"HPLi-G1-17",0.0031578499764303106,1.857296741581282,null,4.642503727222596,0.4873591269951296]
[null,"HPLi-G1-18",0.00332975227611546,1.947688165318718,null,4.505749820052969,0.530514032557232]
[null,"mean",null,null,null,4.681313070781074]
[null,"2SD",null,null,null,0.48939210633567215]