## Evaluation of Digestion Methods
These data are reflected in Figures 1–3 and Tables 2 and 3, and are interpreted in Section 3.1
Table S1: Raw data for ICP-MS analysis of Bulk monazite sample for 4 samples prepared by: 4-Acid method (HF/HCl/HNO3/HClO4); 3-Acid method = HF/HCl/HNO3; EPA method; and alkali fusion method* | [14 empty] | Table S2: Raw data for ICP-MS analysis of Conc monazite sample for 4 samples prepared by: 4-Acid method (HF/HCl/HNO3/HClO4); 3-Acid method = HF/HCl/HNO3; EPA method; and alkali fusion method*
Sample ID | Element | [13 empty] | Sample ID | Element
| Y | La | Ce | Pr | Nd | Sm | Eu | Gd | Tb | Dy | Ho | Er | Yb | Lu |  | Y | La | Ce | Pr | Nd | Sm | Eu | Gd | Tb | Dy | Ho | Er | Yb | Lu
| 4-Acid method | [14 empty] | 4-Acid method
| Concentration (mg.kg-1) | [14 empty] | Concentration (mg.kg-1)
Sample1-1 | 143.19 | 849.13 | 1597.46 | 183.24 | 643.86 | 108.81 | 4.67 | 89.79 | 8.01 | 38.05 | 4.01 | 13.68 | 11.35 | 1.67 | Sample1-1 | 3989.83 | 33794.79 | 66451.4 | 7382.47 | 25279.54 | 4057.18 | 182.97 | 3265.88 | 355.78 | 1332.27 | 163.28 | 387.23 | 198.54 | 26.68
Sample1-2 | 143.86 | 859.81 | 1625.5 | 184.58 | 647.2 | 109.81 | 5.01 | 90.45 | 8.34 | 38.38 | 4.01 | 13.68 | 11.35 | 1.67 | Sample1-2 | 3885.96 | 32882.15 | 64773.51 | 7212.2 | 24823.06 | 3956.8 | 177.57 | 3206.48 | 349.11 | 1302.41 | 159.78 | 375.48 | 195.36 | 26.05
Sample2-1 | 143.87 | 845.01 | 1596.36 | 182.28 | 622.3 | 106.81 | 4.72 | 87.26 | 7.75 | 37.4 | 3.71 | 13.81 | 11.12 | 1.37 | Sample2-1 | 3859.67 | 32940.67 | 64715 | 7193.33 | 24715.33 | 3929 | 180.67 | 3141.33 | 345.33 | 1280.33 | 160.33 | 375.33 | 192.33 | 25.67
Sample2-2 | 144.54 | 851.75 | 1590.63 | 182.61 | 640.84 | 108.15 | 4.72 | 89.29 | 8.09 | 37.74 | 3.71 | 13.48 | 11.12 | 1.37 | Sample2-2 | 3885.67 | 32954 | 65083 | 7207 | 24570.67 | 3900 | 174.67 | 3156 | 343.67 | 1278.33 | 158 | 370.33 | 191.67 | 25.67
Average | 143.865 | 851.425 | 1602.4875 | 183.1775 | 638.55 | 108.395 | 4.78 | 89.1975 | 8.0475 | 37.8925 | 3.86 | 13.6625 | 11.235 | 1.52 | Average | 3905.2825 | 33142.9025 | 65255.7275 | 7248.75 | 24847.15 | 3960.745 | 178.97 | 3192.4225 | 348.4725 | 1298.335 | 160.3475 | 377.0925 | 194.475 | 26.0175
%Recovery | 75.71% | 101.9% | 96.09% | 97.38% | 104.5% | 96.62% | 74.11% | 99.8% | 79.52% | 82.33% | 54.75% | 65.92% | 51.23% | 43.74% | %Recovery | 84.85% | 97.59% | 97.22% | 96.5% | 98.62% | 98.79% | 99.26% | 100.4% | 96.83% | 92.98% | 86.55% | 79.14% | 55.1% | 46.19%
| 3-Acid method | [14 empty] | 3-Acid method
| Concentration (mg.kg-1) | [14 empty] | Concentration (mg.kg-1)
Sample1-1 | 127.38 | 745.92 | 1490.15 | 159.65 | 569.29 | 95.79 | 4.08 | 78.46 | 6.79 | 33.29 | 3.4 | 12.23 | 10.53 | 0.68 | Sample1-1 | 2950.27 | 21208.28 | 42070.43 | 4746.66 | 16392.86 | 2684.58 | 116.82 | 2147.2 | 243.99 | 936.58 | 117.49 | 280.71 | 159.88 | 21.36
Sample1-2 | 128.74 | 753.74 | 1513.93 | 161.68 | 559.78 | 94.77 | 3.74 | 77.11 | 6.79 | 33.29 | 3.4 | 12.23 | 10.19 | 0.68 | Sample1-2 | 2919.56 | 20930.57 | 41316.76 | 4682.24 | 16224.3 | 2617.16 | 115.49 | 2119.49 | 239.65 | 922.23 | 117.49 | 286.38 | 161.55 | 21.7
Sample2-1 | 138.23 | 837.3 | 1572.75 | 178.24 | 636.24 | 106.15 | 4.63 | 86.31 | 7.61 | 36.38 | 3.64 | 13.23 | 10.91 | 0.66 | Sample2-1 | 3073.58 | 22334.11 | 44798.66 | 5049.83 | 17127.42 | 2803.01 | 122.41 | 2353.85 | 255.18 | 976.25 | 124.08 | 291.97 | 160.54 | 21.4
Sample2-2 | 137.9 | 828.7 | 1567.46 | 178.24 | 628.64 | 105.49 | 4.63 | 86.97 | 7.61 | 36.04 | 3.64 | 12.9 | 11.24 | 0.66 | Sample2-2 | 3112.04 | 22257.86 | 44420.74 | 4992.64 | 17563.21 | 2804.01 | 122.41 | 2339.13 | 258.19 | 1017.06 | 124.08 | 294.65 | 161.87 | 21.4
Average | 133.0625 | 791.415 | 1536.0725 | 169.4525 | 598.4875 | 100.55 | 4.27 | 82.2125 | 7.2 | 34.75 | 3.52 | 12.6475 | 10.7175 | 0.67 | Average | 3013.8625 | 21682.705 | 43151.6475 | 4867.8425 | 16826.9475 | 2727.19 | 119.2825 | 2239.9175 | 249.2525 | 963.03 | 120.785 | 288.4275 | 160.96 | 21.465
%Recovery | 70.03% | 94.74% | 92.1% | 90.08% | 97.98% | 89.63% | 66.2% | 91.99% | 71.15% | 75.51% | 49.93% | 61.03% | 48.87% | 19.28% | %Recovery | 65.48% | 63.85% | 64.29% | 64.8% | 66.79% | 68.02% | 66.16% | 70.48% | 69.26% | 68.96% | 65.2% | 60.53% | 45.6% | 38.11%
| EPA method | [14 empty] | EPA method
| Concentration (mg.kg-1) | [14 empty] | Concentration (mg.kg-1)
Sample1-1 | 39.23 | 283.92 | 589.07 | 62.7 | 219.94 | 36.33 | 0.64 | 29.26 | 1.61 | 10.93 | 0 | 2.57 | 0.32 | 0 | Sample1-1 | 1643.97 | 15911.48 | 31515.56 | 3533.72 | 11528.21 | 1836.58 | 78.79 | 1599.55 | 160.18 | 592.41 | 68.42 | 149.81 | 49.29 | 3.89
Sample1-2 | 39.87 | 286.82 | 591.96 | 63.67 | 216.72 | 35.69 | 0.64 | 28.62 | 1.61 | 10.93 | 0 | 2.57 | 0.64 | 0 | Sample1-2 | 1614.46 | 15656.94 | 30950.71 | 3476.65 | 11426.07 | 1810.96 | 78.15 | 1570.36 | 157.26 | 578.79 | 67.44 | 148.51 | 48.64 | 3.89
Sample2-1 | 35.09 | 256.34 | 522.09 | 55.88 | 189.73 | 31.19 | 0.32 | 24.69 | 1.3 | 9.1 | -0.32 | 1.95 | 0 | 0 | Sample2-1 | 1421.07 | 13504.19 | 26633.38 | 2964.88 | 9881.77 | 1573.13 | 67.98 | 1343.11 | 135.95 | 494.52 | 57.67 | 127.9 | 42.2 | 3.22
Sample2-2 | 36.06 | 263.16 | 542.88 | 57.83 | 193.63 | 31.51 | 0.32 | 25.99 | 1.3 | 9.42 | -0.32 | 1.95 | 0 | 0 | Sample2-2 | 1408.51 | 13365.98 | 26573.45 | 2945.88 | 9803.16 | 1536.73 | 67.01 | 1343.43 | 134.02 | 495.81 | 57.35 | 126.61 | 40.59 | 3.22
Average | 37.5625 | 272.56 | 561.5 | 60.02 | 205.005 | 33.68 | 0.48 | 27.14 | 1.455 | 10.095 | -0.16 | 2.26 | 0.24 | 0 | Average | 1522.0025 | 14609.6475 | 28918.275 | 3230.2825 | 10659.8025 | 1689.35 | 72.9825 | 1464.1125 | 146.8525 | 540.3825 | 62.72 | 138.2075 | 45.18 | 3.555
%Recovery | 19.77% | 32.63% | 33.67% | 31.91% | 33.56% | 30.02% | 7.442% | 30.37% | 14.38% | 21.93% | -2.27% | 10.9% | 1.094% | 0% | %Recovery | 33.07% | 43.02% | 43.08% | 43% | 42.31% | 42.14% | 40.48% | 46.07% | 40.81% | 38.7% | 33.86% | 29.01% | 12.8% | 6.312%
| Fusion method | [14 empty] | Fusion method
| Concentration (mg.kg-1) | [14 empty] | Concentration (mg.kg-1)
Sample1-1 | 195.9 | 877.48 | 1737.65 | 196.96 | 638 | 117.35 | 6.83 | 93.51 | 10.42 | 47.75 | 7.18 | 22.32 | 22.02 | 3.53 | Sample1-1 | 4264.98 | 31456.77 | 62462.28 | 6980.39 | 23256.53 | 3722.01 | 165.42 | 2951.16 | 330.85 | 1299.19 | 170.49 | 441.69 | 322.41 | 51.76
Sample1-2 | 197.55 | 879.48 | 1758.37 | 198.44 | 644.54 | 117.59 | 6.77 | 89.97 | 10.6 | 47.87 | 7.3 | 20.79 | 23.14 | 3.53 | Sample1-2 | 4237.41 | 31094.97 | 61740.38 | 6926.37 | 23165.94 | 3700.63 | 166.55 | 2936.54 | 331.41 | 1290.75 | 169.36 | 434.38 | 322.97 | 51.76
Sample2-1 | 183.83 | 794.95 | 1592.55 | 178.73 | 588.35 | 107.23 | 6.13 | 87.39 | 9.76 | 44.51 | 6.94 | 20.06 | 21.36 | 3.42 | Sample2-1 | 4942.5 | 36359.21 | 71794.88 | 8046.86 | 27205.53 | 4325.21 | 195.81 | 3410.02 | 390.43 | 1504.42 | 201.19 | 512.22 | 386.25 | 60.89
Sample2-2 | 182.8 | 789.58 | 1582.52 | 178.3 | 572.3 | 106.58 | 6.07 | 86.63 | 9.7 | 43.96 | 6.78 | 19.73 | 21.2 | 3.42 | Sample2-2 | 4965.18 | 36930.54 | 72490.97 | 8092.83 | 27152.4 | 4288.79 | 193.43 | 3415.39 | 386.85 | 1491.29 | 199.99 | 517.59 | 380.28 | 60.89
Average | 190.02 | 835.3725 | 1667.7725 | 188.1075 | 610.7975 | 112.1875 | 6.45 | 89.375 | 10.12 | 46.0225 | 7.05 | 20.725 | 21.93 | 3.475 | Average | 4602.5175 | 33960.3725 | 67122.1275 | 7511.6125 | 25195.1 | 4009.16 | 180.3025 | 3178.2775 | 359.885 | 1396.4125 | 185.2575 | 476.47 | 352.9775 | 56.325
*Each sample result represents an average of four replicate analyses | [14 empty] | *Each sample result represents an average of four replicate analyses

## Bulk -Z score and Recovery
These data are reflected in Table4, and are interpreted in Section 3.2
Isotope | 139La |  | 140Ce |  | 141Pr |  | 146Nd |  | 152Sm |  | 151Eu
Sample ID | La |  | Ce |  | Pr |  | Nd |  | Sm |  | Eu |  | % Recovery (according to Fusion method)
| Conc.[mg/kg] | Z | Conc.[mg/kg] | Z | Conc.[mg/kg] | Z | Conc.[mg/kg] | Z | Conc.[mg/kg] | Z | Conc.[mg/kg] | Z | Sample ID | La | Ce | Pr | Nd | Sm | Eu
3Acid-Bulk-1 | 272.7573 | -0.544503 | 618.2388 | -0.4873311 | 71.56992 | -0.454356 | 265.1715 | -0.4179508 | 90.01103 | -0.01424497 | 9.004194 | 0.6912314 | 3Acid-Bulk-1 | 7.705% | 8.668% | 8.895% | 9.424% | 18.31% | 37.61%
3Acid-Bulk-2 | 536.6129 | -0.2234664 | 1148.871 | -0.1797801 | 132.4194 | -0.1434899 | 469.3548 | -0.123747 | 87.74194 | -0.03145387 | 6.174194 | 0.3560706 | 3Acid-Bulk-2 | 15.16% | 16.11% | 16.46% | 16.68% | 17.85% | 25.79%
3Acid-Bulk-3 | 457.7303 | -0.3194439 | 986.5132 | -0.2738817 | 115.9539 | -0.227608 | 421.3816 | -0.1928707 | 80.09868 | -0.08942069 | 6.414474 | 0.3845273 | 3Acid-Bulk-3 | 12.93% | 13.83% | 14.41% | 14.98% | 16.29% | 26.79%
3Acid-Bulk-4 | 334.4727 | -0.469413 | 742.513 | -0.4153026 | 87.23958 | -0.3743032 | 317.3828125 | -0.3427205 | 61.36068 | -0.2315307 | 5.696615 | 0.2995102 | 3Acid-Bulk-4 | 9.448% | 10.41% | 10.84% | 11.28% | 12.48% | 23.79%
3Acid-Bulk-5 | 1977.605 | 1.529807 | 4091.328 | 1.525649 | 452.1919 | 1.490156 | 1595.14 | 1.498375 | 281.6074 | 1.438832 | 13.50064 | 1.223751 | 3Acid-Bulk-5 | 55.86% | 57.36% | 56.2% | 56.69% | 57.28% | 56.39%
3Acid-Bulk-6 | 1751.625 | 1.254855 | 3580.137 | 1.229366 | 403.9337 | 1.243616 | 1398.082 | 1.214438 | 248.212 | 1.185559 | 12.02861 | 1.049417 | 3Acid-Bulk-6 | 49.48% | 50.19% | 50.2% | 49.69% | 50.48% | 50.24%
3Acid-Bulk-7 | 422.4024 | -0.3624278 | 909.8279 | -0.3183279 | 106.8829 | -0.2739501 | 391.6281 | -0.235742 | 73.95764 | -0.1359947 | 6.287227 | 0.3694573 | 3Acid-Bulk-7 | 11.93% | 12.76% | 13.28% | 13.92% | 15.04% | 26.26%
Average | 821.8865 |  | 1725.347 |  | 195.7416 |  | 694.0201 |  | 131.8556 |  | 8.443707 |  | Average Recovery | 23.22% | 24.19% | 24.33% | 24.67% | 26.82% | 35.27%
STD | 720.2769 |  | 1459.054 |  | 160.5063 |  | 555.2377 |  | 91.8893 |  | 3.167638 |  | % Recovery (according to Fusion method)
%RSD | 87.63702 |  | 84.56584 |  | 81.99907 |  | 80.00312 |  | 69.68934 |  | 37.51478 |  | Sample ID | La | Ce | Pr | Nd | Sm | Eu
4Acid -Bulk Sample -1 | 3279.897 | 0.3154737 | 6684.389 | 0.4966423 | 738.0414 | 0.2426967 | 2598.255 | -1.14622 | 448.1254 | -1.170286 | 21.97802 | -0.8665557 | 4Acid -Bulk Sample -1 | 92.65% | 93.71% | 91.73% | 92.34% | 91.14% | 91.8%
4Acid -Bulk Sample -2 | 3174.722 | -0.9071811 | 6443.828 | -1.019262 | 719.3011 | -0.8429433 | 2636.022 | -0.4908149 | 456.5643 | -0.3273563 | 22.04442 | -0.6705819 | 4Acid -Bulk Sample -2 | 89.68% | 90.34% | 89.4% | 93.69% | 92.86% | 92.07%
4Acid -Bulk Sample -3 | 3238.511 | -0.1656318 | 6556.311 | -0.3104473 | 728.3172 | -0.320636 | 2689.806 | 0.442528 | 469.7411 | 0.9888159 | 22.49191 | 0.6502877 | 4Acid -Bulk Sample -3 | 91.48% | 91.92% | 90.52% | 95.6% | 95.54% | 93.94%
4Acid -Bulk Sample -4 | 3233.257 | -0.2267167 | 6543.5 | -0.3911762 | 725.5417 | -0.4814207 | 2617.859 | -0.8060047 | 454.3664 | -0.5469008 | 21.99606 | -0.8133116 | 4Acid -Bulk Sample -4 | 91.33% | 91.74% | 90.17% | 93.04% | 92.41% | 91.87%
4Acid -Bulk Sample -5 | 3333.225 | 0.9354164 | 6820.195 | 1.352429 | 752.7687 | 1.095866 | 2756.352 | 1.597344 | 473.6156 | 1.375827 | 22.8013 | 1.563526 | 4Acid -Bulk Sample -5 | 94.16% | 95.62% | 93.56% | 97.96% | 96.33% | 95.23%
4Acid -Bulk Sample -6 | 3131.35 | -1.411382 | 6413.505 | -1.210342 | 713.1833 | -1.197355 | 2635.852 | -0.4937671 | 450.1608 | -0.9669818 | 22.02572 | -0.725755 | 4Acid -Bulk Sample -6 | 88.45% | 89.92% | 88.64% | 93.68% | 91.56% | 92%
4Acid -Bulk Sample -7 | 3378.352 | 1.460021 | 6777.305 | 1.082157 | 759.8103 | 1.503792 | 2715.991 | 0.8969341 | 466.3179 | 0.6468821 | 22.56377 | 0.8623906 | 4Acid -Bulk Sample -7 | 95.43% | 95.02% | 94.43% | 96.53% | 94.84% | 94.24%
AVG | 3252.759 |  | 6605.576 |  | 733.852 |  | 2664.305 |  | 459.8416 |  | 22.2716 |  | Average Recovery | 91.88% | 92.61% | 91.21% | 94.69% | 93.53% | 93.02%
STD | 86.02115 |  | 158.6918 |  | 17.26195 |  | 57.62471 |  | 10.01143 |  | 0.3387874 |  | % Recovery (according to Fusion method)
RSD | 2.644559 |  | 2.402391 |  | 2.352238 |  | 2.162842 |  | 2.177147 |  | 1.521163 |  | Sample ID | La | Ce | Pr | Nd | Sm | Eu
MW-Bulk Sample-1 | 2953.34 | -1.416398 | 5988.703 | -1.277497 | 675.0982 | -1.149384 | 2473.232 | -1.138246 | 428.5363 | -1.038064 | 20.87426 | -0.9755263 | MW-Bulk Sample-1 | 83.42% | 83.96% | 83.9% | 87.9% | 87.16% | 87.19%
MW-Bulk Sample-2 | 3109.158 | -0.4918886 | 6226.733 | -0.582536 | 695.297 | -0.5999288 | 2527.97 | -0.7031711 | 436.3861 | -0.6961346 | 21.28713 | -0.5388713 | MW-Bulk Sample-2 | 87.83% | 87.3% | 86.41% | 89.85% | 88.76% | 88.91%
MW-Bulk Sample-3 | 3231.966 | 0.2367616 | 6483.202 | 0.1662615 | 723.3202 | 0.1623662 | 2597.826 | -0.1479402 | 445.4051 | -0.3032757 | 21.49209 | -0.322095 | MW-Bulk Sample-3 | 91.29% | 90.89% | 89.9% | 92.33% | 90.59% | 89.77%
MW-Bulk Sample-4 | 3214.917 | 0.1356008 | 6466.879 | 0.1186063 | 721.7861 | 0.1206352 | 2648.921 | 0.2581708 | 454.8577 | 0.108469 | 21.83513 | 0.04070863 | MW-Bulk Sample-4 | 90.81% | 90.66% | 89.71% | 94.15% | 92.51% | 91.2%
MW-Bulk Sample-5 | 3369.525 | 1.052929 | 6843.663 | 1.218679 | 765.3774 | 1.306423 | 2770.736 | 1.226392 | 480.6617 | 1.232466 | 22.60019 | 0.8498453 | MW-Bulk Sample-5 | 95.18% | 95.95% | 95.12% | 98.47% | 97.76% | 94.39%
MW-Bulk Sample-6 | 3046.143 | -0.8657771 | 6109.131 | -0.9258913 | 678.7109375 | -1.051109 | 2507.8125 | -0.8633902 | 434.3262 | -0.7858648 | 20.99609375 | -0.8466759 | MW-Bulk Sample-6 | 86.05% | 85.65% | 84.35% | 89.13% | 88.34% | 87.69%
MW-Bulk Sample-7 | 3419.387 | 1.348773 | 6865.48 | 1.282377 | 761.8694 | 1.210997 | 2788.576 | 1.368184 | 486.3996 | 1.482404 | 23.49159 | 1.792615 | MW-Bulk Sample-7 | 96.59% | 96.25% | 94.69% | 99.11% | 98.93% | 98.12%
AVG | 3192.062 |  | 6426.256 |  | 717.3513 |  | 2616.439 |  | 452.3675 |  | 21.79664 |  | Average Recovery | 90.17% | 90.09% | 89.16% | 92.99% | 92.01% | 91.04%
STD | 168.5418 |  | 342.5077 |  | 36.76153 |  | 125.8139 |  | 22.95735 |  | 0.9455188
RSD | 5.280028 |  | 5.329817 |  | 5.12462 |  | 4.808594 |  | 5.074932 |  | 4.337911
Fusion- Bulk-1 | 3547.79 | 0.06258682 | 7167.372 | 0.1634568 | 813.9574 | 0.3875581 | 2846.009 | 0.434882 | 492.3829 | 0.06878274 | 24.5294 | 1.087195
Fusion- Bulk-2 | 3669.267 | 1.057146 | 7342.872 | 0.9934716 | 830.0462 | 1.054102 | 2911.524 | 1.315464 | 502.0767 | 1.003825 | 24.29403 | 0.6513969
Fusion- Bulk-3 | 3380.163 | -1.309803 | 6884.269 | -1.175467 | 772.9383 | -1.311832 | 2701.291 | -1.510265 | 474.4711 | -1.658952 | 23.07279 | -1.609798
Fusion- Bulk-4 | 3652.682 | 0.9213601 | 7278.172 | 0.6874785 | 823.0448 | 0.7640415 | 2842.794 | 0.3916654 | 503.4754 | 1.138738 | 24.2674 | 0.6020756
Fusion- Bulk-5 | 3610.214 | 0.573667 | 7242.364 | 0.5181249 | 811.9505 | 0.3044133 | 2833.794 | 0.2706964 | 489.3948 | -0.2194421 | 23.79003 | -0.2817946
Fusion- Bulk-6 | 3368.499 | -1.405302 | 6787.632 | -1.632506 | 768.3944 | -1.500085 | 2723.284 | -1.214651 | 483.2445 | -0.8126869 | 23.39235 | -1.018107
Fusion- Bulk-7 | 3552.401 | 0.100346 | 7226.996 | 0.4454409 | 811.8875 | 0.3018022 | 2836.882 | 0.3122082 | 496.6434 | 0.4797355 | 24.24955 | 0.5690307
AVG | 3540.145 |  | 7132.811 |  | 804.6027 |  | 2813.654 |  | 491.6698 |  | 23.94222
STD | 122.1419 |  | 211.4414 |  | 24.13755 |  | 74.39974 |  | 10.36721 |  | 0.5400899
RSD | 3.450195 |  | 2.964349 |  | 2.999934 |  | 2.644239 |  | 2.108572 |  | 2.255805
*Each sample result represents an average of four replicate analyses

## Shapiro-Wilk Bulk Sample
These data are interpreted in the statistical analysiss which described in Section 3.2
Four Acid Digestion Method
7 readings for each element obtained from the average of four replicate analyses. W and a decision at α = 0.05 are computed per element.
Sample ID | Ce | Eu | La | Nd | Pr | Sm | Coefficients aᵢ (n=7) | Δs Ce (Set 1) |  | Δs Eu (Set 1) |  | Δs La (Set 1) |  | Δs Nd (Set 1) |  | Δs Pr (Set 1) |  | Δs Sm (Set 1)
Concentrate-1 | 6684.389 | 21.97802 | 3279.897 | 2598.255 | 738.0414 | 448.1254 | 0.6233 | Δ1 | 406.6906 | Δ1 | 0.823281 | Δ1 | 247.0014 | Δ1 | 158.0971 | Δ1 | 46.62705 | Δ1 | 25.49023
Concentrate-2 | 6443.828 | 22.04442 | 3174.722 | 2636.022 | 719.3011 | 456.5643 | 0.3031 | Δ2 | 333.4779 | Δ2 | 0.5677068 | Δ2 | 158.5024 | Δ2 | 98.13136 | Δ2 | 33.46762 | Δ2 | 19.58033
Concentrate-3 | 6556.311 | 22.49191 | 3238.511 | 2689.806 | 728.3172 | 469.7411 | 0.1401 | Δ3 | 140.8895 | Δ3 | 0.4661859 | Δ3 | 46.63984 | Δ3 | 53.95374 | Δ3 | 12.49968 | Δ3 | 11.95147
Concentrate-4 | 6543.5 | 21.99606 | 3233.257 | 2617.859 | 725.5417 | 454.3664
Concentrate-5 | 6820.195 | 22.8013 | 3333.225 | 2756.352 | 752.7687 | 473.6156 | W critical (α = 0.05, n=7)
Concentrate-6 | 6413.505 | 22.02572 | 3131.35 | 2635.852 | 713.1833 | 450.1608 | 0.803
Concentrate-7 | 6777.305 | 22.56377 | 3378.352 | 2715.991 | 759.8103 | 466.3179
Mean | 6605.576 | 22.2716 | 3252.759 | 2664.305 | 733.852 | 459.8416
SS = Σ(x-mean)^2 | 151098.4 | 0.6886613 | 44397.83 | 19923.64 | 1787.849 | 601.3722
b = Σ aᵢ·Δᵢ | 374.306 | 0.7505356 | 208.5323 | 135.8445 | 40.95788 | 23.49726
W = b²/SS | 0.9272431 | 0.8179691 | 0.9794557 | 0.926222 | 0.9383054 | 0.9181024
Decision (α=0.05) | Do not reject normality | Do not reject normality | Do not reject normality | Do not reject normality | Do not reject normality | Do not reject normality
Three Acid Digestion Method
7 readings for each element obtained from the average of four replicate analyses. W and a decision at α = 0.05 are computed per element.
Sample ID | Ce | Eu | La | Nd | Pr | Sm | Coefficients aᵢ (n=7) | Δs Ce (Set 1) |  | Δs Eu (Set 1) |  | Δs La (Set 1) |  | Δs Nd (Set 1) |  | Δs Pr (Set 1) |  | Δs Sm (Set 1)
Concentrate-1 | 618.2388 | 9.004194 | 272.7573 | 265.1715 | 71.56992 | 90.01103 | 0.6233 | Δ1 | 3473.089 | Δ1 | 7.804021 | Δ1 | 1704.848 | Δ1 | 1329.968 | Δ1 | 380.6219 | Δ1 | 220.2467
Concentrate-2 | 1148.871 | 6.174194 | 536.6129 | 469.3548 | 132.4194 | 87.74194 | 0.3031 | Δ2 | 2837.624 | Δ2 | 5.854415 | Δ2 | 1417.153 | Δ2 | 1080.699 | Δ2 | 316.6941 | Δ2 | 174.2543
Concentrate-3 | 986.5132 | 6.414474 | 457.7303 | 421.3816 | 115.9539 | 80.09868 | 0.1401 | Δ3 | 239.043 | Δ3 | 2.716967 | Δ3 | 114.2105 | Δ3 | 77.72678 | Δ3 | 25.5365 | Δ3 | 9.912341
Concentrate-4 | 742.513 | 5.696615 | 334.4727 | 317.3828125 | 87.23958 | 61.36068
Concentrate-5 | 4091.328 | 13.50064 | 1977.605 | 1595.14 | 452.1919 | 281.6074 | W critical (α = 0.05, n=7)
Concentrate-6 | 3580.137 | 12.02861 | 1751.625 | 1398.082 | 403.9337 | 248.212 | 0.803
Concentrate-7 | 909.8279 | 6.287227 | 422.4024 | 391.6281 | 106.8829 | 73.95764
Mean | 1725.347 | 8.443707 | 821.8865 | 694.0201 | 195.7416 | 131.8556
SS = Σ(x-mean)^2 | 12773032.2 | 60.20359 | 3112793.0 | 1849733.7 | 154573.6 | 50661.87
b = Σ aᵢ·Δᵢ | 3058.35 | 7.019366 | 1508.171 | 1167.419 | 336.8093 | 191.485
W = b²/SS | 0.7322854 | 0.8184147 | 0.7307203 | 0.7367906 | 0.733893 | 0.7237494
Decision (α=0.05) | Reject normality | Do not reject normality | Reject normality | Reject normality | Reject normality | Reject normality
Microwave Digestion Method
7 readings for each element obtained from the average of four replicate analyses. W and a decision at α = 0.05 are computed per element.
Sample ID | Ce | Eu | La | Nd | Pr | Sm | Coefficients aᵢ (n=7) | Δs Ce (Set 1) |  | Δs Eu (Set 1) |  | Δs La (Set 1) |  | Δs Nd (Set 1) |  | Δs Pr (Set 1) |  | Δs Sm (Set 1)
Concentrate-1 | 5988.703 | 20.87426 | 2953.34 | 2473.232 | 675.0982 | 428.5363 | 0.6233 | Δ1 | 876.7764 | Δ1 | 2.617329 | Δ1 | 466.0469 | Δ1 | 315.3438 | Δ1 | 90.27921 | Δ1 | 57.86326
Concentrate-2 | 6226.733 | 21.28713 | 3109.158 | 2527.97 | 695.297 | 436.3861 | 0.3031 | Δ2 | 734.5318 | Δ2 | 1.604093 | Δ2 | 323.3821 | Δ2 | 262.9238 | Δ2 | 83.1585 | Δ2 | 46.33552
Concentrate-3 | 6483.202 | 21.49209 | 3231.966 | 2597.826 | 723.3202 | 445.4051 | 0.1401 | Δ3 | 256.4689 | Δ3 | 0.5480038 | Δ3 | 122.808 | Δ3 | 120.9502 | Δ3 | 28.02313 | Δ3 | 18.47157
Concentrate-4 | 6466.879 | 21.83513 | 3214.917 | 2648.921 | 721.7861 | 454.8577
Concentrate-5 | 6843.663 | 22.60019 | 3369.525 | 2770.736 | 765.3774 | 480.6617 | W critical (α = 0.05, n=7)
Concentrate-6 | 6109.131 | 20.99609375 | 3046.143 | 2507.8125 | 678.7109375 | 434.3262 | 0.803
Concentrate-7 | 6865.48 | 23.49159 | 3419.387 | 2788.576 | 761.8694 | 486.3996
Mean | 6426.256 | 21.79664 | 3192.062 | 2616.439 | 717.3513 | 452.3675
SS = Σ(x-mean)^2 | 703869.1 | 5.364035 | 170438 | 94974.89 | 8108.46 | 3162.239
b = Σ aᵢ·Δᵢ | 805.0626 | 2.194357 | 405.7095 | 293.1911 | 85.40242 | 52.69833
W = b²/SS | 0.9208045 | 0.897683 | 0.9657485 | 0.9050923 | 0.8995016 | 0.8782115
Decision (α=0.05) | Do not reject normality | Do not reject normality | Do not reject normality | Do not reject normality | Do not reject normality | Do not reject normality
Alkali Fusion Method
7 readings for each element obtained from the average of four replicate analyses. W and a decision at α = 0.05 are computed per element.
Sample ID | Ce | Eu | La | Nd | Pr | Sm | Coefficients aᵢ (n=7) | Δs Ce (Set 1) |  | Δs Eu (Set 1) |  | Δs La (Set 1) |  | Δs Nd (Set 1) |  | Δs Pr (Set 1) |  | Δs Sm (Set 1)
Concentrate-1 | 7167.372 | 24.5294 | 3547.79 | 2846.009 | 813.9574 | 492.3829 | 0.6233 | Δ1 | 555.2403 | Δ1 | 1.456619 | Δ1 | 300.7681 | Δ1 | 210.2335 | Δ1 | 61.65181 | Δ1 | 29.00424
Concentrate-2 | 7342.872 | 24.29403 | 3669.267 | 2911.524 | 830.0462 | 502.0767 | 0.3031 | Δ2 | 393.9037 | Δ2 | 0.901682 | Δ2 | 272.5186 | Δ2 | 122.7249 | Δ2 | 50.1065 | Δ2 | 18.83217
Concentrate-3 | 6884.269 | 23.07279 | 3380.163 | 2701.291 | 772.9383 | 474.4711 | 0.1401 | Δ3 | 74.99152 | Δ3 | 0.4773695 | Δ3 | 62.42432 | Δ3 | 9.00006 | Δ3 | 2.069938 | Δ3 | 7.248524
Concentrate-4 | 7278.172 | 24.2674 | 3652.682 | 2842.794 | 823.0448 | 503.4754
Concentrate-5 | 7242.364 | 23.79003 | 3610.214 | 2833.794 | 811.9505 | 489.3948 | W critical (α = 0.05, n=7)
Concentrate-6 | 6787.632 | 23.39235 | 3368.499 | 2723.284 | 768.3944 | 483.2445 | 0.803
Concentrate-7 | 7226.996 | 24.24955 | 3552.401 | 2836.882 | 811.8875 | 496.6434
Mean | 7132.811 | 23.94222 | 3540.145 | 2813.654 | 804.6027 | 491.6698
SS = Σ(x-mean)^2 | 268244.7 | 1.750183 | 89511.9 | 33211.93 | 3495.729 | 644.8748
b = Σ aᵢ·Δᵢ | 475.9798 | 1.24809 | 278.8148 | 169.4974 | 53.90485 | 24.80189
W = b²/SS | 0.8445899 | 0.8900373 | 0.868462 | 0.8650314 | 0.8312239 | 0.9538811
Decision (α=0.05) | Do not reject normality | Do not reject normality | Do not reject normality | Do not reject normality | Do not reject normality | Do not reject normality

## Bulk Samples - ANOVA
These data are reflected in Figure 5, and are interpreted in Section 3.2
Element: La
Method
Sample ID | 4ACID | MW | Fus
Bulk-1 | 3279.897 | 2953.34 | 3547.79 | Anova: Single Factor | [6 empty] | Anova: Single Factor
Bulk-2 | 3174.722 | 3109.158 | 3669.267
Bulk-3 | 3238.511 | 3231.966 | 3380.163 | SUMMARY | [6 empty] | SUMMARY
Bulk-4 | 3233.257 | 3214.917 | 3652.682 | Groups | Count | Sum | Average | Variance |  |  | Groups | Count | Sum | Average | Variance
Bulk-5 | 3333.225 | 3369.525 | 3610.214 | Column 1 | 8 | 3719.151 | 464.8938 | 1270832.8 |  |  | Column 1 | 7 | 22769.31 | 3252.759 | 7399.638
Bulk-6 | 3131.35 | 3046.143 | 3368.499 | Column 2 | 8 | 4127.154 | 515.8942 | 1175789.2 |  |  | Column 2 | 7 | 22344.44 | 3192.062 | 28406.33
Bulk-7 | 3378.352 | 3419.387 | 3552.401 | Column 3 | 8 | 4203.401 | 525.4252 | 1487652.3 |  |  | Column 3 | 7 | 24781.02 | 3540.145 | 14918.65
AVG | 3252.759 | 3192.062 | 3540.145
| Method |  |  | ANOVA | [6 empty] | ANOVA
Sample ID | 4ACID | MW | Fus | Source of Variation | SS | df | MS | F | P-value | F crit | Source of Variation | SS | df | MS | F | P-value | F crit
Bulk-1 | 27.13741 | 238.7223 | 7.644474 | Between Groups | 16949.13 | 2 | 8474.564 | 0.006462105 | 0.9935607 | 3.4668 | Between Groups | 484018.4 | 2 | 242009.2 | 14.31312 | 0.0001904491 | 3.554557
Bulk-2 | 78.03676 | 82.90377 | 129.1218 | Within Groups | 27539920.1 | 21 | 1311424.8 |  |  |  | Within Groups | 304347.7 | 18 | 16908.21
Bulk-3 | 14.24784 | 39.90422 | 159.9819
Bulk-4 | 19.50243 | 22.8544 | 112.5367 | Total | 27556869.3 | 23 |  |  |  |  | Total | 788366.1 | 20
Bulk-5 | 80.46559 | 177.4625 | 70.06879
Bulk-6 | 121.4087 | 145.9196 | 171.6463 | HSD | 177.4218
Bulk-7 | 125.5927 | 227.3246 | 12.25645 | X1-X2 | false
|  |  |  | X1-X3 | true
|  |  |  | X2-X3 | true
La
|  |  |  | HSD | 177.4218 | + | -
|  |  |  | 4acid-MW | 60.69698 | 177.4218 | 177.4218
|  |  |  | 4Acid-Fusion | -287.3859 | 177.4218 | 177.4218
|  |  |  | MW-Fusion | -348.0829 | 177.4218 | 177.4218
Element: Ce
Method
Sample ID | 4ACID | MW | Fus
Bulk-1 | 6684.389 | 5988.703 | 7167.372 | Anova: Single Factor | [6 empty] | Anova: Single Factor
Bulk-2 | 6443.828 | 6226.733 | 7342.872
Bulk-3 | 6556.311 | 6483.202 | 6884.269 | SUMMARY | [6 empty] | SUMMARY
Bulk-4 | 6543.5 | 6466.879 | 7278.172 | Groups | Count | Sum | Average | Variance |  |  | Groups | Count | Sum | Average | Variance
Bulk-5 | 6820.195 | 6843.663 | 7242.364 | Column 1 | 8 | 7535.899 | 941.9874 | 5240858.8 |  |  | Column 1 | 7 | 46239.03 | 6605.576 | 25183.07
Bulk-6 | 6413.505 | 6109.131 | 6787.632 | Column 2 | 8 | 8334.656 | 1041.832 | 4759617.1 |  |  | Column 2 | 7 | 44983.79 | 6426.256 | 117311.5
Bulk-7 | 6777.305 | 6865.48 | 7226.996 | Column 3 | 8 | 8320.254 | 1040.032 | 6070272.4 |  |  | Column 3 | 7 | 49929.68 | 7132.811 | 44707.45
AVG | 6605.576 | 6426.256 | 7132.811
| Method |  |  | ANOVA | [6 empty] | ANOVA
Sample ID | 4ACID | MW | Fus | Source of Variation | SS | df | MS | F | P-value | F crit | Source of Variation | SS | df | MS | F | P-value | F crit
Bulk-1 | 78.81303 | 437.5524 | 34.56153 | Between Groups | 52226.34 | 2 | 26113.17 | 0.004874665 | 0.9951383 | 3.4668 | Between Groups | 1888489.1 | 2 | 944244.6 | 15.13196 | 0.0001395884 | 3.554557
Bulk-2 | 161.7485 | 199.5231 | 210.061 | Within Groups | 112495238.3 | 21 | 5356916.1 |  |  |  | Within Groups | 1123212.2 | 18 | 62400.68
Bulk-3 | 49.26543 | 56.94585 | 248.5423
Bulk-4 | 62.07643 | 40.62357 | 145.3614 | Total | 112547464.6 | 23 |  |  |  |  | Total | 3011701.3 | 20
Bulk-5 | 214.6193 | 417.4069 | 109.553
Bulk-6 | 192.0713 | 317.1249 | 345.1793 | HSD | 340.8418
Bulk-7 | 171.7293 | 439.224 | 94.18465 | X1-X2 | false
|  |  |  | X1-X3 | true
|  |  |  | X2-X3 | true
Ce
|  |  |  | HSD | 340.8418 | + | -
|  |  |  | 4acid-MW | 179.3204 | 340.8418 | 340.8418
|  |  |  | 4Acid-Fusion | -527.2348 | 340.8418 | 340.8418
|  |  |  | MW-Fusion | -706.5551 | 340.8418 | 340.8418
Element: Pr
Method
| 4ACID | MW | Fus
Bulk-1 | 738.0414 | 675.0982 | 813.9574 | Anova: Single Factor | [6 empty] | Anova: Single Factor
Bulk-2 | 719.3011 | 695.297 | 830.0462
Bulk-3 | 728.3172 | 723.3202 | 772.9383 | SUMMARY | [6 empty] | SUMMARY
Bulk-4 | 725.5417 | 721.7861 | 823.0448 | Groups | Count | Sum | Average | Variance |  |  | Groups | Count | Sum | Average | Variance
Bulk-5 | 752.7687 | 765.3774 | 811.9505 | Column 1 | 8 | 831.9811 | 103.9976 | 64828.92 |  |  | Column 1 | 7 | 5136.964 | 733.852 | 297.9748
Bulk-6 | 713.1833 | 678.7109375 | 768.3944 | Column 2 | 8 | 923.2469 | 115.4059 | 59450.47 |  |  | Column 2 | 7 | 5021.459 | 717.3513 | 1351.41
Bulk-7 | 759.8103 | 761.8694 | 811.8875 | Column 3 | 8 | 940.3483 | 117.5435 | 77192.78 |  |  | Column 3 | 7 | 5632.219 | 804.6027 | 582.6215
AVG | 733.852 | 717.3513 | 804.6027
| Method |  |  | ANOVA | [6 empty] | ANOVA
Bulk-1 | 4ACID | MW | Fus | Source of Variation | SS | df | MS | F | P-value | F crit | Source of Variation | SS | df | MS | F | P-value | F crit
Bulk-2 | 4.189418 | 42.2531 | 9.354704 | Between Groups | 848.5566 | 2 | 424.2783 | 0.006317671 | 0.9937041 | 3.4668 | Between Groups | 30078.42 | 2 | 15039.21 | 20.21394 | 2.499607e-05 | 3.554557
Bulk-3 | 14.55084 | 22.0543 | 25.44343 | Within Groups | 1410305.2 | 21 | 67157.39 |  |  |  | Within Groups | 13392.04 | 18 | 744.0021
Bulk-4 | 5.534801 | 5.968829 | 31.66441
Bulk-5 | 8.310259 | 4.434736 | 18.44209 | Total | 1411153.7 | 23 |  |  |  |  | Total | 43470.46 | 20
Bulk-6 | 18.91678 | 48.02612 | 7.347792
Bulk-7 | 20.66867 | 38.64039 | 36.20838 | HSD | 37.21733
|  |  |  | X1-X2 | false
|  |  |  | X1-X3 | true
|  |  |  | X2-X3 | true
Pr
|  |  |  | HSD | 37.21733 | + | -
|  |  |  | 4acid-MW | 16.50062 | 37.21733 | 37.21733
|  |  |  | 4Acid-Fusion | -70.75079 | 37.21733 | 37.21733
|  |  |  | MW-Fusion | -87.25141 | 37.21733 | 37.21733
Element: Nd
Method
| 4ACID | MW | Fus
Bulk-1 | 2598.255 | 2473.232 | 2846.009 | Anova: Single Factor | [6 empty] | Anova: Single Factor
Bulk-2 | 2636.022 | 2527.97 | 2911.524
Bulk-3 | 2689.806 | 2597.826 | 2701.291 | SUMMARY | [6 empty] | SUMMARY
Bulk-4 | 2617.859 | 2648.921 | 2842.794 | Groups | Count | Sum | Average | Variance |  |  | Groups | Count | Sum | Average | Variance
Bulk-5 | 2756.352 | 2770.736 | 2833.794 | Column 1 | 8 | 3002.771 | 375.3463 | 855909.6 |  |  | Column 1 | 7 | 18650.14 | 2664.305 | 3320.607
Bulk-6 | 2635.852 | 2507.8125 | 2723.284 | Column 2 | 8 | 3334.27 | 416.7837 | 793008.4 |  |  | Column 2 | 7 | 18315.07 | 2616.439 | 15829.15
Bulk-7 | 2715.991 | 2788.576 | 2836.882 | Column 3 | 8 | 3219.12 | 402.39 | 950645.6 |  |  | Column 3 | 7 | 19695.58 | 2813.654 | 5535.322
AVG | 2664.305 | 2616.439 | 2813.654
| Method |  |  | ANOVA | [6 empty] | ANOVA
| 4ACID | MW | Fus | Source of Variation | SS | df | MS | F | P-value | F crit | Source of Variation | SS | df | MS | F | P-value | F crit
Bulk-1 | 66.05059 | 143.2072 | 32.35511 | Between Groups | 7081.598 | 2 | 3540.799 | 0.004086223 | 0.9959229 | 3.4668 | Between Groups | 148143.4 | 2 | 74071.72 | 9.002004 | 0.001951169 | 3.554557
Bulk-2 | 28.28307 | 88.46872 | 97.87021 | Within Groups | 18196945.5 | 21 | 866521.2 |  |  |  | Within Groups | 148110.5 | 18 | 8228.359
Bulk-3 | 25.50055 | 18.61293 | 112.3633
Bulk-4 | 46.44579 | 32.48149 | 29.13981 | Total | 18204027.1 | 23 |  |  |  |  | Total | 296253.9 | 20
Bulk-5 | 92.04652 | 154.2972 | 20.13975
Bulk-6 | 28.45319 | 108.6265 | 90.36976 | HSD | 123.7698
Bulk-7 | 51.68557 | 172.1366 | 23.22821 | X1-X2 | false
|  |  |  | X1-X3 | true
|  |  |  | X2-X3 | true
Nd
|  |  |  | HSD | 123.7698 | + | -
|  |  |  | 4acid-MW | 47.86626 | 123.7698 | 123.7698
|  |  |  | 4Acid-Fusion | -149.3488 | 123.7698 | 123.7698
|  |  |  | MW-Fusion | -197.2151 | 123.7698 | 123.7698
Element: Sm
Method
| 4ACID | MW | Fus
Bulk-1 | 448.1254 | 428.5363 | 492.3829 | Anova: Single Factor | [6 empty] | Anova: Single Factor
Bulk-2 | 456.5643 | 436.3861 | 502.0767
Bulk-3 | 469.7411 | 445.4051 | 474.4711 | SUMMARY | [6 empty] | SUMMARY
Bulk-4 | 454.3664 | 454.8577 | 503.4754 | Groups | Count | Sum | Average | Variance |  |  | Groups | Count | Sum | Average | Variance
Bulk-5 | 473.6156 | 480.6617 | 489.3948 | Column 1 | 8 | 520.141 | 65.01762 | 25462.48 |  |  | Column 1 | 7 | 3218.891 | 459.8416 | 100.2287
Bulk-6 | 450.1608 | 434.3262 | 483.2445 | Column 2 | 8 | 582.0003 | 72.75004 | 23636.87 |  |  | Column 2 | 7 | 3166.573 | 452.3675 | 527.0398
Bulk-7 | 466.3179 | 486.3996 | 496.6434 | Column 3 | 8 | 547.4679 | 68.43348 | 29274.14 |  |  | Column 3 | 7 | 3441.689 | 491.6698 | 107.4791
AVG | 459.8416 | 452.3675 | 491.6698
| Method |  |  | ANOVA | [6 empty] | ANOVA
| 4ACID | MW | Fus | Source of Variation | SS | df | MS | F | P-value | F crit | Source of Variation | SS | df | MS | F | P-value | F crit
Bulk-1 | 11.71624 | 23.8312 | 0.7130854 | Between Groups | 240.2426 | 2 | 120.1213 | 0.004598033 | 0.9954135 | 3.4668 | Between Groups | 6098.324 | 2 | 3049.162 | 12.44984 | 0.0004030575 | 3.554557
Bulk-2 | 3.277304 | 15.9814 | 10.40687 | Within Groups | 548614.4 | 21 | 26124.5 |  |  |  | Within Groups | 4408.486 | 18 | 244.9159
Bulk-3 | 9.89946 | 6.962404 | 17.19871
Bulk-4 | 5.475259 | 2.490161 | 11.80554 | Total | 548854.7 | 23 |  |  |  |  | Total | 10506.81 | 20
Bulk-5 | 13.77399 | 28.29415 | 2.275003
Bulk-6 | 9.680869 | 18.04137 | 8.425299 | HSD | 21.35338
Bulk-7 | 6.476214 | 34.03206 | 4.973521 | X1-X2 | false
|  |  |  | X1-X3 | true
|  |  |  | X2-X3 | true
Sm
|  |  |  | HSD | 21.35338 | + | -
|  |  |  | 4acid-MW | 7.474098 | 21.35338 | 21.35338
|  |  |  | 4Acid-Fusion | -31.8282 | 21.35338 | 21.35338
|  |  |  | MW-Fusion | -39.3023 | 21.35338 | 21.35338
Element: Eu
Method
| 4ACID | MW | Fus
Bulk-1 | 21.97802 | 20.87426 | 24.5294 | Anova: Single Factor | [6 empty] | Anova: Single Factor
Bulk-2 | 22.04442 | 21.28713 | 24.29403
Bulk-3 | 22.49191 | 21.49209 | 23.07279 | SUMMARY | [6 empty] | SUMMARY
Bulk-4 | 21.99606 | 21.83513 | 24.2674 | Groups | Count | Sum | Average | Variance |  |  | Groups | Count | Sum | Average | Variance
Bulk-5 | 22.8013 | 22.60019 | 23.79003 | Column 1 | 8 | 24.35596 | 3.044495 | 60.36589 |  |  | Column 1 | 7 | 155.9012 | 22.2716 | 0.1147769
Bulk-6 | 22.02572 | 20.99609375 | 23.39235 | Column 2 | 8 | 26.87061 | 3.358827 | 55.74341 |  |  | Column 2 | 7 | 152.5765 | 21.79664 | 0.8940058
Bulk-7 | 22.56377 | 23.49159 | 24.24955 | Column 3 | 8 | 27.08522 | 3.385652 | 69.03986 |  |  | Column 3 | 7 | 167.5955 | 23.94222 | 0.2916972
AVG | 22.2716 | 21.79664 | 23.94222
| Method |  |  | ANOVA | [6 empty] | ANOVA
| 4ACID | MW | Fus | Source of Variation | SS | df | MS | F | P-value | F crit | Source of Variation | SS | df | MS | F | P-value | F crit
Bulk-1 | 0.2935781 | 0.9223784 | 0.5871833 | Between Groups | 0.5757673 | 2 | 0.2878836 | 0.004664622 | 0.9953473 | 3.4668 | Between Groups | 17.78017 | 2 | 8.890086 | 20.50801 | 2.284142e-05 | 3.554557
Bulk-2 | 0.2271847 | 0.509513 | 0.3518129 | Within Groups | 1296.044 | 21 | 61.71639 |  |  |  | Within Groups | 7.802879 | 18 | 0.4334933
Bulk-3 | 0.2203093 | 0.3045468 | 0.8694355
Bulk-4 | 0.2755397 | 0.03849078 | 0.325175 | Total | 1296.62 | 23 |  |  |  |  | Total | 25.58305 | 20
Bulk-5 | 0.5297028 | 0.8035447 | 0.1521945
Bulk-6 | 0.2458766 | 0.800548 | 0.5498691 | HSD | 0.8983579
Bulk-7 | 0.2921671 | 1.694951 | 0.3073278 | X1-X2 | false
|  |  |  | X1-X3 | true
|  |  |  | X2-X3 | true
Eu
|  |  |  | HSD | 0.8983579 | + | -
|  |  |  | 4acid-MW | 0.4749584 | 0.8983579 | 0.8983579
|  |  |  | 4Acid-Fusion | -1.670621 | 0.8983579 | 0.8983579
|  |  |  | MW-Fusion | -2.14558 | 0.8983579 | 0.8983579

## Conc -Z score and Recovery
These data are reflected in Table5, and are interpreted in Section 3.2
Isotope | 139La |  | 140Ce |  | 141Pr |  | 146Nd |  | 152Sm |  | 151Eu
Sample ID | La |  | Ce |  | Pr |  | Nd |  | Sm |  | Eu |  | % Recovery (according to Fusion method)
| Conc.[mg/kg] | Z | Conc.[mg/kg] | Z | Conc.[mg/kg] | Z | Conc.[mg/kg] | Z | Conc.[mg/kg] | Z | Conc.[mg/kg] | Z | Sample ID | La | Ce | Pr | Nd | Sm | Eu
3Acid-Concentrate-1 | 6493.984 | 0.6356332 | 13207.95 | 0.6383244 | 1508.706 | 0.6635041 | 5125.986 | 0.6258617 | 916.0644 | 0.6451029 | 39.75033 | 0.7506438 | 3Acid-Concentrate-1 | 11.7% | 12.04% | 12.33% | 11.87% | 12.24% | 13.22%
3Acid-Concentrate-2 | 7247.73 | 0.7282199 | 14627.43 | 0.7244831 | 1642.51 | 0.7361866 | 5671.206 | 0.7106657 | 984.4358 | 0.7057748 | 42.80156 | 0.8174601 | 3Acid-Concentrate-2 | 13.06% | 13.33% | 13.42% | 13.14% | 13.16% | 14.24%
3Acid-Concentrate-3 | 9888.686 | 1.052623 | 20155.11 | 1.059998 | 2246.35 | 1.064193 | 8029.197 | 1.077429 | 1399.635 | 1.074217 | 54.74453 | 1.078989 | 3Acid-Concentrate-3 | 17.82% | 18.37% | 18.36% | 18.6% | 18.7% | 18.21%
3Acid-Concentrate-4 | 9952.206 | 1.060425 | 20156.25 | 1.060067 | 2229.779 | 1.055192 | 7867.647 | 1.052302 | 1380.515 | 1.05725 | 51.47059 | 1.007296 | 3Acid-Concentrate-4 | 17.94% | 18.37% | 18.22% | 18.22% | 18.45% | 17.12%
3Acid-Concentrate-5 | 7697.061 | 0.7834135 | 15528.22 | 0.7791586 | 1750.668 | 0.7949382 | 6111.723 | 0.7791841 | 1072.812 | 0.7841989 | 45.92518 | 0.8858618 | 3Acid-Concentrate-5 | 13.87% | 14.16% | 14.31% | 14.16% | 14.34% | 15.27%
3Acid-Concentrate-6 | 8196.877 | 0.8448087 | 16345.94 | 0.828792 | 1811.494 | 0.8279789 | 6284.449 | 0.80605 | 1090.792 | 0.8001538 | 42.49839 | 0.8108213 | 3Acid-Concentrate-6 | 14.77% | 14.9% | 14.8% | 14.56% | 14.58% | 14.13%
3Acid-Concentrate-7 | 7510.296 | 0.7604722 | 15305.5 | 0.7656401 | 1697.072 | 0.7658249 | 5914.093 | 0.7484445 | 1044.08 | 0.7587021 | 42.47104 | 0.8102225 | 3Acid-Concentrate-7 | 13.53% | 13.95% | 13.87% | 13.7% | 13.95% | 14.13%
Average | 8140.977 |  | 16475.2 |  | 1840.94 |  | 6429.186 |  | 1126.905 |  | 45.66595 |  | Average Recovery | 14.67% | 15.02% | 15.04% | 14.89% | 15.06% | 15.19%
STD | 1319.309 |  | 2691.428 |  | 287.2345 |  | 1102.204 |  | 189.0948 |  | 5.471468 |  | % Recovery (according to Fusion method)
%RSD | 16.20578 |  | 16.33624 |  | 15.6026 |  | 17.14376 |  | 16.78001 |  | 11.98151 |  | Sample ID | La | Ce | Pr | Nd | Sm | Eu
4Acid -Concentrate Sample -1 | 48542.07 | -0.7578761 | 96266.14 | -0.856428 | 10571.27 | -0.9045329 | 38245.27 | -1.008143 | 6674.984 | -0.7916286 | 263.6986 | -1.302115 | 4Acid -Concentrate Sample -1 | 87.48% | 87.75% | 86.38% | 88.58% | 89.2% | 87.71%
4Acid -Concentrate Sample -2 | 48746.23 | -0.5873494 | 97883.77 | -0.2010249 | 10695.25 | -0.5069623 | 38307.05 | -0.9414046 | 6596.393 | -1.390582 | 266.8852 | -0.6888179 | 4Acid -Concentrate Sample -2 | 87.85% | 89.23% | 87.4% | 88.73% | 88.15% | 88.77%
4Acid -Concentrate Sample -3 | 50932.77 | 1.239027 | 101022.9 | 1.070855 | 11170.65 | 1.017535 | 40046.54 | 0.9377297 | 6927.44 | 1.132399 | 273.7557 | 0.6334633 | 4Acid -Concentrate Sample -3 | 91.79% | 92.09% | 91.28% | 92.76% | 92.57% | 91.05%
4Acid -Concentrate Sample -4 | 50049.64 | 0.5013642 | 99705.91 | 0.5372402 | 11097 | 0.7813363 | 39804.05 | 0.6757711 | 6827.4 | 0.3699729 | 271.228 | 0.1469813 | 4Acid -Concentrate Sample -4 | 90.2% | 90.89% | 90.68% | 92.19% | 91.24% | 90.21%
4Acid -Concentrate Sample -5 | 49742.07 | 0.2444574 | 98480.26 | 0.04065048 | 10877.18 | 0.07646387 | 40342.23 | 1.257158 | 6916.828 | 1.051524 | 277.6699 | 1.3868 | 4Acid -Concentrate Sample -5 | 89.64% | 89.77% | 88.88% | 93.44% | 92.43% | 92.35%
4Acid -Concentrate Sample -6 | 50540.05 | 0.9109954 | 100968.2 | 1.048655 | 11173.34 | 1.026159 | 39321.57 | 0.1545584 | 6839.79 | 0.464396 | 274.4583 | 0.7686955 | 4Acid -Concentrate Sample -6 | 91.08% | 92.04% | 91.3% | 91.08% | 91.4% | 91.28%
4Acid -Concentrate Sample -7 | 47593 | -1.550619 | 94332.31 | -1.639949 | 10388.69 | -1.489999 | 38182.76 | -1.07567 | 6669.151 | -0.8360808 | 265.5541 | -0.9450077 | 4Acid -Concentrate Sample -7 | 85.77% | 85.99% | 84.89% | 88.44% | 89.12% | 88.32%
AVG | 49449.41 |  | 98379.93 |  | 10853.34 |  | 39178.5 |  | 6778.855 |  | 270.4643 |  | Average Recovery | 89.12% | 89.68% | 88.69% | 90.75% | 90.59% | 89.96%
STD | 1197.203 |  | 2468.139 |  | 311.845 |  | 925.6882 |  | 131.2125 |  | 5.195877 |  | % Recovery (according to Fusion method)
RSD | 2.421067 |  | 2.508783 |  | 2.873263 |  | 2.362746 |  | 1.935615 |  | 1.921096 |  | Sample ID | La | Ce | Pr | Nd | Sm | Eu
MW-Concentrate Sample-1 | 31130.92 | 0.5417886 | 62141.83 | 0.651722 | 7062.674 | 0.7844657 | 24331.24 | 0.4703897 | 4261.606 | 0.3281514 | 165.9703 | 0.718452 | MW-Concentrate Sample-1 | 56.1% | 56.65% | 57.71% | 56.36% | 56.95% | 55.2%
MW-Concentrate Sample-2 | 29507.5 | -0.1445174 | 58000.25 | -0.2076472 | 6545 | -0.2161697 | 23837 | 0.1917304 | 4254.25 | 0.3053169 | 159.5 | 0.1652085 | MW-Concentrate Sample-2 | 53.18% | 52.87% | 53.48% | 55.21% | 56.85% | 53.05%
MW-Concentrate Sample-3 | 31261.64 | 0.5970531 | 61375.71 | 0.4927544 | 6890.684 | 0.4520192 | 24663.74 | 0.6578514 | 4349.81 | 0.601941 | 164.6863 | 0.6086653 | MW-Concentrate Sample-3 | 56.34% | 55.95% | 56.31% | 57.13% | 58.13% | 54.77%
MW-Concentrate Sample-4 | 31305.45 | 0.6155714 | 61727.82 | 0.565816 | 6939.971 | 0.5472876 | 24262.05 | 0.4313797 | 4304.002 | 0.4597501 | 159.1128 | 0.132103 | MW-Concentrate Sample-4 | 56.42% | 56.27% | 56.71% | 56.2% | 57.52% | 52.92%
MW-Concentrate Sample-5 | 25408.94 | -1.877199 | 50036.71 | -1.860064 | 5712.56 | -1.82523 | 20198.55 | -1.85966 | 3544.444 | -1.897966 | 135.5072 | -1.886298 | MW-Concentrate Sample-5 | 45.79% | 45.61% | 46.68% | 46.78% | 47.37% | 45.07%
MW-Concentrate Sample-6 | 32137.9 | 0.9674918 | 63959.33 | 1.028849 | 7166.915 | 0.985957 | 25208.33 | 0.9649003 | 4476.935 | 0.9965442 | 169.1468 | 0.9900625 | MW-Concentrate Sample-6 | 57.92% | 58.3% | 58.56% | 58.39% | 59.83% | 56.26%
MW-Concentrate Sample-7 | 28193.09 | -0.7001889 | 55765.13 | -0.6714297 | 6280.036 | -0.7283302 | 21977.64 | -0.856592 | 3900.181 | -0.7937375 | 149.0515 | -0.7281938 | MW-Concentrate Sample-7 | 50.81% | 50.83% | 51.32% | 50.9% | 52.12% | 49.57%
AVG | 29849.35 |  | 59000.97 |  | 6656.834 |  | 23496.94 |  | 4155.89 |  | 157.5679 |  | Average Recovery | 53.79% | 53.78% | 54.4% | 54.42% | 55.54% | 52.41%
STD | 2365.445 |  | 4819.325 |  | 517.3453 |  | 1773.651 |  | 322.1581 |  | 11.69519
RSD | 7.924613 |  | 8.168213 |  | 7.771642 |  | 7.548434 |  | 7.751845 |  | 7.42232
Fusion- Concentrate-1 | 56913 | 1.161765 | 112366.8 | 1.216948 | 12549.32 | 1.224311 | 44015.46 | 0.9639866 | 7614.49 | 0.8094057 | 308.4266 | 1.084804
Fusion- Concentrate-2 | 55080.62 | -0.3326793 | 108248.1 | -0.6626942 | 12123.18 | -0.449923 | 42805.35 | -0.4220701 | 7376.369 | -0.6586853 | 296.1754 | -0.6268471
Fusion- Concentrate-3 | 54438.2 | -0.8566221 | 108692.3 | -0.4599786 | 12121.12 | -0.4580116 | 43786.61 | 0.7018546 | 7600.769 | 0.7248108 | 305.7403 | 0.7094836
Fusion- Concentrate-4 | 54276.46 | -0.988537 | 107440.2 | -1.031394 | 11990.52 | -0.9711427 | 42132.35 | -1.192928 | 7324.694 | -0.9772798 | 290.1207 | -1.472773
Fusion- Concentrate-5 | 57411.29 | 1.568153 | 113171.4 | 1.584171 | 12646.89 | 1.607664 | 44318.91 | 1.311554 | 7725.315 | 1.49268 | 307.5984 | 0.9690832
Fusion- Concentrate-6 | 55554.06 | 0.05344415 | 109444.6 | -0.1166619 | 12175.34 | -0.2449883 | 42225.19 | -1.086583 | 7314.789 | -1.038345 | 294.3715 | -0.8788804
Fusion- Concentrate-7 | 54746.08 | -0.6055238 | 108538 | -0.5303895 | 12057.52 | -0.7079096 | 42933.04 | -0.2758144 | 7426.018 | -0.3525857 | 302.2019 | 0.21513
AVG | 55488.53 |  | 109700.2 |  | 12237.7 |  | 43173.85 |  | 7483.206 |  | 300.6621
STD | 1226.128 |  | 2191.199 |  | 254.5253 |  | 873.0601 |  | 162.1974 |  | 7.157534
RSD | 2.209696 |  | 1.997443 |  | 2.079847 |  | 2.022197 |  | 2.167486 |  | 2.380591
*Each sample result represents an average of four replicate analyses

## Shapiro-Wilk Concentrate Sample
These data are interpreted in the statistical analysiss which described in Section 3.2
Four Acid Digestion Method
7 readings for each element obtained from the average of four replicate analyses. W and a decision at α = 0.05 are computed per element.
Sample ID | Ce | Eu | La | Nd | Pr | Sm | Coefficients aᵢ (n=7) | Δs Ce (Set 1) |  | Δs Eu (Set 1) |  | Δs La (Set 1) |  | Δs Nd (Set 1) |  | Δs Pr (Set 1) |  | Δs Sm (Set 1)
Concentrate-1 | 96266.14 | 263.6986 | 48542.07 | 38245.27 | 10571.27 | 6674.984 | 0.6233 | Δ1 | 6690.64 | Δ1 | 13.97127 | Δ1 | 3339.772 | Δ1 | 2159.472 | Δ1 | 784.6512 | Δ1 | 331.0468
Concentrate-2 | 97883.77 | 266.8852 | 48746.23 | 38307.05 | 10695.25 | 6596.393 | 0.3031 | Δ2 | 4702.01 | Δ2 | 8.904191 | Δ2 | 1997.978 | Δ2 | 1801.271 | Δ2 | 599.3874 | Δ2 | 247.6775
Concentrate-3 | 101022.9 | 273.7557 | 50932.77 | 40046.54 | 11170.65 | 6927.44 | 0.1401 | Δ3 | 1822.141 | Δ3 | 6.87041 | Δ3 | 1303.411 | Δ3 | 1497 | Δ3 | 401.7495 | Δ3 | 164.8062
Concentrate-4 | 99705.91 | 271.228 | 50049.64 | 39804.05 | 11097 | 6827.4
Concentrate-5 | 98480.26 | 277.6699 | 49742.07 | 40342.23 | 10877.18 | 6916.828 | W critical (α = 0.05, n=7)
Concentrate-6 | 100968.2 | 274.4583 | 50540.05 | 39321.57 | 11173.34 | 6839.79 | 0.803
Concentrate-7 | 94332.31 | 265.5541 | 47593 | 38182.76 | 10388.69 | 6669.151
Mean | 98379.93 | 270.4643 | 49449.41 | 39178.5 | 10853.34 | 6778.855
SS = Σ(x-mean)^2 | 36550255.1 | 161.9828 | 8599771.2 | 5141391.9 | 583483.9 | 103300.4
b = Σ aᵢ·Δᵢ | 5850.737 | 12.3697 | 2869.875 | 2101.694 | 727.0325 | 304.5018
W = b²/SS | 0.9365496 | 0.944603 | 0.9577213 | 0.8591288 | 0.905897 | 0.8975897
Decision (α=0.05) | Do not reject normality | Do not reject normality | Do not reject normality | Do not reject normality | Do not reject normality | Do not reject normality
Three Acid Digestion Method
7 readings for each element obtained from the average of four replicate analyses. W and a decision at α = 0.05 are computed per element.
Sample ID | Ce | Eu | La | Nd | Pr | Sm | Coefficients aᵢ (n=7) | Δs Ce (Set 1) |  | Δs Eu (Set 1) |  | Δs La (Set 1) |  | Δs Nd (Set 1) |  | Δs Pr (Set 1) |  | Δs Sm (Set 1)
Concentrate-1 | 13207.95 | 39.75033 | 6493.984 | 5125.986 | 1508.706 | 916.0644 | 0.6233 | Δ1 | 6948.3 | Δ1 | 14.9942 | Δ1 | 3458.222 | Δ1 | 2903.212 | Δ1 | 737.6447 | Δ1 | 483.5706
Concentrate-2 | 14627.43 | 42.80156 | 7247.73 | 5671.206 | 1642.51 | 984.4358 | 0.3031 | Δ2 | 5527.678 | Δ2 | 12.27348 | Δ2 | 2640.956 | Δ2 | 2196.441 | Δ2 | 587.2697 | Δ2 | 396.0789
Concentrate-3 | 20155.11 | 54.74453 | 9888.686 | 8029.197 | 2246.35 | 1399.635 | 0.1401 | Δ3 | 1040.441 | Δ3 | 12.24614 | Δ3 | 686.581 | Δ3 | 370.3568 | Δ3 | 114.4218 | Δ3 | 46.71222
Concentrate-4 | 20156.25 | 51.47059 | 9952.206 | 7867.647 | 2229.779 | 1380.515
Concentrate-5 | 15528.22 | 45.92518 | 7697.061 | 6111.723 | 1750.668 | 1072.812 | W critical (α = 0.05, n=7)
Concentrate-6 | 16345.94 | 42.49839 | 8196.877 | 6284.449 | 1811.494 | 1090.792 | 0.803
Concentrate-7 | 15305.5 | 42.47104 | 7510.296 | 5914.093 | 1697.072 | 1044.08
Mean | 16475.2 | 45.66595 | 8140.977 | 6429.186 | 1840.94 | 1126.905
SS = Σ(x-mean)^2 | 43462698.1 | 179.6218 | 10443457.2 | 7289122.7 | 495022 | 214541
b = Σ aᵢ·Δᵢ | 6152.08 | 14.78166 | 3052.173 | 2527.2 | 653.8059 | 428.0055
W = b²/SS | 0.8708178 | 1.216431 | 0.892019 | 0.8762014 | 0.8635215 | 0.8538634
Decision (α=0.05) | Do not reject normality | Do not reject normality | Do not reject normality | Do not reject normality | Do not reject normality | Do not reject normality
Microwave Digestion Method
7 readings for each element obtained from the average of four replicate analyses. W and a decision at α = 0.05 are computed per element.
Sample ID | Ce | Eu | La | Nd | Pr | Sm | Coefficients aᵢ (n=7) | Δs Ce (Set 1) |  | Δs Eu (Set 1) |  | Δs La (Set 1) |  | Δs Nd (Set 1) |  | Δs Pr (Set 1) |  | Δs Sm (Set 1)
Concentrate-1 | 62141.83 | 165.9703 | 31130.92 | 24331.24 | 7062.674 | 4261.606 | 0.6233 | Δ1 | 13922.61 | Δ1 | 33.63958 | Δ1 | 6728.96 | Δ1 | 5009.783 | Δ1 | 1454.354 | Δ1 | 932.4901
Concentrate-2 | 58000.25 | 159.5 | 29507.5 | 23837 | 6545 | 4254.25 | 0.3031 | Δ2 | 6376.698 | Δ2 | 16.9188 | Δ2 | 3112.359 | Δ2 | 2686.093 | Δ2 | 782.638 | Δ2 | 449.6292
Concentrate-3 | 61375.71 | 164.6863 | 31261.64 | 24663.74 | 6890.684 | 4349.81 | 0.1401 | Δ3 | 3727.571 | Δ3 | 5.573486 | Δ3 | 1754.144 | Δ3 | 494.2442 | Δ3 | 394.9711 | Δ3 | 49.75193
Concentrate-4 | 61727.82 | 159.1128 | 31305.45 | 24262.05 | 6939.971 | 4304.002
Concentrate-5 | 50036.71 | 135.5072 | 25408.94 | 20198.55 | 5712.56 | 3544.444 | W critical (α = 0.05, n=7)
Concentrate-6 | 63959.33 | 169.1468 | 32137.9 | 25208.33 | 7166.915 | 4476.935 | 0.803
Concentrate-7 | 55765.13 | 149.0515 | 28193.09 | 21977.64 | 6280.036 | 3900.181
Mean | 59000.97 | 157.5679 | 29849.35 | 23496.94 | 6656.834 | 4155.89
SS = Σ(x-mean)^2 | 139355365.6 | 820.6649 | 33571990.9 | 18875020.6 | 1605877.2 | 622715.2
b = Σ aᵢ·Δᵢ | 11132.97 | 26.87648 | 5383.272 | 4005.996 | 1199.052 | 724.4739
W = b²/SS | 0.889403 | 0.8801952 | 0.8632082 | 0.8502245 | 0.89529 | 0.8428612
Decision (α=0.05) | Do not reject normality | Do not reject normality | Do not reject normality | Do not reject normality | Do not reject normality | Do not reject normality
Alkali Fusion Method
7 readings for each element obtained from the average of four replicate analyses. W and a decision at α = 0.05 are computed per element.
Sample ID | Ce | Eu | La | Nd | Pr | Sm | Coefficients aᵢ (n=7) | Δs Ce (Set 1) |  | Δs Eu (Set 1) |  | Δs La (Set 1) |  | Δs Nd (Set 1) |  | Δs Pr (Set 1) |  | Δs Sm (Set 1)
Concentrate-1 | 112366.8 | 308.4266 | 56913 | 44015.46 | 12549.32 | 7614.49 | 0.6233 | Δ1 | 5731.224 | Δ1 | 18.30595 | Δ1 | 3134.829 | Δ1 | 2186.563 | Δ1 | 656.3716 | Δ1 | 410.5257
Concentrate-2 | 108248.1 | 296.1754 | 55080.62 | 42805.35 | 12123.18 | 7376.369 | 0.3031 | Δ2 | 4118.669 | Δ2 | 13.22686 | Δ2 | 2474.8 | Δ2 | 1790.271 | Δ2 | 491.7992 | Δ2 | 289.7958
Concentrate-3 | 108692.3 | 305.7403 | 54438.2 | 43786.61 | 12121.12 | 7600.769 | 0.1401 | Δ3 | 906.5594 | Δ3 | 9.564833 | Δ3 | 807.9788 | Δ3 | 981.2538 | Δ3 | 54.21981 | Δ3 | 224.3995
Concentrate-4 | 107440.2 | 290.1207 | 54276.46 | 42132.35 | 11990.52 | 7324.694
Concentrate-5 | 113171.4 | 307.5984 | 57411.29 | 44318.91 | 12646.89 | 7725.315 | W critical (α = 0.05, n=7)
Concentrate-6 | 109444.6 | 294.3715 | 55554.06 | 42225.19 | 12175.34 | 7314.789 | 0.803
Concentrate-7 | 108538 | 302.2019 | 54746.08 | 42933.04 | 12057.52 | 7426.018
Mean | 109700.2 | 300.6621 | 55488.53 | 43173.85 | 12237.7 | 7483.206
SS = Σ(x-mean)^2 | 28808119.1 | 307.3818 | 9020334.0 | 4573403.7 | 388698.9 | 157848.1
b = Σ aᵢ·Δᵢ | 4947.649 | 16.75919 | 2817.248 | 2042.989 | 565.7769 | 375.1562
W = b²/SS | 0.8497339 | 0.9137515 | 0.8798885 | 0.9126257 | 0.8235258 | 0.8916306
Decision (α=0.05) | Do not reject normality | Do not reject normality | Do not reject normality | Do not reject normality | Do not reject normality | Do not reject normality

## Concentrate Samples - ANOVA
These data are reflected in Figure 6, and are interpreted in Section 3.2
Element: La
Method
Sample ID | 4ACID | MW | Fus | Anova: Single Factor | [6 empty] | Anova: Single Factor
Concentrate-1 | 48542.07 | 31130.92 | 56913
Concentrate-2 | 48746.23 | 29507.5 | 55080.62 | SUMMARY | [6 empty] | SUMMARY
Concentrate-3 | 50932.77 | 31261.64 | 54438.2 | Groups | Count | Sum | Average | Variance |  |  | Groups | Count | Sum | Average | Variance
Concentrate-4 | 50049.64 | 31305.45 | 54276.46 | Column 1 | 7 | 6933.827 | 990.5467 | 288581.9 |  |  | Column 1 | 7 | 346145.8 | 49449.41 | 1433295.2
Concentrate-5 | 49742.07 | 25408.94 | 57411.29 | Column 2 | 7 | 12877.03 | 1839.576 | 1647283.9 |  |  | Column 2 | 7 | 208945.4 | 29849.35 | 5595331.8
Concentrate-6 | 50540.05 | 32137.9 | 55554.06 | Column 3 | 7 | 6825.515 | 975.0736 | 394159.2 |  |  | Column 3 | 7 | 388419.7 | 55488.53 | 1503389.0
Concentrate-7 | 47593 | 28193.09 | 54746.08
AVG | 49449.41 | 29849.35 | 55488.53 | ANOVA | [6 empty] | ANOVA
| Method |  |  | Source of Variation | SS | df | MS | F | P-value | F crit | Source of Variation | SS | df | MS | F | P-value | F crit
Sample ID | 4ACID | MW | Fus | Between Groups | 3426396.8 | 2 | 1713198.4 | 2.205811 | 0.139057 | 3.554557 | Between Groups | 2515335812.3 | 2 | 1257667906.2 | 442.2171 | 4.997034e-16 | 3.554557
Concentrate-1 | 907.3317 | 1281.571 | 1424.472 | Within Groups | 13980149.7 | 18 | 776675 |  |  |  | Within Groups | 51192096.1 | 18 | 2844005.3
Concentrate-2 | 703.1765 | 341.8479 | 407.9073
Concentrate-3 | 1483.367 | 1412.297 | 1050.328 | Total | 17406546.5 | 20 |  |  |  |  | Total | 2566527908.4 | 20
Concentrate-4 | 600.2347 | 1456.1 | 1212.073
Concentrate-5 | 292.6652 | 4440.411 | 1922.756
Concentrate-6 | 1090.647 | 2288.549 | 65.52935 | HSD | 4601.458
Concentrate-7 | 1856.405 | 1656.259 | 742.4494 | X1-X2 | true
|  |  |  | X1-X3 | true
|  |  |  | X2-X3 | true
La
|  |  |  | HSD | 2301.036 | + | -
|  |  |  | 4acid-MW | 19600.06 | 2301.036 | 2301.036
|  |  |  | 4Acid-Fusion | -6039.126 | 2301.036 | 2301.036
|  |  |  | MW-Fusion | -25639.18 | 2301.036 | 2301.036
Element: Ce
Method
Sample ID | 4ACID | MW | Fus
Concentrate-1 | 96266.14 | 62141.83 | 112366.8 | Anova: Single Factor | [6 empty] | Anova: Single Factor
Concentrate-2 | 97883.77 | 58000.25 | 108248.1
Concentrate-3 | 101022.9 | 61375.71 | 108692.3 | SUMMARY | [6 empty] | SUMMARY
Concentrate-4 | 99705.91 | 61727.82 | 107440.2 | Groups | Count | Sum | Average | Variance |  |  | Groups | Count | Sum | Average | Variance
Concentrate-5 | 98480.26 | 50036.71 | 113171.4 | Column 1 | 7 | 13315.12 | 1902.16 | 1870459.6 |  |  | Column 1 | 7 | 688659.5 | 98379.93 | 6091709.2
Concentrate-6 | 100968.2 | 63959.33 | 109444.6 | Column 2 | 7 | 26401.62 | 3771.66 | 6629568.1 |  |  | Column 2 | 7 | 413006.8 | 59000.97 | 23225894.3
Concentrate-7 | 94332.31 | 55765.13 | 108538 | Column 3 | 7 | 12275.62 | 1753.659 | 1213478.1 |  |  | Column 3 | 7 | 767901.5 | 109700.2 | 4801353.2
AVG | 98379.93 | 59000.97 | 109700.2
| Method |  |  | ANOVA | [6 empty] | ANOVA
Sample ID | 4ACID | MW | Fus | Source of Variation | SS | df | MS | F | P-value | F crit | Source of Variation | SS | df | MS | F | P-value | F crit
Concentrate-1 | 2113.783 | 3140.86 | 2666.574 | Between Groups | 17708625.7 | 2 | 8854312.9 | 2.73464 | 0.09182369 | 3.554557 | Between Groups | 9914949925.9 | 2 | 4957474962.9 | 435.8992 | 5.673202e-16 | 3.554557
Concentrate-2 | 496.1574 | 1000.719 | 1452.095 | Within Groups | 58281035.0 | 18 | 3237835.3 |  |  |  | Within Groups | 204713739.8 | 18 | 11372985.5
Concentrate-3 | 2643.02 | 2374.744 | 1007.905
Concentrate-4 | 1325.983 | 2726.851 | 2259.99 | Total | 75989660.7 | 20 |  |  |  |  | Total | 10119663665.7 | 20
Concentrate-5 | 100.331 | 8964.254 | 3471.234
Concentrate-6 | 2588.227 | 4958.356 | 255.6295 | HSD | 4601.458
Concentrate-7 | 4047.621 | 3235.838 | 1162.189 | X1-X2 | true
|  |  |  | X1-X3 | true
|  |  |  | X2-X3 | true
Ce
|  |  |  | HSD | 4601.458 | + | -
|  |  |  | 4acid-MW | 39378.96 | 4601.458 | 4601.458
|  |  |  | 4Acid-Fusion | -11320.28 | 4601.458 | 4601.458
|  |  |  | MW-Fusion | -50699.24 | 4601.458 | 4601.458
Element: Pr
Method
| 4ACID | MW | Fus
Concentrate-1 | 10571.27 | 7062.674 | 12549.32 | Anova: Single Factor | [6 empty] | Anova: Single Factor
Concentrate-2 | 10695.25 | 6545 | 12123.18
Concentrate-3 | 11170.65 | 6890.684 | 12121.12 | SUMMARY | [6 empty] | SUMMARY
Concentrate-4 | 11097 | 6939.971 | 11990.52 | Groups | Count | Sum | Average | Variance |  |  | Groups | Count | Sum | Average | Variance
Concentrate-5 | 10877.18 | 5712.56 | 12646.89 | Column 1 | 7 | 1809.633 | 258.519 | 19276.57 |  |  | Column 1 | 7 | 75973.38 | 10853.34 | 97247.32
Concentrate-6 | 11173.34 | 7166.915 | 12175.34 | Column 2 | 7 | 2865.813 | 409.4019 | 72101.3 |  |  | Column 2 | 7 | 46597.84 | 6656.834 | 267646.2
Concentrate-7 | 10388.69 | 6280.036 | 12057.52 | Column 3 | 7 | 1441.619 | 205.9456 | 15300.65 |  |  | Column 3 | 7 | 85663.88 | 12237.7 | 64783.14
AVG | 10853.34 | 6656.834 | 12237.7
| Method |  |  | ANOVA | [6 empty] | ANOVA
| 4ACID | MW | Fus | Source of Variation | SS | df | MS | F | P-value | F crit | Source of Variation | SS | df | MS | F | P-value | F crit
Concentrate-1 | 282.0741 | 405.8397 | 311.6183 | Between Groups | 156156.2 | 2 | 78078.12 | 2.195703 | 0.140191 | 3.554557 | Between Groups | 118237313.3 | 2 | 59118656.7 | 412.7661 | 9.173549e-16 | 3.554557
Concentrate-2 | 158.0937 | 111.8344 | 114.5168 | Within Groups | 640071.1 | 18 | 35559.5 |  |  |  | Within Groups | 2578060.0 | 18 | 143225.6
Concentrate-3 | 317.3133 | 233.85 | 116.5755
Concentrate-4 | 243.6558 | 283.1367 | 247.1804 | Total | 796227.3 | 20 |  |  |  |  | Total | 120815373.3 | 20
Concentrate-5 | 23.84488 | 944.274 | 409.1911
Concentrate-6 | 320.0025 | 510.0803 | 62.35573 | HSD | 516.3788
Concentrate-7 | 464.6487 | 376.7983 | 180.1809 | X1-X2 | true
|  |  |  | X1-X3 | true
|  |  |  | X2-X3 | true
Pr
|  |  |  | HSD | 516.3788 | + | -
|  |  |  | 4acid-MW | 4196.505 | 516.3788 | 516.3788
|  |  |  | 4Acid-Fusion | -1384.358 | 516.3788 | 516.3788
|  |  |  | MW-Fusion | -5580.863 | 516.3788 | 516.3788
Element: Nd
Method
| 4ACID | MW | Fus
Concentrate-1 | 38245.27 | 24331.24 | 44015.46 | Anova: Single Factor | [6 empty] | Anova: Single Factor
Concentrate-2 | 38307.05 | 23837 | 42805.35
Concentrate-3 | 40046.54 | 24663.74 | 43786.61 | SUMMARY | [6 empty] | SUMMARY
Concentrate-4 | 39804.05 | 24262.05 | 42132.35 | Groups | Count | Sum | Average | Variance |  |  | Groups | Count | Sum | Average | Variance
Concentrate-5 | 40342.23 | 20198.55 | 44318.91 | Column 1 | 7 | 5600.817 | 800.1166 | 110014.2 |  |  | Column 1 | 7 | 274249.5 | 39178.5 | 856898.7
Concentrate-6 | 39321.57 | 25208.33 | 42225.19 | Column 2 | 7 | 9635.363 | 1376.48 | 935355.5 |  |  | Column 2 | 7 | 164478.6 | 23496.94 | 3145836.8
Concentrate-7 | 38182.76 | 21977.64 | 42933.04 | Column 3 | 7 | 5198.89 | 742.6986 | 118699.2 |  |  | Column 3 | 7 | 302216.9 | 43173.85 | 762233.9
AVG | 39178.5 | 23496.94 | 43173.85
| Method |  |  | ANOVA | [6 empty] | ANOVA
| 4ACID | MW | Fus | Source of Variation | SS | df | MS | F | P-value | F crit | Source of Variation | SS | df | MS | F | P-value | F crit
Concentrate-1 | 933.2256 | 834.307 | 841.6182 | Between Groups | 1720066.6 | 2 | 860033.3 | 2.216449 | 0.1378745 | 3.554557 | Between Groups | 1514461370.2 | 2 | 757230685.1 | 476.7485 | 2.573234e-16 | 3.554557
Concentrate-2 | 871.4472 | 340.0628 | 368.4926 | Within Groups | 6984413.6 | 18 | 388023 |  |  |  | Within Groups | 28589816.2 | 18 | 1588323.1
Concentrate-3 | 868.0454 | 1166.799 | 612.7612
Concentrate-4 | 625.5533 | 765.1168 | 1041.497 | Total | 8704480.2 | 20 |  |  |  |  | Total | 1543051186.4 | 20
Concentrate-5 | 1163.737 | 3298.386 | 1145.066
Concentrate-6 | 143.0729 | 1711.396 | 948.6524 | HSD | 1719.601
Concentrate-7 | 995.7355 | 1519.295 | 240.8026 | X1-X2 | true
|  |  |  | X1-X3 | true
|  |  |  | X2-X3 | true
Nd
|  |  |  | HSD | 1719.601 | + | -
|  |  |  | 4acid-MW | 15681.56 | 1719.601 | 1719.601
|  |  |  | 4Acid-Fusion | -3995.35 | 1719.601 | 1719.601
|  |  |  | MW-Fusion | -19676.91 | 1719.601 | 1719.601
Element: Sm
Method
| 4ACID | MW | Fus
Concentrate-1 | 6674.984 | 4261.606 | 7614.49 | Anova: Single Factor | [6 empty] | Anova: Single Factor
Concentrate-2 | 6596.393 | 4254.25 | 7376.369
Concentrate-3 | 6927.44 | 4349.81 | 7600.769 | SUMMARY | [6 empty] | SUMMARY
Concentrate-4 | 6827.4 | 4304.002 | 7324.694 | Groups | Count | Sum | Average | Variance |  |  | Groups | Count | Sum | Average | Variance
Concentrate-5 | 6916.828 | 3544.444 | 7725.315 | Column 1 | 7 | 792.0755 | 113.1536 | 2279.027 |  |  | Column 1 | 7 | 47451.99 | 6778.855 | 17216.73
Concentrate-6 | 6839.79 | 4476.935 | 7314.789 | Column 2 | 7 | 1734.308 | 247.7584 | 32170.96 |  |  | Column 2 | 7 | 29091.23 | 4155.89 | 103785.9
Concentrate-7 | 6669.151 | 3900.181 | 7426.018 | Column 3 | 7 | 981.9096 | 140.2728 | 3352.143 |  |  | Column 3 | 7 | 52382.44 | 7483.206 | 26308.01
AVG | 6778.855 | 4155.89 | 7483.206
| Method |  |  | ANOVA | [6 empty] | ANOVA
| 4ACID | MW | Fus | Source of Variation | SS | df | MS | F | P-value | F crit | Source of Variation | SS | df | MS | F | P-value | F crit
Concentrate-1 | 103.8716 | 105.7166 | 131.2835 | Between Groups | 70949.72 | 2 | 35474.86 | 2.815306 | 0.08633319 | 3.554557 | Between Groups | 43043217.9 | 2 | 21521609.0 | 438.2904 | 5.406004e-16 | 3.554557
Concentrate-2 | 182.4619 | 98.36032 | 106.8371 | Within Groups | 226812.8 | 18 | 12600.71 |  |  |  | Within Groups | 883863.7 | 18 | 49103.54
Concentrate-3 | 148.5849 | 193.9202 | 117.5625
Concentrate-4 | 48.54509 | 148.1122 | 158.5123 | Total | 297762.5 | 20 |  |  |  |  | Total | 43927081.6 | 20
Concentrate-5 | 137.9732 | 611.4452 | 242.1088
Concentrate-6 | 60.93459 | 321.0448 | 168.4169 | HSD | 302.3532
Concentrate-7 | 109.7043 | 255.709 | 57.1885 | X1-X2 | true
|  |  |  | X1-X3 | true
|  |  |  | X2-X3 | true
Sm
|  |  |  | HSD | 302.3532 | + | -
|  |  |  | 4acid-MW | 2622.966 | 302.3532 | 302.3532
|  |  |  | 4Acid-Fusion | -704.3508 | 302.3532 | 302.3532
|  |  |  | MW-Fusion | -3327.316 | 302.3532 | 302.3532
Element: Eu
Method
| 4ACID | MW | Fus
Concentrate-1 | 263.6986 | 165.9703 | 308.4266 | Anova: Single Factor | [6 empty] | Anova: Single Factor
Concentrate-2 | 266.8852 | 159.5 | 296.1754
Concentrate-3 | 273.7557 | 164.6863 | 305.7403 | SUMMARY | [6 empty] | SUMMARY
Concentrate-4 | 271.228 | 159.1128 | 290.1207 | Groups | Count | Sum | Average | Variance |  |  | Groups | Count | Sum | Average | Variance
Concentrate-5 | 277.6699 | 135.5072 | 307.5984 | Column 1 | 7 | 30.50957 | 4.35851 | 4.834426 |  |  | Column 1 | 7 | 1893.25 | 270.4643 | 26.99714
Concentrate-6 | 274.4583 | 169.1468 | 294.3715 | Column 2 | 7 | 61.15395 | 8.736278 | 47.7345 |  |  | Column 2 | 7 | 1102.975 | 157.5679 | 136.7775
Concentrate-7 | 265.5541 | 149.0515 | 302.2019 | Column 3 | 7 | 42.63745 | 6.091064 | 7.94573 |  |  | Column 3 | 7 | 2104.635 | 300.6621 | 51.2303
AVG | 270.4643 | 157.5679 | 300.6621
| Method |  |  | ANOVA | [6 empty] | ANOVA
| 4ACID | MW | Fus | Source of Variation | SS | df | MS | F | P-value | F crit | Source of Variation | SS | df | MS | F | P-value | F crit
Concentrate-1 | 6.765629 | 8.402432 | 7.764523 | Between Groups | 68.04876 | 2 | 34.02438 | 1.686751 | 0.2130941 | 3.554557 | Between Groups | 79644.77 | 2 | 39822.38 | 555.6485 | 6.64017e-17 | 3.554557
Concentrate-2 | 3.579013 | 1.932145 | 4.48668 | Within Groups | 363.0879 | 18 | 20.17155 |  |  |  | Within Groups | 1290.03 | 18 | 71.66831
Concentrate-3 | 3.291397 | 7.118456 | 5.078153
Concentrate-4 | 0.7636967 | 1.54497 | 10.54143 | Total | 431.1367 | 20 |  |  |  |  | Total | 80934.8 | 20
Concentrate-5 | 7.205644 | 22.06061 | 6.936246
Concentrate-6 | 3.994047 | 11.57897 | 6.290617 | HSD | 11.55106
Concentrate-7 | 4.910143 | 8.516365 | 1.539801 | X1-X2 | true
|  |  |  | X1-X3 | true
|  |  |  | X2-X3 | true
Eu
|  |  |  | HSD | 11.55106 | + | -
|  |  |  | 4acid-MW | 112.8964 | 11.55106 | 11.55106
|  |  |  | 4Acid-Fusion | -30.19785 | 11.55106 | 11.55106
|  |  |  | MW-Fusion | -143.0942 | 11.55106 | 11.55106