## Table S1
Table S1 LA-ICP-MS measurement results (ppm) for BCR-2G.
Spot | Ca | Ti | V | Mn | Co | Ni | Zn | Ga
1 | 52015.52 | 13604.88 | 421.6826 | 1561.877 | 37.02773 | 10.5 | 129.6303 | 22.34803
2 | 49402.22 | 13542.25 | 406.2147 | 1517.031 | 36.16234 | 13.6 | 124.7171 | 22.40186
3 | 49453.65 | 13611.43 | 412.8555 | 1517.907 | 36.38577 | 11.7 | 131.3934 | 22.3158
4 | 49942.79 | 13463.69 | 408.4543 | 1527.704 | 36.13226 | 10.6 | 127.0512 | 21.39461
5 | 50090.71 | 13243.22 | 412.9103 | 1512.465 | 36.67862 | 13.8 | 127.3003 | 21.62638
6 | 50468.9 | 13565.49 | 415.3712 | 1532.461 | 36.89436 | 10.7 | 126.3035 | 22.43316
7 | 49643.1 | 13260.27 | 406.5798 | 1499.02 | 36.2671 | 12.1 | 127.2245 | 22.03231
Mean (n=7) | 50145.27 | 13470.18 | 412.0097 | 1524.066 | 36.50688 | 11.85714 | 127.66 | 22.07888
SD (σ, n=7) | 906.3831 | 157.0506 | 5.509049 | 19.84387 | 0.3610465 | 1.393864 | 2.198906 | 0.4150393
RSD | 1.808% | 1.166% | 1.337% | 1.302% | 0.989% | 11.76% | 1.722% | 1.88%
Ref. value | 50456 | 14100 | 425 | 1550 | 38 | 13 | 125 | 23
PD | -0.6158% | -4.467% | -3.057% | -1.673% | -3.929% | -8.791% | 2.128% | -4.005%
SD, standard deviation; RSD, relative standard deviation.
Ref. value, reference value from GeoReM dataset (https://georem.mpch-mainz.gwdg.de/).
PD, percent deviation of measured mean value from reference value.

## Table S2
Table S2 CAMECA SX5-FE EPMA measurement results (wt%) for BL-SP spinel.
Spot | MgO | Al2O3 | SiO2 | CaO | TiO2 | V2O3 | Cr2O3 | MnO | FeOT | CoO | NiO | ZnO | Ga2O3 | Total
BL-SP
Line1-01 | 21.1077 | 58.3031 | 0.0648 | 0.0042 | 0.1966 | 0.0596 | 9.0732 | 0.0843 | 10.8173 | 0.0258 | 0.3565 | 0.0756 | 0.0114 | 100.1801
Line1-02 | 21.1319 | 58.3866 | 0.1188 | 0.0041 | 0.1983 | 0.0583 | 9.0657 | 0.0832 | 10.7651 | 0.0256 | 0.3735 | 0.0779 | 0.0089 | 100.2979
Line1-03 | 20.6351 | 57.9653 | 0.0574 | 0.004 | 0.1949 | 0.0557 | 8.9636 | 0.0854 | 10.5358 | 0.0262 | 0.3634 | 0.08 | 0.0108 | 98.9776
Line1-04 | 21.3741 | 58.4212 | 0.0853 | 0.0041 | 0.1961 | 0.0589 | 9.0478 | 0.0837 | 10.9506 | 0.0248 | 0.3678 | 0.0774 | 0.0093 | 100.7011
Line1-05 | 21.2098 | 58.3125 | 0.0697 | 0.0042 | 0.1967 | 0.0591 | 9.0705 | 0.0817 | 10.8402 | 0.0243 | 0.3599 | 0.0813 | 0.01 | 100.3199
Line1-06 | 21.443 | 58.4884 | 0.0692 | 0.0042 | 0.1916 | 0.0576 | 9.0767 | 0.083 | 10.934 | 0.0246 | 0.3629 | 0.0754 | 0.007 | 100.8176
Line1-07 | 21.1028 | 58.1798 | 0.0726 | 0.004 | 0.192 | 0.0587 | 9.0291 | 0.0789 | 10.675 | 0.0229 | 0.3705 | 0.0767 | 0.0116 | 99.8746
Line1-08 | 21.0175 | 58.1661 | 0.0804 | 0.0049 | 0.1952 | 0.0586 | 9.0552 | 0.0898 | 10.7055 | 0.0227 | 0.3606 | 0.071 | 0.0111 | 99.8386
Line1-09 | 21.3201 | 58.4077 | 0.0755 | 0.0043 | 0.2017 | 0.0594 | 9.0679 | 0.0915 | 10.8593 | 0.0229 | 0.3746 | 0.0752 | 0.0097 | 100.5698
Line1-10 | 21.2057 | 58.3247 | 0.0713 | 0.0041 | 0.1933 | 0.0589 | 9.1042 | 0.084 | 10.7968 | 0.0244 | 0.3672 | 0.0697 | 0.0091 | 100.3134
Line1-11 | 21.3988 | 58.3867 | 0.0725 | 0.0039 | 0.1949 | 0.061 | 9.0818 | 0.0854 | 10.8836 | 0.0247 | 0.3662 | 0.0701 | 0.0108 | 100.6404
Line1-12 | 21.1839 | 58.3022 | 0.0714 | 0.0041 | 0.1949 | 0.0583 | 9.0336 | 0.0801 | 10.8163 | 0.0257 | 0.3594 | 0.0732 | 0.0097 | 100.2128
Line1-13 | 21.2935 | 58.3563 | 0.0712 | 0.0041 | 0.1967 | 0.056 | 9.0683 | 0.0815 | 10.8263 | 0.0245 | 0.3666 | 0.0774 | 0.0134 | 100.4358
Line1-14 | 21.1018 | 58.1955 | 0.0637 | 0.0043 | 0.194 | 0.0595 | 9.0532 | 0.0762 | 10.7652 | 0.0262 | 0.3632 | 0.0717 | 0.012 | 99.9865
Line1-15 | 20.5761 | 57.8105 | 0.0652 | 0.0045 | 0.192 | 0.0564 | 8.9729 | 0.0821 | 10.3794 | 0.0244 | 0.3637 | 0.0785 | 0.0114 | 98.6171
Line1-16 | 20.0013 | 57.8019 | 0.0788 | 0.0045 | 0.1915 | 0.0574 | 8.9688 | 0.0767 | 10.4055 | 0.0248 | 0.3645 | 0.0721 | 0.0118 | 98.0596
Line1-17 | 20.7736 | 57.9329 | 0.0661 | 0.0038 | 0.1954 | 0.0566 | 8.9839 | 0.0806 | 10.4822 | 0.0254 | 0.3652 | 0.0833 | 0.0096 | 99.0586
Line1-18 | 20.6046 | 57.8701 | 0.0562 | 0.0042 | 0.2007 | 0.0584 | 9.0231 | 0.075 | 10.3838 | 0.0229 | 0.3662 | 0.0762 | 0.0085 | 98.7499
Line1-19 | 20.5565 | 57.8396 | 0.0964 | 0.0041 | 0.2048 | 0.0577 | 8.9769 | 0.0804 | 10.3322 | 0.0255 | 0.3742 | 0.0745 | 0.0099 | 98.6327
Line1-20 | 20.3404 | 57.8501 | 0.0818 | 0.0037 | 0.2069 | 0.0611 | 8.9832 | 0.0803 | 10.3879 | 0.0234 | 0.3663 | 0.0756 | 0.0114 | 98.4721
Line2-01 | 20.6977 | 57.8754 | 0.0544 | 0.0048 | 0.1985 | 0.0566 | 8.9708 | 0.077 | 10.4317 | 0.0253 | 0.3702 | 0.0725 | 0.0106 | 98.8455
Line2-02 | 21.2805 | 58.3328 | 0.1031 | 0.0043 | 0.192 | 0.0628 | 9.0526 | 0.0786 | 10.7808 | 0.0256 | 0.3644 | 0.0713 | 0.0067 | 100.3555
Line2-03 | 21.1336 | 58.1824 | 0.0612 | 0.0038 | 0.1969 | 0.0604 | 9.017 | 0.0774 | 10.6566 | 0.025 | 0.3674 | 0.075 | 0.0087 | 99.8654
Line2-04 | 21.1454 | 58.1954 | 0.0833 | 0.0042 | 0.1914 | 0.0569 | 9.0393 | 0.0774 | 10.6816 | 0.0234 | 0.3635 | 0.0741 | 0.0082 | 99.9441
Line2-05 | 21.3864 | 58.3496 | 0.0624 | 0.0043 | 0.195 | 0.0587 | 9.0562 | 0.0825 | 10.7558 | 0.0232 | 0.3591 | 0.066 | 0.0083 | 100.4075
Line2-06 | 21.4142 | 58.3062 | 0.1109 | 0.0038 | 0.1945 | 0.0605 | 9.0699 | 0.0769 | 10.7926 | 0.0252 | 0.3634 | 0.0771 | 0.0172 | 100.5124
Line2-07 | 21.3441 | 58.3886 | 0.0982 | 0.004 | 0.192 | 0.0613 | 9.0864 | 0.0789 | 10.8641 | 0.0261 | 0.367 | 0.0749 | 0.0089 | 100.5945
Line2-08 | 20.95 | 58.0775 | 0.0865 | 0.0041 | 0.1938 | 0.0591 | 9.0183 | 0.0829 | 10.5911 | 0.024 | 0.3669 | 0.0768 | 0.0098 | 99.5408
Line2-09 | 21.5046 | 58.4312 | 0.1265 | 0.0044 | 0.1992 | 0.0588 | 9.0752 | 0.0792 | 10.8939 | 0.0239 | 0.3722 | 0.0725 | 0.0105 | 100.8521
Line2-10 | 20.7119 | 57.9104 | 0.0601 | 0.004 | 0.1961 | 0.0583 | 8.9694 | 0.0829 | 10.4251 | 0.0244 | 0.3644 | 0.0805 | 0.0095 | 98.897
Line2-11 | 21.2529 | 58.29 | 0.1216 | 0.004 | 0.1905 | 0.0566 | 9.0674 | 0.0803 | 10.7398 | 0.0223 | 0.3618 | 0.0786 | 0.011 | 100.2768
Line2-12 | 21.1863 | 58.2608 | 0.0575 | 0.0042 | 0.1914 | 0.0592 | 9.045 | 0.0788 | 10.7454 | 0.0228 | 0.3678 | 0.0732 | 0.0077 | 100.1001
Line2-13 | 21.2381 | 58.2943 | 0.0634 | 0.0043 | 0.1996 | 0.0603 | 9.0468 | 0.08 | 10.6854 | 0.0258 | 0.3632 | 0.0745 | 0.011 | 100.1467
Line2-14 | 20.8297 | 58.0136 | 0.0668 | 0.0043 | 0.1966 | 0.0611 | 9.01 | 0.0789 | 10.5221 | 0.0239 | 0.3676 | 0.0741 | 0.0098 | 99.2585
Line2-15 | 22.3767 | 59.0485 | 0.0594 | 0.0042 | 0.1952 | 0.0605 | 9.2222 | 0.0866 | 11.3484 | 0.0227 | 0.3719 | 0.076 | 0.0059 | 102.8782
Line2-16 | 20.9308 | 58.0481 | 0.1422 | 0.0047 | 0.1995 | 0.0566 | 9.0468 | 0.082 | 10.533 | 0.0257 | 0.3654 | 0.0779 | 0.0094 | 99.5221
Line2-17 | 20.6042 | 57.8847 | 0.0595 | 0.0044 | 0.2006 | 0.0631 | 8.9811 | 0.0808 | 10.4344 | 0.0254 | 0.3648 | 0.0752 | 0.015 | 98.7932
Line2-18 | 21.7637 | 58.6491 | 0.0833 | 0.0044 | 0.2036 | 0.0596 | 9.1065 | 0.0768 | 10.991 | 0.0262 | 0.3652 | 0.074 | 0.0078 | 101.4112
Line2-19 | 21.3846 | 58.336 | 0.0576 | 0.0051 | 0.1995 | 0.0586 | 9.0978 | 0.0758 | 10.7699 | 0.0249 | 0.3716 | 0.0767 | 0.0081 | 100.4662
Line2-20 | 20.7387 | 57.9244 | 0.0659 | 0.0041 | 0.2075 | 0.0607 | 8.9956 | 0.0813 | 10.4804 | 0.0264 | 0.363 | 0.0763 | 0.0115 | 99.0358
Line3-01 | 21.105 | 58.1503 | 0.0874 | 0.0042 | 0.1974 | 0.0586 | 9.0601 | 0.0856 | 10.6393 | 0.0271 | 0.383 | 0.0741 | 0.0104 | 99.8825
Line3-02 | 21.5304 | 58.4504 | 0.0822 | 0.0047 | 0.1944 | 0.0602 | 9.1037 | 0.0808 | 10.9015 | 0.026 | 0.3691 | 0.0763 | 0.0072 | 100.8869
Line3-03 | 21.5692 | 58.5288 | 0.0581 | 0.0041 | 0.1909 | 0.0573 | 9.1032 | 0.077 | 10.9298 | 0.0253 | 0.3648 | 0.0799 | 0.0138 | 101.0022
Line3-04 | 20.9841 | 58.1218 | 0.1094 | 0.004 | 0.1969 | 0.0564 | 9.038 | 0.0828 | 10.5819 | 0.0231 | 0.3705 | 0.08 | 0.0132 | 99.6621
Line3-05 | 21.5262 | 58.4943 | 0.09 | 0.0036 | 0.1925 | 0.0581 | 9.1236 | 0.0874 | 10.9626 | 0.0249 | 0.3688 | 0.0672 | 0.0104 | 101.0096
Line3-06 | 20.9103 | 58.0375 | 0.0986 | 0.0042 | 0.1928 | 0.0619 | 9.0574 | 0.0851 | 10.5922 | 0.023 | 0.3689 | 0.0703 | 0.0098 | 99.512
Line3-07 | 21.617 | 58.5556 | 0.0598 | 0.0045 | 0.202 | 0.0616 | 9.1256 | 0.0867 | 10.9384 | 0.024 | 0.3826 | 0.0702 | 0.0063 | 101.1343
Line3-08 | 20.6298 | 57.8658 | 0.0772 | 0.0042 | 0.1932 | 0.0558 | 8.9897 | 0.0836 | 10.4244 | 0.023 | 0.3669 | 0.0687 | 0.0073 | 98.7896
Line3-09 | 20.2485 | 57.5937 | 0.0796 | 0.0042 | 0.1884 | 0.0582 | 8.926 | 0.0782 | 10.1668 | 0.0243 | 0.3686 | 0.0746 | 0.0071 | 97.8182
Line3-10 | 21.3287 | 58.3769 | 0.0706 | 0.0041 | 0.1952 | 0.0565 | 9.0707 | 0.0827 | 10.893 | 0.0247 | 0.3725 | 0.0722 | 0.0088 | 100.5566
Line3-11 | 21.497 | 58.5008 | 0.0724 | 0.0041 | 0.1949 | 0.057 | 9.122 | 0.0834 | 10.9622 | 0.0246 | 0.3689 | 0.0752 | 0.0077 | 100.9702
Line3-12 | 21.0824 | 58.1848 | 0.0818 | 0.0049 | 0.1963 | 0.0568 | 9.0473 | 0.0865 | 10.6653 | 0.023 | 0.3852 | 0.0689 | 0.0088 | 99.892
Line3-13 | 21.2058 | 58.3227 | 0.0803 | 0.0041 | 0.1969 | 0.0572 | 9.0677 | 0.0845 | 10.8461 | 0.0254 | 0.3674 | 0.0767 | 0.0116 | 100.3464
Line3-14 | 21.0917 | 58.2354 | 0.066 | 0.0044 | 0.1949 | 0.0581 | 9.0543 | 0.082 | 10.6449 | 0.0258 | 0.3598 | 0.068 | 0.009 | 99.8943
Line3-15 | 21.1539 | 58.2713 | 0.0756 | 0.0044 | 0.1974 | 0.0594 | 9.0448 | 0.0793 | 10.7325 | 0.0235 | 0.3742 | 0.0671 | 0.0095 | 100.0929
Line3-16 | 21.2826 | 58.3189 | 0.0702 | 0.0041 | 0.1943 | 0.0587 | 9.0863 | 0.0861 | 10.7633 | 0.0237 | 0.3591 | 0.0749 | 0.0086 | 100.3308
Line3-17 | 20.9536 | 58.0551 | 0.0737 | 0.0047 | 0.1967 | 0.0603 | 9.0046 | 0.0876 | 10.5881 | 0.0255 | 0.3807 | 0.0668 | 0.0081 | 99.5055
Line3-18 | 21.3936 | 58.3809 | 0.1025 | 0.0877 | 0.2042 | 0.0562 | 9.0847 | 0.0829 | 10.829 | 0.0239 | 0.3535 | 0.0706 | 0.0151 | 100.6848
Line3-19 | 21.0724 | 58.2796 | 0.1181 | 0.0041 | 0.1945 | 0.0566 | 9.0316 | 0.0819 | 10.7781 | 0.0237 | 0.3638 | 0.0657 | 0.0107 | 100.0808
Line3-20 | 21.1642 | 58.2444 | 0.0688 | 0.0049 | 0.2015 | 0.0606 | 9.0662 | 0.0866 | 10.7591 | 0.0271 | 0.3624 | 0.0729 | 0.0103 | 100.129
Line4-01 | 20.9022 | 58.1631 | 0.0599 | 0.0046 | 0.2006 | 0.0591 | 9.0396 | 0.0868 | 10.6382 | 0.0264 | 0.3721 | 0.0775 | 0.0133 | 99.6434
Line4-02 | 20.9855 | 58.1638 | 0.1123 | 0.0044 | 0.1864 | 0.0538 | 9.0472 | 0.0785 | 10.6458 | 0.0216 | 0.3466 | 0.0745 | 0.0078 | 99.7282
Line4-03 | 21.2686 | 58.2392 | 0.0617 | 0.0041 | 0.1934 | 0.0581 | 9.0408 | 0.0885 | 10.8108 | 0.0218 | 0.3688 | 0.0749 | 0.014 | 100.2447
Line4-04 | 21.3648 | 58.3533 | 0.0727 | 0.0038 | 0.1956 | 0.0547 | 9.101 | 0.0913 | 10.8083 | 0.0226 | 0.3578 | 0.0785 | 0.0203 | 100.5247
Line4-05 | 20.9114 | 58.1675 | 0.0593 | 0.0041 | 0.202 | 0.0598 | 9.0388 | 0.0898 | 10.695 | 0.0252 | 0.3698 | 0.0674 | 0.0076 | 99.6977
Line4-06 | 21.1194 | 58.2484 | 0.0775 | 0.0042 | 0.1991 | 0.0609 | 9.0517 | 0.085 | 10.6798 | 0.0229 | 0.3726 | 0.0638 | 0.0095 | 99.9948
Line4-07 | 20.9531 | 58.0977 | 0.0977 | 0.0039 | 0.1933 | 0.0572 | 9.0422 | 0.0855 | 10.6422 | 0.0247 | 0.3642 | 0.0634 | 0.0102 | 99.6353
Line4-08 | 21.1101 | 58.1926 | 0.0673 | 0.0045 | 0.1945 | 0.0569 | 9.064 | 0.0821 | 10.7115 | 0.0256 | 0.3647 | 0.07 | 0.0097 | 99.9535
Line4-09 | 21.2214 | 58.268 | 0.1009 | 0.0048 | 0.2003 | 0.0615 | 9.0397 | 0.0809 | 10.8349 | 0.0224 | 0.3683 | 0.0774 | 0.0102 | 100.2907
Line4-10 | 21.1016 | 58.2228 | 0.0736 | 0.0041 | 0.2012 | 0.0569 | 9.0366 | 0.0811 | 10.7149 | 0.0225 | 0.3584 | 0.0744 | 0.014 | 99.9621
Line4-11 | 21.1366 | 58.236 | 0.0605 | 0.0041 | 0.2016 | 0.0598 | 9.0729 | 0.0876 | 10.7863 | 0.0238 | 0.373 | 0.07 | 0.0105 | 100.1227
Line4-12 | 21.391 | 58.3937 | 0.0841 | 0.0045 | 0.1977 | 0.0607 | 9.0708 | 0.0854 | 10.9306 | 0.0243 | 0.3597 | 0.0738 | 0.0081 | 100.6844
Line4-13 | 21.4089 | 58.4439 | 0.0706 | 0.0045 | 0.194 | 0.0598 | 9.1159 | 0.0842 | 10.9071 | 0.025 | 0.3538 | 0.0763 | 0.0124 | 100.7564
Line4-14 | 20.9001 | 58.0312 | 0.0803 | 0.004 | 0.1987 | 0.0582 | 8.9954 | 0.0815 | 10.6141 | 0.0244 | 0.36 | 0.0791 | 0.0126 | 99.4396
Line4-15 | 21.1477 | 58.3092 | 0.094 | 0.0043 | 0.1924 | 0.0608 | 9.0737 | 0.0854 | 10.7478 | 0.024 | 0.3608 | 0.0705 | 0.0056 | 100.1762
Line4-16 | 21.0378 | 58.1774 | 0.0805 | 0.0041 | 0.1953 | 0.0587 | 9.0686 | 0.0843 | 10.7829 | 0.0229 | 0.3694 | 0.0712 | 0.0129 | 99.966
Line4-17 | 21.1425 | 58.2787 | 0.072 | 0.0046 | 0.2002 | 0.0574 | 9.1046 | 0.0823 | 10.801 | 0.0246 | 0.3662 | 0.0723 | 0.0093 | 100.2157
Line4-18 | 20.9516 | 58.1736 | 0.1069 | 0.0044 | 0.1985 | 0.0587 | 9.0594 | 0.0882 | 10.6917 | 0.0259 | 0.3647 | 0.0675 | 0.0113 | 99.8024
Line4-19 | 20.6556 | 57.9948 | 0.0869 | 0.0048 | 0.1978 | 0.0567 | 9.0062 | 0.0866 | 10.4281 | 0.0241 | 0.3678 | 0.0724 | 0.0115 | 98.9933
Line4-20 | 21.2488 | 58.3598 | 0.0996 | 0.0044 | 0.1956 | 0.0612 | 9.067 | 0.0849 | 10.7855 | 0.0259 | 0.3599 | 0.0671 | 0.0088 | 100.3685
Line5-01 | 21.1233 | 58.2984 | 0.0709 | 0.0045 | 0.2013 | 0.0605 | 9.032 | 0.087 | 10.7695 | 0.0249 | 0.3696 | 0.0757 | 0.0122 | 100.1298
Line5-02 | 21.1488 | 58.3135 | 0.0655 | 0.004 | 0.1969 | 0.0592 | 9.0611 | 0.0815 | 10.7312 | 0.0217 | 0.3576 | 0.0698 | 0.0066 | 100.1174
Line5-03 | 21.2604 | 58.3019 | 0.068 | 0.0043 | 0.1937 | 0.0587 | 9.0639 | 0.0836 | 10.8766 | 0.024 | 0.3686 | 0.0713 | 0.0136 | 100.3886
Line5-04 | 21.1542 | 58.3089 | 0.074 | 0.0043 | 0.1986 | 0.0614 | 9.0622 | 0.0833 | 10.6558 | 0.0252 | 0.3583 | 0.0721 | 0.011 | 100.0693
Line5-05 | 21.4607 | 58.4835 | 0.0816 | 0.0044 | 0.191 | 0.0577 | 9.0823 | 0.0879 | 10.8048 | 0.0241 | 0.3596 | 0.069 | 0.0125 | 100.7191
Line5-06 | 21.2179 | 58.3477 | 0.0766 | 0.0045 | 0.1961 | 0.061 | 9.0767 | 0.0778 | 10.7523 | 0.0252 | 0.3581 | 0.0713 | 0.0082 | 100.2734
Line5-07 | 21.1256 | 58.3152 | 0.0738 | 0.0042 | 0.1952 | 0.0592 | 9.0804 | 0.0779 | 10.723 | 0.0277 | 0.3607 | 0.071 | 0.0095 | 100.1234
Line5-08 | 21.2108 | 58.3788 | 0.0746 | 0.0044 | 0.1947 | 0.0574 | 9.0761 | 0.0815 | 10.7541 | 0.0268 | 0.3542 | 0.073 | 0.0139 | 100.3003
Line5-09 | 21.1414 | 58.376 | 0.083 | 0.0042 | 0.1968 | 0.0646 | 9.0391 | 0.0715 | 10.6293 | 0.0272 | 0.3625 | 0.0709 | 0.0113 | 100.0778
Line5-10 | 21.1003 | 58.3588 | 0.1751 | 0.0041 | 0.1981 | 0.0644 | 9.0448 | 0.0865 | 10.7006 | 0.0214 | 0.3562 | 0.0779 | 0.0089 | 100.1971
Line5-11 | 21.1304 | 58.2678 | 0.0593 | 0.0048 | 0.179 | 0.0475 | 9.0522 | 0.0867 | 10.7645 | 0.0184 | 0.3298 | 0.0723 | 0.0109 | 100.0236
Line5-12 | 21.2628 | 58.3021 | 0.0958 | 0.0045 | 0.1947 | 0.0511 | 9.0747 | 0.0864 | 10.8586 | 0.0206 | 0.3714 | 0.0727 | 0.0123 | 100.4077
Line5-13 | 21.0652 | 58.3449 | 0.0558 | 0.0035 | 0.1945 | 0.0519 | 9.0016 | 0.0848 | 10.7606 | 0.0206 | 0.3443 | 0.0751 | 0.0104 | 100.0132
Line5-14 | 21.2566 | 58.3202 | 0.0716 | 0.0043 | 0.1993 | 0.0561 | 9.0559 | 0.084 | 11.007 | 0.0216 | 0.3446 | 0.0713 | 0.0075 | 100.5
Line5-15 | 21.182 | 58.4045 | 0.0654 | 0.0039 | 0.1933 | 0.0582 | 9.0435 | 0.0827 | 11.0398 | 0.0238 | 0.355 | 0.0786 | 0.0117 | 100.5424
Line5-16 | 21.111 | 58.3476 | 0.067 | 0.0039 | 0.1996 | 0.0599 | 9.0964 | 0.0881 | 10.6686 | 0.0225 | 0.3567 | 0.0677 | 0.0092 | 100.0982
Line5-17 | 21.034 | 58.2896 | 0.0689 | 0.0039 | 0.1968 | 0.0625 | 9.0926 | 0.086 | 11.1152 | 0.0229 | 0.3665 | 0.0762 | 0.0133 | 100.4284
Line5-18 | 21.017 | 58.3304 | 0.0701 | 0.0043 | 0.1982 | 0.0608 | 9.0681 | 0.0828 | 10.8494 | 0.0218 | 0.3599 | 0.0784 | 0.0095 | 100.1507
Line5-19 | 21.0951 | 58.3195 | 0.0685 | 0.0041 | 0.1961 | 0.059 | 9.077 | 0.0824 | 10.891 | 0.023 | 0.3608 | 0.0752 | 0.0117 | 100.2634
Line5-20 | 21.0289 | 58.306 | 0.1454 | 0.0045 | 0.2005 | 0.0576 | 9.0676 | 0.0854 | 10.7477 | 0.0235 | 0.3603 | 0.077 | 0.0074 | 100.1118
Line6-01 | 21.0309 | 58.2757 | 0.0786 | 0.0043 | 0.1995 | 0.0584 | 9.0614 | 0.0866 | 10.7371 | 0.0248 | 0.3688 | 0.0716 | 0.0112 | 100.0089
Line6-02 | 20.9416 | 58.2323 | 0.079 | 0.0041 | 0.1995 | 0.0557 | 9.0557 | 0.0863 | 10.8904 | 0.0224 | 0.368 | 0.078 | 0.0087 | 100.0217
Line6-03 | 21.0463 | 58.3631 | 0.0799 | 0.0042 | 0.1947 | 0.0595 | 9.0758 | 0.0821 | 10.8512 | 0.0236 | 0.3622 | 0.0725 | 0.0069 | 100.222
Line6-04 | 21.0941 | 58.3706 | 0.0791 | 0.0042 | 0.1944 | 0.0599 | 9.089 | 0.0805 | 10.9554 | 0.0244 | 0.3596 | 0.0724 | 0.0068 | 100.3904
Line6-05 | 21.1642 | 58.4286 | 0.0775 | 0.004 | 0.1945 | 0.0593 | 9.0926 | 0.0823 | 10.7704 | 0.0219 | 0.3694 | 0.073 | 0.0092 | 100.3469
Line6-06 | 21.0619 | 58.4082 | 0.0785 | 0.0039 | 0.1964 | 0.0603 | 9.076 | 0.083 | 10.6865 | 0.0247 | 0.3661 | 0.0728 | 0.012 | 100.1303
Line6-07 | 20.8741 | 58.2387 | 0.0793 | 0.0041 | 0.1947 | 0.0591 | 9.073 | 0.0816 | 10.7148 | 0.0235 | 0.3641 | 0.0759 | 0.0122 | 99.7951
Line6-08 | 21.0884 | 58.3301 | 0.0829 | 0.0045 | 0.1918 | 0.0593 | 9.0861 | 0.0852 | 10.9758 | 0.0236 | 0.3685 | 0.0766 | 0.0092 | 100.382
Line6-09 | 21.1337 | 58.3078 | 0.0811 | 0.0045 | 0.1976 | 0.0589 | 9.0785 | 0.089 | 10.6966 | 0.0263 | 0.3711 | 0.0766 | 0.011 | 100.1327
Line6-10 | 20.9079 | 58.2186 | 0.0746 | 0.0043 | 0.1963 | 0.0601 | 9.0655 | 0.0834 | 10.5678 | 0.0247 | 0.3612 | 0.0703 | 0.0109 | 99.6456
Line6-11 | 21.2191 | 58.4035 | 0.0715 | 0.0042 | 0.1938 | 0.0608 | 9.0884 | 0.0851 | 10.7588 | 0.0249 | 0.3615 | 0.0747 | 0.0051 | 100.3514
Line6-12 | 21.0555 | 58.3232 | 0.1519 | 0.0046 | 0.1985 | 0.0588 | 9.0952 | 0.0834 | 10.7562 | 0.025 | 0.3632 | 0.0733 | 0.011 | 100.1998
Line6-13 | 21.1331 | 58.3263 | 0.0792 | 0.004 | 0.1959 | 0.0578 | 9.1026 | 0.0816 | 10.8362 | 0.0248 | 0.3663 | 0.0751 | 0.0096 | 100.2925
Line6-14 | 20.9857 | 58.225 | 0.0808 | 0.0041 | 0.1956 | 0.0556 | 9.0839 | 0.0799 | 10.7812 | 0.024 | 0.3661 | 0.0787 | 0.0064 | 99.967
Line6-15 | 20.9502 | 58.2009 | 0.0779 | 0.0043 | 0.1945 | 0.0533 | 9.0823 | 0.0844 | 10.6599 | 0.022 | 0.3586 | 0.0734 | 0.0066 | 99.7683
Line6-16 | 20.9188 | 58.1626 | 0.0791 | 0.004 | 0.1976 | 0.058 | 9.0727 | 0.0867 | 10.6346 | 0.0245 | 0.3689 | 0.0698 | 0.0156 | 99.6929
Line6-17 | 21.0175 | 58.2784 | 0.0779 | 0.0044 | 0.1943 | 0.0585 | 9.0794 | 0.0848 | 10.6726 | 0.0247 | 0.3591 | 0.0746 | 0.0121 | 99.9383
Line6-18 | 20.9655 | 58.271 | 0.0767 | 0.0042 | 0.1956 | 0.0573 | 9.0712 | 0.0848 | 10.8112 | 0.0239 | 0.3643 | 0.0769 | 0.0053 | 100.0079
Line6-19 | 20.9375 | 58.1207 | 0.0761 | 0.0039 | 0.1978 | 0.0574 | 9.0705 | 0.083 | 10.6543 | 0.0239 | 0.3692 | 0.0756 | 0.0131 | 99.683
Line6-20 | 21.0241 | 58.1748 | 0.0774 | 0.0045 | 0.1956 | 0.0596 | 9.0854 | 0.0851 | 10.7084 | 0.0239 | 0.363 | 0.076 | 0.013 | 99.8908
1 | 20.8734 | 58.1899 | 0.0721 | 0.0048 | 0.2156 | 0.0581 | 9.0867 | 0.0787 | 11.0454 | 0.0227 | 0.3675 | 0.0749 | 0.0139 | 100.1037
2 | 20.8894 | 58.2812 | 0.0554 | 0.0041 | 0.2066 | 0.0593 | 9.0889 | 0.0834 | 10.6524 | 0.0231 | 0.3648 | 0.0735 | 0.0082 | 99.7903
3 | 20.991 | 58.2099 | 0.0829 | 0.0044 | 0.2013 | 0.0598 | 9.0848 | 0.0844 | 10.8692 | 0.0232 | 0.3628 | 0.0734 | 0.0153 | 100.0624
4 | 21.1117 | 58.1835 | 0.0754 | 0.0041 | 0.1991 | 0.0583 | 9.0882 | 0.0865 | 10.7907 | 0.0239 | 0.371 | 0.0757 | 0.008 | 100.0761
5 | 21.0706 | 58.2886 | 0.0829 | 0.0046 | 0.2017 | 0.0588 | 9.0998 | 0.0826 | 10.8122 | 0.0231 | 0.3746 | 0.0721 | 0.0061 | 100.1777
6 | 21.1574 | 58.2672 | 0.0754 | 0.0043 | 0.1983 | 0.0609 | 9.0565 | 0.0814 | 10.8558 | 0.025 | 0.3633 | 0.0751 | 0.0064 | 100.227
7 | 21.2093 | 58.3204 | 0.0722 | 0.0042 | 0.1934 | 0.0581 | 9.0805 | 0.0795 | 10.797 | 0.0233 | 0.3627 | 0.0708 | 0.0109 | 100.2823
8 | 21.0958 | 58.1238 | 0.0952 | 0.0044 | 0.1925 | 0.0592 | 9.0497 | 0.085 | 10.6663 | 0.0246 | 0.3675 | 0.0734 | 0.0101 | 99.8475
9 | 21.09 | 58.321 | 0.0899 | 0.0042 | 0.1924 | 0.0564 | 9.0693 | 0.0891 | 10.6554 | 0.0267 | 0.357 | 0.0739 | 0.0113 | 100.0366
10 | 21.1486 | 58.2962 | 0.1013 | 0.0044 | 0.1979 | 0.0595 | 9.0833 | 0.0831 | 10.7465 | 0.0234 | 0.3606 | 0.0749 | 0.0129 | 100.1926
11 | 21.1261 | 58.345 | 0.0833 | 0.0038 | 0.1993 | 0.0592 | 9.0657 | 0.0815 | 10.8069 | 0.021 | 0.3686 | 0.0773 | 0.0152 | 100.2529
12 | 21.1513 | 58.2843 | 0.1039 | 0.0042 | 0.1979 | 0.0598 | 9.0573 | 0.0879 | 10.7515 | 0.0226 | 0.3666 | 0.084 | 0.011 | 100.1823
13 | 21.1173 | 58.2792 | 0.057 | 0.004 | 0.1971 | 0.0592 | 9.0661 | 0.0886 | 10.831 | 0.0245 | 0.3566 | 0.0755 | 0.0079 | 100.164
14 | 20.8583 | 58.1309 | 0.0628 | 0.004 | 0.1944 | 0.0585 | 9.0534 | 0.09 | 10.7506 | 0.0231 | 0.3713 | 0.0641 | 0.0097 | 99.6711
15 | 20.9099 | 58.1229 | 0.0588 | 0.0045 | 0.2042 | 0.06 | 9.0657 | 0.0824 | 11.0512 | 0.0214 | 0.36 | 0.0801 | 0.0112 | 100.0323
16 | 21.017 | 58.3796 | 0.0655 | 0.0043 | 0.2066 | 0.0572 | 9.0666 | 0.0832 | 10.6587 | 0.025 | 0.3705 | 0.0805 | 0.0078 | 100.0225
17 | 21.2454 | 58.4174 | 0.063 | 0.0046 | 0.2044 | 0.062 | 9.0796 | 0.0837 | 10.7246 | 0.0239 | 0.3558 | 0.0791 | 0.0094 | 100.3529
18 | 21.1913 | 58.3589 | 0.0666 | 0.0039 | 0.2139 | 0.0613 | 9.0802 | 0.0877 | 10.7116 | 0.0243 | 0.3549 | 0.0692 | 0.0098 | 100.2336
19 | 21.0393 | 58.2655 | 0.0677 | 0.0046 | 0.2473 | 0.0634 | 9.068 | 0.0866 | 10.7598 | 0.024 | 0.3514 | 0.0751 | 0.0074 | 100.0601
20 | 20.993 | 58.3416 | 0.0676 | 0.0046 | 0.2444 | 0.067 | 9.0692 | 0.082 | 10.8318 | 0.0236 | 0.3638 | 0.0881 | 0.0088 | 100.1855
21 | 21.0858 | 58.3068 | 0.0976 | 0.0043 | 0.2373 | 0.0646 | 9.0746 | 0.0904 | 10.6236 | 0.0255 | 0.3672 | 0.0789 | 0.0105 | 100.0671
22 | 21.1107 | 58.2248 | 0.0732 | 0.0048 | 0.2145 | 0.0591 | 9.052 | 0.0854 | 10.7477 | 0.0239 | 0.3639 | 0.0758 | 0.0062 | 100.042
23 | 21.0104 | 58.2898 | 0.0832 | 0.0043 | 0.2075 | 0.0585 | 9.086 | 0.0856 | 10.6978 | 0.0225 | 0.363 | 0.0744 | 0.011 | 99.994
24 | 21.0593 | 58.2407 | 0.0516 | 0.0041 | 0.1982 | 0.0609 | 9.0766 | 0.0815 | 10.7766 | 0.0238 | 0.3695 | 0.0712 | 0.01 | 100.024
25 | 21.0329 | 58.2718 | 0.1578 | 0.0044 | 0.2005 | 0.0591 | 9.0725 | 0.0833 | 10.8407 | 0.0229 | 0.3645 | 0.0701 | 0.0069 | 100.1874
26 | 21.0957 | 58.308 | 0.0689 | 0.0045 | 0.1996 | 0.0603 | 9.0734 | 0.088 | 10.904 | 0.0245 | 0.3746 | 0.0685 | 0.0069 | 100.2769
27 | 20.8003 | 58.0856 | 0.0614 | 0.0043 | 0.1987 | 0.0574 | 9.0588 | 0.0806 | 10.8937 | 0.0242 | 0.3706 | 0.0746 | 0.0062 | 99.7164
28 | 21.1639 | 58.249 | 0.0852 | 0.0043 | 0.1968 | 0.06 | 9.0738 | 0.0825 | 10.7316 | 0.0238 | 0.3727 | 0.0717 | 0.0101 | 100.1254
29 | 21.1413 | 58.2985 | 0.0974 | 0.0043 | 0.201 | 0.0588 | 9.0555 | 0.0872 | 10.8442 | 0.0241 | 0.3717 | 0.0803 | 0.0089 | 100.2732
30 | 21.1766 | 58.2996 | 0.0871 | 0.0042 | 0.1973 | 0.0593 | 9.0755 | 0.0897 | 10.8215 | 0.0244 | 0.3711 | 0.072 | 0.01 | 100.2883
31 | 21.1124 | 58.383 | 0.1428 | 0.0046 | 0.2024 | 0.0576 | 9.0933 | 0.0878 | 10.7205 | 0.0246 | 0.3743 | 0.0735 | 0.0118 | 100.2886
32 | 20.9117 | 58.2388 | 0.0734 | 0.0044 | 0.1961 | 0.0606 | 9.0764 | 0.0829 | 10.7362 | 0.0234 | 0.3766 | 0.0739 | 0.0114 | 99.8658
33 | 21.0881 | 58.2542 | 0.0954 | 0.004 | 0.1959 | 0.0599 | 9.0788 | 0.0867 | 10.7182 | 0.0243 | 0.367 | 0.0736 | 0.0085 | 100.0546
34 | 20.8274 | 58.0863 | 0.0586 | 0.0045 | 0.1981 | 0.0578 | 9.06 | 0.0859 | 10.7253 | 0.024 | 0.369 | 0.0728 | 0.0109 | 99.5806
35 | 21.107 | 58.2436 | 0.0558 | 0.0042 | 0.1949 | 0.0606 | 9.089 | 0.0871 | 10.8325 | 0.0231 | 0.3723 | 0.0769 | 0.0085 | 100.1555
36 | 21.1137 | 58.2736 | 0.1238 | 0.0042 | 0.199 | 0.0604 | 9.0902 | 0.0839 | 10.795 | 0.0248 | 0.3678 | 0.0748 | 0.0084 | 100.2196
37 | 21.0284 | 58.2128 | 0.0677 | 0.0042 | 0.1993 | 0.0595 | 9.0708 | 0.0874 | 10.9108 | 0.0235 | 0.3684 | 0.0759 | 0.0095 | 100.1182
38 | 21.0538 | 58.3777 | 0.0624 | 0.0043 | 0.2034 | 0.0601 | 9.0827 | 0.0835 | 10.64 | 0.0225 | 0.3661 | 0.0721 | 0.0106 | 100.0392
39 | 20.8935 | 58.1762 | 0.0626 | 0.0042 | 0.2041 | 0.0614 | 9.0878 | 0.0891 | 10.6922 | 0.0238 | 0.3705 | 0.0768 | 0.0104 | 99.7526
40 | 20.9409 | 58.1712 | 0.0624 | 0.0044 | 0.2079 | 0.0594 | 9.0844 | 0.087 | 10.7577 | 0.0236 | 0.3668 | 0.0737 | 0.0114 | 99.8508
41 | 20.976 | 58.2373 | 0.0661 | 0.0041 | 0.2129 | 0.0571 | 9.0707 | 0.0884 | 10.8071 | 0.0251 | 0.3657 | 0.0729 | 0.0099 | 99.9933
42 | 21.0262 | 58.2637 | 0.0606 | 0.0043 | 0.2322 | 0.0604 | 9.0787 | 0.0838 | 10.679 | 0.0232 | 0.363 | 0.0736 | 0.0103 | 99.959
43 | 20.9891 | 58.2285 | 0.0726 | 0.0046 | 0.2001 | 0.0684 | 9.0721 | 0.0856 | 10.727 | 0.0229 | 0.3489 | 0.0766 | 0.0111 | 99.9075
44 | 21.5673 | 57.9085 | 0.0999 | 0.0049 | 0.1954 | 0.0689 | 9.1301 | 0.0957 | 10.3625 | 0.0251 | 0.376 | 0.08 | 0.0099 | 99.9242
45 | 21.521 | 58.2163 | 0.104 | 0.0038 | 0.1974 | 0.0531 | 9.1441 | 0.1002 | 10.3283 | 0.0235 | 0.3746 | 0.0812 | 0.0317 | 100.1792
46 | 21.4277 | 58.1647 | 0.0759 | 0.0036 | 0.1967 | 0.0618 | 9.1365 | 0.0956 | 10.3878 | 0.0236 | 0.3748 | 0.0828 | 0.0093 | 100.0408
47 | 21.5223 | 58.3465 | 0.0749 | 0.0028 | 0.1957 | 0.0606 | 9.1649 | 0.0955 | 10.4939 | 0.0218 | 0.376 | 0.0781 | 0.0101 | 100.4431
48 | 21.3849 | 58.1514 | 0.0685 | 0.0059 | 0.1974 | 0.0711 | 9.2453 | 0.0944 | 10.4709 | 0.0229 | 0.3651 | 0.083 | 0.0082 | 100.169
49 | 21.4962 | 58.4013 | 0.0877 | 0.0045 | 0.2019 | 0.0644 | 9.1015 | 0.0959 | 10.4762 | 0.0243 | 0.3742 | 0.0807 | 0.01 | 100.4188
50 | 21.3759 | 58.1766 | 0.0854 | 0.0055 | 0.1974 | 0.0747 | 9.0946 | 0.0972 | 10.4861 | 0.0245 | 0.373 | 0.0759 | 0.0125 | 100.0793
51 | 21.5183 | 58.3491 | 0.086 | 0.0028 | 0.2006 | 0.069 | 9.1408 | 0.0964 | 10.5177 | 0.024 | 0.3715 | 0.0782 | 0.0109 | 100.4653
52 | 21.3764 | 58.0012 | 0.0849 | 0.0021 | 0.2017 | 0.0664 | 9.1417 | 0.0995 | 10.4831 | 0.023 | 0.3658 | 0.0831 | 0.0119 | 99.9408
53 | 21.3987 | 58.2837 | 0.1448 | 0.0042 | 0.2039 | 0.0693 | 9.0475 | 0.0995 | 10.5356 | 0.0228 | 0.3667 | 0.0771 | 0.0179 | 100.2717
54 | 21.5831 | 58.3699 | 0.083 | 0.0057 | 0.1952 | 0.0691 | 9.1001 | 0.0939 | 10.4434 | 0.0235 | 0.3714 | 0.0773 | 0.0076 | 100.4232
55 | 21.496 | 58.682 | 0.0851 | 0.0038 | 0.1956 | 0.0692 | 9.046 | 0.0972 | 10.4384 | 0.0235 | 0.3701 | 0.079 | 0.0127 | 100.5986
56 | 21.2004 | 58.2809 | 0.0828 | 0.0034 | 0.1967 | 0.0611 | 9.0853 | 0.0945 | 10.4219 | 0.0241 | 0.3712 | 0.0808 | 0.0126 | 99.9157
57 | 21.5133 | 58.5773 | 0.0982 | 0.0034 | 0.1952 | 0.062 | 9.092 | 0.0924 | 10.4587 | 0.0231 | 0.3767 | 0.0766 | 0.0076 | 100.5765
58 | 21.4604 | 58.4328 | 0.0856 | 0.0045 | 0.1942 | 0.0606 | 9.0918 | 0.0953 | 10.4575 | 0.0273 | 0.3767 | 0.0786 | 0.0079 | 100.3732
59 | 21.5277 | 58.7798 | 0.1647 | 0.0055 | 0.2034 | 0.0664 | 8.8178 | 0.0876 | 10.353 | 0.023 | 0.3714 | 0.0842 | 0.0095 | 100.494
60 | 21.6059 | 58.6498 | 0.0804 | 0.0029 | 0.2049 | 0.0645 | 8.9951 | 0.0924 | 10.3359 | 0.024 | 0.3735 | 0.0762 | 0.0085 | 100.514
61 | 21.583 | 58.6913 | 0.1061 | 0.0034 | 0.2029 | 0.0628 | 8.9997 | 0.0933 | 10.3924 | 0.0215 | 0.3738 | 0.0752 | 0.0099 | 100.6153
62 | 21.5732 | 58.7621 | 0.1014 | 0.0048 | 0.2031 | 0.0618 | 9.0094 | 0.0876 | 10.263 | 0.0242 | 0.3711 | 0.0845 | 0.0114 | 100.5576
63 | 21.3373 | 58.3134 | 0.0783 | 0.0034 | 0.2009 | 0.0598 | 8.9143 | 0.0885 | 10.4231 | 0.0249 | 0.3806 | 0.0817 | 0.0071 | 99.9133
64 | 21.4638 | 58.4564 | 0.0807 | 0.0035 | 0.2057 | 0.0661 | 8.9682 | 0.089 | 10.4022 | 0.0244 | 0.3735 | 0.0774 | 0.0096 | 100.2205
65 | 21.4945 | 58.449 | 0.0757 | 0.0048 | 0.2111 | 0.0588 | 9.0157 | 0.0834 | 10.1905 | 0.0252 | 0.3729 | 0.0894 | 0.0095 | 100.0805
66 | 21.3378 | 58.6209 | 0.0828 | 0.005 | 0.2037 | 0.062 | 8.9897 | 0.0931 | 10.6334 | 0.0237 | 0.3678 | 0.0788 | 0.0077 | 100.5064
67 | 21.4334 | 58.6526 | 0.0869 | 0.0036 | 0.2004 | 0.0636 | 9.0715 | 0.0935 | 10.5661 | 0.0258 | 0.3668 | 0.0793 | 0.0103 | 100.6538
68 | 21.251 | 58.2666 | 0.0862 | 0.0069 | 0.2057 | 0.0646 | 9.0496 | 0.0883 | 10.592 | 0.0255 | 0.3701 | 0.0773 | 0.0129 | 100.0967
69 | 21.718 | 58.7004 | 0.0828 | 0.0034 | 0.2222 | 0.0601 | 9.1469 | 0.0913 | 10.3849 | 0.0214 | 0.3664 | 0.0802 | 0.0112 | 100.8892
70 | 21.5274 | 58.3518 | 0.0858 | 0.0036 | 0.2154 | 0.0691 | 9.091 | 0.0913 | 10.3664 | 0.0266 | 0.3554 | 0.0788 | 0.007 | 100.2696
71 | 21.3457 | 58.3721 | 0.0926 | 0.005 | 0.2341 | 0.0622 | 9.1645 | 0.0953 | 10.2275 | 0.0252 | 0.3495 | 0.0806 | 0.0181 | 100.0724
72 | 21.5045 | 58.6192 | 0.0755 | 0.0034 | 0.2181 | 0.0659 | 9.0005 | 0.0851 | 10.3244 | 0.0243 | 0.3712 | 0.0747 | 0.0117 | 100.3785
73 | 21.5472 | 58.3159 | 0.0708 | 0.0039 | 0.2042 | 0.0635 | 8.8987 | 0.0906 | 10.4818 | 0.0263 | 0.3687 | 0.0763 | 0.0065 | 100.1544
74 | 21.5227 | 58.3307 | 0.0715 | 0.0042 | 0.2014 | 0.0511 | 9.1046 | 0.0894 | 10.3301 | 0.0229 | 0.368 | 0.0738 | 0.008 | 100.1784
75 | 21.5115 | 59.3506 | 0.0638 | 0.0067 | 0.2106 | 0.0641 | 8.9931 | 0.0851 | 10.1553 | 0.0223 | 0.3514 | 0.0837 | 0.015 | 100.9132
76 | 21.2333 | 58.5402 | 0.0657 | 0.0035 | 0.2091 | 0.0697 | 8.8634 | 0.0939 | 10.1847 | 0.0242 | 0.3617 | 0.076 | 0.0085 | 99.7339
77 | 21.3754 | 58.1748 | 0.062 | 0.0034 | 0.2084 | 0.0704 | 9.0186 | 0.0893 | 10.4093 | 0.0232 | 0.3661 | 0.077 | 0.0085 | 99.8864
78 | 21.3215 | 57.8869 | 0.071 | 0.0035 | 0.2026 | 0.0615 | 9.0392 | 0.0922 | 10.369 | 0.0219 | 0.3698 | 0.0785 | 0.0117 | 99.5293
79 | 21.6181 | 58.1985 | 0.0734 | 0.0059 | 0.2009 | 0.064 | 8.9763 | 0.0892 | 10.4391 | 0.0259 | 0.3699 | 0.0804 | 0.0157 | 100.1573
80 | 21.5592 | 58.4944 | 0.0734 | 0.0036 | 0.2019 | 0.0582 | 8.9556 | 0.0905 | 10.4444 | 0.0241 | 0.3689 | 0.0779 | 0.0128 | 100.3649
81 | 21.6508 | 58.5343 | 0.0742 | 0.0024 | 0.1994 | 0.0663 | 9.0386 | 0.091 | 10.3811 | 0.0269 | 0.3761 | 0.0807 | 0.0087 | 100.5305
82 | 21.3166 | 57.7709 | 0.071 | 0.0053 | 0.2119 | 0.0552 | 9.1397 | 0.0855 | 10.6012 | 0.0234 | 0.3744 | 0.0831 | 0.0083 | 99.7465
83 | 21.3041 | 57.9022 | 0.0717 | 0.0038 | 0.2084 | 0.0668 | 9.1166 | 0.0902 | 10.579 | 0.027 | 0.3731 | 0.0783 | 0.0177 | 99.8389
84 | 21.3689 | 57.8779 | 0.0845 | 0.0046 | 0.2042 | 0.0626 | 9.117 | 0.0873 | 10.5474 | 0.0262 | 0.3692 | 0.0823 | 0.0142 | 99.8463
85 | 21.4488 | 58.2581 | 0.1776 | 0.005 | 0.2019 | 0.061 | 9.1525 | 0.0924 | 10.5674 | 0.0232 | 0.3721 | 0.0792 | 0.0116 | 100.4508
86 | 21.5288 | 58.1298 | 0.1344 | 0.0028 | 0.2011 | 0.069 | 9.2067 | 0.0904 | 10.6681 | 0.0256 | 0.37 | 0.0792 | 0.0085 | 100.5144
87 | 21.3933 | 57.8391 | 0.073 | 0.0034 | 0.1869 | 0.0635 | 9.1231 | 0.0861 | 10.5621 | 0.0227 | 0.3701 | 0.0748 | 0.0079 | 99.806
88 | 21.3433 | 58.1383 | 0.0792 | 0.0028 | 0.189 | 0.0649 | 9.1373 | 0.084 | 10.5278 | 0.0224 | 0.3697 | 0.0757 | 0.0085 | 100.0429
89 | 21.2568 | 58.0851 | 0.1089 | 0.0052 | 0.1864 | 0.0618 | 9.1296 | 0.0856 | 10.5874 | 0.025 | 0.3784 | 0.0759 | 0.0103 | 99.9964
90 | 21.3482 | 58.2692 | 0.074 | 0.0052 | 0.1897 | 0.0647 | 9.158 | 0.084 | 10.6961 | 0.0223 | 0.3672 | 0.0694 | 0.009 | 100.357
91 | 21.2157 | 58.0803 | 0.0685 | 0.0049 | 0.1917 | 0.0626 | 9.238 | 0.085 | 10.6719 | 0.0243 | 0.3741 | 0.0746 | 0.0106 | 100.1022
92 | 21.3244 | 58.3279 | 0.0879 | 0.0034 | 0.1909 | 0.0636 | 9.0945 | 0.0861 | 10.6776 | 0.0226 | 0.3731 | 0.0774 | 0.0091 | 100.3385
93 | 21.2057 | 58.105 | 0.0847 | 0.0031 | 0.1949 | 0.0623 | 9.0876 | 0.0878 | 10.6876 | 0.0239 | 0.3709 | 0.0765 | 0.0115 | 100.0015
94 | 21.3462 | 58.2752 | 0.0847 | 0.0046 | 0.193 | 0.0619 | 9.1338 | 0.0929 | 10.7199 | 0.0247 | 0.3683 | 0.0708 | 0.0121 | 100.3881
95 | 21.2065 | 57.9285 | 0.0843 | 0.0032 | 0.1939 | 0.0635 | 9.1345 | 0.0897 | 10.6845 | 0.0247 | 0.3691 | 0.0772 | 0.0109 | 99.8705
96 | 21.2285 | 58.2214 | 0.0824 | 0.0053 | 0.1982 | 0.0652 | 9.0402 | 0.0853 | 10.7381 | 0.0262 | 0.3706 | 0.0739 | 0.0078 | 100.1431
97 | 21.4124 | 58.2984 | 0.0847 | 0.0041 | 0.1887 | 0.0619 | 9.093 | 0.0861 | 10.6439 | 0.0235 | 0.3747 | 0.074 | 0.0098 | 100.3552
98 | 21.3227 | 58.6075 | 0.0839 | 0.0028 | 0.1892 | 0.062 | 9.0392 | 0.0813 | 10.6392 | 0.0246 | 0.3689 | 0.0742 | 0.009 | 100.5045
99 | 21.0298 | 58.2048 | 0.0854 | 0.0042 | 0.1874 | 0.0621 | 9.0784 | 0.0835 | 10.6224 | 0.0254 | 0.374 | 0.0727 | 0.0064 | 99.8365
100 | 21.3432 | 58.5095 | 0.0712 | 0.0046 | 0.1872 | 0.0629 | 9.0849 | 0.0865 | 10.6597 | 0.0234 | 0.3708 | 0.0758 | 0.0096 | 100.4893
101 | 21.2893 | 58.3601 | 0.0787 | 0.0032 | 0.1905 | 0.0637 | 9.0849 | 0.0815 | 10.6586 | 0.0254 | 0.3751 | 0.0757 | 0.0077 | 100.2944
102 | 21.3575 | 58.7228 | 0.0764 | 0.0035 | 0.2004 | 0.0641 | 8.8106 | 0.083 | 10.5519 | 0.0246 | 0.371 | 0.0772 | 0.0078 | 100.3508
103 | 21.4352 | 58.5763 | 0.0836 | 0.0043 | 0.1987 | 0.0619 | 8.9881 | 0.0822 | 10.5343 | 0.0279 | 0.3791 | 0.0746 | 0.0046 | 100.4508
104 | 21.4135 | 58.6257 | 0.0762 | 0.0053 | 0.1927 | 0.0624 | 8.9925 | 0.083 | 10.5918 | 0.024 | 0.3759 | 0.0759 | 0.0097 | 100.5286
105 | 21.3983 | 58.6811 | 0.1183 | 0.0043 | 0.1934 | 0.0633 | 9.0027 | 0.082 | 10.4607 | 0.0262 | 0.371 | 0.0714 | 0.0075 | 100.4802
106 | 21.1687 | 58.2404 | 0.0813 | 0.0041 | 0.195 | 0.0634 | 8.9073 | 0.0767 | 10.6233 | 0.0249 | 0.3843 | 0.0771 | 0.0096 | 99.8561
107 | 21.2963 | 58.3863 | 0.0789 | 0.0052 | 0.1979 | 0.0631 | 8.961 | 0.0834 | 10.6016 | 0.0268 | 0.384 | 0.0752 | 0.0094 | 100.1691
108 | 21.3222 | 58.3725 | 0.0802 | 0.0041 | 0.2019 | 0.0656 | 9.0089 | 0.0768 | 10.3864 | 0.0223 | 0.3803 | 0.0771 | 0.0086 | 100.0069
109 | 21.1684 | 58.5467 | 0.0892 | 0.0039 | 0.1959 | 0.0629 | 8.9827 | 0.0826 | 10.8377 | 0.0239 | 0.368 | 0.0762 | 0.0066 | 100.4447
110 | 21.2636 | 58.5792 | 0.0886 | 0.0031 | 0.1949 | 0.0632 | 9.0644 | 0.0838 | 10.769 | 0.023 | 0.3715 | 0.0762 | 0.0091 | 100.5896
111 | 21.0819 | 58.1923 | 0.0926 | 0.0039 | 0.1942 | 0.0621 | 9.0424 | 0.0851 | 10.7956 | 0.0276 | 0.3703 | 0.0757 | 0.0058 | 100.0295
112 | 21.5445 | 58.6237 | 0.0851 | 0.0073 | 0.2136 | 0.0639 | 9.1399 | 0.0844 | 10.5847 | 0.0243 | 0.3633 | 0.0752 | 0.008 | 100.8179
113 | 21.356 | 58.2786 | 0.0877 | 0.0048 | 0.2056 | 0.065 | 9.084 | 0.0841 | 10.5655 | 0.023 | 0.3605 | 0.0744 | 0.0061 | 100.1953
114 | 21.1728 | 58.2999 | 0.0794 | 0.0045 | 0.2142 | 0.0627 | 9.1576 | 0.085 | 10.4244 | 0.0195 | 0.3524 | 0.076 | 0.0111 | 99.9595
115 | 21.335 | 58.5452 | 0.0813 | 0.0053 | 0.2146 | 0.0637 | 8.9936 | 0.0798 | 10.5227 | 0.0253 | 0.3706 | 0.0792 | 0.008 | 100.3243
116 | 21.3782 | 58.2444 | 0.0717 | 0.0046 | 0.1962 | 0.0648 | 8.8917 | 0.0812 | 10.6829 | 0.0261 | 0.3761 | 0.0745 | 0.0066 | 100.099
117 | 21.3552 | 58.2576 | 0.0787 | 0.0062 | 0.1967 | 0.0617 | 9.0974 | 0.0816 | 10.5282 | 0.0267 | 0.3713 | 0.0743 | 0.0103 | 100.1459
118 | 21.3402 | 59.2736 | 0.073 | 0.0036 | 0.2029 | 0.0656 | 8.9862 | 0.0842 | 10.3503 | 0.0243 | 0.3598 | 0.0736 | 0.0119 | 100.8492
119 | 21.0638 | 58.4672 | 0.0691 | 0.0043 | 0.2016 | 0.0624 | 8.8567 | 0.0803 | 10.3805 | 0.0247 | 0.3624 | 0.0752 | 0.0082 | 99.6564
120 | 21.2135 | 58.1033 | 0.0999 | 0.0062 | 0.1984 | 0.0644 | 9.0112 | 0.0851 | 10.6078 | 0.0236 | 0.4014 | 0.0752 | 0.012 | 99.902
121 | 21.153 | 57.8137 | 0.0742 | 0.0062 | 0.1942 | 0.0629 | 9.0322 | 0.086 | 10.5682 | 0.0219 | 0.3728 | 0.0756 | 0.0109 | 99.4718
122 | 21.4468 | 58.1236 | 0.0809 | 0.0036 | 0.1959 | 0.065 | 8.9693 | 0.0817 | 10.6396 | 0.0269 | 0.3766 | 0.0751 | 0.0119 | 100.0969
123 | 21.3886 | 58.4202 | 0.074 | 0.005 | 0.1947 | 0.0615 | 8.9485 | 0.0841 | 10.645 | 0.0259 | 0.3722 | 0.0732 | 0.0103 | 100.3032
124 | 21.476 | 58.4476 | 0.1247 | 0.0043 | 0.1974 | 0.0653 | 9.0321 | 0.0804 | 10.581 | 0.0249 | 0.375 | 0.0752 | 0.0058 | 100.4897
125 | 21.1494 | 57.6987 | 0.0732 | 0.0059 | 0.2037 | 0.0628 | 9.1323 | 0.0796 | 10.8047 | 0.0289 | 0.3746 | 0.0767 | 0.0121 | 99.7026
126 | 21.1336 | 57.8268 | 0.0779 | 0.0042 | 0.2017 | 0.0633 | 9.1096 | 0.0826 | 10.7824 | 0.0239 | 0.3774 | 0.0735 | 0.0112 | 99.7681
127 | 21.201 | 57.8102 | 0.0642 | 0.0034 | 0.1964 | 0.0637 | 9.1097 | 0.0837 | 10.7497 | 0.0237 | 0.3766 | 0.0798 | 0.0109 | 99.773
128 | 21.2784 | 58.1931 | 0.1326 | 0.0039 | 0.1935 | 0.065 | 9.1451 | 0.0802 | 10.7705 | 0.0227 | 0.3733 | 0.0719 | 0.0111 | 100.3413
129 | 21.3601 | 58.0725 | 0.0618 | 0.006 | 0.1961 | 0.0635 | 9.1991 | 0.0798 | 10.8728 | 0.0261 | 0.3724 | 0.0744 | 0.0109 | 100.3955
130 | 21.3011 | 58.3342 | 0.0704 | 0.0048 | 0.1971 | 0.0623 | 9.1192 | 0.081 | 10.7672 | 0.0298 | 0.3742 | 0.0779 | 0.0106 | 100.4298
131 | 21.4074 | 58.44 | 0.101 | 0.0043 | 0.1957 | 0.0633 | 9.1125 | 0.0804 | 10.8415 | 0.0255 | 0.3735 | 0.0743 | 0.0057 | 100.7251
132 | 21.1119 | 58.0921 | 0.0817 | 0.0042 | 0.2079 | 0.0633 | 9.1242 | 0.0875 | 10.4744 | 0.0238 | 0.3604 | 0.0751 | 0.0098 | 99.7163
133 | 21.2914 | 58.6231 | 0.073 | 0.0039 | 0.1967 | 0.0635 | 9.1587 | 0.0895 | 10.6395 | 0.0238 | 0.3668 | 0.0756 | 0.0246 | 100.6301
134 | 21.4275 | 58.4481 | 0.0928 | 0.0039 | 0.1934 | 0.0629 | 8.9828 | 0.0845 | 10.5636 | 0.0259 | 0.3649 | 0.0729 | 0.0056 | 100.3288
135 | 21.3603 | 58.3005 | 0.0614 | 0.0041 | 0.1945 | 0.0618 | 9.1006 | 0.0892 | 10.5325 | 0.0271 | 0.3695 | 0.0749 | 0.0057 | 100.1821
136 | 21.5263 | 58.3608 | 0.0896 | 0.0031 | 0.1929 | 0.062 | 9.0542 | 0.0831 | 10.6326 | 0.0257 | 0.3706 | 0.0762 | 0.0108 | 100.4879
137 | 21.4788 | 58.2299 | 0.0727 | 0.0041 | 0.1967 | 0.0635 | 9.0676 | 0.0819 | 10.7571 | 0.0242 | 0.3694 | 0.0681 | 0.0078 | 100.4218
138 | 21.3234 | 58.1 | 0.0762 | 0.005 | 0.2007 | 0.0635 | 9.0325 | 0.0865 | 10.8026 | 0.0233 | 0.3751 | 0.0722 | 0.0139 | 100.1749
139 | 21.3387 | 58.9399 | 0.086 | 0.005 | 0.2029 | 0.0634 | 9.0581 | 0.0885 | 10.6689 | 0.0257 | 0.3716 | 0.075 | 0.0096 | 100.9333
140 | 21.3203 | 58.5324 | 0.0877 | 0.0041 | 0.1962 | 0.0635 | 9.021 | 0.085 | 10.6022 | 0.0207 | 0.372 | 0.0731 | 0.0096 | 100.3878
141 | 21.2981 | 58.2771 | 0.0809 | 0.0043 | 0.1992 | 0.0657 | 9.1005 | 0.0845 | 10.5856 | 0.0232 | 0.3781 | 0.0728 | 0.0115 | 100.1815
142 | 21.2612 | 58.1585 | 0.0753 | 0.0049 | 0.1959 | 0.0637 | 9.1192 | 0.0877 | 10.6081 | 0.0238 | 0.3721 | 0.0745 | 0.0072 | 100.0521
143 | 21.4106 | 58.804 | 0.1001 | 0.005 | 0.2376 | 0.069 | 9.1122 | 0.0842 | 10.3609 | 0.0255 | 0.3752 | 0.0769 | 0.008 | 100.6692
144 | 21.2818 | 58.4923 | 0.0781 | 0.007 | 0.2202 | 0.0691 | 9.0427 | 0.0843 | 10.3776 | 0.0265 | 0.3834 | 0.0786 | 0.0098 | 100.1514
145 | 21.1765 | 58.5844 | 0.1532 | 0.0064 | 0.2164 | 0.067 | 8.982 | 0.0836 | 10.4981 | 0.026 | 0.378 | 0.0749 | 0.0068 | 100.2533
146 | 21.0973 | 58.2262 | 0.0582 | 0.0059 | 0.2161 | 0.068 | 9.0716 | 0.086 | 10.5449 | 0.026 | 0.3835 | 0.0798 | 0.01 | 99.8735
147 | 21.1004 | 58.1446 | 0.0539 | 0.0052 | 0.2236 | 0.0701 | 9.1157 | 0.0832 | 10.5622 | 0.0262 | 0.3814 | 0.0778 | 0.0092 | 99.8535
148 | 21.0016 | 57.9845 | 0.0501 | 0.0062 | 0.2251 | 0.0669 | 8.9979 | 0.0882 | 10.4531 | 0.0261 | 0.3788 | 0.0765 | 0.0138 | 99.3688
149 | 21.3291 | 58.3454 | 0.0796 | 0.0042 | 0.1966 | 0.0643 | 8.9362 | 0.0806 | 10.796 | 0.0264 | 0.3704 | 0.0757 | 0.0087 | 100.3132
150 | 21.3973 | 58.3231 | 0.0779 | 0.0057 | 0.195 | 0.0665 | 9.0068 | 0.0822 | 10.7309 | 0.0261 | 0.3717 | 0.0744 | 0.0127 | 100.3703
151 | 21.4971 | 58.3041 | 0.0785 | 0.0052 | 0.1942 | 0.064 | 8.9587 | 0.0823 | 10.6781 | 0.0242 | 0.3693 | 0.0732 | 0.0108 | 100.3397
152 | 21.3742 | 58.1997 | 0.0781 | 0.0046 | 0.1964 | 0.0649 | 9.0863 | 0.082 | 10.6932 | 0.0232 | 0.3759 | 0.0758 | 0.01 | 100.2643
153 | 21.1853 | 57.8414 | 0.0789 | 0.0056 | 0.1969 | 0.0653 | 8.991 | 0.0781 | 10.6244 | 0.0233 | 0.3747 | 0.0793 | 0.0124 | 99.5566
154 | 21.2679 | 58.1293 | 0.1085 | 0.0067 | 0.2246 | 0.0663 | 9.0049 | 0.0825 | 10.9578 | 0.0253 | 0.3835 | 0.0827 | 0.011 | 100.351
155 | 21.2648 | 58.0047 | 0.0704 | 0.0062 | 0.2182 | 0.0638 | 8.981 | 0.0808 | 11.0954 | 0.0251 | 0.3766 | 0.074 | 0.0079 | 100.2689
156 | 21.1457 | 57.8453 | 0.0828 | 0.0042 | 0.2192 | 0.0643 | 8.9606 | 0.0812 | 11.095 | 0.025 | 0.3843 | 0.0739 | 0.0116 | 99.9931
157 | 21.0842 | 57.7579 | 0.0856 | 0.0066 | 0.2164 | 0.0629 | 8.9595 | 0.0768 | 11.1355 | 0.0299 | 0.3824 | 0.0762 | 0.0121 | 99.886
158 | 21.2388 | 58.3642 | 0.0712 | 0.0071 | 0.239 | 0.0692 | 9.0521 | 0.0816 | 10.8618 | 0.0246 | 0.3703 | 0.0752 | 0.0142 | 100.4693
159 | 20.8585 | 58.0583 | 0.0819 | 0.0066 | 0.2116 | 0.0638 | 8.9836 | 0.0859 | 10.9076 | 0.0232 | 0.372 | 0.0758 | 0.0129 | 99.7417
160 | 20.9043 | 57.8715 | 0.0764 | 0.0048 | 0.219 | 0.0648 | 8.8494 | 0.086 | 10.8581 | 0.0222 | 0.377 | 0.0784 | 0.012 | 99.4239
161 | 21.2944 | 58.4571 | 0.067 | 0.009 | 0.195 | 0.0636 | 9.1781 | 0.0828 | 10.557 | 0.0225 | 0.3783 | 0.0739 | 0.0104 | 100.3891
162 | 21.3613 | 58.0329 | 0.1607 | 0.0099 | 0.1957 | 0.0645 | 9.0472 | 0.0851 | 10.5825 | 0.0243 | 0.3761 | 0.0763 | 0.0104 | 100.0269
163 | 21.3317 | 58.4089 | 0.0644 | 0.0041 | 0.1907 | 0.0647 | 9.1311 | 0.0859 | 10.5743 | 0.0236 | 0.3737 | 0.0771 | 0.0164 | 100.3466
164 | 21.1801 | 58.1328 | 0.058 | 0.0032 | 0.1924 | 0.0618 | 9.0887 | 0.083 | 10.5881 | 0.025 | 0.379 | 0.0751 | 0.0052 | 99.8724
165 | 21.2093 | 58.1902 | 0.0565 | 0.0097 | 0.194 | 0.0639 | 9.0432 | 0.0833 | 10.5923 | 0.022 | 0.381 | 0.0735 | 0.0103 | 99.9292
166 | 21.3868 | 57.8107 | 0.0571 | 0.0039 | 0.1927 | 0.0643 | 9.1373 | 0.0838 | 10.5958 | 0.0234 | 0.3785 | 0.072 | 0.0122 | 99.8185
167 | 21.3611 | 57.9172 | 0.0879 | 0.0036 | 0.1935 | 0.0627 | 9.1297 | 0.083 | 10.5916 | 0.0235 | 0.374 | 0.0731 | 0.0053 | 99.9062
168 | 21.2358 | 58.073 | 0.0633 | 0.0052 | 0.1937 | 0.0646 | 9.1401 | 0.083 | 10.598 | 0.024 | 0.3813 | 0.0717 | 0.0126 | 99.9463
169 | 21.3061 | 57.9535 | 0.1219 | 0.008 | 0.1917 | 0.0629 | 8.9917 | 0.0845 | 10.5509 | 0.0287 | 0.3709 | 0.0756 | 0.0102 | 99.7566
170 | 21.2373 | 57.9563 | 0.0571 | 0.0057 | 0.1922 | 0.0641 | 9.1494 | 0.0829 | 10.5811 | 0.0228 | 0.3743 | 0.0773 | 0.0075 | 99.808
171 | 21.3608 | 58.1345 | 0.1647 | 0.0059 | 0.1917 | 0.0629 | 9.1605 | 0.0826 | 10.6465 | 0.025 | 0.3774 | 0.0715 | 0.0083 | 100.2923
172 | 21.1948 | 58.1617 | 0.0706 | 0.0048 | 0.1937 | 0.0628 | 9.0826 | 0.0825 | 10.67 | 0.0238 | 0.3772 | 0.0731 | 0.0127 | 100.0103
173 | 21.1633 | 57.8271 | 0.1354 | 0.0056 | 0.194 | 0.0642 | 9.0166 | 0.0802 | 10.6523 | 0.0248 | 0.3756 | 0.0707 | 0.009 | 99.6188
174 | 21.1874 | 57.8844 | 0.0706 | 0.0055 | 0.1929 | 0.0635 | 9.0549 | 0.0821 | 10.6759 | 0.0235 | 0.3752 | 0.0848 | 0.0124 | 99.7131
175 | 21.3805 | 57.0913 | 0.1388 | 0.0056 | 0.1959 | 0.0639 | 8.9443 | 0.0779 | 10.5819 | 0.0241 | 0.3754 | 0.0748 | 0.0096 | 98.964
176 | 21.1507 | 57.7767 | 0.0721 | 0.0064 | 0.1912 | 0.0625 | 9.0116 | 0.0791 | 10.6549 | 0.0248 | 0.3831 | 0.0767 | 0.0074 | 99.4972
177 | 21.3332 | 58.4446 | 0.0657 | 0.006 | 0.2242 | 0.0655 | 9.3073 | 0.0793 | 10.7895 | 0.0264 | 0.3618 | 0.0726 | 0.0106 | 100.7867
178 | 21.2402 | 58.2875 | 0.064 | 0.0034 | 0.2071 | 0.0627 | 9.159 | 0.0796 | 10.7996 | 0.0258 | 0.3686 | 0.0719 | 0.0115 | 100.3809
179 | 21.214 | 58.1863 | 0.0749 | 0.0046 | 0.2084 | 0.065 | 9.2002 | 0.0817 | 10.6853 | 0.0255 | 0.368 | 0.0719 | 0.0173 | 100.2031
180 | 21.1044 | 57.9527 | 0.0685 | 0.0076 | 0.1952 | 0.0637 | 9.2679 | 0.0808 | 10.7667 | 0.0263 | 0.3692 | 0.0777 | 0.0049 | 99.9856
181 | 20.8578 | 57.8708 | 0.0648 | 0.0052 | 0.2157 | 0.064 | 9.1525 | 0.08 | 10.8225 | 0.0257 | 0.3661 | 0.0738 | 0.0086 | 99.6075
182 | 21.1765 | 58.0636 | 0.0648 | 0.0034 | 0.2127 | 0.0673 | 9.1341 | 0.084 | 10.4596 | 0.0218 | 0.3589 | 0.076 | 0.0066 | 99.7293
183 | 21.2195 | 58.2546 | 0.0614 | 0.0055 | 0.2127 | 0.0646 | 9.1568 | 0.0816 | 10.5203 | 0.0216 | 0.3698 | 0.0745 | 0.0112 | 100.0541
184 | 21.334 | 58.5745 | 0.0623 | 0.0057 | 0.2157 | 0.0653 | 9.0507 | 0.0822 | 10.4593 | 0.0224 | 0.3712 | 0.0738 | 0.0096 | 100.3267
185 | 21.3821 | 58.5509 | 0.1756 | 0.0067 | 0.2126 | 0.0645 | 9.096 | 0.0868 | 10.5117 | 0.0242 | 0.3659 | 0.0766 | 0.0086 | 100.5622
186 | 21.3995 | 58.2511 | 0.0657 | 0.0042 | 0.2184 | 0.0657 | 9.0598 | 0.0836 | 10.4157 | 0.0249 | 0.3643 | 0.0739 | 0.009 | 100.0358
187 | 21.0701 | 58.16 | 0.0605 | 0.0045 | 0.2171 | 0.0674 | 9.1502 | 0.0787 | 10.3922 | 0.021 | 0.36 | 0.0769 | 0.0107 | 99.6693
DL (3σ, ppm) | 124 | 148 | 15 | 16 | 23 | 25 | 110 | 40 | 212 | 32 | 55 | 46 | 59
SE (3σ, ppm) | 1309 | 1278 | 14 | 14 | 23 | 23 | 735 | 41 | 956 | 28 | 96 | 41 | 50
RSE | 1% | 0.4% | 3.5% | 42.6% | 1.9% | 4.6% | 1.2% | 6.1% | 1.2% | 14.6% | 3.3% | 6.6% | 65%
Max | 22.3767 | 59.3506 | 0.1776 | 0.0877 | 0.2473 | 0.0747 | 9.3073 | 0.1002 | 11.3484 | 0.0299 | 0.4014 | 0.0894 | 0.0317
Min | 20.0013 | 57.0913 | 0.0501 | 0.0021 | 0.179 | 0.0475 | 8.8106 | 0.0715 | 10.1553 | 0.0184 | 0.3298 | 0.0634 | 0.0046
Mean (n=307) | 21.1999 | 58.26084 | 0.08186743 | 0.0047557 | 0.2000762 | 0.06133616 | 9.062408 | 0.0846355 | 10.66748 | 0.02426221 | 0.3683407 | 0.07513257 | 0.01015114
SD (σ, n=307) | 0.2470024 | 0.2433224 | 0.02245183 | 0.004849964 | 0.009548003 | 0.003732821 | 0.06557871 | 0.004587438 | 0.1841613 | 0.001599021 | 0.007790945 | 0.003832615 | 0.002922824
RSD | 1.165% | 0.4176% | 27.42% | 102% | 4.772% | 6.086% | 0.7236% | 5.42% | 1.726% | 6.591% | 2.115% | 5.101% | 28.79%
χ²/306 | 1.3 | 1 | 56 | 6.1 | 6.2 | 1.2 | 0.4 | 0.8 | 2.2 | 0.2 | 0.4 | 0.6 | 0.2
LBS13-04
1 | 14.577 | 11.0288 | 0.0822 | 0.031 | 0.1968 | 0.0784 | 60.4124 | 0.1571 | 14.5872 | 0.0285 | 0.1215 | 0.0363 | - | 101.3372
2 | 14.416 | 11.0347 | 0.0211 | 0.0013 | 0.1981 | 0.0792 | 61.1923 | 0.1541 | 14.8859 | 0.0276 | 0.1178 | 0.0324 | - | 102.1605
3 | 14.0312 | 10.8002 | 0.0415 | 0.009 | 0.196 | 0.0763 | 61.0531 | 0.1531 | 15.0511 | 0.0304 | 0.1172 | 0.0375 | - | 101.5966
4 | 14.309 | 10.7803 | 0.0291 | 0.0027 | 0.2003 | 0.0809 | 59.5913 | 0.1518 | 14.1699 | 0.0263 | 0.1142 | 0.0341 | - | 99.4899
5 | 14.374 | 10.677 | 0.0455 | 0.0101 | 0.1972 | 0.0812 | 59.3364 | 0.1575 | 14.0811 | 0.0255 | 0.1132 | 0.0324 | - | 99.1311
6 | 14.4203 | 10.7861 | 0.0229 | 0.0055 | 0.1915 | 0.0795 | 60.4207 | 0.1543 | 14.2234 | 0.0288 | 0.1152 | 0.0354 | - | 100.4836
7 | 14.6756 | 10.9515 | 0.0286 | 0.0013 | 0.1899 | 0.0754 | 60.5274 | 0.1515 | 14.4356 | 0.0251 | 0.1207 | 0.033 | - | 101.2156
8 | 14.4784 | 10.8812 | 0.0735 | 0.0393 | 0.1944 | 0.0819 | 60.1756 | 0.1538 | 14.4039 | 0.0291 | 0.1205 | 0.0339 | - | 100.6655
9 | 14.5647 | 10.8978 | 0.0566 | 0.0124 | 0.1921 | 0.0767 | 60.3736 | 0.155 | 14.5092 | 0.0272 | 0.1256 | 0.0329 | - | 101.0238
10 | 14.1426 | 10.5941 | 0.0305 | 0.0053 | 0.196 | 0.0822 | 58.8559 | 0.1568 | 13.9785 | 0.0286 | 0.1193 | 0.0294 | - | 98.2192
11 | 14.146 | 10.5818 | 0.0743 | 0.0198 | 0.197 | 0.0767 | 59.7647 | 0.1576 | 14.0284 | 0.0272 | 0.1169 | 0.0337 | - | 99.2241
12 | 14.6023 | 10.9767 | 0.0323 | 0.0029 | 0.1917 | 0.0803 | 60.3419 | 0.1514 | 14.4751 | 0.0278 | 0.1199 | 0.0313 | - | 101.0336
13 | 14.3806 | 10.8147 | 0.0239 | 0.0021 | 0.1952 | 0.0793 | 59.7382 | 0.1556 | 14.1715 | 0.0319 | 0.1128 | 0.035 | - | 99.7408
14 | 14.0425 | 10.5926 | 0.0265 | 0.006 | 0.1945 | 0.0793 | 59.0055 | 0.1546 | 14.0375 | 0.0296 | 0.1223 | 0.0395 | - | 98.3304
15 | 14.6811 | 10.9422 | 0.0405 | 0.005 | 0.1969 | 0.0769 | 60.8348 | 0.1529 | 14.5192 | 0.0265 | 0.1229 | 0.0313 | - | 101.6302
16 | 14.3422 | 10.764 | 0.0245 | 0.0012 | 0.1943 | 0.0818 | 58.9921 | 0.1545 | 14.0834 | 0.0251 | 0.1193 | 0.0278 | - | 98.8102
17 | 14.4333 | 10.8048 | 0.0353 | 0.0096 | 0.1957 | 0.0795 | 59.4421 | 0.1556 | 14.2488 | 0.0281 | 0.1209 | 0.0323 | - | 99.586
18 | 14.5967 | 10.8644 | 0.0275 | 0.0022 | 0.1979 | 0.0791 | 59.9079 | 0.1544 | 14.3845 | 0.0233 | 0.1142 | 0.0289 | - | 100.381
19 | 14.3648 | 10.7493 | 0.0312 | 0.002 | 0.1966 | 0.0785 | 58.9583 | 0.1548 | 14.1828 | 0.0271 | 0.1179 | 0.0357 | - | 98.899
20 | 14.4844 | 10.8416 | 0.0264 | 0.001 | 0.1984 | 0.0805 | 60.0458 | 0.1552 | 14.3554 | 0.028 | 0.1168 | 0.0358 | - | 100.3693
Mean (n=20) | 14.403135 | 10.81819 | 0.038695 | 0.008485 | 0.195525 | 0.07918 | 59.9485 | 0.15458 | 14.34062 | 0.027585 | 0.118455 | 0.03343
SD (σ, n=20) | 0.1941781 | 0.1357407 | 0.0185305 | 0.01036356 | 0.002631764 | 0.001984307 | 0.7085605 | 0.001848356 | 0.2824061 | 0.001988725 | 0.003459917 | 0.002910073
RSD | 1.348% | 1.255% | 47.89% | 122.1% | 1.346% | 2.506% | 1.182% | 1.196% | 1.969% | 7.209% | 2.921% | 8.705%
Detection limit (DL) and standard error (SE) of single analytical spot are presented as element content in ppm.
Relative standard error (RSE) was obtained by dividing the standard error (SE) by the measured mean element concentration.
Relative standard deviation (RSD) is calculated as the standard deviation (SD) divided by the mean oxides values.
χ² is Chi-square test to distinguish analytical variation from true compositional heterogeneity. Degree of freedom is 306.
V content was obtained using a LLIF crystal and synthetic rutile as overlap standard.
Mn content was obtained using Cr2O3 as overlap standard

## Table S3
Table S3 Bulk-sample XRF measurement results for BL-SP spinel.
Sample | BL-SP |  |  |  |  | Standards
| 1 | 2 | Mean | SD | RSD | DZE-2 | GSR-1 | GSR-2 | GSR-3 | GSR-4 | GSR-5
wt%
Na2O | bdl | bdl |  |  |  | bdl | 2.99 | 3.8 | 3.4 | bdl | 0.37
MgO | 21.5 | 22.33 | 21.915 | 0.5868986 | 2.678% | 38.63 | 0.41 | 1.71 | 7.76 | 0.07 | 1.99
Al2O3 | 58.21 | 57.4 | 57.805 | 0.5727565 | 0.9908% | 0.26 | 13.38 | 16.23 | 13.84 | 3.41 | 18.98
SiO2 | 0.11 | 0.17 | 0.14 | 0.04242641 | 30.3% | 37.51 | 72.94 | 60.81 | 45.08 | 90.34 | 58.92
P2O5 | bdl | bdl |  |  |  | 0.01 | 0.12 | 0.24 | 0.96 | 0.21 | 0.15
K2O | bdl | bdl |  |  |  | 0.02 | 5.01 | 1.88 | 2.41 | 0.66 | 4.31
CaO | 0.17 | bdl |  |  |  | 1.91 | 1.51 | 5.17 | 8.81 | 0.3 | 0.62
TiO2 | 0.2 | 0.19 | 0.195 | 0.007071068 | 3.626% | 0.01 | 0.29 | 0.52 | 2.34 | 0.27 | 0.68
MnO | 0.08 | 0.09 | 0.085 | 0.007071068 | 8.319% | 0.1 | 0.06 | 0.08 | 0.17 | 0.02 | 0.02
Cr2O3 | 8.87 | 8.99 | 8.93 | 0.08485281 | 0.9502% | 0.41 | bdl | bdl | 0.02 | 0.01 | 0.02
Fe2O3 | 11.38 | 10.75 | 11.065 | 0.4454773 | 4.026% | 6.92 | 2.12 | 4.82 | 13.37 | 3.29 | 7.78
ppm
V | 423 | 457 | 440 | 24.04163 | 5.464% | bdl | bdl | 91 | 169 | 34.8 | 87.1
Ni | 2896 | 3036 | 2966 | 98.99495 | 3.338% | 2339 | bdl | bdl | 138 | 24.2 | 58.3
Zn | 607 | 595 | 601 | 8.485281 | 1.412% | 44 | 44 | 76 | 139 | 28 | 66
SD, standard deviation; RSD, relative standard deviation.

## Table S4
Table S4 Bulk-sample ICP-MS (ppm) measurement results for BL-SP spinel.
Sample | BL-SP | [5 empty] | Standards
| 1 | 2 | 3 | Mean | SD | RSD | BHVO-2-2 | GSR-1 | GSR-2 | GSR-3 | AGV-1 | BHVO-2-1 | W-2a | SARM-4
Ti | 1253.43 | 1220.94 | 1208.88 | 1227.75 | 23.04252 | 1.877% | 15912 | 1825.7 | 3226.8 | 14026.5 | 6339.1 | 17459.7 | 6550.1 | 1191.1
V | 427 | 418.7 | 410.5 | 418.7333 | 8.250051 | 1.97% | 301.6 | 24.22 | 95.95 | 164.9 | 118.2 | 335.7 | 259.8 | 218.6
Mn | 656.1 | 647.9 | 630.1 | 644.7 | 13.2921 | 2.062% | 1245.3 | 482 | 617.4 | 1352.7 | 755.7 | 1412.3 | 1304.6 | 1405.4
Co | 181.6 | 178.3 | 178.1 | 179.3333 | 1.965536 | 1.096% | 43.13 | 3.382 | 13.39 | 48.1 | 15.56 | 48.12 | 44.83 | 61.86
Ni | 2901.4 | 2839.4 | 2796.1 | 2845.633 | 52.92602 | 1.86% | 121.7 | 2.28 | 17.4 | 140.7 | 19.02 | 121.7 | 69.69 | 118.6
Zn | 564.9 | 560.9 | 555.8 | 560.5333 | 4.561067 | 0.8137% | 104 | 26.66 | 70.42 | 148.7 | 88.79 | 112.5 | 77.55 | 58.8
Ga | 73.19609 | 72.51554 | 71.2696 | 72.32708 | 0.9769737 | 1.351% | 20.68 | 20.01 | 18.99 | 24.59 | 20.67 | 22.66 | 18.15 | 17.1
SD, standard deviation; RSD, relative standard deviation.

## Table S5
Table S5 Element composition measurement results of overlap standards.
Sample | synthetic Ti-rich glass |  | synthetic titanite |  | QB6-1 |  | Rutile |  | RbTiPO5 |  | Cr2O3 |  | Crocoite
| mean | SD | mean | SD | mean | SD | mean | SD | mean | SD | mean | SD | mean | SD
EPMA (wt%) | n=10 |  | n=10 |  | n=10 |  | n=10 |  | n=10 |  | n=10 |  | n=10
SiO2 | 49.78 | 0.84 | 28.61 | 0.28 | 36.75 | 0.49 | bdl | - | bdl | - | bdl | - | 0.08 | 0.03
TiO2 | 17.9 | 0.31 | 41.65 | 0.23 | 3.42 | 0.33 | 99.08 | - | 32.62 | 0.18 | bdl | - | bdl | -
Al2O3 | 11.11 | 0.17 | 0.6 | 0.04 | 14.19 | 0.32 | bdl | - | bdl | - | bdl | - | bdl | -
FeO | 0.05 | 0.01 | 0.03 | 0.02 | 17.58 | 0.74 | bdl | - | bdl | - | bdl | - | bdl | -
MnO | bdl | - | bdl | - | bdl | - | bdl | - | bdl | - | bdl | - | bdl | -
MgO | 0.08 | 0 | bdl | - | 14 | 0.56 | bdl | - | bdl | - | bdl | - | bdl | -
CaO | 15.01 | 0.24 | 27.98 | 0.08 | 0.03 | 0.02 | bdl | - | bdl | - | bdl | - | bdl | -
Na2O | 5.19 | 0.1 | 0.04 | 0.03 | 0.11 | 0.02 | bdl | - | bdl | - | bdl | - | bdl | -
K2O | 0.84 | 0.03 | bdl | - | 9.83 | 0.13 | bdl | - | bdl | - | bdl | - | bdl | -
P2O5 | - | - | - | - | - | - | - | - | 30.13 | 0.21 | - | - | - | -
F | - | - | - | - | - | - | - | - | - | - | - | - | - | -
Cl | - | - | - | - | - | - | - | - | - | - | - | - | - | -
V2O3 | bdl | - | bdl | - | bdl | - | bdl | - | bdl | - | bdl | - | bdl | -
Cr2O3 | bdl | - | bdl | - | bdl | - | bdl | - | bdl | - | 99.31 | - | 30.94 | 0.57
Rb2O | - | - | - | - | - | - | - | - | 38.54 | 0.27 | - | - | - | -
PbO | - | - | - | - | - | - | - | - | - | - | - | - | 69.22 | 1.35
LA-ICP-MS (ppm) | n=5 |  | n=5
Sc | 2.4075 | 0.1982213 | 0.3953846 | 0.1502007
V | 1.62575 | 0.1553027 | 0.3661538 | 0.1155089
Co | 0.34 | 0.1433597 | bdl | -
Ni | 3.6525 | 2.011556 | bdl | -
Rb | 3.1275 | 0.05123475 | bdl | -
Sr | 48.695 | 1.226282 | 8.783846 | 1.93103
Y | 1.37875 | 0.1518121 | 91.17077 | 14.70843
Zr | 32.0275 | 1.459666 | 91.08846 | 29.45926
Nb | 33.8275 | 0.5343142 | 92.18 | 26.9013
Ba | 7.155 | 0.1464013 | bdl | bdl
Hf | 1.0385 | 0.05105879 | 85.32538 | 24.91321
Ta | 2.81825 | 0.9119402 | 104.6862 | 18.88037
bdl, below detection limit.
Analytical conditions of EPMA and LA-ICP-MS for overlap standars are the same as those for BL-SP.
V content was obtained using a LLIF crystal and synthetic rutile as overlap standard.
Mn content was obtained using Cr metal as overlap standard.