## Table1
Table 1. Relative deviations of Standard Reference Material concentrations from recommended values at a 50 μm ablation area
Sample ID | Sample Name | Li | Na | Mg | Al | Si | K | Ca | Sc | Ti | V | Mn | Fe | Co | Ni | Rb | Y | Nb | Ba | Th | U | Detection Limit | Li | Na | Mg | Al | Si | K | Ca | Sc | Ti | V | Mn | Fe | Co | Ni | Rb | Y | Nb | Ba | Th | U
|  | ppm | ppm | ppm | ppm | ppm | ppm | ppm | ppm | ppm | ppm | ppm | ppm | ppm | ppm | ppm | ppm | ppm | ppm | ppm | ppm |  | ppm | ppm | ppm | ppm | ppm | ppm | ppm | ppm | ppm | ppm | ppm | ppm | ppm | ppm | ppm | ppm | ppm | ppm | ppm | ppm
1 | NIST610-1 | 464.1 | 98072 | 435.7 | 10953 | 329311 | 451.6 | 75763 | 440.7 | 434.9 | 429.1 | 427 | 450.2 | 392.8 | 452.2 | 421.6 | 465.8 | 460.6 | 437.1 | 457.4 | 454.5 | NIST610-1 | 0.1403 | 5.643 | 0.1025 | 0.5225 | 432.4 | 1.792 | 17.27 | 0.05928 | 0.8879 | 0.01856 | 0.1367 | 2.155 | 0.06902 | 0.2307 | 0.08874 | 0.0119 | 0.006343 | 0.06906 | 0.05841 | 0.05568
14 | NIST610-2 | 465 | 100367 | 471.2 | 9994 | 325057 | 485.4 | 80532 | 451.5 | 463 | 447.9 | 455.3 | 463 | 417.8 | 460.3 | 422.6 | 473.8 | 496.1 | 441.9 | 464.2 | 461.8 | NIST610-2 | 0.1781 | 5.659 | 0.32 | 0.508 | 475.9 | 1.988 | 23.56 | 0.0954 | 0.9125 | 0.01799 | 0.1564 | 2.6 | 0.08317 | 0.231 | 0.1025 | 0.01351 | 0.01909 | 0.02956 | 0.0663 | 0.0632
27 | NIST610-3 | 475.7 | 100452 | 468.6 | 10127 | 325416 | 479.5 | 79787 | 449.5 | 465.1 | 443.7 | 450.5 | 460.2 | 409.6 | 457.9 | 421.9 | 466.8 | 479.6 | 438.6 | 459.3 | 469 | NIST610-3 | 0.2599 | 4.8 | 0.121 | 0.4977 | 618.5 | 2.129 | 21.65 | 0.1122 | 1.049 | 0.02041 | 0.221 | 3.214 | 0.07271 | 0.3545 | 0.08632 | 0.01433 | 0.007717 | 0.08419 | 0.06533 | 0.06239
40 | NIST610-4 | 461.3 | 98713 | 451.3 | 9935 | 327187 | 479.6 | 78943 | 450.8 | 456 | 440.5 | 446.7 | 470.1 | 407.3 | 459.3 | 419.9 | 461.3 | 459.8 | 439 | 462.8 | 457.1 | NIST610-4 | 0.1989 | 6.184 | 0.1319 | 0.5214 | 492.2 | 2.127 | 25.06 | 0.1017 | 1.093 | 0.0154 | 0.1585 | 2.918 | 0.0719 | 0.2538 | 0.1398 | 0.01446 | 0.02073 | 0.08417 | 0.06348 | 0.02302
55 | NIST610-5 | 460.2 | 100263 | 461.2 | 9865 | 325168 | 481.2 | 81193 | 449.4 | 465.4 | 446.4 | 444.7 | 459 | 409 | 460.8 | 426.6 | 469.6 | 481.2 | 435.5 | 470.5 | 463.3 | NIST610-5 | 0.1366 | 6.023 | 0.1133 | 0.6662 | 494.6 | 2.008 | 19.68 | 0.1036 | 0.7555 | 0.01977 | 0.1733 | 2.382 | 0.0686 | 0.352 | 0.08085 | 0.01515 | 0.02156 | 0.03301 | 0.06521 | 0.06178
| Average | 465.26 | 99573.4 | 457.6 | 10174.8 | 326427.8 | 475.46 | 79243.6 | 448.38 | 456.88 | 441.52 | 444.84 | 460.5 | 407.3 | 458.1 | 422.52 | 467.46 | 475.46 | 438.42 | 462.84 | 461.14 | Average | 0.18276 | 5.6618 | 0.15774 | 0.54316 | 502.72 | 2.0088 | 21.444 | 0.094436 | 0.93958 | 0.018426 | 0.16918 | 2.6538 | 0.07308 | 0.2844 | 0.099642 | 0.01387 | 0.015088 | 0.059998 | 0.063746 | 0.053214
| 2SD | 11.01606 | 1974.189 | 25.89548 | 797.0188 | 3271.593 | 24.24066 | 3790.552 | 7.841837 | 23.00449 | 13.40352 | 19.24977 | 12.86359 | 16.21555 | 6.223825 | 4.449539 | 8.290332 | 27.45399 | 4.265958 | 9.062097 | 10.09126
| Recommended Value¹ | 468 | 99410 | 432 | 10321 | 325810 | 464 | 81475 | 455 | 452 | 450 | 444 | 458 | 410 | 458.7 | 425.7 | 462 | 465 | 452 | 457.2 | 461.5
| Relative Deviation (%) | -0.5854701 | 0.1643698 | 5.925926 | -1.416529 | 0.1896197 | 2.469828 | -2.738754 | -1.454945 | 1.079646 | -1.884444 | 0.1891892 | 0.5458515 | -0.6585366 | -0.1308044 | -0.7470049 | 1.181818 | 2.249462 | -3.004425 | 1.233596 | -0.0780065
2 | NIST612-1 | 40.11 | 101886 | 58.58 | 10236 | 338661 | 69.27 | 82682 | 37.22 | 43.02 | 39.92 | 38.96 | 51.22 | 35.88 | 39.46 | 32.32 | 37 | 39.32 | 39.35 | 37.93 | 39.82 | NIST612-1 | 0.2115 | 6.672 | 0.1532 | 0.7454 | 795.4 | 1.692 | 23.56 | 0.0941 | 1.049 | 0.02298 | 0.2085 | 3.391 | 0.08151 | 0.2971 | 0.08929 | 0.01508 | 0.02131 | 0.0875 | 0.074 | 0.07054
15 | NIST612-2 | 39.85 | 104770 | 61.03 | 10197 | 336412 | 66.39 | 83308 | 35.69 | 39.95 | 38.33 | 38.75 | 44.64 | 34.4 | 38.02 | 31.67 | 37 | 40.13 | 36.55 | 36.08 | 37.69 | NIST612-2 | 0.2847 | 7.393 | 0.172 | 0.8365 | 689.5 | 2.01 | 26.19 | 0.1281 | 1.079 | 0.03285 | 0.233 | 3.395 | 0.1018 | 0.4006 | 0.1091 | 0.01782 | 0.02519 | 0.039 | 0.03298 | 0.08337
28 | NIST612-3 | 40.23 | 102442 | 59.99 | 10395 | 337880 | 67.39 | 83158 | 36.1 | 37.91 | 37.97 | 39.01 | 50.73 | 34.97 | 38.31 | 32.19 | 37.52 | 39.32 | 37.87 | 37.7 | 35.66 | NIST612-3 | 0.2501 | 6.585 | 0.1658 | 0.8224 | 837.3 | 2.334 | 22.87 | 0.1372 | 0.9397 | 0.02421 | 0.2257 | 3.781 | 0.1013 | 0.4643 | 0.1152 | 0.01716 | 0.02451 | 0.1008 | 0.07824 | 0.07472
41 | NIST612-4 | 40.23 | 103309 | 59.69 | 10298 | 337307 | 66.5 | 83183 | 37.09 | 41.59 | 38.97 | 38.91 | 52.83 | 35.38 | 39.06 | 31.58 | 37.74 | 37.96 | 37.88 | 37.47 | 38.4 | NIST612-4 | 0.2627 | 7.859 | 0.2106 | 0.8741 | 622.9 | 2.282 | 25.38 | 0.1063 | 1.033 | 0.02061 | 0.1641 | 3.303 | 0.08219 | 0.4719 | 0.1323 | 0.006686 | 0.02541 | 0.1032 | 0.07784 | 0.07484
54 | NIST612-5 | 39.15 | 103322 | 62.72 | 10504 | 337098 | 68.08 | 83384 | 35.74 | 38.01 | 38.65 | 38.66 | 38.93 | 35.3 | 38.31 | 30.96 | 36.6 | 39.54 | 37.56 | 36.95 | 36.97 | NIST612-5 | 0.221 | 6.481 | 0.161 | 0.9973 | 599.1 | 2.478 | 26.47 | 0.1231 | 1.009 | 0.03142 | 0.1914 | 3.659 | 0.1286 | 0.4969 | 0.1266 | 0.006954 | 0.02624 | 0.1066 | 0.07937 | 0.0752
| Average | 39.914 | 103145.8 | 60.402 | 10326 | 337471.6 | 67.526 | 83143 | 36.368 | 40.096 | 38.768 | 38.858 | 47.67 | 35.186 | 38.632 | 31.744 | 37.172 | 39.254 | 37.842 | 37.226 | 37.708 | Average | 0.246 | 6.998 | 0.17252 | 0.85514 | 708.84 | 2.1592 | 24.894 | 0.11776 | 1.02194 | 0.026414 | 0.20454 | 3.5058 | 0.09908 | 0.42616 | 0.114498 | 0.01274 | 0.024532 | 0.08742 | 0.068486 | 0.075734
| 2SD | 0.8128567 | 1955.124 | 2.794835 | 222.6567 | 1515.489 | 2.13731 | 489.6137 | 1.318508 | 3.993306 | 1.329806 | 0.2639394 | 10.35993 | 0.9784559 | 1.077285 | 0.9706575 | 0.8149012 | 1.423326 | 1.794454 | 1.317367 | 2.782615
| Recommended Value² | 40.2 | 101635 | 68 | 10744 | 337028 | 62.3 | 85049 | 39.9 | 44 | 38.8 | 38.7 | 51 | 35.5 | 38.8 | 31.4 | 38.3 | 38.9 | 39.3 | 37.79 | 37.38
| Relative Deviation (%) | -0.7114428 | 1.486496 | -11.17353 | -3.890544 | 0.1316211 | 8.388443 | -2.241061 | -8.85213 | -8.872727 | -0.08247423 | 0.4082687 | -6.529412 | -0.884507 | -0.4329897 | 1.095541 | -2.94517 | 0.9100257 | -3.709924 | -1.492458 | 0.8774746
8 | NIST614-1 | 1.639 | 103474 | 29.65 | 9780 | 334864 | 34.51 | 87777 | 0.9934 | 1.083 | 1.059 | 1.556 | 11.18 | 0.7455 | 0.7758 | 0.9625 | 0.6874 | 0.6697 | 2.837 | 0.7155 | 0.961 | NIST614-1 | 0.2554 | 7.063 | 0.1283 | 0.5001 | 379.5 | 2.16 | 23.19 | 0.1239 | 0.8601 | 0.02348 | 0.2087 | 2.11 | 0.07034 | 0.3478 | 0.09018 | 0.01412 | 0.01995 | 0.08192 | 0.06929 | 0.06605
13 | NIST614-2 | 1.807 | 104366 | 29.03 | 10598 | 336616 | 35.62 | 83053 | 0.9372 | 3.697 | 0.9584 | 1.162 | 7.932 | 0.6226 | 1.039 | 0.8324 | 0.7138 | 0.6204 | 3.3 | 0.6604 | 0.5986 | NIST614-2 | 0.2786 | 7.29 | 0.1229 | 0.4844 | 403.3 | 2.213 | 24.42 | 0.0785 | 0.921 | 0.01828 | 0.2117 | 2.468 | 0.09014 | 0.3726 | 0.1153 | 0.01501 | 0.01112 | 0.08708 | 0.07366 | 0.07021
21 | NIST614-3 | 1.904 | 103093 | 30.37 | 10116 | 336695 | 33.94 | 84793 | 0.959 | 2.033 | 1.117 | 0.8439 | 10.92 | 0.6763 | 0.9585 | 1.12 | 0.7158 | 0.8097 | 2.708 | 0.5807 | 0.8491 | NIST614-3 | 0.1808 | 6.272 | 0.1354 | 0.7734 | 643.5 | 2.205 | 23.37 | 0.1197 | 0.9318 | 0.0233 | 0.1691 | 3.162 | 0.07354 | 0.4251 | 0.0903 | 0.01539 | 0.00829 | 0.09043 | 0.07018 | 0.06702
26 | NIST614-4 | 1.509 | 102149 | 28.13 | 10271 | 338273 | 33.8 | 83114 | 0.8012 | 0.8126 | 1.254 | 1.418 | 12.36 | 0.6713 | 0.7217 | 0.6855 | 0.7081 | 0.8451 | 2.623 | 0.7975 | 0.9233 | NIST614-4 | 0.1961 | 7.262 | 0.1263 | 0.7452 | 540.6 | 2.095 | 24.56 | 0.09972 | 1.091 | 0.02105 | 0.189 | 2.728 | 0.07923 | 0.3315 | 0.09862 | 0.01493 | 0.02131 | 0.08769 | 0.06805 | 0.06499
34 | NIST614-5 | 1.617 | 102580 | 29.36 | 10405 | 337617 | 37.94 | 83499 | 0.7641 | 3.365 | 1.02 | 1.269 | 12.62 | 0.5871 | 1.013 | 0.6961 | 0.7825 | 0.8335 | 2.999 | 0.5098 | 0.6619 | NIST614-5 | 0.1744 | 7.341 | 0.1003 | 0.8342 | 403 | 2.245 | 24.26 | 0.1158 | 0.7867 | 0.01784 | 0.1731 | 2.659 | 0.07556 | 0.3703 | 0.1165 | 0.005756 | 0.02188 | 0.08885 | 0.06701 | 0.0243
39 | NIST614-6 | 1.661 | 101624 | 29.66 | 10373 | 338743 | 34.11 | 82837 | 0.8069 | 2.075 | 1.186 | 1.54 | 13.01 | 0.5851 | 0.4984 | 0.9144 | 0.6919 | 0.815 | 2.742 | 0.5991 | 0.923 | NIST614-6 | 0.1897 | 5.142 | 0.137 | 0.8125 | 643.4 | 2.347 | 18.91 | 0.1048 | 1.23 | 0.0214 | 0.1993 | 3.099 | 0.09375 | 0.3667 | 0.1049 | 0.01564 | 0.02243 | 0.09107 | 0.06869 | 0.06604
47 | NIST614-7 | 1.755 | 103433 | 30.1 | 10266 | 336828 | 35.37 | 84111 | 0.9779 | 1.155 | 0.9411 | 1.583 | 15.23 | 0.6046 | 1.452 | 0.7961 | 0.7745 | 0.8225 | 3.182 | 0.5172 | 0.7529 | NIST614-7 | 0.1981 | 7.052 | 0.1976 | 0.7748 | 491.9 | 2.186 | 23.4 | 0.1252 | 1.172 | 0.01764 | 0.1389 | 2.927 | 0.05688 | 0.3299 | 0.1191 | 0.0161 | 0.02291 | 0.03509 | 0.06931 | 0.06567
52 | NIST614-8 | 1.644 | 100400 | 28.51 | 10484 | 339968 | 34.39 | 81991 | 0.815 | 2.194 | 1.198 | 1.656 | 8.827 | 0.7575 | 1.04 | 0.5247 | 0.6906 | 0.6983 | 2.598 | 0.5345 | 0.7763 | NIST614-8 | 0.1885 | 7.764 | 0.1359 | 0.6719 | 382.5 | 2.19 | 23.9 | 0.09956 | 0.7889 | 0.02627 | 0.2099 | 2.797 | 0.09775 | 0.326 | 0.1223 | 0.01598 | 0.02274 | 0.09237 | 0.06881 | 0.06519
| Average | 1.692 | 102639.875 | 29.35125 | 10286.625 | 337450.5 | 34.96 | 83896.875 | 0.8818375 | 2.051825 | 1.0916875 | 1.3784875 | 11.509875 | 0.65625 | 0.9373 | 0.8164625 | 0.720575 | 0.764275 | 2.873625 | 0.6143375 | 0.8057625 | Average | 0.2077 | 6.89825 | 0.1354625 | 0.6995625 | 485.9625 | 2.205125 | 23.25125 | 0.1083975 | 0.9726875 | 0.0211575 | 0.1874625 | 2.74375 | 0.07964875 | 0.3587375 | 0.10715 | 0.01411575 | 0.01882875 | 0.0818125 | 0.069375 | 0.06118375
| 2SD | 0.2316528 | 2324.137 | 1.429246 | 471.0817 | 2920.381 | 2.56125 | 3327.407 | 0.1748437 | 1.966053 | 0.2166022 | 0.5111922 | 4.387515 | 0.1274553 | 0.5278186 | 0.3467607 | 0.06995811 | 0.1633226 | 0.4886153 | 0.1923611 | 0.245776
| Recommended Value³ | 1.69 | 101635 | 33.8 | 10797 | 337028 | 30 | 85049 | 0.74 | 3.61 | 1.01 | 1.42 | 18.8 | 0.79 | 1.1 | 0.855 | 0.79 | 0.824 | 3.2 | 0.748 | 0.823
| Relative Deviation (%) | 0.1183432 | 0.9887096 | -13.16198 | -4.727008 | 0.1253605 | 16.53333 | -1.35466 | 19.16723 | -43.16274 | 8.087871 | -2.923415 | -38.77726 | -16.93038 | -14.79091 | -4.50731 | -8.787975 | -7.24818 | -10.19921875 | -17.86932 | -2.094471
3 | BCR-2G-1 | 9.236 | 23392 | 21338 | 77111 | 247071 | 14385 | 53911 | 36.81 | 14494 | 436.4 | 1551 | 95610 | 38.53 | 11.43 | 47.5 | 36.9 | 12.43 | 681.4 | 6.492 | 1.436 | BCR-2G-1 | 0.282 | 10.54 | 0.2087 | 0.8094 | 1092 | 2.907 | 35.19 | 0.1583 | 1.384 | 0.02181 | 0.2336 | 5.324 | 0.1055 | 0.4678 | 0.1604 | 0.02042 | 0.01089 | 0.1185 | 0.1002 | 0.09555
16 | BCR-2G-2 | 9.923 | 23353 | 21969 | 75701 | 247130 | 14551 | 53693 | 35.27 | 14449 | 436.3 | 1573 | 96743 | 37.53 | 12.66 | 46.33 | 37.2 | 13.64 | 684.3 | 7.209 | 1.754 | BCR-2G-2 | 0.2624 | 9.523 | 0.1745 | 0.872 | 886 | 3.105 | 25.98 | 0.1859 | 1.517 | 0.03028 | 0.2841 | 3.984 | 0.1489 | 0.6068 | 0.1695 | 0.02274 | 0.03214 | 0.04976 | 0.1116 | 0.1064
29 | BCR-2G-3 | 8.855 | 23421 | 22145 | 76103 | 247466 | 14569 | 53424 | 36.24 | 14393 | 419.4 | 1566 | 95811 | 38.39 | 12.33 | 45.56 | 36.12 | 12.56 | 688.9 | 6.133 | 1.419 | BCR-2G-3 | 0.4021 | 9.021 | 0.1466 | 0.7918 | 791.2 | 3.128 | 41.71 | 0.1064 | 1.738 | 0.03029 | 0.2771 | 5.1 | 0.1554 | 0.5494 | 0.1324 | 0.02304 | 0.03291 | 0.1354 | 0.1051 | 0.1003
42 | BCR-2G-4 | 9.882 | 23574 | 22079 | 76657 | 245831 | 14402 | 54567 | 36 | 14327 | 441.2 | 1586 | 96338 | 38.66 | 11.08 | 47.09 | 37.61 | 12.28 | 689 | 6.813 | 1.749 | BCR-2G-4 | 0.2511 | 11.68 | 0.2689 | 1.332 | 824.5 | 3.172 | 36.94 | 0.162 | 1.288 | 0.02821 | 0.291 | 3.7 | 0.1405 | 0.6656 | 0.1642 | 0.02364 | 0.03389 | 0.07214 | 0.1038 | 0.05231
53 | BCR-2G-5 | 8.754 | 23283 | 21896 | 78833 | 245081 | 14344 | 53949 | 35.57 | 14433 | 423 | 1530 | 95988 | 37.15 | 12.02 | 45.84 | 37.47 | 12.99 | 678.5 | 6.078 | 1.607 | BCR-2G-5 | 0.3194 | 9.975 | 0.263 | 1.245 | 956.4 | 3.137 | 30.7 | 0.129 | 1.405 | 0.01649 | 0.2737 | 4.47 | 0.1277 | 0.5425 | 0.1374 | 0.02379 | 0.03385 | 0.1375 | 0.1024 | 0.03659
| Average | 9.33 | 23404.6 | 21885.4 | 76881 | 246515.8 | 14450.2 | 53908.8 | 35.978 | 14419.2 | 431.26 | 1561.2 | 96098 | 38.052 | 11.904 | 46.464 | 37.06 | 12.78 | 684.42 | 6.545 | 1.593 | Average | 0.3034 | 10.1478 | 0.21234 | 1.01004 | 910.02 | 3.0898 | 34.104 | 0.14832 | 1.4664 | 0.025416 | 0.2719 | 4.5156 | 0.1356 | 0.56642 | 0.15278 | 0.022726 | 0.028736 | 0.10266 | 0.10462 | 0.07823
| 2SD | 0.9889752 | 193.0248 | 573.844 | 2174.592 | 1814.601 | 183.5795 | 757.0727 | 1.069235 | 112.6439 | 16.95906 | 38.52064 | 803.1129 | 1.199493 | 1.155896 | 1.466893 | 1.058074 | 0.981672 | 8.257263 | 0.8501115 | 0.2903488
| Recommended Value⁴ | 9 | 23962 | 21468 | 70921 | 254290 | 14900 | 50458 | 33 | 14100 | 425 | 1550 | 96387 | 38 | 13 | 47 | 35 | 12.5 | 683 | 5.9 | 1.69
| Relative Deviation (%) | 3.666667 | -2.326183 | 1.944289 | 8.403717 | -3.057218 | -3.018792 | 6.838955 | 9.024242 | 2.26383 | 1.472941 | 0.7225806 | -0.299833 | 0.1368421 | -8.430769 | -1.140426 | 5.885714 | 2.24 | 0.2079063 | 10.9322 | -5.739645
4 | BHVO-2G-1 | 4.163 | 16579 | 43506 | 75942 | 225587 | 4259 | 87402 | 35.09 | 17690 | 337.8 | 1350 | 86551 | 46.02 | 122.5 | 9.291 | 26.73 | 18.38 | 132.5 | 1.597 | 0.5035 | BHVO-2G-1 | 0.271 | 12.28 | 0.2006 | 1.058 | 1137 | 3.658 | 35.29 | 0.1446 | 1.565 | 0.02812 | 0.4389 | 4.307 | 0.134 | 0.6976 | 0.1598 | 0.02453 | 0.03467 | 0.1074 | 0.1204 | 0.1148
9 | BHVO-2G-2 | 3.765 | 16716 | 43557 | 71610 | 227062 | 4375 | 89246 | 34.92 | 17979 | 344.6 | 1357 | 87286 | 46.18 | 129.6 | 9.719 | 26.52 | 18.18 | 130 | 1.327 | 0.5162 | BHVO-2G-2 | 0.3902 | 11.51 | 0.2443 | 1.002 | 904.4 | 3.553 | 46.78 | 0.1658 | 1.499 | 0.02906 | 0.342 | 5.305 | 0.1674 | 0.5092 | 0.1971 | 0.02535 | 0.01351 | 0.1471 | 0.1244 | 0.1186
17 | BHVO-2G-3 | 4.415 | 16616 | 44212 | 77086 | 227864 | 4223 | 83694 | 33.38 | 17023 | 325.4 | 1299 | 85181 | 44.09 | 117.2 | 8.823 | 26.3 | 18.84 | 130.3 | 0.9513 | 0.3582 | BHVO-2G-3 | 0.3958 | 11.4 | 0.2512 | 0.781 | 1006 | 3.193 | 35.17 | 0.1996 | 1.25 | 0.03292 | 0.2614 | 3.705 | 0.1692 | 0.6783 | 0.1371 | 0.009658 | 0.03657 | 0.05674 | 0.1168 | 0.1115
22 | BHVO-2G-4 | 4.345 | 16597 | 43997 | 76963 | 227642 | 4303 | 84631 | 33.32 | 17114 | 324.3 | 1306 | 84806 | 44.51 | 118.4 | 9.276 | 26.21 | 18.76 | 125.6 | 1.188 | 0.381 | BHVO-2G-4 | 0.3061 | 12.3 | 0.2632 | 1.268 | 998.2 | 3.342 | 34.72 | 0.1968 | 2.101 | 0.02575 | 0.3843 | 5.164 | 0.1346 | 0.755 | 0.1526 | 0.02643 | 0.01423 | 0.05855 | 0.1205 | 0.1151
30 | BHVO-2G-5 | 3.413 | 16658 | 44027 | 77583 | 228439 | 4328 | 84460 | 34.27 | 17049 | 320.1 | 1299 | 82907 | 44.8 | 115 | 8.923 | 26.94 | 18.34 | 130.5 | 0.7509 | 0.4375 | BHVO-2G-5 | 0.314 | 11.25 | 0.2934 | 1.236 | 1018 | 3.936 | 38.64 | 0.2063 | 1.373 | 0.01455 | 0.3568 | 5.572 | 0.1289 | 0.6206 | 0.1859 | 0.02803 | 0.01516 | 0.1632 | 0.1231 | 0.1183
35 | BHVO-2G-6 | 4.508 | 16706 | 43393 | 78409 | 227693 | 4337 | 84108 | 32.8 | 17244 | 321.2 | 1309 | 83671 | 44.25 | 115.9 | 9.102 | 25.15 | 18.98 | 129.2 | 1.116 | 0.412 | BHVO-2G-6 | 0.3697 | 14.06 | 0.3022 | 1.723 | 1100 | 3.113 | 40.84 | 0.1769 | 1.522 | 0.03021 | 0.3484 | 6.585 | 0.1252 | 0.7303 | 0.205 | 0.01069 | 0.04065 | 0.1651 | 0.1245 | 0.1197
43 | BHVO-2G-7 | 3.699 | 16576 | 43096 | 75952 | 229808 | 4348 | 85842 | 33.89 | 17182 | 325.4 | 1313 | 82607 | 45.53 | 117.3 | 8.674 | 26.55 | 17.42 | 128.4 | 1.216 | 0.4056 | BHVO-2G-7 | 0.3265 | 12.91 | 0.2331 | 1.754 | 1140 | 2.606 | 48.94 | 0.1771 | 1.647 | 0.02724 | 0.3739 | 6.24 | 0.1514 | 0.6157 | 0.1908 | 0.02807 | 0.03994 | 0.1622 | 0.1208 | 0.04317
48 | BHVO-2G-8 | 4.319 | 16796 | 43623 | 75933 | 229547 | 4362 | 85777 | 34.46 | 16931 | 329.1 | 1308 | 82516 | 45.11 | 114.8 | 9.326 | 26.42 | 18.31 | 128.1 | 1.45 | 0.4082 | BHVO-2G-8 | 0.3611 | 13.89 | 0.3291 | 1.075 | 1109 | 4.006 | 33.56 | 0.1704 | 1.45 | 0.03633 | 0.2846 | 5.532 | 0.1292 | 0.642 | 0.1769 | 0.02948 | 0.04195 | 0.1704 | 0.1269 | 0.1202
| Average | 4.078375 | 16655.5 | 43676.375 | 76184.75 | 227955.25 | 4316.875 | 85645 | 34.01625 | 17276.5 | 328.4875 | 1317.625 | 84440.625 | 45.06125 | 118.8375 | 9.14175 | 26.3525 | 18.40125 | 129.325 | 1.199525 | 0.427775 | Average | 0.3418 | 12.45 | 0.2646375 | 1.237125 | 1051.575 | 3.425875 | 39.2425 | 0.1796875 | 1.550875 | 0.0280225 | 0.3487875 | 5.30125 | 0.1424875 | 0.6560875 | 0.17565 | 0.02277975 | 0.029585 | 0.12883625 | 0.122175 | 0.10767125
| 2SD | 0.7479632 | 146.8196 | 698.5327 | 3835.696 | 2528.052 | 98.15008 | 3515.087 | 1.519175 | 684.2039 | 15.91805 | 42.51985 | 3408.972 | 1.47758 | 9.331097 | 0.623413 | 1.007063 | 0.9166481 | 3.815429 | 0.5036044 | 0.1044035
| Recommended Value⁵ | 4.4 | 17806 | 42994 | 71971 | 230428 | 4270 | 81430 | 33 | 16726 | 308 | 1317 | 87835 | 44 | 117 | 9.2 | 26 | 18.3 | 131 | 1.22 | 0.403
| Relative Deviation (%) | -7.309659 | -6.461305 | 1.58714 | 5.854789 | -1.073112 | 1.097775 | 5.176225 | 3.079545 | 3.291283 | 6.651786 | 0.04745634 | -3.86449 | 2.411932 | 1.570513 | -0.6331522 | 1.355769 | 0.5532787 | -1.278626 | -1.678279 | 6.147643
7 | BIR-1G-1 | 3.583 | 13255 | 57511 | 83650 | 218467 | 197.1 | 99208 | 45.18 | 5800 | 333.3 | 1358 | 79420 | 53.16 | 180.2 | 0.1652 | 15.11 | 0.4785 | 6.303 | 0.0312 |  | BIR-1G-1 | 0.261 | 8.869 | 0.187 | 0.7312 | 822.3 | 1.768 | 24.41 | 0.1156 | 1.382 | 0.02869 | 0.2854 | 4.111 | 0.1194 | 0.4742 | 0.16 | 0.009767 | 0.02634 | 0.1081 | 0.09147 | 0.08719
12 | BIR-1G-2 | 3.481 | 13174 | 58147 | 85615 | 219529 | 188.4 | 95319 | 43.42 | 5743 | 323.1 | 1330 | 78555 | 51.79 | 169.8 | 0.1598 | 15.09 | 0.43 | 5.38 | 0.01711 | 0.07008 | BIR-1G-2 | 0.2395 | 8.946 | 0.1761 | 0.9458 | 827.4 | 3.779 | 32.24 | 0.1226 | 1.375 | 0.02675 | 0.2509 | 3.13 | 0.1033 | 0.4617 | 0.1252 | 0.007575 | 0.02839 | 0.04396 | 0.09859 | 0.09398
20 | BIR-1G-3 | 2.809 | 13409 | 58334 | 83406 | 219582 | 191.9 | 96003 | 43 | 5774 | 323.2 | 1345 | 80360 | 52.81 | 168.6 | 0.06081 | 15.39 | 0.3564 | 6.405 | 0.06654 | 0.02331 | BIR-1G-3 | 0.2786 | 7.66 | 0.1605 | 1.05 | 693.8 | 2.408 | 32.59 | 0.1299 | 1.01 | 0.03139 | 0.3234 | 4.045 | 0.1103 | 0.2696 | 0.1491 | 0.01935 | 0.02763 | 0.1137 | 0.08822 | 0.08425
24 | BIR-1G-4 | 3.358 | 13251 | 57817 | 83797 | 221529 | 187.3 | 95469 | 43.19 | 5746 | 316.8 | 1319 | 78184 | 51.32 | 167.3 | 0.1502 | 14.94 | 0.4972 | 6.179 |  | 0.01631 | BIR-1G-4 | 0.2634 | 8.456 | 0.1767 | 0.7971 | 874.4 | 2.413 | 25.94 | 0.1626 | 1.318 | 0.02868 | 0.3122 | 3.493 | 0.09372 | 0.5023 | 0.1422 | 0.02021 | 0.02886 | 0.04478 | 0.09214 | 0.088
33 | BIR-1G-5 | 3.342 | 13387 | 58468 | 82805 | 220224 | 189.7 | 96544 | 43.96 | 5768 | 324.6 | 1350 | 79406 | 52.22 | 167.1 | 0.1945 | 14.92 | 0.4222 | 6.177 | 0.06346 | 0.02373 | BIR-1G-5 | 0.3211 | 8.517 | 0.208 | 1.18 | 826.7 | 2.255 | 35.36 | 0.1384 | 1.357 | 0.02738 | 0.2391 | 5.133 | 0.1099 | 0.4421 | 0.1525 | 0.02129 | 0.01151 | 0.04674 | 0.09347 | 0.08987
38 | BIR-1G-6 | 2.527 | 13259 | 58023 | 85267 | 219269 | 190.7 | 96565 | 43.13 | 5724 | 324.7 | 1331 | 78233 | 51.43 | 171.2 | 0.1855 | 15.26 | 0.5306 | 5.27 | 0.01795 | 0.01982 | BIR-1G-6 | 0.2384 | 9.381 | 0.1695 | 0.6922 | 983.7 | 2.872 | 34.3 | 0.1047 | 1.605 | 0.04022 | 0.2899 | 4.518 | 0.1099 | 0.4876 | 0.1105 | 0.0219 | 0.02368 | 0.1275 | 0.09617 | 0.09246
46 | BIR-1G-7 | 3.546 | 13449 | 58020 | 84138 | 219690 | 190.1 | 96479 | 44.1 | 5737 | 326.2 | 1335 | 79052 | 52.91 | 167.7 | 0.1653 | 14.77 | 0.4703 | 5.533 |  | 0.01824 | BIR-1G-7 | 0.2849 | 8.612 | 0.1918 | 1.187 | 919 | 3.198 | 25.77 | 0.1647 | 1.209 | 0.0222 | 0.2526 | 2.787 | 0.08065 | 0.3818 | 0.166 | 0.008019 | 0.03026 | 0.1229 | 0.09153 | 0.06541
51 | BIR-1G-8 | 3.209 | 13205 | 57528 | 85421 | 220143 | 186.7 | 95869 | 42.39 | 5669 | 318.7 | 1319 | 78133 | 51.28 | 166.8 | 0.1566 | 14.65 | 0.4868 | 6.624 |  | 0.02332 | BIR-1G-8 | 0.259 | 8.374 | 0.1487 | 1 | 941.9 | 3.705 | 24.32 | 0.1349 | 1.514 | 0.02398 | 0.2847 | 4.273 | 0.1233 | 0.5487 | 0.1285 | 0.02236 | 0.03182 | 0.04874 | 0.09627 | 0.0912
| Average | 3.231875 | 13298.625 | 57981 | 84262.375 | 219804.125 | 190.2375 | 96432 | 43.54625 | 5745.125 | 323.825 | 1335.875 | 78917.875 | 52.115 | 169.8375 | 0.15473875 | 15.01625 | 0.459 | 5.983875 | 0.039252 | 0.02783 | Average | 0.2682375 | 8.601875 | 0.1772875 | 0.9479125 | 861.15 | 2.79975 | 29.36625 | 0.134175 | 1.34625 | 0.02866125 | 0.279775 | 3.93625 | 0.10630875 | 0.446 | 0.14175 | 0.016308875 | 0.02606125 | 0.0820525 | 0.0934825 | 0.086545
| 2SD | 0.7029427 | 190.5832 | 650.24 | 1955.204 | 1655.09 | 6.119589 | 2280.983 | 1.596619 | 73.0783 | 9.309001 | 26.46578 | 1473.676 | 1.435653 | 8.321621 | 0.07622493 | 0.4599932 | 0.1014608 | 0.9596585 | 0.04326236 | 0.03489971
| Recommended Value⁶ | 3.203 | 13591 | 58429 | 82088 | 223392 | 190 | 94983 | 43.21 | 5747 | 320.6 | 1341 | 79736 | 52.22 | 168.9 | 0.21 | 15.6 | 0.553 | 6.75 | 0.0328 | 0.01051
| Relative Deviation (%) | 0.9014986 | -2.15124 | -0.7667425 | 2.648834 | -1.606089 | 0.125 | 1.525536 | 0.7781763 | -0.03262572 | 1.005926 | -0.3821775 | -1.026042 | -0.2010724 | 0.5550622 |  | -3.741987 |  | -11.35
5 | TB-1G-1 | 17.51 | 23483 | 21102 | 92395 | 251755 | 35927 | 51158 | 23.44 | 5502 | 194.9 | 1480 | 65852 | 24.37 | 18 | 150.5 | 25.32 | 29.52 | 970.6 | 16.2 | 4.693 | TB-1G-1 | 0.1378 | 7.939 | 0.1516 | 0.5898 | 691 | 1.866 | 29.05 | 0.1126 | 1.096 | 0.02421 | 0.2546 | 3.111 | 0.09866 | 0.3785 | 0.1227 | 0.005931 | 0.02223 | 0.09126 | 0.07719 | 0.07358
10 | TB-1G-2 | 18.5 | 24877 | 22345 | 88261 | 249295 | 37670 | 53866 | 24.52 | 5751 | 206.1 | 1517 | 67736 | 25.16 | 19.52 | 153.2 | 25.23 | 29.67 | 998 | 17.65 | 5.15 | TB-1G-2 | 0.2465 | 7.773 | 0.1519 | 0.8181 | 835.3 | 1.926 | 23.56 | 0.1277 | 1.103 | 0.02257 | 0.3186 | 3.887 | 0.09153 | 0.4636 | 0.1347 | 0.01683 | 0.02378 | 0.09764 | 0.08259 | 0.07872
18 | TB-1G-3 | 17.43 | 23799 | 22067 | 93560 | 250937 | 36116 | 50312 | 21.73 | 5369 | 192.3 | 1432 | 64761 | 23.96 | 16.13 | 142.4 | 24.57 | 29.22 | 947.7 | 14.64 | 4.147 | TB-1G-3 | 0.1916 | 7.658 | 0.137 | 0.7584 | 740.8 | 2.823 | 25.87 | 0.1235 | 0.9776 | 0.02168 | 0.2565 | 4.42 | 0.1026 | 0.3785 | 0.1186 | 0.01669 | 0.008986 | 0.03697 | 0.07607 | 0.07265
25 | TB-1G-4 | 17.57 | 23606 | 21638 | 94824 | 251610 | 35426 | 50131 | 21.37 | 5340 | 185.5 | 1430 | 63474 | 23.72 | 16.64 | 144.6 | 24.14 | 29.65 | 964.5 | 15.69 | 4.592 | TB-1G-4 | 0.2573 | 8.173 | 0.1973 | 0.7731 | 716.7 | 1.678 | 19.32 | 0.1279 | 1.248 | 0.02281 | 0.2448 | 2.778 | 0.1075 | 0.5243 | 0.1259 | 0.006545 | 0.02478 | 0.03845 | 0.07912 | 0.07556
32 | TB-1G-5 | 18.39 | 23974 | 21812 | 93648 | 250812 | 36321 | 50480 | 21.48 | 5382 | 189.1 | 1449 | 64739 | 24.13 | 17.66 | 145.5 | 24.12 | 28.98 | 967.3 | 15.33 | 4.215 | TB-1G-5 | 0.2208 | 8.983 | 0.2207 | 0.5667 | 807.1 | 2.34 | 22.88 | 0.1009 | 1.244 | 0.02186 | 0.1844 | 2.652 | 0.08974 | 0.4431 | 0.1607 | 0.01793 | 0.009694 | 0.03937 | 0.07873 | 0.0757
37 | TB-1G-6 | 16.87 | 23484 | 21423 | 95736 | 252647 | 35152 | 50055 | 21.78 | 5224 | 185.9 | 1411 | 61689 | 23.56 | 16.18 | 144.9 | 24.74 | 28.61 | 947.2 | 14.57 | 3.844 | TB-1G-6 | 0.2439 | 6.929 | 0.1544 | 0.9293 | 713 | 2.295 | 20.22 | 0.1116 | 0.8299 | 0.02663 | 0.2236 | 3.585 | 0.0904 | 0.4076 | 0.1098 | 0.01798 | 0.02578 | 0.1047 | 0.07895 | 0.07591
44 | TB-1G-7 | 19.04 | 24391 | 21775 | 93044 | 251908 | 36781 | 50999 | 21.72 | 5386 | 192.6 | 1440 | 62495 | 24.03 | 17.23 | 146.8 | 24.87 | 29.17 | 961.4 | 16.2 | 4.383 | TB-1G-7 | 0.201 | 8.141 | 0.1522 | 0.8221 | 664.2 | 2.625 | 19.73 | 0.09956 | 1.542 | 0.02729 | 0.2167 | 2.894 | 0.06856 | 0.51 | 0.1381 | 0.01418 | 0.02676 | 0.1087 | 0.08095 | 0.07669
49 | TB-1G-8 | 18.14 | 23672 | 21625 | 92945 | 252864 | 36092 | 50415 | 21.05 | 5388 | 190.3 | 1429 | 63214 | 23.93 | 17.11 | 144.6 | 24.71 | 29.87 | 957.5 | 15.24 | 4.008 | TB-1G-8 | 0.2764 | 8.81 | 0.137 | 0.6682 | 644.7 | 2.117 | 21.26 | 0.124 | 1.076 | 0.01954 | 0.2202 | 4.1 | 0.1077 | 0.4314 | 0.1424 | 0.01872 | 0.02663 | 0.1082 | 0.08057 | 0.07633
| Average | 17.93125 | 23910.75 | 21723.375 | 93051.625 | 251478.5 | 36185.625 | 50927 | 22.13625 | 5417.75 | 192.0875 | 1448.5 | 64245 | 24.1075 | 17.30875 | 146.5625 | 24.7125 | 29.33625 | 964.275 | 15.69 | 4.379 | Average | 0.2219125 | 8.05075 | 0.1627625 | 0.7407125 | 726.6 | 2.20875 | 22.73625 | 0.11597 | 1.1395625 | 0.02332375 | 0.239925 | 3.428375 | 0.09458625 | 0.442125 | 0.1316125 | 0.01435075 | 0.02108 | 0.07816125 | 0.07927125 | 0.0756425
| 2SD | 1.321417 | 920.7952 | 710.0401 | 4144.512 | 2129.358 | 1466.642 | 2337.781 | 2.241092 | 289.2106 | 12.21411 | 63.86705 | 3642.311 | 0.9182456 | 2.079337 | 6.653524 | 0.8250909 | 0.7823003 | 30.05857 | 1.877605 | 0.7883552
| Recommended Value⁷ | 17.58 | 23000 | 21060 | 87353 | 251067 | 36760 | 58820 | 22.6 | 5176 | 199 | 1394 | 67433 | 23.2 | 17.6 | 151 | 23.4 | 27.7 | 939 | 13.8 | 4.08
| Relative Deviation (%) | 1.998009 | 3.959783 | 3.149929 | 6.523674 | 0.1639005 | -1.5625 | -13.41891 | -2.051991 | 4.670595 | -3.473618 | 3.909613 | -4.727656 | 3.911638 | -1.65483 | -2.938742 | 5.608974 | 5.90704 | 2.691693 | 13.69565 | 7.328431
References
[1] Preferred Values, Silicate Glass, NIST SRM 610, GeoRem Database, http://georem.mpch-mainz.gwdg.de/ref_mat_pref_val.asp?refmatid=NIST+NISTSRM610
[2] Preferred Values, Silicate Glass, NIST SRM 612, GeoRem Database, http://georem.mpch-mainz.gwdg.de/ref_mat_pref_val.asp?refmatid=NIST+NISTSRM612
[3] Preferred Values, Silicate Glass, NIST SRM 614, GeoRem Database, http://georem.mpch-mainz.gwdg.de/ref_mat_pref_val.asp?refmatid=NIST+NISTSRM614
[4] Preferred Values, Basalt Glass, USGS BCR-2G, GeoRem Database, http://georem.mpch-mainz.gwdg.de/ref_mat_pref_val.asp?refmatid=USGS+BCR-2G
[5] Preferred Values, Basalt Glass, USGS BHVO-2G, GeoRem Database, http://georem.mpch-mainz.gwdg.de/ref_mat_pref_val.asp?refmatid=USGS+BHVO-2G
[6] Preferred Values, Basalt Glass, USGS BIR-1G, GeoRem Database, http://georem.mpch-mainz.gwdg.de/ref_mat_pref_val.asp?refmatid=USGS+BIR-1G
[7] Information Values, Basalt Glass, USGS TB-1G, Wu et al., (2019), https://doi.org/10.1111/ggr.12301

## Table2
Table 2. Relative deviations of NIST SRM 614 and USGS BIR-1G concentrations from recommended values at ablation area ranging from 50 to 500 μm
Sample ID | Sample Name | Li | Na | Mg | Al | Si | K | Ca | V | Mn | Co | Ga | Ge | As | Rb | Y | Nb | Zr | Mo | Ag | Cd | Sn | Cs | Ba | Yb | Hf | Ta | W | Pt | Au | Pb | Th | U | Detection Limit | Li | Na | Mg | Al | Si | K | Ca | V | Mn | Co | Ga | Ge | As | Rb | Y | Nb | Zr | Mo | Ag | Cd | Sn | Cs | Ba | Yb | Hf | Ta | W | Pt | Au | Pb | Th | U
|  | ppm | ppm | ppm | ppm | ppm | ppm | ppm | ppm | ppm | ppm | ppm | ppm | ppm | ppm | ppm | ppm | ppm | ppm | ppm | ppm | ppm | ppm | ppm | ppm | ppm | ppm | ppm | ppm | ppm | ppm | ppm | ppm |  | ppm | ppm | ppm | ppm | ppm | ppm | ppm | ppm | ppm | ppm | ppm | ppm | ppm | ppm | ppm | ppm | ppm | ppm | ppm | ppm | ppm | ppm | ppm | ppm | ppm | ppm | ppm | ppm | ppm | ppm | ppm | ppm
NIST SRM 614 Recommended Value¹ |  | 1.69 | 101635 | 33.8 | 10797 | 337028 | 30 | 85049 | 1.01 | 1.42 | 0.79 | 1.31 | 0.942 | 0.74 | 0.855 | 0.79 | 0.824 | 0.848 | 0.8 | 0.42 | 0.56 | 1.68 | 0.664 | 3.2 | 0.777 | 0.711 | 0.808 | 0.806 | 2.36 | 0.48 | 2.32 | 0.748 | 0.823
USGS BIR-1G Recommended Value² |  | 3.203 | 13591 | 58429 | 82088 | 223392 | 240.7 | 94983 | 326 | 1341 | 52.22 | 15.46 | 1.46 |  | 0.21 | 15.6 | 0.553 | 14.8 | 0.075 |  | 0.077 | 0.701 | 0.007 | 6.75 | 1.631 | 0.5822 | 0.0414 | 0.027 | 0.92 |  | 3.7 | 0.0328 | 0.023
Spot Size = 50 µm
2 | NIST-614-1 | 1.726 | 101024 | 32.95 | 10714 | 337808 | 33.63 | 85415 | 0.9769 | 1.092 | 0.6846 | 1.239 | 0.9256 | 0.914 | 0.7607 | 0.6293 | 0.6493 | 0.7781 | 0.7568 | 0.6391 | 0.5654 | 1.838 | 0.6669 | 2.86 | 0.7289 | 0.8019 | 0.5546 | 0.6238 | 2.021 | 0.8066 | 1.632 | 0.6383 | 0.7413 | NIST-614-1 | 0.2158 | 7.666 | 0.1354 | 0.2597 | 394.6 | 1.151 | 32.44 | 0.04674 | 0.4177 | 0.06489 | 0.05038 | 0.3449 | 0.5561 | 0.09264 | 0.006305 | 0.02045 | 0.1236 | 0.09633 | 0.1087 | 0.9467 | 0.4874 | 0.1575 | 0.08437 | 0.1408 | 0.156 | 0.02087 | 0.1065 | 0.3536 | 0.1516 | 0.05386 | 0.07495 | 0.068
3 | NIST-614-2 | 1.427 | 101610 | 33.13 | 10942 | 336367 | 32.13 | 86594 | 0.8696 | 0.9396 | 0.5827 | 1.347 | 0.6797 | 0.5408 | 0.7716 | 0.6273 | 0.8041 | 0.5247 | 0.8406 | 0.3549 | 0.35 | 2.279 | 0.8628 | 3.315 | 0.5575 | 0.3127 | 0.6835 | 0.6334 | 3.255 | 0.7452 | 1.988 | 0.7904 | 0.7043 | NIST-614-2 | 0.2713 | 7.069 | 0.2034 | 0.2931 | 476.6 | 1.899 | 34.77 | 0.02425 | 0.4278 | 0.06213 | 0.0384 | 0.3098 | 0.5982 | 0.1229 | 0.01255 | 0.02035 | 0.1011 | 0.04092 | 0.1794 | 0.942 | 0.4834 | 0.1322 | 0.08395 | 0.1401 | 0.1552 | 0.04866 | 0.1787 | 0.3519 | 0.2279 | 0.06445 | 0.07458 | 0.06766
4 | NIST-614-3 | 1.419 | 100804 | 33.18 | 10688 | 338296 | 30.88 | 85075 | 0.8934 | 0.7772 | 0.6519 | 1.304 | 0.6904 | 0.4293 | 0.6338 | 0.6888 | 0.7734 | 0.5393 | 0.5382 | 0.4107 | 0.9925 | 1.996 | 0.412 | 2.993 | 0.7696 | 0.5535 | 0.6308 | 0.687 | 2.808 | 0.5394 | 1.653 | 0.8086 | 0.7374 | NIST-614-3 | 0.2692 | 6.494 | 0.1303 | 0.2392 | 392.4 | 1.539 | 30.8 | 0.02338 | 0.3987 | 0.07429 | 0.03828 | 0.2675 | 0.6678 | 0.1214 | 0.005783 | 0.01601 | 0.1134 | 0.08836 | 0.1126 | 0.5151 | 0.5984 | 0.1677 | 0.07739 | 0.1292 | 0.1431 | 0.04486 | 0.1647 | 0.3244 | 0.1854 | 0.05942 | 0.06876 | 0.06238
5 | NIST-614-4 | 1.278 | 100823 | 33.5 | 10601 | 339599 | 32.47 | 83075 | 0.9617 | 1.164 | 0.6685 | 1.393 | 0.5674 | 1.111 | 0.7278 | 0.7124 | 0.746 | 0.3685 | 0.594 | 0.3392 |  | 2.576 | 0.6112 | 3.085 | 0.5719 | 0.5868 | 0.673 | 0.7939 | 1.428 | 0.6518 | 2.378 | 0.5533 | 0.5129 | NIST-614-4 | 0.2473 | 7.278 | 0.1269 | 0.2621 | 406.1 | 2.251 | 33.45 | 0.0239 | 0.3842 | 0.09469 | 0.0288 | 0.3461 | 0.5756 | 0.09913 | 0.01424 | 0.008414 | 0.09796 | 0.09286 | 0.1183 | 0.3895 | 0.5631 | 0.1701 | 0.08133 | 0.1358 | 0.1503 | 0.04714 | 0.07388 | 0.3409 | 0.1461 | 0.08752 | 0.07225 | 0.02798
6 | NIST-614-5 | 1.385 | 101221 | 31.37 | 10654 | 338055 | 33 | 85033 | 0.8515 | 1.089 | 0.6767 | 1.354 | 0.548 | 1.046 | 0.7098 | 0.6843 | 0.7857 | 0.3597 | 0.9703 | 0.3095 | 0.8158 | 1.469 | 0.2291 | 2.87 | 0.6747 | 0.6362 | 0.7234 | 0.6579 | 2.673 | 0.736 | 1.788 | 0.6792 | 0.6818 | NIST-614-5 | 0.2098 | 6.618 | 0.1616 | 0.2964 | 463.1 | 2.108 | 31.25 | 0.02658 | 0.4038 | 0.07525 | 0.03344 | 0.2849 | 0.5152 | 0.1224 | 0.01425 | 0.01973 | 0.08944 | 0.03968 | 0.1399 | 0.9134 | 0.6186 | 0.1696 | 0.08141 | 0.1359 | 0.1505 | 0.04718 | 0.07396 | 0.3412 | 0.1463 | 0.08761 | 0.07232 | 0.06561
| Average | 1.447 | 101096.4 | 32.826 | 10719.8 | 338025 | 32.422 | 85038.4 | 0.91062 | 1.01236 | 0.65288 | 1.3274 | 0.68222 | 0.80822 | 0.72074 | 0.66842 | 0.7517 | 0.51406 | 0.73998 | 0.41068 | 0.680925 | 2.0316 | 0.5564 | 3.0246 | 0.66052 | 0.57822 | 0.65306 | 0.6792 | 2.437 | 0.6958 | 1.8878 | 0.69396 | 0.67554 | Average | 0.24268 | 7.025 | 0.15152 | 0.2701 | 426.56 | 1.7896 | 32.542 | 0.02897 | 0.40644 | 0.07425 | 0.03786 | 0.31064 | 0.58258 | 0.111694 | 0.0106256 | 0.0169908 | 0.1051 | 0.07163 | 0.13178 | 0.74134 | 0.55018 | 0.15942 | 0.08169 | 0.13636 | 0.15102 | 0.041742 | 0.119548 | 0.3424 | 0.17146 | 0.070572 | 0.072572 | 0.058326
| 2SD | 0.2985699 | 596.5214 | 1.498618 | 234.7097 | 2068.404 | 1.845791 | 2265.926 | 0.09990615 | 0.2768467 | 0.07345054 | 0.1049083 | 0.269081 | 0.547356 | 0.09761816 | 0.0682524 | 0.1091454 | 0.3039501 | 0.3168343 | 0.2377122 | 0.4879832 | 0.7551663 | 0.4354959 | 0.334632 | 0.1679094 | 0.315696 | 0.1147582 | 0.1227597 | 1.281748 | 0.1848892 | 0.5519861 | 0.1908803 | 0.1684497
| Relative Deviation (%) | -14.3787 | -0.5299356 | -2.881657 | -0.7150134 | 0.2958211 | 8.073333 | -0.0124634 | -9.839604 | -28.70704 | -17.35696 | 1.328244 | -27.57749 | 9.218919 | -15.70292 | -15.38987 | -8.774272 | -39.37972 | -7.5025 | -2.219048 | 21.59375 | 20.92857 | -16.20482 | -5.48125 | -14.99099 | -18.67511 | -19.17574 | -15.73201 | 3.262712 | 44.95833 | -18.62931 | -7.224599 | -17.91738
3 | BIR-1G-1 | 2.861 | 13532 | 64064 | 103703 | 243853 | 218.7 | 109894 | 354.7 | 1469 | 56.49 | 15.94 | 0.9116 | 0.728 | 0.1412 | 16.79 | 0.5763 | 15.4 | 0.03602 | 0.3267 | 0.1582 | 1.841 | 0.01509 | 7.547 | 2.098 | 0.6901 | 0.06489 | 0.07451 | 0.8021 | 0.4461 | 3.661 | 0.0585 | 0.01444 | NIST-614-1 | 0.5654 | 31.86 | 0.5253 | 0.9254 | 728.2 | 4.159 | 116.4 | 0.1664 | 1.357 | 0.1387 | 0.1922 | 0.64 | 1.002 | 0.06404 | 0.03017 | 0.0397 | 0.06297 | 0.1297 | 0.09042 | 0.6657 | 0.5435 | 0.0371 | 0.03625 | 0.1099 | 0.1011 | 0.04104 | 0.1558 | 0.4259 | 0.2721 | 0.09285 | 0.07543 | 0.0625
4 | BIR-1G-2 | 3.151 | 13458 | 63222 | 102478 | 244956 | 222.1 | 110887 | 360.5 | 1492 | 55.49 | 15.98 | 0.7738 | 0.6844 | 0.2287 | 16.83 | 0.5449 | 15.47 | 0.09307 | 0.1431 | 0 | 1.387 | 0.02193 | 7.447 | 1.701 | 0.6049 | 0.03165 | 0.02884 | 1.381 | 0.3423 | 3.02 | 0.03302 | 0.01425 | NIST-614-2 | 0.5239 | 22.29 | 0.6707 | 0.8286 | 883.3 | 4.479 | 101.7 | 0.1656 | 1.447 | 0.08032 | 0.06486 | 0.6553 | 0.9853 | 0.0582 | 0.02866 | 0.03771 | 0.05981 | 0.1232 | 0.05969 | 0.8231 | 0.4357 | 0.03862 | 0.03443 | 0.1044 | 0.09599 | 0.02864 | 0.1088 | 0.4045 | 0.2585 | 0.1161 | 0.07164 | 0.05936
5 | BIR-1G-3 | 3.981 | 13912 | 64058 | 102023 | 244072 | 223.5 | 111413 | 367.2 | 1533 | 58.07 | 16.85 | 1.398 | 1.217 | 0.1132 | 16.31 | 0.64 | 15.9 | 0.1685 | 0.1877 | 0.06455 | 0.9454 | 0.02501 | 7.545 | 1.744 | 0.7151 | 0.03935 | 0.05351 | 1.517 | 0.1994 | 3.536 | 0.02138 | 0.02552 | NIST-614-3 | 0.4926 | 24.1 | 0.6469 | 0.8916 | 660 | 3.717 | 88.02 | 0.09771 | 1.538 | 0.115 | 0.1186 | 0.7172 | 0.9849 | 0.07633 | 0.01911 | 0.03274 | 0.03989 | 0.107 | 0.05417 | 0.7146 | 0.5689 | 0.03648 | 0.02989 | 0.09065 | 0.08334 | 0.03384 | 0.1285 | 0.3512 | 0.3772 | 0.07657 | 0.0622 | 0.05154
6 | BIR-1G-4 | 3.454 | 14271 | 65389 | 102618 | 241178 | 232.8 | 113066 | 379.6 | 1557 | 60.27 | 16.86 | 1.126 | 0.8958 | 0.1768 | 17.3 | 0.6705 | 16.47 | 0.1475 | 0.2949 | 0 | 1.755 | 0.02183 | 7.324 | 1.985 | 0.5363 | 0.05768 | 0.1108 | 0.9273 | 0.216 | 2.9 | 0.03094 | 0.02058 | NIST-614-4 | 0.6164 | 21.05 | 0.6685 | 0.991 | 1223 | 3.661 | 102.3 | 0.1409 | 1.4 | 0.09965 | 0.1638 | 0.8623 | 0.9712 | 0.05961 | 0.02652 | 0.0349 | 0.05536 | 0.1141 | 0.09462 | 0.5852 | 0.437 | 0.02314 | 0.03187 | 0.09665 | 0.08885 | 0.03608 | 0.1448 | 0.3745 | 0.1838 | 0.1063 | 0.06631 | 0.05495
7 | BIR-1G-5 | 2.907 | 14508 | 65148 | 100123 | 243615 | 227.6 | 112745 | 377.3 | 1542 | 59.44 | 15.97 | 1.572 | 0.852 | 0.08957 | 17.24 | 0.6946 | 17.28 | 0.1051 | 0.2367 | 0.0524 | 1.53 | 0.02036 | 7.148 | 1.484 | 0.433 | 0.03608 | 0.04674 | 1.116 | 0.2383 | 2.428 | 0.02443 | 0.02078 | NIST-614-5 | 0.7805 | 31.24 | 0.7996 | 1.117 | 1460 | 2.603 | 101.4 | 0.1059 | 1.842 | 0.1289 | 0.1474 | 0.6233 | 1.233 | 0.08383 | 0.02706 | 0.03561 | 0.05649 | 0.08939 | 0.05893 | 0.7774 | 0.5714 | 0.02496 | 0.03252 | 0.09861 | 0.09066 | 0.03681 | 0.1478 | 0.3821 | 0.1875 | 0.1147 | 0.06766 | 0.05606
| Average | 3.2708 | 13936.2 | 64376.2 | 102189 | 243534.8 | 224.94 | 111601 | 367.86 | 1518.6 | 57.952 | 16.32 | 1.15628 | 0.87544 | 0.149894 | 16.894 | 0.62526 | 16.104 | 0.110038 | 0.23782 | 0.05503 | 1.49168 | 0.020844 | 7.4022 | 1.8024 | 0.59588 | 0.04593 | 0.06288 | 1.14868 | 0.28842 | 3.109 | 0.033654 | 0.019114 | Average | 0.59576 | 26.108 | 0.6622 | 0.95072 | 990.9 | 3.7238 | 101.964 | 0.135302 | 1.5168 | 0.112514 | 0.137372 | 0.69962 | 1.03528 | 0.068402 | 0.026304 | 0.036132 | 0.054904 | 0.112678 | 0.071566 | 0.7132 | 0.5113 | 0.03206 | 0.032992 | 0.100042 | 0.091988 | 0.035282 | 0.13714 | 0.38764 | 0.25582 | 0.101304 | 0.068648 | 0.056882
| 2SD | 0.825874 | 815.6886 | 1588.039 | 2341.909 | 2525.167 | 9.713166 | 2351.842 | 19.07316 | 65.70966 | 3.555287 | 0.8740709 | 0.5921674 | 0.3750862 | 0.09796056 | 0.7158324 | 0.1128779 | 1.401747 | 0.09213976 | 0.1345895 | 0.1159248 | 0.6338517 | 0.006502302 | 0.3021242 | 0.4343208 | 0.2064013 | 0.02595044 | 0.05613271 | 0.5365273 | 0.1864345 | 0.8954981 | 0.02624233 | 0.008554125
| Relative Deviation (%) | 2.116766 | 2.539916 | 10.17851 | 24.48714 | 9.016796 | -6.54757 | 17.49576 | 12.84049 | 13.24385 | 10.97664 | 5.562743 | -20.80274 |  | -28.6219 | 8.294872 | 13.06691 | 8.810811 | 46.71733 |  | -28.53247 | 112.7932 | 197.7714 | 9.662222 | 10.50889 | 2.349708 | 10.94203 | 132.8889 | 24.85652 |  | -15.97297 | 2.603659 | -16.89565
Spot Size = 100 µm
2 | NIST-614-1 | 1.661 | 100738 | 33.28 | 10665 | 338510 | 29.79 | 85422 | 0.9699 | 1.37 | 0.7211 | 1.384 | 0.9451 | 0.6524 | 0.8663 | 0.7432 | 0.7943 | 0.7911 | 0.7163 | 0.3966 | 0.4819 | 1.907 | 0.5899 | 3.304 | 0.6042 | 0.5952 | 0.7582 | 0.6937 | 2.356 | 0.3333 | 2.369 | 0.6943 | 0.8835 | NIST-614-1 | 0.03129 | 1.765 | 0.02341 | 0.05005 | 78.92 | 0.323 | 5.621 | 0.004698 | 0.03882 | 0.01119 | 0.005458 | 0.04037 | 0.1065 | 0.01868 | 0.002484 | 0.003365 | 0.01167 | 0.01621 | 0.0177 | 0.05897 | 0.1022 | 0.0474 | 0.01453 | 0.0245 | 0.02652 | 0.004988 | 0.01251 | 0.04512 | 0.02999 | 0.005728 | 0.01128 | 0.00994
3 | NIST-614-2 | 1.671 | 101076 | 33.25 | 10634 | 338480 | 29.12 | 85182 | 0.9897 | 1.315 | 0.7568 | 1.366 | 0.7904 | 0.6411 | 0.8382 | 0.7641 | 0.8042 | 0.8398 | 0.6828 | 0.2915 | 0.2793 | 2.096 | 0.6319 | 3.221 | 0.626 | 0.6021 | 0.7486 | 0.7389 | 2.429 | 0.3536 | 2.274 | 0.6356 | 0.7469 | NIST-614-2 | 0.04331 | 1.417 | 0.02639 | 0.05391 | 67.5 | 0.335 | 5.526 | 0.003978 | 0.05031 | 0.0106 | 0.004419 | 0.03596 | 0.07243 | 0.01913 | 0.002664 | 0.003609 | 0.008698 | 0.01739 | 0.03101 | 0.143 | 0.1014 | 0.03544 | 0.01558 | 0.01122 | 0.01214 | 0.008706 | 0.01295 | 0.04839 | 0.04519 | 0.00593 | 0.01209 | 0.01066
4 | NIST-614-3 | 1.733 | 101435 | 33.04 | 10564 | 338220 | 29.3 | 85286 | 0.9623 | 1.338 | 0.739 | 1.245 | 0.9033 | 0.5051 | 0.8151 | 0.7089 | 0.7646 | 0.7856 | 0.709 | 0.3667 | 0.3751 | 1.717 | 0.661 | 3.216 | 0.5775 | 0.5045 | 0.6696 | 0.6496 | 2.096 | 0.4723 | 2.149 | 0.7021 | 0.7927 | NIST-614-3 | 0.03651 | 1.796 | 0.03066 | 0.04547 | 77.64 | 0.3032 | 4.309 | 0.004771 | 0.05948 | 0.01621 | 0.005517 | 0.04209 | 0.08806 | 0.01825 | 0.00282 | 0.00157 | 0.008863 | 0.007562 | 0.02128 | 0.06221 | 0.1087 | 0.03648 | 0.01649 | 0.02782 | 0.03011 | 0.009215 | 0.01319 | 0.05122 | 0.03164 | 0.0101 | 0.0128 | 0.01128
5 | NIST-614-4 | 1.72 | 101941 | 32.79 | 10716 | 338446 | 29.22 | 84292 | 1.019 | 1.422 | 0.737 | 1.343 | 0.8795 | 0.5535 | 0.8718 | 0.7232 | 0.7882 | 0.8493 | 0.7551 | 0.3475 | 0.4205 | 1.939 | 0.5982 | 2.926 | 0.6898 | 0.5175 | 0.7029 | 0.5832 | 1.97 | 0.3799 | 2.374 | 0.7392 | 0.7449 | NIST-614-4 | 0.03285 | 1.615 | 0.02306 | 0.0416 | 329 | 0.3243 | 5.894 | 0.00386 | 0.04691 | 0.01366 | 0.004807 | 0.04245 | 0.07641 | 0.01667 | 0.002207 | 0.003637 | 0.008439 | 0.0072 | 0.02349 | 0.1441 | 0.1166 | 0.03341 | 0.0157 | 0.02648 | 0.02867 | 0.008774 | 0.01746 | 0.04877 | 0.02259 | 0.014 | 0.005009 | 0.01074
6 | NIST-614-5 | 1.616 | 101806 | 32.6 | 10632 | 338168 | 29.3 | 84923 | 1.007 | 1.322 | 0.7402 | 1.335 | 0.9301 | 0.617 | 0.7993 | 0.7146 | 0.758 | 0.8187 | 0.6337 | 0.3518 | 0.529 | 1.661 | 0.6105 | 3.022 | 0.5804 | 0.4964 | 0.6941 | 0.6351 | 2.034 | 0.3699 | 2.368 | 0.7125 | 0.8495 | NIST-614-5 | 0.03947 | 1.597 | 0.02782 | 0.05306 | 568.3 | 0.3503 | 5.603 | 0.00481 | 0.04 | 0.01506 | 0.006368 | 0.03712 | 0.08448 | 0.02137 | 0.001628 | 0.003862 | 0.01976 | 0.007646 | 0.02024 | 0.1531 | 0.1122 | 0.03738 | 0.01668 | 0.02812 | 0.03045 | 0.009318 | 0.0223 | 0.05179 | 0.04656 | 0.008491 | 0.01294 | 0.01141
| Average | 1.6802 | 101399.2 | 32.992 | 10642.2 | 338364.8 | 29.346 | 85021 | 0.98958 | 1.3534 | 0.73882 | 1.3346 | 0.88968 | 0.59382 | 0.83814 | 0.7308 | 0.78186 | 0.8169 | 0.69938 | 0.35082 | 0.41716 | 1.864 | 0.6183 | 3.1378 | 0.61558 | 0.54314 | 0.71468 | 0.6601 | 2.177 | 0.3818 | 2.3068 | 0.69674 | 0.8035 | Average | 0.036686 | 1.638 | 0.026268 | 0.048818 | 224.272 | 0.32716 | 5.3906 | 0.0044234 | 0.047104 | 0.013344 | 0.0053138 | 0.039598 | 0.085576 | 0.01882 | 0.0023606 | 0.0032086 | 0.011486 | 0.0112016 | 0.022744 | 0.112276 | 0.10822 | 0.038022 | 0.015796 | 0.023628 | 0.025578 | 0.0082002 | 0.015682 | 0.049058 | 0.035194 | 0.0088498 | 0.0108238 | 0.010806
| 2SD | 0.08460165 | 895.3028 | 0.5263307 | 99.00626 | 283.7531 | 0.4633098 | 798.9954 | 0.04289996 | 0.07837959 | 0.02267206 | 0.09602166 | 0.1089984 | 0.1120759 | 0.05632315 | 0.0406198 | 0.03534099 | 0.0507759 | 0.08036073 | 0.06857888 | 0.1731705 | 0.3151076 | 0.05122234 | 0.2813237 | 0.08214333 | 0.09174579 | 0.06716587 | 0.1057819 | 0.3637626 | 0.09584554 | 0.1746008 | 0.0682584 | 0.1105266
| Relative Deviation (%) | -0.5798817 | -0.2320067 | -2.390533 | -1.433732 | 0.3966436 | -2.18 | -0.0329222 | -2.021782 | -4.690141 | -6.478481 | 1.877863 | -5.55414 | -19.75405 | -1.97193 | -7.493671 | -5.114078 | -3.667453 | -12.5775 | -16.47143 | -25.50714 | 10.95238 | -6.88253 | -1.94375 | -20.77477 | -23.609 | -11.5495 | -18.10174 | -7.754237 | -20.45833 | -0.5689655 | -6.852941 | -2.36938
3 | BIR-1G-1 | 3.768 | 15136 | 66051 | 94426 | 250634 | 235.8 | 108205 | 364 | 1520 | 58.69 | 17.52 | 1.292 | 0.0492 | 0.1993 | 17.17 | 0.5692 | 16.35 | 0.1017 | 0.3075 | 0.05615 | 1.385 | 0.01123 | 7.64 | 1.757 | 0.62 | 0.04419 | 0.02341 | 1.8 | 0.8637 | 3.343 | 0.02697 | 0.04804 | NIST-614-1 | 0.1953 | 8.311 | 0.2552 | 0.3217 | 234.8 | 0.7921 | 32.5 | 0.04327 | 0.2998 | 1.594 | 0.03056 | 0.2571 | 0.3123 | 0.02562 | 0.005793 | 0.007054 | 0.0121 | 0.02336 | 0.01079 | 0.1263 | 0.0879 | 0.0068 | 0.006063 | 0.02322 | 0.02451 | 0.00911 | 0.03293 | 0.0825 | 0.04511 | 0.02017 | 0.01757 | 0.01424
4 | BIR-1G-2 | 3.546 | 15287 | 66494 | 95748 | 248761 | 237.4 | 108633 | 366.1 | 1532 | 59.24 | 17.15 | 1.815 | 0.05669 | 0.2081 | 17.47 | 0.6081 | 16.63 | 0.09924 | 0.3209 | 0.07352 | 1.242 | 0.01445 | 7.445 | 1.931 | 0.6073 | 0.05156 | 0.05158 | 1.532 | 0.9576 | 3.607 | 0.02238 | 0.03922 | NIST-614-2 | 0.2556 | 6.755 | 0.3235 | 0.2523 | 314.7 | 1.054 | 25.2 | 0.03535 | 0.3123 | 0.05391 | 0.03567 | 0.2171 | 0.3219 | 0.01776 | 0.006048 | 0.005798 | 0.01263 | 0.02439 | 0.02066 | 0.1319 | 0.132 | 0.004332 | 0.008038 | 0.02424 | 0.02559 | 0.00951 | 0.02707 | 0.08612 | 0.04709 | 0.02674 | 0.01835 | 0.01487
5 | BIR-1G-3 | 3.787 | 15441 | 66898 | 96752 | 248200 | 238.4 | 107492 | 369 | 1527 | 59.74 | 17.28 | 1.355 | 0.1618 | 0.2048 | 17.48 | 0.6222 | 16.71 | 0.1168 | 0.3432 | 0.101 | 1.438 | 0.01124 | 7.736 | 1.83 | 0.583 | 0.03871 | 0.03911 | 1.674 | 1.067 | 3.555 | 0.03593 | 0.03713 | NIST-614-3 | 0.1755 | 7.29 | 0.3778 | 0.2463 | 313.6 | 1.08 | 18.38 | 0.0313 | 0.293 | 0.04204 | 0.03042 | 0.1956 | 0.2235 | 0.02815 | 0.006267 | 0.007631 | 0.01309 | 0.02527 | 0.01482 | 0.1032 | 0.1308 | 0.005925 | 0.00833 | 0.02512 | 0.02652 | 0.009855 | 0.03562 | 0.08924 | 0.06197 | 0.02771 | 0.01901 | 0.0154
6 | BIR-1G-4 | 3.717 | 15459 | 66666 | 96453 | 248890 | 237.8 | 107081 | 370.5 | 1525 | 59.64 | 17.16 | 1.785 | 0.2068 | 0.1843 | 17.59 | 0.6133 | 16.59 | 0.0991 | 0.4015 | 0.08249 | 1.431 | 0.01055 | 7.483 | 1.773 | 0.6207 | 0.03291 | 0.04775 | 1.969 | 0.9994 | 3.419 | 0.03471 | 0.03916 | NIST-614-4 | 0.2133 | 8.863 | 0.2445 | 0.7517 | 332.9 | 1.306 | 26.05 | 0.03472 | 0.325 | 0.03526 | 0.04588 | 0.1813 | 0.2957 | 0.02309 | 0.006456 | 0.007861 | 0.01349 | 0.02603 | 0.01152 | 0.1063 | 0.1065 | 0.007265 | 0.008581 | 0.01953 | 0.02731 | 0.01015 | 0.0277 | 0.09193 | 0.06634 | 0.02155 | 0.01958 | 0.01587
7 | BIR-1G-5 | 3.514 | 15579 | 67076 | 98250 | 247760 | 236.2 | 105881 | 370.4 | 1514 | 59.37 | 17.2 | 1.659 | 0.2897 | 0.1943 | 17.97 | 0.6685 | 17.1 | 0.09112 | 0.2258 | 0.08266 | 1.337 | 0.01415 | 7.636 | 1.794 | 0.5439 | 0.05688 | 0.04049 | 1.09 | 0.4945 | 3.311 | 0.04848 | 0.02994 | NIST-614-5 | 0.2985 | 11.11 | 0.2678 | 0.5119 | 305 | 0.9962 | 28.48 | 0.04717 | 0.3209 | 0.03616 | 0.02973 | 0.1876 | 0.2651 | 0.03327 | 0.005319 | 0.008655 | 0.01111 | 0.02145 | 0.01681 | 0.155 | 0.1428 | 0.01787 | 0.009447 | 0.02849 | 0.03007 | 0.01118 | 0.03023 | 0.1012 | 0.0724 | 0.03143 | 0.02156 | 0.01747
| Average | 3.6664 | 15380.4 | 66637 | 96325.8 | 248849 | 237.12 | 107458.4 | 368 | 1523.6 | 59.336 | 17.262 | 1.5812 | 0.152838 | 0.19816 | 17.536 | 0.61626 | 16.676 | 0.101592 | 0.31978 | 0.079164 | 1.3666 | 0.012324 | 7.588 | 1.817 | 0.59498 | 0.04485 | 0.040468 | 1.613 | 0.87644 | 3.447 | 0.033694 | 0.038698 | Average | 0.22764 | 8.4658 | 0.29376 | 0.41678 | 300.2 | 1.04566 | 26.122 | 0.038362 | 0.3102 | 0.352274 | 0.034452 | 0.20774 | 0.2837 | 0.025578 | 0.0059766 | 0.0073998 | 0.012484 | 0.0241 | 0.01492 | 0.12454 | 0.12 | 0.0084384 | 0.0080918 | 0.02412 | 0.0268 | 0.009961 | 0.03071 | 0.090198 | 0.058582 | 0.02552 | 0.019214 | 0.01557
| 2SD | 0.2282966 | 306.9165 | 707.4054 | 2504.949 | 1960.158 | 1.953049 | 1911.826 | 5.108424 | 12.30285 | 0.7393619 | 0.273759 | 0.4354793 | 0.1826662 | 0.01676167 | 0.5159225 | 0.063588 | 0.4872125 | 0.01679761 | 0.1138805 | 0.02914233 | 0.144181 | 0.003270856 | 0.2161222 | 0.1240323 | 0.05791019 | 0.01721497 | 0.01937677 | 0.5970032 | 0.4040393 | 0.2321379 | 0.017841 | 0.01155578
| Relative Deviation (%) | 14.46769 | 13.16607 | 14.04782 | 17.34456 | 11.39566 | -1.487329 | 13.13435 | 12.88344 | 13.6167 | 13.62696 | 11.65589 | 8.30137 |  | -5.638095 | 12.41026 | 11.43942 | 12.67568 | 35.456 |  | 2.81039 | 94.95007 | 76.05714 | 12.41481 | 11.40405 | 2.195122 | 8.333333 | 49.88148 | 75.32609 |  | -6.837838 | 2.72561 | 68.25217
Spot Size = 200 µm
2 | NIST-614-1 | 1.723 | 101716 | 33.28 | 10952 | 336972 | 29.69 | 86526 | 0.9864 | 1.412 | 0.7274 | 1.328 | 0.9457 | 0.6366 | 0.8493 | 0.7978 | 0.8074 | 0.8176 | 0.8035 | 0.4094 | 0.3892 | 1.501 | 0.6635 | 3.182 | 0.7405 | 0.6881 | 0.767 | 0.7413 | 2.252 | 0.4856 | 2.288 | 0.7467 | 0.8273 | NIST-614-1 | 0.007597 | 2.149 | 0.005476 | 0.01124 | 9.055 | 0.06766 | 0.9908 | 0.0008623 | 0.007407 | 0.002384 | 0.001196 | 0.008012 | 0.02525 | 0.003972 | 0.0005947 | 0.0003277 | 0.004306 | 0.003602 | 0.006443 | 0.02919 | 0.02332 | 0.007838 | 0.003328 | 0.006086 | 0.002815 | 0.001958 | 0.002705 | 0.01022 | 0.004973 | 0.001994 | 0.002672 | 0.002194
3 | NIST-614-2 | 1.717 | 101465 | 33.05 | 10974 | 337688 | 29.48 | 85648 | 1.003 | 1.41 | 0.7341 | 1.333 | 0.9162 | 0.7248 | 0.8499 | 0.7864 | 0.7854 | 0.8176 | 0.7693 | 0.4283 | 0.4491 | 1.643 | 0.6356 | 3.108 | 0.7729 | 0.6793 | 0.7865 | 0.7599 | 2.156 | 0.4926 | 2.329 | 0.7723 | 0.8201 | NIST-614-2 | 0.008927 | 1.95 | 0.005463 | 0.01579 | 7.327 | 0.07622 | 0.9319 | 0.0009224 | 0.008452 | 0.004774 | 0.001255 | 0.00841 | 0.01676 | 0.003592 | 0.0005686 | 0.000734 | 0.001757 | 0.00147 | 0.003125 | 0.02791 | 0.0113 | 0.02979 | 0.003182 | 0.005819 | 0.002691 | 0.001872 | 0.003594 | 0.009772 | 0.005689 | 0.001141 | 0.002555 | 0.002097
4 | NIST-614-3 | 1.733 | 102015 | 33.08 | 11004 | 337063 | 29.72 | 86029 | 1.005 | 1.394 | 0.7152 | 1.311 | 0.9968 | 0.7533 | 0.8453 | 0.7912 | 0.8174 | 0.8586 | 0.8146 | 0.3959 | 0.4093 | 1.637 | 0.657 | 3.103 | 0.7683 | 0.6687 | 0.7692 | 0.6933 | 2.36 | 0.4912 | 2.32 | 0.7522 | 0.8144 | NIST-614-3 | 0.00816 | 1.973 | 0.005261 | 0.0132 | 5.57 | 0.04591 | 0.804 | 0.0006712 | 0.01031 | 0.003495 | 0.001583 | 0.006547 | 0.01926 | 0.003748 | 0.0005858 | 0.0007562 | 0.002951 | 0.003548 | 0.006378 | 0.02875 | 0.01348 | 0.007218 | 0.001365 | 0.005995 | 0.006495 | 0.001929 | 0.003611 | 0.01007 | 0.006798 | 0.002754 | 0.002632 | 0.002161
5 | NIST-614-4 | 1.718 | 101968 | 33.08 | 10908 | 337611 | 29.52 | 85349 | 1.002 | 1.392 | 0.7335 | 1.316 | 0.9628 | 0.6904 | 0.8547 | 0.8006 | 0.8084 | 0.8609 | 0.7738 | 0.4087 | 0.5037 | 1.796 | 0.6823 | 3.102 | 0.6959 | 0.707 | 0.7569 | 0.744 | 2.228 | 0.4697 | 2.32 | 0.7794 | 0.8387 | NIST-614-4 | 0.008125 | 2.443 | 0.007877 | 0.01861 | 6.328 | 0.0725 | 1.131 | 0.0007998 | 0.008918 | 0.004351 | 0.001287 | 0.008579 | 0.01767 | 0.005291 | 0.0005862 | 0.0007568 | 0.003624 | 0.001516 | 0.002364 | 0.02877 | 0.01166 | 0.006933 | 0.003281 | 0.005999 | 0.006499 | 0.000824 | 0.002667 | 0.005977 | 0.009803 | 0.001176 | 0.002634 | 0.002162
6 | NIST-614-5 | 1.686 | 102650 | 33.06 | 10958 | 337422 | 29.34 | 84902 | 1.001 | 1.371 | 0.7254 | 1.309 | 0.9615 | 0.6877 | 0.8563 | 0.807 | 0.8279 | 0.8321 | 0.8302 | 0.3985 | 0.4956 | 1.663 | 0.6651 | 3.198 | 0.7654 | 0.7009 | 0.7851 | 0.6859 | 2.31 | 0.4764 | 2.326 | 0.7475 | 0.8167 | NIST-614-5 | 0.004842 | 2.507 | 0.006003 | 0.009194 | 5.99 | 0.05659 | 0.9436 | 0.0008282 | 0.008196 | 0.004236 | 0.001437 | 0.007159 | 0.0174 | 0.003712 | 0.0007689 | 0.0003172 | 0.001779 | 0.003486 | 0.006683 | 0.02825 | 0.01102 | 0.006377 | 0.001375 | 0.005891 | 0.006382 | 0.001895 | 0.002618 | 0.009893 | 0.005454 | 0.001155 | 0.002586 | 0.002123
| Average | 1.7154 | 101962.8 | 33.11 | 10959.2 | 337351.2 | 29.55 | 85690.8 | 0.99948 | 1.3958 | 0.72712 | 1.3194 | 0.9566 | 0.69856 | 0.8511 | 0.7966 | 0.8093 | 0.83736 | 0.79828 | 0.40816 | 0.44938 | 1.648 | 0.6607 | 3.1386 | 0.7486 | 0.6888 | 0.77294 | 0.72488 | 2.2612 | 0.4831 | 2.3166 | 0.75962 | 0.82344 | Average | 0.0075302 | 2.2044 | 0.006016 | 0.0136068 | 6.854 | 0.063776 | 0.96026 | 0.00081678 | 0.0086566 | 0.003848 | 0.0013516 | 0.0077414 | 0.019268 | 0.004063 | 0.00062084 | 0.00057838 | 0.0028834 | 0.0027244 | 0.0049986 | 0.028574 | 0.014156 | 0.0116312 | 0.0025062 | 0.005958 | 0.0049764 | 0.0016956 | 0.003039 | 0.0091864 | 0.0065434 | 0.001644 | 0.0026158 | 0.0021474
| 2SD | 0.03151127 | 791.8135 | 0.1715809 | 62.61501 | 574.6615 | 0.2805708 | 1114.559 | 0.0133449 | 0.02962161 | 0.01369812 | 0.01895679 | 0.05237908 | 0.07852934 | 0.007915554 | 0.01438888 | 0.02810267 | 0.03809306 | 0.0469177 | 0.0228223 | 0.09084082 | 0.1873692 | 0.03016568 | 0.08464136 | 0.05729726 | 0.02789122 | 0.0225972 | 0.05918329 | 0.1397048 | 0.01758545 | 0.02943739 | 0.0271427 | 0.01757434
| Relative Deviation (%) | 1.502959 | 0.3225267 | -2.04142 | 1.502269 | 0.09589708 | -1.5 | 0.7546238 | -1.041584 | -1.704225 | -7.959494 | 0.7175573 | 1.549894 | -5.6 | -0.4561404 | 0.835443 | -1.783981 | -1.254717 | -0.215 | -2.819048 | -19.75357 | -1.904762 | -0.496988 | -1.91875 | -3.655084 | -3.122363 | -4.339109 | -10.06452 | -4.186441 | 0.6458333 | -0.1465517 | 1.553476 | 0.05346294
3 | BIR-1G-1 | 3.496 | 15169 | 66060 | 94607 | 250930 | 225.9 | 107773 | 353.4 | 1497 | 58.41 | 17.13 | 1.698 | 0.06526 | 0.2304 | 17.6 | 0.6053 | 16.7 | 0.08923 | 0.188 | 0.1012 | 1.327 | 0.005021 | 7.67 | 1.902 | 0.6764 | 0.05592 | 0.01312 | 0.8317 | 0.2127 | 3.491 | 0.02937 | 0.02023 | NIST-614-1 | 0.03395 | 0.6711 | 0.202 | 0.08809 | 38.87 | 0.1723 | 3.214 | 0.004773 | 0.02477 | 0.007382 | 0.002917 | 0.03808 | 0.08241 | 0.002611 | 0.0007723 | 0.001134 | 0.00217 | 0.003994 | 0.002572 | 0.01434 | 0.01432 | 0.001833 | 0.00139 | 0.004992 | 0.003489 | 0.002277 | 0.009504 | 0.01369 | 0.01159 | 0.00461 | 0.003723 | 0.002821
4 | BIR-1G-2 | 3.738 | 15323 | 65846 | 93267 | 252234 | 225.4 | 107665 | 357.3 | 1520 | 58.44 | 16.99 | 1.679 | 0.04096 | 0.2221 | 16.89 | 0.6163 | 16.06 | 0.08675 | 0.3172 | 0.06077 | 1.317 | 0.004471 | 7.529 | 1.755 | 0.6217 | 0.04432 | 0.01448 | 1.203 | 0.802 | 3.526 | 0.02597 | 0.02975 | NIST-614-2 | 0.04279 | 1.126 | 0.4191 | 0.8099 | 34.63 | 0.1275 | 3.481 | 0.004628 | 0.04101 | 0.006224 | 0.002873 | 0.04842 | 0.08541 | 0.00267 | 0.0007488 | 0.0007278 | 0.002202 | 0.004054 | 0.001651 | 0.02009 | 0.01813 | 0.00155 | 0.001289 | 0.004628 | 0.004887 | 0.001461 | 0.00636 | 0.01269 | 0.007436 | 0.002958 | 0.003451 | 0.002615
5 | BIR-1G-3 | 3.607 | 15404 | 65870 | 92895 | 252449 | 224.7 | 107750 | 360.3 | 1510 | 58.07 | 17.13 | 1.701 | 0.0674 | 0.2222 | 16.77 | 0.6065 | 15.86 | 0.09438 | 0.2994 | 0.06345 | 1.317 | 0.005924 | 7.489 | 1.809 | 0.6389 | 0.03256 | 0.01391 | 1.318 | 0.679 | 3.53 | 0.02738 | 0.02554 | NIST-614-3 | 0.05387 | 0.7347 | 1.505 | 0.4768 | 33.21 | 0.1447 | 3.089 | 0.003565 | 0.04213 | 0.005913 | 0.004646 | 0.04262 | 0.04912 | 0.00315 | 0.0007831 | 0.001196 | 0.002505 | 0.004612 | 0.002383 | 0.02008 | 0.01666 | 0.001034 | 0.001466 | 0.005265 | 0.00556 | 0.002401 | 0.01133 | 0.01443 | 0.01927 | 0.004862 | 0.003926 | 0.002975
6 | BIR-1G-4 | 3.49 | 15109 | 65381 | 92843 | 253297 | 223.6 | 107380 | 357.3 | 1511 | 58.13 | 17.1 | 1.81 | 0.09517 | 0.2149 | 16.7 | 0.6201 | 15.9 | 0.08297 | 0.2516 | 0.1066 | 1.259 | 0.006994 | 7.25 | 1.74 | 0.5833 | 0.03426 | 0.01239 | 1.022 | 0.4054 | 3.478 | 0.02798 | 0.02494 | NIST-614-4 | 0.03865 | 0.9744 | 0.472 | 0.1606 | 27.95 | 0.1537 | 3.652 | 0.007263 | 0.03085 | 0.009269 | 0.004752 | 0.05044 | 0.07972 | 0.003569 | 0.001182 | 0.001148 | 0.001665 | 0.004428 | 0.002605 | 0.02195 | 0.01085 | 0.0006558 | 0.001408 | 0.0035 | 0.005339 | 0.002305 | 0.007271 | 0.009595 | 0.01121 | 0.004668 | 0.00377 | 0.002856
| Average | 3.58275 | 15251.25 | 65789.25 | 93403 | 252227.5 | 224.9 | 107642 | 357.075 | 1509.5 | 58.2625 | 17.0875 | 1.722 | 0.0671975 | 0.2224 | 16.99 | 0.61205 | 16.13 | 0.0883325 | 0.26405 | 0.083005 | 1.305 | 0.0056025 | 7.4845 | 1.8015 | 0.630075 | 0.041765 | 0.013475 | 1.093675 | 0.524775 | 3.50625 | 0.027675 | 0.025115 | Average | 0.042315 | 0.87655 | 0.649525 | 0.3838475 | 33.665 | 0.14955 | 3.359 | 0.00505725 | 0.03469 | 0.007197 | 0.003797 | 0.04489 | 0.074165 | 0.003 | 0.00087155 | 0.00105145 | 0.0021355 | 0.004272 | 0.00230275 | 0.019115 | 0.01499 | 0.0012682 | 0.00138825 | 0.00459625 | 0.00481875 | 0.002111 | 0.00861625 | 0.01260125 | 0.0123765 | 0.0042745 | 0.0037175 | 0.00281675
| 2SD | 0.2020365 | 235.5435 | 499.7147 | 1428.207 | 1696.007 | 1.726268 | 313.0463 | 4.899745 | 16.40122 | 0.3284433 | 0.1152172 | 0.1030049 | 0.03840133 | 0.01097178 | 0.7173563 | 0.01261864 | 0.6749815 | 0.008284834 | 0.1000657 | 0.04200685 | 0.05374012 | 0.001912608 | 0.302326 | 0.1268897 | 0.0669472 | 0.01865339 | 0.001581929 | 0.3688385 | 0.4607388 | 0.04455053 | 0.002441332 | 0.006749644
| Relative Deviation (%) | 11.85607 | 12.2158 | 12.59691 | 13.78399 | 12.90803 | -6.564188 | 13.32765 | 9.532209 | 12.56525 | 11.57124 | 10.52717 | 17.94521 |  | 5.904762 | 8.910256 | 10.67812 | 8.986486 | 17.77667 |  | 7.798701 | 86.16262 | -19.96429 | 10.88148 | 10.45371 | 8.223119 | 0.8816425 | -50.09259 | 18.87772 |  | -5.236486 | -15.625 | 9.195652
Spot Size = 300 µm
2 | NIST-614-1 | 1.737 | 101986 | 33 | 10467 | 337507 | 30.74 | 86082 | 1.039 | 1.475 | 0.7657 | 1.368 | 0.9756 | 0.7504 | 0.859 | 0.7468 | 0.7982 | 0.8231 | 0.766 | 0.4082 | 0.4646 | 1.476 | 0.6511 | 3.169 | 0.7196 | 0.6921 | 0.7373 | 0.7387 | 2.517 | 0.5301 | 2.362 | 0.7474 | 0.8652 | NIST-614-1 | 0.005104 | 2.472 | 0.003282 | 0.004931 | 2.965 | 0.04475 | 0.5425 | 0.0003479 | 0.004754 | 0.002333 | 0.0007019 | 0.004598 | 0.01108 | 0.001724 | 0.0002361 | 0.0003252 | 0.001074 | 0.0006516 | 0.001683 | 0.01135 | 0.004791 | 0.003595 | 0.001396 | 0.002652 | 0.002903 | 0.0008799 | 0.002973 | 0.002385 | 0.00389 | 0.001386 | 0.001301 | 0.001116
3 | NIST-614-2 | 1.724 | 101291 | 33.18 | 10511 | 338875 | 30.4 | 84605 | 1.012 | 1.424 | 0.7393 | 1.329 | 0.9819 | 0.7211 | 0.8637 | 0.7482 | 0.797 | 0.8254 | 0.7914 | 0.4376 | 0.4163 | 1.553 | 0.6683 | 3.17 | 0.7287 | 0.6789 | 0.7493 | 0.7509 | 2.408 | 0.4823 | 2.294 | 0.7269 | 0.8372 | NIST-614-2 | 0.00343 | 2.478 | 0.003195 | 0.01237 | 3.271 | 0.03876 | 0.5017 | 0.0004691 | 0.004495 | 0.003023 | 0.0006723 | 0.004614 | 0.00996 | 0.001659 | 0.000249 | 0.0003228 | 0.001066 | 0.0006467 | 0.00241 | 0.01319 | 0.004095 | 0.003826 | 0.0005914 | 0.002632 | 0.002881 | 0.0008733 | 0.002951 | 0.005545 | 0.004054 | 0.001376 | 0.001291 | 0.001108
4 | NIST-614-3 | 1.704 | 101242 | 33.3 | 10458 | 339423 | 30.42 | 83881 | 1.002 | 1.425 | 0.7477 | 1.324 | 0.9416 | 0.7388 | 0.8585 | 0.7347 | 0.7971 | 0.832 | 0.8104 | 0.4188 | 0.4951 | 1.534 | 0.6737 | 3.219 | 0.7458 | 0.6654 | 0.7166 | 0.7504 | 2.43 | 0.4988 | 2.285 | 0.7158 | 0.8088 | NIST-614-3 | 0.003229 | 2.706 | 0.001706 | 0.01563 | 3.272 | 0.03564 | 0.563 | 0.0003642 | 0.00409 | 0.003109 | 0.0005302 | 0.004721 | 0.006486 | 0.00186 | 0.0002419 | 0.0003136 | 0.0007455 | 0.0006283 | 0.002291 | 0.01281 | 0.003295 | 0.002425 | 0.001346 | 0.002557 | 0.001195 | 0.0008485 | 0.001224 | 0.003196 | 0.003659 | 0.0005706 | 0.001071 | 0.001076
5 | NIST-614-4 | 1.648 | 101178 | 33.33 | 10446 | 340688 | 29.64 | 82052 | 0.9905 | 1.394 | 0.7183 | 1.289 | 0.9252 | 0.6744 | 0.8468 | 0.7524 | 0.7987 | 0.8196 | 0.7778 | 0.4376 | 0.5376 | 1.569 | 0.6789 | 3.239 | 0.7132 | 0.6489 | 0.7378 | 0.7559 | 2.361 | 0.5049 | 2.201 | 0.6916 | 0.8033 | NIST-614-4 | 0.004141 | 3.578 | 0.002555 | 0.01309 | 3.041 | 0.03751 | 0.5719 | 0.0003269 | 0.004259 | 0.002924 | 0.0005626 | 0.004188 | 0.01267 | 0.00219 | 0.0001031 | 0.0001336 | 0.0007442 | 0.0008717 | 0.002008 | 0.01405 | 0.001927 | 0.002537 | 0.001476 | 0.002804 | 0.003069 | 0.0009302 | 0.001222 | 0.005907 | 0.00484 | 0.001256 | 0.0005346 | 0.00118
| Average | 1.70325 | 101424.25 | 33.2025 | 10470.5 | 339123.25 | 30.3 | 84155 | 1.010875 | 1.4295 | 0.74275 | 1.3275 | 0.956075 | 0.721175 | 0.857 | 0.745525 | 0.79775 | 0.825025 | 0.7864 | 0.42555 | 0.4784 | 1.533 | 0.668 | 3.19925 | 0.726825 | 0.671325 | 0.73525 | 0.748975 | 2.429 | 0.504025 | 2.2855 | 0.720425 | 0.828625 | Average | 0.003976 | 2.8085 | 0.0026845 | 0.01150525 | 3.13725 | 0.039165 | 0.544775 | 0.000377025 | 0.0043995 | 0.00284725 | 0.00061675 | 0.00453025 | 0.010049 | 0.00185825 | 0.000207525 | 0.0002738 | 0.000907425 | 0.000699575 | 0.002098 | 0.01285 | 0.003527 | 0.00309575 | 0.00120235 | 0.00266125 | 0.002512 | 0.000882975 | 0.0020925 | 0.00425825 | 0.00411075 | 0.00114715 | 0.0010494 | 0.00112
| 2SD | 0.06799081 | 653.5845 | 0.2593742 | 49.08156 | 2283.021 | 0.8084553 | 2900.606 | 0.03586346 | 0.05814637 | 0.03407213 | 0.05600893 | 0.04702071 | 0.05790205 | 0.01245713 | 0.01316159 | 0.001445683 | 0.009051381 | 0.03303211 | 0.02523866 | 0.08848943 | 0.0703278 | 0.02090454 | 0.06116167 | 0.02452361 | 0.03204633 | 0.02357817 | 0.01262012 | 0.1131813 | 0.03435036 | 0.1143022 | 0.04027217 | 0.04945349
| Relative Deviation (%) | 0.7840237 | -0.2073597 | -1.767751 | -3.023988 | 0.6216843 | 1 | -1.051159 | 0.08663366 | 0.6690141 | -5.981013 | 1.335878 | 1.494161 | -2.543919 | 0.2339181 | -5.629747 | -3.18568 | -2.709316 | -1.7 | 1.321429 | -14.57143 | -8.75 | 0.6024096 | -0.0234375 | -6.457529 | -5.580169 | -9.003713 | -7.075062 | 2.923729 | 5.005208 | -1.487069 | -3.686497 | 0.6834751
3 | BIR-1G-1 | 3.394 | 14783 | 64064 | 95187 | 252814 | 220.6 | 106843 | 365.7 | 1498 | 57.49 | 16.79 | 1.565 | 0.04563 | 0.2259 | 16.32 | 0.5867 | 15.59 | 0.08302 | 0.3722 | 0.1106 | 1.154 | 0.004444 | 7.381 | 1.743 | 0.6214 | 0.03781 | 0.01373 | 1.797 | 0.7461 | 3.604 | 0.03071 | 0.02836 | NIST-614-1 | 0.02333 | 4.165 | 0.0875 | 0.1181 | 14.61 | 0.08079 | 1.95 | 0.001472 | 0.0142 | 0.004861 | 0.001044 | 0.05343 | 0.09687 | 0.001895 | 0.0006255 | 0.0006631 | 0.0008501 | 0.002573 | 0.002138 | 0.0179 | 0.005864 | 0.001149 | 0.000591 | 0.003182 | 0.003323 | 0.00141 | 0.004939 | 0.01341 | 0.008622 | 0.003108 | 0.002722 | 0.001915
4 | BIR-1G-2 | 3.482 | 14458 | 63502 | 95453 | 253180 | 218.5 | 106903 | 368.3 | 1501 | 56.94 | 16.75 | 1.617 | 0.03506 | 0.2191 | 16.42 | 0.6079 | 15.55 | 0.08807 | 0.3245 | 0.1001 | 1.137 | 0.004411 | 7.245 | 1.769 | 0.6033 | 0.03947 | 0.03419 | 1.26 | 0.5326 | 3.392 | 0.02543 | 0.02146 | NIST-614-2 | 0.03358 | 5.245 | 0.1151 | 0.558 | 18.13 | 0.122 | 1.65 | 0.002689 | 0.01225 | 0.004524 | 0.00282 | 0.03751 | 0.1017 | 0.00256 | 0.0006632 | 0.000703 | 0.001241 | 0.002728 | 0.003519 | 0.01746 | 0.01001 | 0.001072 | 0.0009447 | 0.003374 | 0.003524 | 0.001495 | 0.005237 | 0.01421 | 0.01001 | 0.002186 | 0.002886 | 0.00203
5 | BIR-1G-3 | 3.444 | 14473 | 63415 | 95091 | 252990 | 219 | 107764 | 366.9 | 1507 | 57.29 | 16.83 | 1.683 | 0.05813 | 0.2175 | 16.58 | 0.5842 | 15.69 | 0.08306 | 0.3242 | 0.09608 | 1.119 | 0.006161 | 7.223 | 1.756 | 0.6187 | 0.03753 | 0.01225 | 1.416 | 0.6062 | 3.453 | 0.0316 | 0.02708 | NIST-614-3 | 0.0346 | 5.595 | 0.4457 | 0.5162 | 15.6 | 0.1141 | 1.729 | 0.002576 | 0.02205 | 0.004866 | 0.002175 | 0.03987 | 0.07217 | 0.002534 | 0.00046 | 0.0007352 | 0.001421 | 0.009462 | 0.004621 | 0.01211 | 0.007443 | 0.0004987 | 0.000988 | 0.003528 | 0.003685 | 0.001564 | 0.003979 | 0.01487 | 0.00956 | 0.003447 | 0.003018 | 0.002123
| Average | 3.44 | 14571.33 | 63660.33 | 95243.67 | 252994.7 | 219.3667 | 107170 | 366.9667 | 1502 | 57.24 | 16.79 | 1.621667 | 0.04627333 | 0.2208333 | 16.44 | 0.5929333 | 15.61 | 0.08471667 | 0.3403 | 0.10226 | 1.136667 | 0.005005333 | 7.283 | 1.756 | 0.6144667 | 0.03827 | 0.02005667 | 1.491 | 0.6283 | 3.483 | 0.02924667 | 0.02563333 | Average | 0.03050333 | 5.001667 | 0.2161 | 0.3974333 | 16.11333 | 0.10563 | 1.776333 | 0.002245667 | 0.01616667 | 0.004750333 | 0.002013 | 0.04360333 | 0.09024667 | 0.002329667 | 0.0005829 | 0.0007004333 | 0.0011707 | 0.004921 | 0.003426 | 0.01582333 | 0.007772333 | 0.0009065667 | 0.0008412333 | 0.003361333 | 0.003510667 | 0.001489667 | 0.004718333 | 0.01416333 | 0.009397333 | 0.002913667 | 0.002875333 | 0.002022667
| 2SD | 0.07207404 | 299.5923 | 575.2735 | 306.2432 | 298.9106 | 1.791337 | 841.4701 | 2.124984 | 7.483315 | 0.4546061 | 0.06531973 | 0.09657237 | 0.01885854 | 0.007283467 | 0.214165 | 0.02126426 | 0.1177568 | 0.004742442 | 0.04511408 | 0.01224274 | 0.02858127 | 0.001634582 | 0.1397522 | 0.02122891 | 0.01594518 | 0.001712386 | 0.02002405 | 0.4511053 | 0.1771016 | 0.1782208 | 0.005446279 | 0.005993804
| Relative Deviation (%) | 7.399313 | 7.213107 | 8.953317 | 16.0263 | 13.25144 | -8.863038 | 12.83072 | 12.56646 | 12.00597 | 9.613175 | 8.602846 | 11.07306 |  | 5.15873 | 5.384615 | 7.221218 | 5.472973 | 12.95556 |  | 32.80519 | 62.14931 | -28.49524 | 7.896296 | 7.66401 | 5.542196 | -7.560386 | -25.71605 | 62.06522 |  | -5.864865 | -10.83333 | 11.44928
Spot Size = 400 µm
2 | NIST-614-1 | 1.683 | 102214 | 31.68 | 10426 | 339596 | 28.9 | 81897 | 1.041 | 1.578 | 0.7621 | 1.326 | 0.9981 | 0.7554 | 0.88 | 0.6848 | 0.7538 | 0.8862 | 0.8117 | 0.4434 | 0.554 | 1.525 | 0.6788 | 3.185 | 0.7112 | 0.6756 | 0.7257 | 0.782 | 2.226 | 0.4905 | 2.257 | 0.7418 | 0.8087 | NIST-614-1 | 0.002457 | 1.481 | 0.001499 | 0.005118 | 20.85 | 0.02152 | 0.3467 | 0.000249 | 0.002371 | 0.002216 | 0.000265 | 0.0049 | 0.007605 | 0.001326 | 0.000177 | 0.0001771 | 0.001023 | 0.0008413 | 0.001293 | 0.008768 | 0.002276 | 0.001478 | 0.0003166 | 0.001655 | 0.00186 | 0.0002338 | 0.000754 | 0.003406 | 0.002876 | 0.0003765 | 0.000909 | 0.0007344
3 | NIST-614-2 | 1.668 | 103338 | 31.87 | 10607 | 338880 | 28.98 | 81692 | 1.046 | 1.558 | 0.7463 | 1.311 | 0.9784 | 0.7253 | 0.8602 | 0.6985 | 0.7394 | 0.851 | 0.8288 | 0.4347 | 0.5276 | 1.511 | 0.6973 | 3.2 | 0.6998 | 0.6978 | 0.7362 | 0.7634 | 1.972 | 0.5196 | 2.316 | 0.6929 | 0.7997 | NIST-614-2 | 0.001963 | 1.178 | 0.001228 | 0.01145 | 19.07 | 0.02012 | 0.3432 | 0.0002818 | 0.00224 | 0.003041 | 0.0004146 | 0.00395 | 0.00877 | 0.001009 | 0.0001318 | 0.0001626 | 0.0009396 | 0.0007724 | 0.001448 | 0.00805 | 0.0009393 | 0.001942 | 0.0002907 | 0.00152 | 0.0007018 | 0.0002146 | 0.0009619 | 0.003127 | 0.002575 | 0.0003457 | 0.0008346 | 0.0006742
4 | NIST-614-3 | 1.677 | 103326 | 31.9 | 10563 | 339414 | 28.57 | 80846 | 1.031 | 1.531 | 0.7458 | 1.288 | 0.9655 | 0.7029 | 0.8475 | 0.6848 | 0.745 | 0.8495 | 0.8051 | 0.4256 | 0.5719 | 1.546 | 0.6869 | 3.171 | 0.6743 | 0.6572 | 0.7334 | 0.7769 | 2.086 | 0.5499 | 2.282 | 0.6882 | 0.785 | NIST-614-3 | 0.001978 | 2.069 | 0.001672 | 0.009049 | 24.17 | 0.02174 | 0.3843 | 0.0002674 | 0.002063 | 0.00204 | 0.0002722 | 0.002931 | 0.005867 | 0.0008533 | 0.0001339 | 6.788e-05 | 0.0009543 | 0.0003224 | 0.00158 | 0.008176 | 0.001081 | 0.00168 | 0.0007184 | 0.001544 | 0.001734 | 0.0005304 | 0.001711 | 0.001305 | 0.002615 | 0.0005868 | 0.000484 | 0.0006848
| Average | 1.676 | 102959.3 | 31.81667 | 10532 | 339296.7 | 28.81667 | 81478.33 | 1.039333 | 1.555667 | 0.7514 | 1.308333 | 0.9806667 | 0.7278667 | 0.8625667 | 0.6893667 | 0.7460667 | 0.8622333 | 0.8152 | 0.4345667 | 0.5511667 | 1.527333 | 0.6876667 | 3.185333 | 0.6951 | 0.6768667 | 0.7317667 | 0.7741 | 2.094667 | 0.52 | 2.285 | 0.7076333 | 0.7978 | Average | 0.002132667 | 1.576 | 0.001466333 | 0.008539 | 21.36333 | 0.02112667 | 0.3580667 | 0.0002660667 | 0.002224667 | 0.002432333 | 0.0003172667 | 0.003927 | 0.007414 | 0.001062767 | 0.0001475667 | 0.00013586 | 0.0009723 | 0.0006453667 | 0.001440333 | 0.008331333 | 0.0014321 | 0.0017 | 0.0004419 | 0.001573 | 0.001431933 | 0.0003262667 | 0.0011423 | 0.002612667 | 0.002688667 | 0.0004363333 | 0.0007425333 | 0.0006978
| 2SD | 0.01232883 | 1054.106 | 0.1948219 | 154.1514 | 607.7046 | 0.3549022 | 909.7843 | 0.01247219 | 0.03851695 | 0.01513759 | 0.03125522 | 0.02681011 | 0.04301948 | 0.02674638 | 0.01291648 | 0.01185393 | 0.03391611 | 0.01997398 | 0.01453486 | 0.03639206 | 0.02876727 | 0.01514405 | 0.02368309 | 0.0308532 | 0.03319813 | 0.008878939 | 0.01569459 | 0.207752 | 0.0485032 | 0.04835976 | 0.04847111 | 0.01953663
| Relative Deviation (%) | -0.8284024 | 1.303029 | -5.86785 | -2.454385 | 0.6731389 | -3.944444 | -4.198364 | 2.90429 | 9.553991 | -4.886076 | -0.1272265 | 4.104742 | -1.63964 | 0.8849903 | -12.7384 | -9.457929 | 1.678459 | 1.9 | 3.468254 | -1.577381 | -9.087302 | 3.564257 | -0.4583333 | -10.54054 | -4.80075 | -9.434818 | -3.957816 | -11.24294 | 8.333333 | -1.508621 | -5.396613 | -3.061968
Spot Size = 500µm
2 | NIST-614-1 | 1.692 | 101953 | 32.6 | 10635 | 338413 | 29.46 | 84153 | 1.083 | 1.575 | 0.7865 | 1.242 | 0.9867 | 0.6744 | 0.9009 | 0.734 | 0.7397 | 0.9077 | 0.8531 | 0.4444 | 0.5182 | 1.512 | 0.6588 | 3.281 | 0.7623 | 0.7604 | 0.8046 | 0.8329 | 2.521 | 0.4911 | 2.511 | 0.7883 | 0.9181 | NIST-614-1 | 0.001048 | 0.7218 | 0.0006348 | 0.1156 | 12.96 | 0.01037 | 0.1761 | 0.000498 | 0.001124 | 0.001436 | 0.0002492 | 0.003726 | 0.006992 | 0.0004919 | 0.0001613 | 9.977e-05 | 0.0003118 | 0.0002477 | 0.000942 | 0.001507 | 0.001139 | 0.0005507 | 0.0004489 | 0.0008462 | 0.0005697 | 0.0003111 | 0.0005333 | 0.001464 | 0.001115 | 0.0003888 | 0.0002729 | 0.0002565
3 | NIST-614-2 | 1.715 | 103532 | 33.19 | 10497 | 338080 | 29.47 | 83102 | 1.054 | 1.559 | 0.7712 | 1.247 | 0.9914 | 0.7023 | 0.9076 | 0.7051 | 0.7209 | 0.9119 | 0.85 | 0.4487 | 0.5449 | 1.496 | 0.6494 | 3.313 | 0.7562 | 0.7134 | 0.7653 | 0.784 | 2.422 | 0.495 | 2.393 | 0.7469 | 0.8389 | NIST-614-2 | 0.001053 | 0.6902 | 0.0006493 | 0.08187 | 14.7 | 0.007912 | 0.1392 | 0.0001193 | 0.0007256 | 0.002241 | 9.301e-05 | 0.002581 | 0.005269 | 0.0006363 | 2.462e-05 | 2.992e-05 | 0.0003376 | 0.0001836 | 0.0007143 | 0.001522 | 0.0005899 | 0.0007246 | 0.0002254 | 0.0005289 | 0.0005883 | 0.0001876 | 0.0006241 | 0.001478 | 0.002014 | 0.0003641 | 0.0003194 | 0.0002649
4 | NIST-614-3 | 1.659 | 106152 | 32.71 | 10453 | 338498 | 28.65 | 80013 | 1.017 | 1.52 | 0.7527 | 1.202 | 0.981 | 0.7036 | 0.8819 | 0.6825 | 0.7136 | 0.8782 | 0.8425 | 0.453 | 0.5855 | 1.555 | 0.6773 | 3.35 | 0.7293 | 0.6652 | 0.7549 | 0.7803 | 2.195 | 0.4533 | 2.376 | 0.7229 | 0.8214 | NIST-614-3 | 0.001215 | 0.6292 | 0.000407 | 0.05848 | 17.16 | 0.008998 | 0.1409 | 0.0001049 | 0.0008728 | 0.001669 | 0.0001125 | 0.002181 | 0.00489 | 0.0004352 | 2.45e-05 | 5.766e-05 | 0.0002705 | 0.0001315 | 0.0008303 | 0.001515 | 0.0005477 | 0.0005757 | 0.0002317 | 0.0005264 | 0.0005856 | 0.0001928 | 0.0006212 | 0.001471 | 0.001724 | 0.0003183 | 0.0003179 | 0.0002636
| Average | 1.688667 | 103879 | 32.83333 | 10528.33 | 338330.3 | 29.19333 | 82422.67 | 1.051333 | 1.551333 | 0.7701333 | 1.230333 | 0.9863667 | 0.6934333 | 0.8968 | 0.7072 | 0.7247333 | 0.8992667 | 0.8485333 | 0.4487 | 0.5495333 | 1.521 | 0.6618333 | 3.314667 | 0.7492667 | 0.713 | 0.7749333 | 0.7990667 | 2.379333 | 0.4798 | 2.426667 | 0.7527 | 0.8594667 | Average | 0.001105333 | 0.6804 | 0.0005637 | 0.08531667 | 14.94 | 0.009093333 | 0.1520667 | 0.0002407333 | 0.0009074667 | 0.001782 | 0.00015157 | 0.002829333 | 0.005717 | 0.0005211333 | 7.014e-05 | 6.245e-05 | 0.0003066333 | 0.0001876 | 0.0008288667 | 0.001514667 | 0.0007588667 | 0.000617 | 0.000302 | 0.0006338333 | 0.0005812 | 0.0002305 | 0.0005928667 | 0.001471 | 0.001617667 | 0.0003570667 | 0.0003034 | 0.0002616667
| 2SD | 0.04596617 | 3463.411 | 0.5123367 | 155.0684 | 360.7634 | 0.7684327 | 3514.17 | 0.05402057 | 0.04619764 | 0.02763878 | 0.04027682 | 0.008504639 | 0.02693812 | 0.02177032 | 0.04215432 | 0.02198929 | 0.02998948 | 0.008899938 | 0.007021871 | 0.05533952 | 0.04982637 | 0.02318064 | 0.05638755 | 0.02867302 | 0.07773253 | 0.04280571 | 0.04794284 | 0.2729314 | 0.0376117 | 0.1200703 | 0.05402518 | 0.08414215
| Relative Deviation (%) | -0.07889546 | 2.207901 | -2.859961 | -2.488346 | 0.386417 | -2.688889 | -3.088024 | 4.092409 | 9.248826 | -2.514768 | -6.081425 | 4.709837 | -6.292793 | 4.888889 | -10.48101 | -12.04693 | 6.045597 | 6.066667 | 6.833333 | -1.869048 | -9.464286 | -0.3263052 | 3.583333 | -3.569284 | 0.281294 | -4.092409 | -0.8602151 | 0.819209 | -0.04166667 | 4.597701 | 0.6283422 | 4.430944
References
[1] Preferred Values, Silicate Glass, NIST SRM 614, GeoRem Database, http://georem.mpch-mainz.gwdg.de/ref_mat_pref_val.asp?refmatid=NIST+NISTSRM614
[2] Preferred Values, Basalt Glass, USGS BIR-1G, GeoRem Database, http://georem.mpch-mainz.gwdg.de/ref_mat_pref_val.asp?refmatid=USGS+BIR-1G

## Table3
Table 3. Relative deviations of metal concentrations in meteorites from informational values at 50 and 200 μm laser ablation area
| Sample Name | Fe | Co | Ni | Cu | Ga | Ge | As | Ru | Rh | Pd | W | Re | Os | Ir | Pt | Au | Detection Limit | Fe | Co | Ni | Cu | Ga | Ge | As | Ru | Rh | Pd | W | Re | Os | Ir | Pt | Au
|  | ppm | ppm | ppm | ppm | ppm | ppm | ppm | ppm | ppm | ppm | ppm | ppm | ppm | ppm | ppm | ppm |  | ppm | ppm | ppm | ppm | ppm | ppm | ppm | ppm | ppm | ppm | ppm | ppm | ppm | ppm | ppm | ppm
Spot Size = 50 µm
2025-11-07 | GebelKamil | 798590 | 7158 | 193090 | 474.8 | 43.75 | 120 | 13.99 | 6.706 | 0.6617 | 3.151 | 0.3563 | 0.03822 | 0.2455 | 0.5357 | 2.718 | 1.446 | GebelKamil | 1.727 | 0.01863 | 0.1773 | 0.06734 | 0.01647 | 0.05726 | 0.3296 | 0.01303 | 0.005575 | 0.01589 | 0.01999 | 0.002348 | 0.003324 | 0.003729 | 0.0419 | 0.04008
2025-11-07 | GebelKamil | 788821 | 7323 | 202554 | 417 | 43.69 | 121.4 | 13.68 | 6.124 | 0.6416 | 3.247 | 0.3992 | 0.03195 | 0.2483 | 0.5926 | 3.454 | 1.515 | GebelKamil | 1.584 | 0.01963 | 0.1456 | 0.06454 | 0.02066 | 0.06271 | 0.3529 | 0.01412 | 0.004602 | 0.01868 | 0.01418 | 0.002563 | 0.002551 | 0.003034 | 0.04445 | 0.04198
2025-11-07 | GebelKamil | 806731 | 7505 | 184623 | 411.4 | 46.4 | 128.4 | 14.96 | 5.316 | 0.6552 | 3.357 | 0.3984 | 0.03391 | 0.2485 | 0.6024 | 4.038 | 1.735 | GebelKamil | 1.713 | 0.02034 | 0.427 | 0.07556 | 0.01541 | 0.08639 | 0.4968 | 0.01504 | 0.003933 | 0.01961 | 0.007381 | 0.002834 | 0.004035 | 0.00338 | 0.05319 | 0.065
2025-11-07 | GebelKamil | 797900 | 7593 | 193274 | 411.1 | 45.84 | 128.4 | 14.86 | 5.024 | 0.6578 | 3.403 | 0.3868 | 0.0389 | 0.2464 | 0.6521 | 3.627 | 1.638 | GebelKamil | 1.61 | 0.02985 | 0.2043 | 0.09327 | 0.01608 | 0.05791 | 0.4067 | 0.01127 | 0.006935 | 0.01974 | 0.015 | 0.002114 | 0.004225 | 0.004859 | 0.05494 | 0.05154
2025-11-07 | GebelKamil | 766867 | 7265 | 224555 | 419 | 44.64 | 119 | 13.84 | 5.316 | 0.6907 | 3.359 | 0.3961 | 0.02972 | 0.2291 | 0.5818 | 3.7 | 1.498 | GebelKamil | 1.097 | 0.02004 | 0.1818 | 0.1072 | 0.01663 | 0.05943 | 0.4575 | 0.01834 | 0.004592 | 0.02421 | 0.01742 | 0.003202 | 0.004555 | 0.003668 | 0.05935 | 0.04422
| Average | 791781.8 | 7368.8 | 199619.2 | 426.66 | 44.864 | 123.44 | 14.266 | 5.6972 | 0.6614 | 3.3034 | 0.38736 | 0.03454 | 0.24356 | 0.59292 | 3.5074 | 1.5664 | Average | 1.5462 | 0.021698 | 0.2272 | 0.081582 | 0.01705 | 0.06474 | 0.4087 | 0.01436 | 0.0051274 | 0.019626 | 0.0147942 | 0.0026122 | 0.003738 | 0.003734 | 0.050766 | 0.048564
| 2SD | 27375.55 | 317.6474 | 27396.13 | 48.53396 | 2.187477 | 8.241942 | 1.071642 | 1.246968 | 0.03227408 | 0.1839374 | 0.03229231 | 0.007093061 | 0.01463672 | 0.07477983 | 0.8758718 | 0.2104646
| Recommended Value¹ |  | 7500 | 198000 | 464 | 49 | 121 | 15.6 | 2.11 | 0.75 | 4.8 | 0.66 | 0.04 |  | 0.39 | 3.5 | 1.57
| Relative Deviation (%) |  | -1.749333 | 0.8177778 | -8.047414 | -8.440816 | 2.016529 | -8.551282 | 170.0095 | -11.81333 | -31.17917 | -41.30909 | -13.65 |  | 52.03077 | 0.2114286 | -0.2292994
Spot Size = 200 µm
2025-12-02 | SikhoteAlin | 937762 | 4970 | 56809 | 124.4 | 53.91 | 152.6 | 9.264 | 5.47 | 2.068 | 2.687 | 0.7521 | 0.002111 | 0.04781 | 0.02077 | 5.975 | 1.409 | SikhoteAlin | 6.456 | 0.03251 | 1.433 | 0.01215 | 0.001966 | 0.01148 | 0.03836 | 0.001777 | 0.0006958 | 0.001563 | 0.00257 | 0.0004908 | 0.000326 | 0.000428 | 0.008088 | 0.004419
2025-12-02 | SikhoteAlin | 940004 | 4870 | 54685 | 119.5 | 53.42 | 150.8 | 9.043 | 5.083 | 2.002 | 2.478 | 0.7131 | 0.001427 | 0.04936 | 0.02364 | 4.924 | 1.359 | SikhoteAlin | 5.97 | 0.04983 | 3.35 | 0.01041 | 0.00132 | 0.01102 | 0.02855 | 0.0008189 | 0.0009489 | 0.002949 | 0.001814 | 0.0002003 | 0.0005268 | 0.0003008 | 0.005081 | 0.003488
2025-12-02 | SikhoteAlin | 933488 | 4656 | 61399 | 129.3 | 50.25 | 155.1 | 8.536 | 5.027 | 1.896 | 2.625 | 0.6677 | 0.002493 | 0.04084 | 0.01763 | 4.406 | 0.985 | SikhoteAlin | 0.6015 | 0.006599 | 0.05769 | 0.01163 | 0.002186 | 0.00857 | 0.02528 | 0.001393 | 0.001666 | 0.005198 | 0.002843 | 0.0007008 | 0.0007152 | 0.0006512 | 0.01184 | 0.003067
2025-12-02 | SikhoteAlin | 935237 | 4877 | 59446 | 132.1 | 50.2 | 139.5 | 8.801 | 4.748 | 1.837 | 2.403 | 0.6398 | 0.001302 | 0.04017 | 0.01906 | 5.595 | 0.9734 | SikhoteAlin | 0.8703 | 0.6778 | 0.05077 | 0.00976 | 0.001679 | 0.01135 | 0.02672 | 0.002653 | 0.000544 | 0.004549 | 0.001662 | 0.0002116 | 0.0006547 | 0.0006003 | 0.007322 | 0.001833
| Average | 936622.75 | 4843.25 | 58084.75 | 126.325 | 51.945 | 149.5 | 8.911 | 5.082 | 1.95075 | 2.54825 | 0.693175 | 0.00183325 | 0.044545 | 0.020275 | 5.225 | 1.1816 | Average | 3.47445 | 0.19168475 | 1.222865 | 0.0109875 | 0.00178775 | 0.010605 | 0.0297275 | 0.001660475 | 0.000963675 | 0.00356475 | 0.00222225 | 0.000400875 | 0.000555675 | 0.000495075 | 0.00808275 | 0.00320175
| 2SD | 4947.495 | 230.1798 | 5101.283 | 9.617042 | 3.457586 | 11.94404 | 0.5429162 | 0.5149039 | 0.1797519 | 0.2262184 | 0.08583139 | 0.000979633 | 0.008167748 | 0.004476662 | 1.20862 | 0.4064238
| Recommended Value² |  | 4790 | 60300 | 117 | 53.7 | 158 | 9.4 | 6.1 | 2 | 2.3 | 0.74 | 0.03 | 0.02 | 0.024 | 5.5 | 1.049
| Relative Deviation (%) |  | 1.111691 | -3.673715 | 7.970085 | -3.268156 | -5.379747 | -5.202128 | -16.68852 | -2.4625 | 10.79348 | -6.327703 | -93.88917 | 122.725 | -15.52083 | -5 | 12.64061
Spot Size = 200 µm
2025-12-02 | Boguslavka | 941712 | 4314 | 53396 | 145.1 | 55.32 | 186.4 | 3.699 | 27.37 | 2.822 | 1.766 | 3.397 | 2.568 | 18.13 | 24.75 | 29.32 | 0.4846 | Boguslavka | 7.622 | 0.04214 | 2.342 | 0.009357 | 0.002113 | 0.008223 | 0.03415 | 0.001764 | 0.00108 | 0.001503 | 0.001761 | 0.0004383 | 0.0002255 | 0.0002886 | 0.008029 | 0.003344
2025-12-02 | Boguslavka | 941887 | 4532 | 52964 | 149.2 | 56.26 | 173.3 | 3.744 | 28.18 | 2.835 | 1.692 | 3.527 | 2.49 | 18.27 | 25.18 | 36.93 | 0.6872 | Boguslavka | 5.822 | 0.03375 | 1.128 | 0.008874 | 0.001889 | 0.01038 | 0.02547 | 0.001151 | 0.0006512 | 0.002024 | 0.001772 | 0.0002816 | 0.000278 | 0.0003786 | 0.005135 | 0.002819
2025-12-02 | Boguslavka | 942328 | 4406 | 52672 | 145.2 | 56.58 | 171.5 | 3.554 | 26.8 | 2.677 | 1.538 | 3.378 | 2.38 | 17.92 | 24.89 | 30.84 | 0.614 | Boguslavka | 1.703 | 0.01555 | 0.1481 | 0.009274 | 0.001952 | 0.007765 | 0.02592 | 0.002986 | 0.0009757 | 0.005307 | 0.002369 | 0.0005406 | 0.0003478 | 0.0006648 | 0.004139 | 0.003705
2025-12-02 | Boguslavka | 943957 | 4417 | 51064 | 148 | 53.88 | 167.9 | 3.844 | 26.39 | 2.741 | 1.713 | 3.382 | 2.421 | 17.41 | 24.36 | 39.38 | 0.489 | Boguslavka | 1.638 | 0.01905 | 0.3894 | 0.01126 | 0.001204 | 0.01159 | 0.02528 | 0.002031 | 0.0005339 | 0.002195 | 0.002462 | 0.0002889 | 0.0006633 | 0.0006082 | 0.0105 | 0.002557
| Average | 942471 | 4417.25 | 52524 | 146.875 | 55.51 | 174.775 | 3.71025 | 27.185 | 2.76875 | 1.67725 | 3.421 | 2.46475 | 17.9325 | 24.795 | 34.1175 | 0.5687 | Average | 4.19625 | 0.0276225 | 1.001875 | 0.00969125 | 0.0017895 | 0.0094895 | 0.027705 | 0.001983 | 0.0008102 | 0.00275725 | 0.002091 | 0.00038735 | 0.00037865 | 0.00048505 | 0.00695075 | 0.00310625
| 2SD | 1773.635 | 154.7732 | 1762.807 | 3.553519 | 2.097713 | 13.97525 | 0.2087313 | 1.343317 | 0.1281123 | 0.1695958 | 0.1232153 | 0.1428102 | 0.6527442 | 0.5903389 | 8.32839 | 0.1718116
| Recommended Value³ |  | 4480 | 54600 | 140 | 59.2 | 180 | 4.01 |  |  |  | 3.33 | 2.405 | 20.24 | 25.9 | 31.5 | 0.523
| Relative Deviation (%) |  | -1.40067 | -3.802198 | 4.910714 | -6.233108 | -2.902778 | -7.475062 |  |  |  | 2.732733 | 2.484407 | -11.40069 | -4.266409 | 8.309524 | 8.73805
Spot Size = 200 µm
2025-12-03 | GebelKamil | 807559 | 8748 | 182770 | 483.7 | 46.67 | 136.6 | 12.39 | 3.832 | 0.6953 | 4.495 | 0.3939 | 0.03464 | 0.2404 | 0.4104 | 2.804 | 1.451 | GebelKamil | 1.418 | 0.006404 | 0.09865 | 0.01038 | 0.00102 | 0.01851 | 0.02758 | 0.002426 | 0.0004203 | 0.004288 | 0.001913 | 0.0008427 | 0.0007888 | 0.0007356 | 0.003882 | 0.002647
2025-12-03 | GebelKamil | 804701 | 7061 | 187380 | 455.5 | 45.74 | 120.3 | 12.35 | 3.866 | 0.6556 | 3.941 | 0.3552 | 0.03319 | 0.2225 | 0.3871 | 3.493 | 1.324 | GebelKamil | 1.53 | 0.01044 | 0.2622 | 0.007889 | 0.0008979 | 0.007785 | 0.01156 | 0.002436 | 0.0003932 | 0.002218 | 0.002061 | 0.0004358 | 0.001201 | 0.0007385 | 0.003898 | 0.003697
2025-12-03 | GebelKamil | 803392 | 7205 | 188473 | 465.4 | 46.23 | 127.9 | 13.46 | 4.301 | 0.7587 | 4.588 | 0.4265 | 0.0377 | 0.2517 | 0.4483 | 4.103 | 1.627 | GebelKamil | 3.86 | 0.02075 | 1.385 | 0.007707 | 0.0005573 | 0.007307 | 0.01476 | 0.0007274 | 0.0001372 | 0.003554 | 0.00423 | 0.0006439 | 0.0006313 | 0.0002129 | 0.001073 | 0.002066
| Average | 805217.3 | 7671.333 | 186207.7 | 468.2 | 46.21333 | 128.2667 | 12.73333 | 3.999667 | 0.7032 | 4.341333 | 0.3918667 | 0.03517667 | 0.2382 | 0.4152667 | 3.466667 | 1.467333 | Average | 2.269333 | 0.01253133 | 0.58195 | 0.008658667 | 0.0008250667 | 0.01120067 | 0.01796667 | 0.001863133 | 0.0003169 | 0.003353333 | 0.002734667 | 0.0006408 | 0.0008737 | 0.0005623333 | 0.002951 | 0.002803333
| 2SD | 3479.817 | 1527.169 | 4942.827 | 23.36322 | 0.7597075 | 13.31899 | 1.028181 | 0.427053 | 0.08491894 | 0.5712264 | 0.05828718 | 0.003759799 | 0.02404385 | 0.05044134 | 1.061283 | 0.2484745
| Recommended Value¹ |  | 7500 | 198000 | 464 | 49 | 121 | 15.6 | 2.11 | 0.75 | 4.8 | 0.66 | 0.04 |  | 0.39 | 3.5 | 1.57
| Relative Deviation (%) |  | 2.284444 | -5.955724 | 0.9051724 | -5.687075 | 6.00551 | -18.37607 | 89.55766 | -6.24 | -9.555556 | -40.62626 | -12.05833 |  | 6.478632 | -0.952381 | -6.539278
Spot Size = 50 µm
2026-01-08 | SikhoteAlin | 928756 | 5091 | 65724 | 116.2 | 61.46 | 159.6 | 10.22 | 6.008 | 2.183 | 2.491 | 0.8195 | 0.002712 | 0.04196 | 0.01481 | 6.076 | 1.232 | SikhoteAlin | 0.7887 | 0.04961 | 0.0712 | 0.01857 | 0.005335 | 0.0173 | 0.03326 | 0.009274 | 0.0007235 | 0.01328 | 0.008313 | 0.001247 | 0.003788 | 0.00328 | 0.003865 | 0.006474
2026-01-08 | SikhoteAlin | 929734 | 5049 | 64782 | 116.7 | 62.24 | 162.8 | 10.91 | 6.319 | 2.214 | 2.597 | 0.9014 | 0.004859 | 0.06068 | 0.02623 | 6.038 | 0.9613 | SikhoteAlin | 0.8082 | 0.0155 | 0.4877 | 0.02129 | 0.004166 | 0.0204 | 0.03396 | 0.01294 | 0.001638 | 0.01901 | 0.01325 | 0.0026 | 0.00591 | 0.004916 | 0.01498 | 0.01088
2026-01-08 | SikhoteAlin | 929930 | 4986 | 64589 | 118.3 | 63.15 | 165.6 | 11.76 | 6.634 | 2.449 | 2.848 | 0.8744 | 0.0104 | 0.07029 | 0.02929 | 5.963 | 0.9822 | SikhoteAlin | 3.632 | 1.717 | 0.1851 | 0.06872 | 0.01192 | 0.04473 | 0.09402 | 0.02212 | 0.001468 | 0.03235 | 0.01535 | 0.004256 | 0.01013 | 0.004464 | 0.02541 | 0.0303
2026-01-08 | SikhoteAlin | 927103 | 4935 | 67526 | 119.8 | 64.95 | 167 | 10.89 | 6.23 | 2.416 | 2.652 | 0.9267 | 0.00351 | 0.06477 | 0.02986 | 6.036 | 1.054 | SikhoteAlin | 5.324 | 0.04958 | 0.4291 | 0.03062 | 0.004614 | 0.03109 | 0.049 | 0.00528 | 0.0006969 | 0.02667 | 0.009541 | 0.002354 | 0.008548 | 0.00206 | 0.022 | 0.01955
| Average | 928880.75 | 5015.25 | 65655.25 | 117.75 | 62.95 | 163.75 | 10.945 | 6.29775 | 2.3155 | 2.647 | 0.8805 | 0.00537025 | 0.059425 | 0.0250475 | 6.02825 | 1.057375 | Average | 2.638225 | 0.4579225 | 0.293275 | 0.0348 | 0.00650875 | 0.02838 | 0.05256 | 0.0124035 | 0.0011316 | 0.0228275 | 0.0116135 | 0.00261425 | 0.007094 | 0.00368 | 0.01656375 | 0.016801
| 2SD | 2237.168 | 119.0494 | 2324.626 | 2.830194 | 2.600808 | 5.666569 | 1.092749 | 0.4495117 | 0.23618 | 0.2593492 | 0.0795579 | 0.006007211 | 0.02128893 | 0.01213934 | 0.08180923 | 0.2130422
| Recommended Value² |  | 4790 | 60300 | 117 | 53.7 | 158 | 9.4 | 6.1 | 2 | 2.3 | 0.74 | 0.03 | 0.02 | 0.024 | 5.5 | 1.049
| Relative Deviation (%) |  | 4.702505 | 8.881012 | 0.6410256 | 17.22533 | 3.639241 | 16.43617 | 3.241803 | 15.775 | 15.08696 | 18.98649 | -82.09917 | 197.125 | 4.364583 | 9.604545 | 0.7983794
Spot Size = 50 µm
2026-01-08 | GuadalupeY | 932870 | 4720 | 61659 | 149.1 | 69.58 | 190.7 | 4.419 | 33.89 | 3.156 | 1.613 | 4.022 | 4.965 | 40.63 | 40.1 | 39.87 | 0.5547 | GuadalupeY | 1.259 | 0.006324 | 0.03691 | 0.01227 | 0.003897 | 0.01118 | 0.02226 | 0.007266 | 0.000501 | 0.01041 | 0.007267 | 0.002243 | 0.0009715 | 0.00257 | 0.003028 | 0.005773
2026-01-08 | GuadalupeY | 935552 | 4601 | 59138 | 138.6 | 63.31 | 172.1 | 3.785 | 30.34 | 2.714 | 1.429 | 3.663 | 4.489 | 42.09 | 43.82 | 40.87 | 0.602 | GuadalupeY | 0.8825 | 0.008828 | 0.05236 | 0.01901 | 0.002816 | 0.01252 | 0.02141 | 0.0111 | 0.000362 | 0.01632 | 0.005865 | 0.001027 | 0.001306 | 0.004218 | 0.01285 | 0.005315
2026-01-08 | GuadalupeY | 935733 | 4629 | 58800 | 143.8 | 66.22 | 182.4 | 4.513 | 33.9 | 3.181 | 1.795 | 4.209 | 5.685 | 49.54 | 49.43 | 39.38 | 0.4608 | GuadalupeY | 3.276 | 0.04477 | 0.6092 | 0.102 | 0.01211 | 0.05219 | 0.1423 | 0.03081 | 0.004241 | 0.04505 | 0.02787 | 0.0105 | 0.007612 | 0.01196 | 0.01908 | 0.03747
2026-01-08 | GuadalupeY | 932299 | 4601 | 62360 | 144.6 | 68.6 | 182.5 | 3.819 | 32.14 | 2.98 | 1.45 | 3.876 | 4.616 | 38.61 | 39.26 | 37.48 | 0.4836 | GuadalupeY | 0.9974 | 0.358 | 6.16 | 0.01924 | 0.002112 | 0.01666 | 0.02409 | 0.01434 | 0.0006764 | 0.005329 | 0.006996 | 0.0009876 | 0.00237 | 0.005594 | 0.004396 | 0.0107
| Average | 934113.5 | 4637.75 | 60489.25 | 144.025 | 66.9275 | 181.925 | 4.134 | 32.5675 | 3.00775 | 1.57175 | 3.9425 | 4.93875 | 42.7175 | 43.1525 | 39.4 | 0.525275 | Average | 1.603725 | 0.1044805 | 1.7146175 | 0.03813 | 0.00523375 | 0.0231375 | 0.052515 | 0.015879 | 0.0014451 | 0.01927725 | 0.0119995 | 0.0036894 | 0.003064875 | 0.0060855 | 0.0098385 | 0.0148145
| 2SD | 3087.194 | 97.687 | 3089.897 | 7.454361 | 4.839409 | 13.19422 | 0.6677515 | 2.944329 | 0.3728978 | 0.2945212 | 0.3998562 | 0.9295272 | 8.256481 | 8.020092 | 2.463453 | 0.1124562
| Recommended Value⁴ |  | 4470 | 54000 | 136 | 60.2 | 182 | 4.01 |  |  |  | 3.52 | 4.52 |  | 42.6 | 37.2 | 0.534
| Relative Deviation (%) |  | 3.752796 | 12.01713 | 5.900735 | 11.17525 | -0.04120879 | 3.092269 |  |  |  | 12.00284 | 9.264381 |  | 1.296948 | 5.913978 | -1.633895
References
[1] Information Values, Iron meteorite (ungrouped), Gebel Kamil, Wasson and Zhang (2011), https://doi.org/10.26022/ieda/112144
[2] Information Values, Iron meteorite (IIAB), Sikhote-Alin, Wasson et al., (2007), https://doi.org/10.1016/j.gca.2006.09.032
[3] Information Values, Iron meteorite (IIAB), Boguslavka, Wasson et al., (2007), https://doi.org/10.1016/j.gca.2006.09.032
[4] Information Values, Iron meteorite (IIAB), Guadalupe y Calvo, Wasson et al., (2007), https://doi.org/10.1016/j.gca.2006.09.032