## Table S1
Table S1. Values of Corrosion rate (CR), Suface coverage (θ) and Inhibitory efficiency (IE%) of weight loss experiments in 1.0 M HCl with and without inhibitors (M1-M3) after 5 hours
Figure 1a (M1), 1b (M2), Figure 1c (M3)
| Concentration | Initial Weight W1 (g) | Final Weight W2 (g) | Weight loss W (g) | Surface area | CR (cm.h-1) | ±Error of CR | Surface coverage (θ) | IE % | ±Error of IE
| (mM) |  |  |  | (cm2)
| 0 | 0.985 | 0.888 | 0.097 | 6.6 | 0.00294 |  | 0 | 0
M1
| 0.2 | 0.864 | 0.849 | 0.015 | 5.98 | 0.00050167 | 1.004e-05 | 0.829328 | 82.9328 | 1.6586
| 0.4 | 0.843 | 0.836 | 0.007 | 5.59 | 0.00025045 | 5e-06 | 0.9147963 | 91.47963 | 1.8296
| 0.6 | 0.969 | 0.964 | 0.005 | 7 | 0.00014286 | 2.86e-06 | 0.9513991 | 95.13991 | 1.864
| 0.8 | 1.234 | 1.228 | 0.006 | 7 | 0.00017143 | 3.42e-06 | 0.9416789 | 94.16789 | 1.8834
| 1 | 0.903 | 0.901 | 0.002 | 6.45 | 6.201e-05 | 1.24e-06 | 0.9789019 | 97.89019 | 1.9578
| Standard Deviation |  |  | 0.00484768 |  | 0.0001683554 |  |  | 5.727552
M2
| 0.2 | 0.98 | 0.949 | 0.031 | 6 | 0.00103 | 2.06e-05 | 0.65 | 64.85 | 1.297
| 0.4 | 0.922 | 0.899 | 0.023 | 6 | 0.000767 | 1.534e-05 | 0.74 | 73.92 | 1.4784
| 0.6 | 1.075 | 1.051 | 0.024 | 7 | 0.000686 | 1.372e-05 | 0.77 | 76.67 | 1.5334
| 0.8 | 0.787 | 0.771 | 0.016 | 6.02 | 0.000532 | 1.064e-05 | 0.82 | 81.92 | 1.6384
| 1 | 0.91 | 0.896 | 0.014 | 6.3 | 0.000444 | 8.88e-06 | 0.85 | 84.88 | 1.6976
| Standard Deviation |  |  | 0.00680441 |  | 0.0002274911 |  |  | 7.778096
M3
| 0.2 | 0.947 | 0.925 | 0.022 | 6.02 | 0.000731 | 1.462e-05 | 0.75 | 75.13 | 1.5026
| 0.4 | 0.953 | 0.938 | 0.015 | 6.24 | 0.000481 | 9.62e-06 | 0.84 | 83.64 | 1.6728
| 0.6 | 0.952 | 0.94 | 0.012 | 6.02 | 0.000399 | 7.98e-06 | 0.86 | 86.44 | 1.7288
| 0.8 | 0.709 | 0.704 | 0.005 | 5.2 | 0.000192 | 3.84e-06 | 0.93 | 93.46 | 1.8692
| 1 | 0.857 | 0.853 | 0.004 | 5.46 | 0.000147 | 2.94e-06 | 0.95 | 95.02 | 1.9004
| Standard Deviation |  |  | 0.007436397 |  | 0.0002360593 |  |  | 8.03444

## Table S2
Table S2. Values of Corrosion rate (CR), Suface coverage (θ) and Inhibitory efficiency (IE%) of weight loss experiments in 1.0 M HCl with and without inhibitors (M1-M3) against exposure time of 1-48 hours at 303K figure 2a, 2b (M1), 2c, 2d (M2), 2e, 2f (M3)
M1 | [9 empty] | M2 | [9 empty] | M3
Time (h) | Initial Weight W1 (g) | Final Weight W2 (g) | Weight loss W (g) | Density | CR (cm.h-1) | ±Error of CR | Surface coverage (θ) | IE % | ±Error of IE | Time (h) | Initial Weight W1 (g) | Final Weight W2 (g) | Weight loss W (g) | Density | CR (cm.h-1) | ±Error of CR | Surface coverage (θ) | IE % | ±Error of IE | Time (h) | Initial Weight W1 (g) | Final Weight W2 (g) | Weight loss W (g) | Density | CR (cm.h-1) | ±Error of CR | Surface coverage (θ) | IE % | ±Error of IE
|  |  |  | (g.cm-3) | [9 empty] | (g.cm-3) | [9 empty] | (g.cm-3)
Blank | [9 empty] | Blank | [9 empty] | Blank
1 | 0.985 | 0.97 | 0.015 | 5.33 | 0.000426 |  | 0 | 0 |  | 1 | 0.985 | 0.97 | 0.015 | 5.33 | 0.000426 | 8.52e-06 | 0 | 0 |  | 1 | 0.985 | 0.97 | 0.015 | 5.33 | 0.000426 | 8.52e-06 | 0 | 0
5 | 0.97 | 0.931 | 0.039 | 5.25 | 0.000225 |  | 0 | 0 |  | 5 | 0.97 | 0.931 | 0.039 | 5.25 | 0.000225 | 4.5e-06 | 0 | 0 |  | 5 | 0.97 | 0.931 | 0.039 | 5.25 | 0.000225 | 4.5e-06 | 0 | 0
12 | 0.931 | 0.888 | 0.043 | 5.04 | 0.000108 |  | 0 | 0 |  | 12 | 0.931 | 0.888 | 0.043 | 5.04 | 0.000108 | 2.16e-06 | 0 | 0 |  | 12 | 0.931 | 0.888 | 0.043 | 5.04 | 0.000108 | 2.16e-06 | 0 | 0
24 | 0.888 | 0.864 | 0.024 | 4.81 | 3.15e-05 |  | 0 | 0 |  | 24 | 0.888 | 0.864 | 0.024 | 4.81 | 3.15e-05 | 6.3e-07 | 0 | 0 |  | 24 | 0.888 | 0.864 | 0.024 | 4.81 | 3.15e-05 | 6.3e-07 | 0 | 0
48 | 0.864 | 0.788 | 0.076 | 4.68 | 5.13e-05 |  | 0 | 0 |  | 48 | 0.864 | 0.788 | 0.076 | 4.68 | 5.13e-05 | 1.026e-06 | 0 | 0 |  | 48 | 0.864 | 0.788 | 0.076 | 4.68 | 5.13e-05 | 1.026e-06 | 0 | 0
SD |  |  | 0.02337306 |  | 0.0001625296 |  |  |  |  | SD |  |  | 0.02337306 |  | 0.0001625296 |  |  |  |  | SD |  |  | 0.02337306 |  | 0.0001625296
0.2mM | [9 empty] | 0.2mM | [9 empty] | 0.2mM
1 | 0.98 | 0.974 | 0.006 | 5.83 | 0.000171 | 3.43e-06 | 0.6 | 59.8 | 1.19592 | 1 | 0.864 | 0.855 | 0.009 | 5.16 | 0.000292 | 5.84e-06 | 0.32 | 31.6 | 0.632 | 1 | 0.947 | 0.939 | 0.008 | 5.62 | 0.000237 | 4.74e-06 | 0.45 | 44.53 | 0.8906
5 | 0.974 | 0.963 | 0.011 | 5.8 | 6.32e-05 | 1.26e-06 | 0.72 | 71.91 | 1.43821 | 5 | 0.855 | 0.838 | 0.017 | 5.11 | 0.000111 | 2.22e-06 | 0.51 | 50.55 | 1.011 | 5 | 0.939 | 0.929 | 0.01 | 5.57 | 5.96e-05 | 1.192e-06 | 0.74 | 73.51 | 1.4702
12 | 0.963 | 0.957 | 0.006 | 5.73 | 1.45e-05 | 2.9e-07 | 0.87 | 86.51 | 1.7302 | 12 | 0.838 | 0.825 | 0.013 | 5 | 3.62e-05 | 7.2e-07 | 0.66 | 66.41 | 1.3282 | 12 | 0.929 | 0.923 | 0.006 | 5.51 | 1.51e-05 | 3.02e-07 | 0.86 | 86.02 | 1.7204
24 | 0.957 | 0.955 | 0.002 | 5.7 | 2.44e-06 | 5e-08 | 0.92 | 92.27 | 1.84535 | 24 | 0.825 | 0.82 | 0.005 | 4.93 | 7.07e-06 | 1.4e-07 | 0.78 | 77.58 | 1.5516 | 24 | 0.923 | 0.92 | 0.003 | 5.48 | 3.79e-06 | 7.58e-08 | 0.88 | 87.97 | 1.7594
48 | 0.955 | 0.952 | 0.003 | 5.68 | 1.83e-06 | 4e-08 | 0.96 | 96.43 | 1.92858 | 48 | 0.82 | 0.805 | 0.015 | 4.9 | 1.07e-05 | 2.1e-07 | 0.79 | 79.2 | 1.584 | 48 | 0.92 | 0.912 | 0.008 | 5.46 | 5.07e-06 | 1.014e-07 | 0.9 | 90.11 | 1.8022
SD |  |  | 0.003507136 |  | 7.186103e-05 |  | 0.1502664 | 15.2216 |  |  |  |  | 0.004816638 |  | 0.0001196825 |  | 0.1986706 | 20.05582 |  | SD |  |  | 0.002645751 |  | 9.929438e-05 |  | 0.1872966 | 18.96324
0.4mM | [9 empty] | 0.4mM | [9 empty] | 0.4mM
1 | 0.922 | 0.917 | 0.005 | 5.49 | 0.000152 | 3.04e-06 | 0.64 | 64.39 | 1.28778 | 1 | 0.843 | 0.837 | 0.006 | 5.39 | 0.000199 | 3.98e-06 | 0.53 | 53.26 | 1.0652 | 1 | 0.953 | 0.946 | 0.007 | 5.45 | 0.000206 | 4.12e-06 | 0.52 | 51.77 | 1.0354
5 | 0.917 | 0.908 | 0.009 | 5.46 | 5.5e-05 | 1.1e-06 | 0.76 | 75.59 | 1.51179 | 5 | 0.837 | 0.824 | 0.013 | 5.35 | 8.7e-05 | 1.74e-06 | 0.61 | 61.37 | 1.2274 | 5 | 0.946 | 0.938 | 0.008 | 5.41 | 4.74e-05 | 9.48e-07 | 0.79 | 78.97 | 1.5794
12 | 0.908 | 0.903 | 0.005 | 5.4 | 1.28e-05 | 2.6e-07 | 0.88 | 88.08 | 1.76155 | 12 | 0.824 | 0.812 | 0.012 | 5.26 | 3.4e-05 | 6.8e-07 | 0.68 | 68.47 | 1.3694 | 12 | 0.938 | 0.932 | 0.006 | 5.37 | 1.49e-05 | 2.98e-07 | 0.86 | 86.15 | 1.723
24 | 0.903 | 0.9015 | 0.0015 | 5.38 | 1.94e-06 | 4e-08 | 0.94 | 93.85 | 1.87708 | 24 | 0.812 | 0.808 | 0.004 | 5.19 | 5.75e-06 | 1.2e-07 | 0.82 | 81.77 | 1.6354 | 24 | 0.932 | 0.929 | 0.003 | 5.33 | 3.76e-06 | 7.52e-08 | 0.88 | 88.09 | 1.7618
48 | 0.9015 | 0.8995 | 0.002 | 5.37 | 1.29e-06 | 3e-08 | 0.97 | 97.48 | 1.94956 | 48 | 0.808 | 0.797 | 0.011 | 5.16 | 7.94e-06 | 1.6e-07 | 0.85 | 84.52 | 1.6904 | 48 | 0.929 | 0.923 | 0.006 | 5.32 | 3.77e-06 | 7.54e-08 | 0.93 | 92.66 | 1.8532
SD |  |  | 0.003 |  | 6.393315e-05 |  | 0.1368211 | 13.6984 |  | SD |  |  | 0.003962323 |  | 8.085837e-05 |  | 0.1362718 | 13.28848 |  | SD |  |  | 0.001870829 |  | 8.619264e-05 |  | 0.1622652 | 16.28209
0.6mM | [9 empty] | 0.6mM | [9 empty] | 0.6mM
1 | 1.075 | 1.07 | 0.005 | 6.38 | 0.00013 | 2.6e-06 | 0.69 | 69.46 | 1.38915 | 1 | 0.969 | 0.963 | 0.006 | 4.94 | 0.000173 | 3.46e-06 | 0.59 | 59.34 | 1.1868 | 1 | 0.952 | 0.946 | 0.006 | 5.65 | 0.000176 | 3.52e-06 | 0.59 | 58.61 | 1.1722
5 | 1.07 | 1.062 | 0.008 | 6.35 | 4.19e-05 | 8.4e-07 | 0.81 | 81.4 | 1.62809 | 5 | 0.963 | 0.949 | 0.014 | 4.91 | 8.14e-05 | 1.63e-06 | 0.64 | 63.84 | 1.2768 | 5 | 0.946 | 0.937 | 0.009 | 5.61 | 5.33e-05 | 1.066e-06 | 0.76 | 76.34 | 1.5268
12 | 1.062 | 1.058 | 0.004 | 6.3 | 8.79e-06 | 1.8e-07 | 0.92 | 91.85 | 1.8369 | 12 | 0.949 | 0.936 | 0.013 | 4.84 | 3.2e-05 | 6.4e-07 | 0.7 | 70.34 | 1.4068 | 12 | 0.937 | 0.933 | 0.004 | 5.56 | 9.96e-06 | 1.992e-07 | 0.91 | 90.76 | 1.8152
24 | 1.058 | 1.0565 | 0.0015 | 6.28 | 1.65e-06 | 3e-08 | 0.95 | 94.75 | 1.89509 | 24 | 0.936 | 0.932 | 0.004 | 4.78 | 4.99e-06 | 1e-08 | 0.84 | 84.19 | 1.6838 | 24 | 0.933 | 0.931 | 0.002 | 5.54 | 2.5e-06 | 5e-08 | 0.92 | 92.07 | 1.8414
48 | 1.0565 | 1.0542 | 0.0023 | 6.27 | 1.27e-06 | 3e-08 | 0.98 | 97.53 | 1.9505 | 48 | 0.932 | 0.922 | 0.01 | 4.76 | 6.26e-06 | 1.3e-07 | 0.88 | 87.8 | 1.756 | 48 | 0.931 | 0.929 | 0.002 | 5.52 | 1.25e-06 | 2.5e-08 | 0.98 | 97.56 | 1.9512
SD |  |  | 0.002550098 |  | 5.476012e-05 |  | 0.1193734 | 11.54857 |  | SD |  |  | 0.004335897 |  | 7.05761e-05 |  | 0.1256981 | 12.46777 |  | SD |  |  | 0.002966479 |  | 7.435242e-05 |  | 0.1577023 | 15.76135
0.8mM | [9 empty] | 0.8mM | [9 empty] | 0.8mM
1 | 0.787 | 0.784 | 0.003 | 4.46 | 0.000107 | 2.13e-06 | 0.75 | 74.97 | 1.49936 | 1 | 1.234 | 1.227 | 0.007 | 6.3 | 0.000159 | 3.18e-06 | 0.63 | 62.75 | 1.255 | 1 | 0.709 | 0.706 | 0.003 | 4.87 | 0.000118 | 2.36e-06 | 0.72 | 72.21 | 1.4442
5 | 0.784 | 0.779 | 0.005 | 4.44 | 3.57e-05 | 7.1e-07 | 0.84 | 84.14 | 1.68276 | 5 | 1.227 | 1.21 | 0.017 | 6.26 | 7.76e-05 | 1.55e-06 | 0.66 | 65.54 | 1.3108 | 5 | 0.706 | 0.7 | 0.006 | 4.85 | 4.76e-05 | 9.52e-07 | 0.79 | 78.86 | 1.5772
12 | 0.779 | 0.777 | 0.002 | 4.42 | 5.99e-06 | 1.2e-07 | 0.94 | 94.44 | 1.88883 | 12 | 1.21 | 1.195 | 0.015 | 6.17 | 2.89e-05 | 5.8e-07 | 0.73 | 73.16 | 1.4632 | 12 | 0.7 | 0.6975 | 0.0025 | 4.81 | 8.33e-06 | 1.666e-07 | 0.92 | 92.27 | 1.8454
24 | 0.777 | 0.776 | 0.001 | 4.4 | 1.5e-06 | 3e-08 | 0.95 | 95.24 | 1.90476 | 24 | 1.195 | 1.191 | 0.004 | 6.1 | 3.91e-06 | 8e-08 | 0.88 | 87.62 | 1.7524 | 24 | 0.6975 | 0.6965 | 0.001 | 4.79 | 1.67e-06 | 3.34e-08 | 0.95 | 94.7 | 1.894
48 | 0.776 | 0.775 | 0.001 | 4.4 | 7.5e-07 | 2e-08 | 0.99 | 98.53 | 1.9707 | 48 | 1.191 | 1.184 | 0.007 | 6.08 | 3.43e-06 | 7e-08 | 0.93 | 93.32 | 1.8664 | 48 | 0.6965 | 0.696 | 0.0005 | 4.78 | 4.19e-07 | 8.38e-09 | 0.99 | 99.18 | 1.9836
SD |  |  | 0.00167332 |  | 4.52924e-05 |  | 0.09762172 | 9.730572 |  | SD |  |  | 0.005656854 |  | 6.572041e-05 |  | 0.133154 | 13.48058 |  | SD |  |  | 0.002162175 |  | 5.016367e-05 |  | 0.114149 | 11.39554
1.0mM | [9 empty] | 1.0mM | [9 empty] | 1.0mM
1 | 0.91 | 0.907 | 0.003 | 5.16 | 9.23e-05 | 1.84615e-06 | 0.78 | 78.35 | 1.56703 | 1 | 0.903 | 0.899 | 0.004 | 5 | 0.000124 | 2.48e-06 | 0.71 | 70.91 | 1.4182 | 1 | 0.857 | 0.8535 | 0.0035 | 5.61 | 0.000114 | 2.28e-06 | 0.73 | 73.18 | 1.4636
5 | 0.907 | 0.906 | 0.001 | 5.14 | 6.17e-06 | 1.23484e-07 | 0.97 | 97.26 | 1.94516 | 5 | 0.899 | 0.89 | 0.009 | 4.98 | 5.61e-05 | 1.12e-06 | 0.75 | 75.1 | 1.502 | 5 | 0.8535 | 0.852 | 0.0015 | 5.58 | 9.84e-06 | 1.968e-07 | 0.96 | 95.63 | 1.9126
12 | 0.906 | 0.906 | 0 | 5.14 | 0 | 0 | 1 | 100 | 2 | 12 | 0.89 | 0.882 | 0.008 | 4.93 | 2.1e-05 | 4.2e-07 | 0.81 | 80.54 | 1.6108 | 12 | 0.852 | 0.851 | 0.001 | 5.57 | 2.74e-06 | 5.48e-08 | 0.97 | 97.46 | 1.9492
24 | 0.906 | 0.906 | 0 | 5.14 | 0 | 0 | 1 | 100 | 2 | 24 | 0.882 | 0.88 | 0.002 | 4.88 | 2.65e-06 | 5e-08 | 0.92 | 91.61 | 1.8322 | 24 | 0.851 | 0.8505 | 0.0005 | 5.57 | 6.85e-07 | 1.37e-08 | 0.98 | 97.83 | 1.9566
48 | 0.906 | 0.906 | 0 | 5.14 | 0 | 0 | 1 | 100 | 2 | 48 | 0.88 | 0.877 | 0.003 | 4.87 | 1.99e-06 | 4e-08 | 0.96 | 96.12 | 1.9224 | 48 | 0.8505 | 0.85 | 0.0005 | 5.56 | 3.43e-07 | 6.86e-09 | 0.99 | 99.33 | 1.9866
SD |  |  | 0.00130384 |  | 4.067582e-05 |  | 0.09591663 | 9.450604 |  | SD |  |  | 0.003114482 |  | 5.125769e-05 |  | 0.1074709 | 10.73304 |  | SD |  |  | 0.00124499 |  | 4.960887e-05 |  | 0.1101363 | 10.98346

## Table S3
Table S3. Values of Corrosion rate (CR), Suface coverage (θ) and Inhibitory efficiency (IE%) of weight loss experiments in 1.0 M HCl with and without inhibitors (M1-M3) against different temperature (303K-313K) and exposure time of 5 hours figure 3a, 3b (M1), 3c, 3d (M2), 3e, 3f (M3)
M1 | [10 empty] | M2 | [10 empty] | M3
Temperature | Concentration | Initial Weight W1 (g) | Final Weight W2 (g) | Weight loss W (g) | Surface exposed | CR (cm.h-1) | ±Error of CR | Surface coverage (θ) | IE % | ±Error of IE | Temperature | Concentration | Initial Weight W1 (g) | Final Weight W2 (g) | Weight loss W (g) | Surface exposed | CR (cm.h-1) | ±Error of CR | Surface coverage (θ) | IE % | ±Error of IE | Temperature | Concentration | Initial Weight W1 (g) | Final Weight W2 (g) | Weight loss W (g) | Surface exposed | CR (cm.h-1) | ±Error of CR | Surface coverage (θ) | IE % | ±Error of IE
(K) | (mM) |  |  |  | (cm2) | [5 empty] | (K) | (mM) |  |  |  | (cm2) | [5 empty] | (K) | (mM) |  |  |  | (cm2)
303 | 0 | 0.97 | 0.925 | 0.045 | 6.6 | 0.00136 |  | 0 | 0 |  | 303 | 0 | 0.97 | 0.925 | 0.045 | 6.6 | 0.00136 |  | 0 | 0 |  | 303 | 0 | 0.97 | 0.925 | 0.045 | 6.6 | 0.00136 |  | 0 | 0
| 0.2 | 0.935 | 0.918 | 0.017 | 6.86 | 0.000496 | 9.92e-06 | 0.64 | 63.65 | 1.273 |  | 0.2 | 0.947 | 0.928 | 0.019 | 6.02 | 0.000631229 | 1.26246e-05 | 0.5370986 | 53.70986 | 1.0742 |  | 0.2 | 0.864 | 0.84 | 0.024 | 5.98 | 0.000535117 | 1.07023e-05 | 0.6075808 | 60.75808 | 1.21516
| 0.4 | 0.781 | 0.768 | 0.013 | 7.2 | 0.000361 | 7.22e-06 | 0.74 | 73.52 | 1.4704 |  | 0.4 | 0.953 | 0.936 | 0.017 | 6.24 | 0.000544872 | 1.08974e-05 | 0.6004274 | 60.04274 | 1.20085 |  | 0.4 | 0.843 | 0.828 | 0.015 | 5.59 | 0.00039356 | 7.8712e-06 | 0.7113894 | 71.13894 | 1.42278
| 0.6 | 1.024 | 1.012 | 0.012 | 7.65 | 0.000314 | 6.28e-06 | 0.77 | 76.99 | 1.5398 |  | 0.6 | 0.952 | 0.938 | 0.014 | 6.02 | 0.000465116 | 9.30233e-06 | 0.6589147 | 65.89147 | 1.31783 |  | 0.6 | 0.969 | 0.958 | 0.011 | 7 | 0.000342857 | 6.85714e-06 | 0.7485714 | 74.85714 | 1.49714
| 0.8 | 0.793 | 0.787 | 0.006 | 5.72 | 0.00021 | 4.2e-06 | 0.85 | 84.62 | 1.6924 |  | 0.8 | 0.709 | 0.698 | 0.011 | 5.2 | 0.000423077 | 8.46154e-06 | 0.6897436 | 68.97436 | 1.37949 |  | 0.8 | 1.234 | 1.228 | 0.006 | 7 | 0.000314286 | 6.28571e-06 | 0.7695238 | 76.95238 | 1.53905
| 1 | 0.749 | 0.745 | 0.004 | 5.04 | 0.000159 | 3.18e-06 | 0.88 | 88.36 | 1.7672 |  | 1 | 0.857 | 0.847 | 0.01 | 5.46 | 0.0003663 | 7.32601e-06 | 0.7313797 | 73.13797 | 1.46276 |  | 1 | 0.903 | 0.899 | 0.004 | 6.45 | 0.00027907 | 5.5814e-06 | 0.7953488 | 79.53488 | 1.5907
SD |  |  |  | 0.01490526 |  | 0.0004454767 |  | 0.3280041 | 32.7794 |  | SD |  |  |  | 0.01303329 |  | 0.0003686926 |  | 0.2714281 | 27.14281 |  | SD |  |  |  | 0.01524139 |  | 0.0004127292 |  | 0.3037311 | 30.37311
313 | 0 | 0.925 | 0.858 | 0.067 | 7 | 0.00191 |  | 0 | 0 |  | 313 | 0 | 0.925 | 0.858 | 0.067 | 7 | 0.00191 |  | 0 | 0 |  | 313 | 0 | 0.925 | 0.858 | 0.067 | 7 | 0.00191 |  | 0 | 0
| 0.2 | 0.908 | 0.875 | 0.033 | 6.86 | 0.0009620991 | 1.9242e-05 | 0.4974109 | 49.74109 | 0.99482 |  | 0.2 | 1.052 | 1.008 | 0.044 | 6.11 | 0.00144 | 2.88052e-05 | 0.2476244 | 24.76244 | 0.49525 |  | 0.2 | 1.066 | 1.032 | 0.034 | 6.5 | 0.00105 | 2.09231e-05 | 0.4535017 | 45.35017 | 0.907
| 0.4 | 0.731 | 0.707 | 0.024 | 7.2 | 0.0006666667 | 1.33333e-05 | 0.6517413 | 65.17413 | 1.30348 |  | 0.4 | 0.855 | 0.818 | 0.037 | 6.75 | 0.0011 | 2.19259e-05 | 0.4273079 | 42.73079 | 0.85462 |  | 0.4 | 0.912 | 0.889 | 0.023 | 6.02 | 0.00076412 | 1.52824e-05 | 0.600833 | 60.0833 | 1.20167
| 0.6 | 1.035 | 1.015 | 0.02 | 7.65 | 0.0005228758 | 1.04575e-05 | 0.7268559 | 72.68559 | 1.45371 |  | 0.6 | 1.016 | 0.985 | 0.031 | 7.36 | 0.000842391 | 1.68478e-05 | 0.5599448 | 55.99448 | 1.11989 |  | 0.6 | 0.597 | 0.58 | 0.017 | 6.24 | 0.000544872 | 1.08974e-05 | 0.7153655 | 71.53655 | 1.43073
| 0.8 | 0.693 | 0.681 | 0.012 | 5.72 | 0.0004195804 | 8.39161e-06 | 0.7808162 | 78.08162 | 1.56163 |  | 0.8 | 0.81 | 0.788 | 0.022 | 6.02 | 0.000730897 | 1.46179e-05 | 0.6181881 | 61.81881 | 1.23638 |  | 0.8 | 0.774 | 0.761 | 0.013 | 5.6 | 0.000464286 | 9.28571e-06 | 0.7574627 | 75.74627 | 1.51493
| 1 | 0.749 | 0.74 | 0.009 | 5.04 | 0.0003571429 | 7.14286e-06 | 0.8134328 | 81.34328 | 1.62687 |  | 1 | 1.154 | 1.132 | 0.022 | 7.14 | 0.000616246 | 1.23249e-05 | 0.6780802 | 67.80802 | 1.35616 |  | 1 | 0.829 | 0.816 | 0.013 | 6.02 | 0.000431894 | 8.63787e-06 | 0.7743839 | 77.43839 | 1.54877
SD |  |  |  | 0.0211731 |  | 0.0005819876 |  | 0.3048726 | 30.48726 |  | SD |  |  |  | 0.01694009 |  | 0.0004915398 |  | 0.2575323 | 25.75323 |  | SD |  |  |  | 0.0207501 |  | 0.0005633753 |  | 0.2950017 | 29.50018
323 | 0 | 0.858 | 0.762 | 0.096 | 6.6 | 0.00291 |  | 0 | 0 |  | 323 | 0 | 0.858 | 0.762 | 0.096 | 6.6 | 0.00291 |  | 0 | 0 |  | 323 | 0 | 0.858 | 0.762 | 0.096 | 6.6 | 0.00291 |  | 0 | 0
| 0.2 | 0.87 | 0.819 | 0.051 | 6.16 | 0.001655844 | 3.31169e-05 | 0.4308036 | 43.08036 | 0.86161 |  | 0.2 | 0.63 | 0.56 | 0.07 | 5.74 | 0.00244 | 4.87805e-05 | 0.1615854 | 16.15854 | 0.32317 |  | 0.2 | 0.943 | 0.882 | 0.061 | 7 | 0.00174 | 3.48571e-05 | 0.4008929 | 40.08929 | 0.80179
| 0.4 | 1.037 | 0.996 | 0.041 | 7 | 0.001171429 | 2.34286e-05 | 0.5973214 | 59.73214 | 1.19464 |  | 0.4 | 0.731 | 0.669 | 0.062 | 5.98 | 0.00207 | 4.14716e-05 | 0.2872074 | 28.72074 | 0.57441 |  | 0.4 | 0.914 | 0.874 | 0.04 | 6.3 | 0.00127 | 2.53968e-05 | 0.5634921 | 56.34921 | 1.12698
| 0.6 | 0.845 | 0.815 | 0.03 | 6.45 | 0.0009302326 | 1.86047e-05 | 0.6802326 | 68.02326 | 1.36047 |  | 0.6 | 0.812 | 0.753 | 0.059 | 6.72 | 0.00176 | 3.5119e-05 | 0.3963914 | 39.63914 | 0.79278 |  | 0.6 | 0.748 | 0.718 | 0.03 | 6.02 | 0.000996678 | 1.99336e-05 | 0.657392 | 65.7392 | 1.31478
| 0.8 | 0.86 | 0.835 | 0.025 | 6.5 | 0.0007692308 | 1.53846e-05 | 0.7355769 | 73.55769 | 1.47115 |  | 0.8 | 0.874 | 0.825 | 0.049 | 6.3 | 0.00156 | 3.11111e-05 | 0.4652778 | 46.52778 | 0.93056 |  | 0.8 | 0.883 | 0.855 | 0.028 | 6.45 | 0.000868217 | 1.73643e-05 | 0.7015504 | 70.15504 | 1.4031
| 1 | 0.711 | 0.69 | 0.021 | 6.6 | 0.0006363636 | 1.27273e-05 | 0.78125 | 78.125 | 1.5625 |  | 1 | 0.779 | 0.748 | 0.031 | 5.33 | 0.00116 | 2.32645e-05 | 0.6001407 | 60.01407 | 1.20028 |  | 1 | 0.922 | 0.898 | 0.024 | 6.86 | 0.000699708 | 1.39942e-05 | 0.7594752 | 75.94752 | 1.51895
SD |  |  |  | 0.02774167 |  | 0.0008463666 |  | 0.290823 | 29.0823 |  | SD |  |  |  | 0.02170177 |  | 0.0006295607 |  | 0.2163219 | 21.63219 |  | SD |  |  |  | 0.02765321 |  | 0.0008182026 |  | 0.2812234 | 28.12234
333 | 0 | 0.762 | 0.605 | 0.157 | 6.6 | 0.00476 |  | 0 | 0 |  | 333 | 0 | 0.762 | 0.605 | 0.157 | 6.6 | 0.00476 |  | 0 | 0 |  | 333 | 0 | 0.909 | 0.812 | 0.097 | 6.6 | 0.00476 |  | 0 | 0
| 0.2 | 0.909 | 0.822 | 0.087 | 5.59 | 0.003112701 | 6.2254e-05 | 0.345738 | 34.5738 | 0.69148 |  | 0.2 | 0.9 | 0.76 | 0.14 | 6 | 0.00467 | 9.33333e-05 | 0.01910828 | 1.91083 | 0.03822 |  | 0.2 | 1.055 | 0.978 | 0.077 | 5.59 | 0.00347 | 6.94097e-05 | 0.2705354 | 27.05354 | 0.54107
| 0.4 | 1.055 | 0.982 | 0.073 | 6.5 | 0.002246154 | 4.49231e-05 | 0.5278785 | 52.78785 | 1.05576 |  | 0.4 | 0.894 | 0.775 | 0.119 | 6.3 | 0.00378 | 7.55556e-05 | 0.2059448 | 20.59448 | 0.41189 |  | 0.4 | 0.958 | 0.895 | 0.063 | 6.5 | 0.00237 | 4.73846e-05 | 0.5020088 | 50.20088 | 1.00402
| 0.6 | 0.958 | 0.899 | 0.059 | 6.5 | 0.001815385 | 3.63077e-05 | 0.6184223 | 61.84223 | 1.23684 |  | 0.6 | 0.884 | 0.792 | 0.092 | 6.24 | 0.00295 | 5.89744e-05 | 0.3802058 | 38.02058 | 0.76041 |  | 0.6 | 1.2 | 1.135 | 0.065 | 6.5 | 0.00194 | 3.87692e-05 | 0.5925527 | 59.25527 | 1.18511
| 0.8 | 1.2 | 1.148 | 0.052 | 7.5 | 0.001386667 | 2.77333e-05 | 0.708535 | 70.8535 | 1.41707 |  | 0.8 | 0.787 | 0.709 | 0.078 | 5.98 | 0.00261 | 5.21739e-05 | 0.4516754 | 45.16754 | 0.90335 |  | 0.8 | 0.936 | 0.882 | 0.054 | 7.5 | 0.00173 | 3.46667e-05 | 0.6356688 | 63.56688 | 1.27134
| 1 | 0.936 | 0.896 | 0.04 | 7 | 0.001142857 | 2.28571e-05 | 0.7597816 | 75.97816 | 1.51956 |  | 1 | 0.77 | 0.709 | 0.061 | 6.02 | 0.00203 | 4.05316e-05 | 0.5740314 | 57.40314 | 1.14806 |  | 1 | 0.936 | 0.879 | 0.057 | 7 | 0.00154 | 3.08571e-05 | 0.6757052 | 67.57052 | 1.35141
SD |  |  |  | 0.04201904 |  | 0.00134533 |  | 0.2825984 | 28.25984 |  | SD |  |  |  | 0.0371775 |  | 0.001121047 |  | 0.2355912 | 23.55912 |  | SD |  |  |  | 0.01593006 |  | 0.001253068 |  | 0.2619378 | 26.19379

## Table S4
Table S4. Values of lnCr and lnCr/T of weight loss experiment with and without inhibitors (M1-M3) at different concentration Figure 4a,4b (M1), 4c, 4d (M2), 4e, 4f (M3)
|  | lnCR | [9 empty] | lnCR/T
| 1/T (K-1) | 0.2 mM | ±Error of lnCR | 0.4 mM | ±Error of lnCR | 0.6 mM | ±Error of lnCR | 0.8 mM | ±Error of lnCR | 1.0 mM | ±Error of lnCR | 0.2 mM | ±Error of lnCR/T | 0.4 mM | ±Error of lnCR/T | 0.6 mM | ±Error of lnCR/T | 0.8 mM | ±Error of lnCR/T | 1.0 mM | ±Error of lnCR/T
M1
| 0.0033 | -7.60969 | -0.15219 | -7.92632 | -0.15853 | -8.06699 | -0.16134 | -8.18172 | -0.16363 | -8.34284 | -0.16686 | -0.02511 | -0.00050229 | -0.02616 | -0.00052319 | -0.02662 | -0.000532475 | -0.027 | -0.000540048 | -0.02753 | -0.000550682
| 0.00319 | -6.94639 | -0.13893 | -7.31322 | -0.14626 | -7.55617 | -0.15112 | -7.77626 | -0.15553 | -7.93737 | -0.15875 | -0.02219 | -0.000443859 | -0.02336 | -0.000467298 | -0.02414 | -0.000482822 | -0.02484 | -0.000496885 | -0.02536 | -0.00050718
| 0.0031 | -6.40344 | -0.12807 | -6.74953 | -0.13499 | -6.98008 | -0.1396 | -7.17012 | -0.1434 | -7.35974 | -0.14719 | -0.01982 | -0.000396498 | -0.0209 | -0.000417928 | -0.02161 | -0.000432203 | -0.0222 | -0.00044397 | -0.02279 | -0.000455711
| 0.003 | -5.77226 | -0.11545 | -6.09854 | -0.12197 | -6.31146 | -0.12623 | -6.58085 | -0.13162 | -6.77422 | -0.13548 | -0.01733 | -0.000346683 | -0.01831 | -0.000366278 | -0.01895 | -0.000379067 | -0.01976 | -0.000395246 | -0.02034 | -0.00040686
| SD | 0.7822467 |  | 0.7809443 |  | 0.7556692 |  | 0.7008428 |  | 0.6844017 |  | 0.003322593 |  | 0.003358972 |  | 0.003297625 |  | 0.003147126 |  | 0.003118231
M2
| 0.0033 | -7.054184 | -0.14108 | -7.51496 | -0.1503 | -7.827374 | -0.15655 | -8.08641 | -0.16173 | -8.268732 | -0.16537 | -0.02328114 | -0.000465623 | -0.02480185 | -0.000496037 | -0.02583292 | -0.000516658 | -0.02668782 | -0.000533756 | -0.02728954 | -0.000545791
| 0.00319 | -6.54293 | -0.13086 | -6.815818 | -0.13632 | -7.079266 | -0.14159 | -7.221238 | -0.14442 | -7.391864 | -0.14784 | -0.02090393 | -0.000418079 | -0.02177578 | -0.000435516 | -0.02261746 | -0.000452349 | -0.02307105 | -0.000461421 | -0.02361618 | -0.000472324
| 0.0031 | -6.016157 | -0.12032 | -6.178479 | -0.12357 | -6.344744 | -0.12689 | -6.465923 | -0.12932 | -6.579627 | -0.13159 | -0.01862587 | -0.000372517 | -0.01912842 | -0.000382568 | -0.01964317 | -0.000392863 | -0.02001834 | -0.000400367 | -0.02037036 | -0.000407407
| 0.003 | -5.504932 | -0.1101 | -5.630355 | -0.11261 | -5.753054 | -0.11506 | -5.898895 | -0.11798 | -6.035614 | -0.12071 | -0.01653133 | -0.000330627 | -0.01690797 | -0.000338159 | -0.01727644 | -0.000345529 | -0.0177144 | -0.000354288 | -0.01812497 | -0.000362499
| SD | 0.668041 |  | 0.8133613 |  | 0.8994962 |  | 0.9486984 |  | 0.9748452 |  | 0.00290945 |  | 0.003407009 |  | 0.003706299 |  | 0.003888084 |  | 0.003990496
M3
| 0.0033 | -7.12756 | -0.14255 | -7.53012 | -0.1506 | -8.06521 | -0.1613 | -8.67134 | -0.17343 | -8.99498 | -0.1799 | -0.02352 | -0.000470466 | -0.02485 | -0.000497038 | -0.02662 | -0.000532357 | -0.02862 | -0.000572366 | -0.02969 | -0.000593728
| 0.00319 | -6.6278 | -0.13256 | -7.01644 | -0.14033 | -7.51496 | -0.1503 | -7.84206 | -0.15684 | -8.23284 | -0.16466 | -0.02118 | -0.000423501 | -0.02242 | -0.000448335 | -0.02401 | -0.000480189 | -0.02505 | -0.00050109 | -0.0263 | -0.00052606
| 0.0031 | -6.10639 | -0.12213 | -6.36876 | -0.12738 | -6.67469 | -0.13349 | -7.04907 | -0.14098 | -7.30741 | -0.14615 | -0.01891 | -0.000378105 | -0.01972 | -0.00039435 | -0.02066 | -0.000413294 | -0.02182 | -0.000436475 | -0.02262 | -0.000452471
| 0.003 | -5.56534 | -0.11131 | -5.75427 | -0.11509 | -5.95818 | -0.11916 | -6.17539 | -0.12351 | -6.42005 | -0.1284 | -0.01671 | -0.000334255 | -0.01728 | -0.000345602 | -0.01789 | -0.000357849 | -0.01854 | -0.000370894 | -0.01928 | -0.000385589
| SD | 0.6724646 |  | 0.7722493 |  | 0.9273125 |  | 1.069235 |  | 1.117626 |  | 0.002930836 |  | 0.003281132 |  | 0.003817683 |  | 0.004322063 |  | 0.004507619

## Table S5
Table S5. Values of lnCr and lnCr/T of weight loss experiment with and without inhibitors (M1-M3) at different concentration Figure 5a,5b (M1), 5c, 5d (M2), 5e, 5f (M3)
| 1/T (K-1) | Cinh/Ф
|  | 303K | ±Error of lnCR | 313K | ±Error of lnCR | 323K | ±Error of lnCR | 333K | ±Error of lnCR
M1
| 0.2 | 0.3142 | 0.00628 | 0.40208 | 0.00804 | 0.46425 | 0.00928 | 0.57847 | 0.01157
| 0.4 | 0.54408 | 0.01088 | 0.61374 | 0.01227 | 0.66966 | 0.01339 | 0.75775 | 0.01516
| 0.6 | 0.77929 | 0.01559 | 0.82547 | 0.01651 | 0.88205 | 0.01764 | 0.97021 | 0.0194
| 0.8 | 0.94545 | 0.01891 | 1.02457 | 0.02049 | 1.08758 | 0.02175 | 1.12909 | 0.02258
| 1 | 1.13174 | 0.02263 | 1.22936 | 0.02459 | 1.28 | 0.0256 | 1.31617 | 0.02632
| SD | 0.3228236 |  | 0.3265923 |  | 0.3240874 |  | 0.292214
M2
| 0.2 | 0.54562 | 0.01091 | 0.80767 | 0.01615 | 1.23774 | 0.02475 | 1.37719 | 0.02754
| 0.4 | 0.66619 | 0.01332 | 0.93609 | 0.01872 | 1.39272 | 0.02785 | 1.62614 | 0.03252
| 0.6 | 0.84789 | 0.01696 | 1.07153 | 0.02143 | 1.51366 | 0.03027 | 1.80154 | 0.03603
| 0.8 | 1.03311 | 0.02066 | 1.2941 | 0.02588 | 1.7194 | 0.03439 | 1.88877 | 0.03778
| 1 | 1.23158 | 0.02463 | 1.47475 | 0.0295 | 1.91297 | 0.03826 | 2.01119 | 0.04022
| SD | 0.2758911 |  | 0.2691795 |  | 0.2663959 |  | 0.2470092
M3
| 0.2 | 0.48618 | 0.00972 | 0.64758 | 0.01295 | 0.85496 | 0.0171 | 1.02389 | 0.02048
| 0.4 | 0.65959 | 0.01319 | 0.75271 | 0.01505 | 0.97391 | 0.01948 | 1.19812 | 0.02396
| 0.6 | 0.7797 | 0.01559 | 0.83873 | 0.01677 | 1.06001 | 0.0212 | 1.31367 | 0.02627
| 0.8 | 0.91503 | 0.0183 | 1.00657 | 0.02013 | 1.14033 | 0.02281 | 1.42146 | 0.02843
| 1 | 1.10006 | 0.022 | 1.16123 | 0.02322 | 1.29955 | 0.02599 | 1.52048 | 0.03041
| SD | 0.2351443 |  | 0.2043441 |  | 0.16817 |  | 0.1936924

## Table S6
Table S6. OCP curves for mild steel strips in 1.0 M HCl solution with and without the synthesized organic inhibitors (M1-M3) Figure 6 (M1=6a, M2=6b and M3=6c)
M1 | [17 empty] | M2 | [17 empty] | M3
Blank 1M HCl |  |  | 0.1 mM |  |  | 0.2mM |  |  | 0.3mM |  |  | 0.4mM |  |  | 0.5mM |  |  | Blank 1M HCl |  |  | 0.1 mM |  |  | 0.2mM |  |  | 0.3mM |  |  | 0.4mM |  |  | 0.5mM |  |  | Blank 1M HCl |  |  | 0.1 mM |  |  | 0.2mM |  |  | 0.3mM |  |  | 0.4mM |  |  | 0.5mM
Time (s) | E vs. SCE (V) | ± error | Time (s) | E vs. SCE (V) | ± error | Time (s) | E vs. SCE (V) | ± error | Time (s) | E vs. SCE (V) | ± error | Time (s) | E vs. SCE (V) | ± error | Time (s) | E vs. SCE (V) | ± error | Time (s) | E vs. SCE (V) | ± error | Time (s) | E vs. SCE (V) | ± error | Time (s) | E vs. SCE (V) | ± error | Time (s) | E vs. SCE (V) | ± error | Time (s) | E vs. SCE (V) | ± error | Time (s) | E vs. SCE (V) | ± error | Time (s) | E vs. SCE (V) | ± error | Time (s) | E vs. SCE (V) | ± error | Time (s) | E vs. SCE (V) | ± error | Time (s) | E vs. SCE (V) | ± error | Time (s) | E vs. SCE (V) | ± error | Time (s) | E vs. SCE (V) | ± error
0.51 | -0.7578 | -0.0007578 | 0.51 | -0.6197 | -0.0006197 | 0.51 | -0.6233 | -0.0006233 | 0.51 | -0.6017 | -0.0006017 | 0.51 | -0.5591 | -0.0005591 | 0.51 | -0.5399 | -0.0005399 | 0.51 | -0.7578 | -0.0007578 | 0.51 | -0.6649 | -0.0006649 | 0.51 | -0.6374 | -0.0006374 | 0.51 | -0.6397 | -0.0006397 | 0.51 | -0.6265 | -0.0006265 | 0.51 | -0.6287 | -0.0006287 | 0.51 | -0.7578 | -0.0007578 | 0.51 | -0.6175 | -0.0006175 | 0.51 | -0.6375 | -0.0006375 | 0.51 | -0.6085 | -0.0006085 | 0.51 | -0.5973 | -0.0005973 | 0.51 | -0.5999 | -0.0005999
1.02 | -0.7578 | -0.0007578 | 1.02 | -0.6197 | -0.0006197 | 1.02 | -0.6233 | -0.0006233 | 1.02 | -0.6017 | -0.0006017 | 1.02 | -0.5591 | -0.0005591 | 1.02 | -0.5399 | -0.0005399 | 1.02 | -0.7578 | -0.0007578 | 1.02 | -0.6649 | -0.0006649 | 1.02 | -0.6374 | -0.0006374 | 1.02 | -0.6397 | -0.0006397 | 1.02 | -0.6265 | -0.0006265 | 1.02 | -0.6287 | -0.0006287 | 1.02 | -0.7578 | -0.0007578 | 1.02 | -0.6175 | -0.0006175 | 1.02 | -0.6375 | -0.0006375 | 1.02 | -0.6085 | -0.0006085 | 1.02 | -0.5973 | -0.0005973 | 1.02 | -0.5999 | -0.0005999
1.53 | -0.7578 | -0.0007578 | 1.53 | -0.6198 | -0.0006198 | 1.53 | -0.6233 | -0.0006233 | 1.53 | -0.6017 | -0.0006017 | 1.53 | -0.5591 | -0.0005591 | 1.53 | -0.5399 | -0.0005399 | 1.53 | -0.7578 | -0.0007578 | 1.53 | -0.6649 | -0.0006649 | 1.53 | -0.6374 | -0.0006374 | 1.53 | -0.6397 | -0.0006397 | 1.53 | -0.6265 | -0.0006265 | 1.53 | -0.6287 | -0.0006287 | 1.53 | -0.7578 | -0.0007578 | 1.53 | -0.6175 | -0.0006175 | 1.53 | -0.6375 | -0.0006375 | 1.53 | -0.6085 | -0.0006085 | 1.53 | -0.5974 | -0.0005974 | 1.53 | -0.5999 | -0.0005999
2.04 | -0.7579 | -0.0007579 | 2.04 | -0.6199 | -0.0006199 | 2.04 | -0.6233 | -0.0006233 | 2.04 | -0.6017 | -0.0006017 | 2.04 | -0.5591 | -0.0005591 | 2.04 | -0.54 | -0.00054 | 2.04 | -0.7579 | -0.0007579 | 2.04 | -0.6649 | -0.0006649 | 2.04 | -0.6375 | -0.0006375 | 2.04 | -0.6397 | -0.0006397 | 2.04 | -0.6265 | -0.0006265 | 2.04 | -0.6287 | -0.0006287 | 2.04 | -0.7579 | -0.0007579 | 2.04 | -0.6174 | -0.0006174 | 2.04 | -0.6375 | -0.0006375 | 2.04 | -0.6085 | -0.0006085 | 2.04 | -0.5974 | -0.0005974 | 2.04 | -0.6 | -0.0006
2.55 | -0.7579 | -0.0007579 | 2.55 | -0.6201 | -0.0006201 | 2.55 | -0.6234 | -0.0006234 | 2.55 | -0.6017 | -0.0006017 | 2.55 | -0.5592 | -0.0005592 | 2.55 | -0.5401 | -0.0005401 | 2.55 | -0.7579 | -0.0007579 | 2.55 | -0.6649 | -0.0006649 | 2.55 | -0.6375 | -0.0006375 | 2.55 | -0.6397 | -0.0006397 | 2.55 | -0.6266 | -0.0006266 | 2.55 | -0.6287 | -0.0006287 | 2.55 | -0.7579 | -0.0007579 | 2.55 | -0.6173 | -0.0006173 | 2.55 | -0.6375 | -0.0006375 | 2.55 | -0.6085 | -0.0006085 | 2.55 | -0.5975 | -0.0005975 | 2.55 | -0.6001 | -0.0006001
3.06 | -0.7578 | -0.0007578 | 3.06 | -0.6204 | -0.0006204 | 3.06 | -0.6235 | -0.0006235 | 3.06 | -0.6017 | -0.0006017 | 3.06 | -0.5593 | -0.0005593 | 3.06 | -0.5404 | -0.0005404 | 3.06 | -0.7578 | -0.0007578 | 3.06 | -0.6649 | -0.0006649 | 3.06 | -0.6376 | -0.0006376 | 3.06 | -0.6397 | -0.0006397 | 3.06 | -0.6266 | -0.0006266 | 3.06 | -0.6287 | -0.0006287 | 3.06 | -0.7578 | -0.0007578 | 3.06 | -0.6172 | -0.0006172 | 3.06 | -0.6375 | -0.0006375 | 3.06 | -0.6086 | -0.0006086 | 3.06 | -0.5976 | -0.0005976 | 3.06 | -0.6002 | -0.0006002
3.57 | -0.7577 | -0.0007577 | 3.57 | -0.6207 | -0.0006207 | 3.57 | -0.6237 | -0.0006237 | 3.57 | -0.6018 | -0.0006018 | 3.57 | -0.5594 | -0.0005594 | 3.57 | -0.5406 | -0.0005406 | 3.57 | -0.7577 | -0.0007577 | 3.57 | -0.6649 | -0.0006649 | 3.57 | -0.6376 | -0.0006376 | 3.57 | -0.6397 | -0.0006397 | 3.57 | -0.6267 | -0.0006267 | 3.57 | -0.6287 | -0.0006287 | 3.57 | -0.7577 | -0.0007577 | 3.57 | -0.6172 | -0.0006172 | 3.57 | -0.6376 | -0.0006376 | 3.57 | -0.6086 | -0.0006086 | 3.57 | -0.5978 | -0.0005978 | 3.57 | -0.6004 | -0.0006004
4.08 | -0.7575 | -0.0007575 | 4.08 | -0.621 | -0.000621 | 4.08 | -0.6238 | -0.0006238 | 4.08 | -0.6018 | -0.0006018 | 4.08 | -0.5595 | -0.0005595 | 4.08 | -0.5409 | -0.0005409 | 4.08 | -0.7575 | -0.0007575 | 4.08 | -0.6649 | -0.0006649 | 4.08 | -0.6376 | -0.0006376 | 4.08 | -0.6397 | -0.0006397 | 4.08 | -0.6268 | -0.0006268 | 4.08 | -0.6287 | -0.0006287 | 4.08 | -0.7575 | -0.0007575 | 4.08 | -0.6171 | -0.0006171 | 4.08 | -0.6376 | -0.0006376 | 4.08 | -0.6087 | -0.0006087 | 4.08 | -0.5979 | -0.0005979 | 4.08 | -0.6005 | -0.0006005
4.59 | -0.7572 | -0.0007572 | 4.59 | -0.6213 | -0.0006213 | 4.59 | -0.6239 | -0.0006239 | 4.59 | -0.6019 | -0.0006019 | 4.59 | -0.5596 | -0.0005596 | 4.59 | -0.5411 | -0.0005411 | 4.59 | -0.7572 | -0.0007572 | 4.59 | -0.6649 | -0.0006649 | 4.59 | -0.6377 | -0.0006377 | 4.59 | -0.6397 | -0.0006397 | 4.59 | -0.6269 | -0.0006269 | 4.59 | -0.6287 | -0.0006287 | 4.59 | -0.7572 | -0.0007572 | 4.59 | -0.6171 | -0.0006171 | 4.59 | -0.6376 | -0.0006376 | 4.59 | -0.6087 | -0.0006087 | 4.59 | -0.5981 | -0.0005981 | 4.59 | -0.6006 | -0.0006006
5.1 | -0.7569 | -0.0007569 | 5.1 | -0.6215 | -0.0006215 | 5.1 | -0.6241 | -0.0006241 | 5.1 | -0.602 | -0.000602 | 5.1 | -0.5597 | -0.0005597 | 5.1 | -0.5413 | -0.0005413 | 5.1 | -0.7569 | -0.0007569 | 5.1 | -0.6648 | -0.0006648 | 5.1 | -0.6377 | -0.0006377 | 5.1 | -0.6397 | -0.0006397 | 5.1 | -0.6269 | -0.0006269 | 5.1 | -0.6287 | -0.0006287 | 5.1 | -0.7569 | -0.0007569 | 5.1 | -0.617 | -0.000617 | 5.1 | -0.6376 | -0.0006376 | 5.1 | -0.6088 | -0.0006088 | 5.1 | -0.5983 | -0.0005983 | 5.1 | -0.6008 | -0.0006008
5.61 | -0.7565 | -0.0007565 | 5.61 | -0.6218 | -0.0006218 | 5.61 | -0.6242 | -0.0006242 | 5.61 | -0.6022 | -0.0006022 | 5.61 | -0.5598 | -0.0005598 | 5.61 | -0.5416 | -0.0005416 | 5.61 | -0.7565 | -0.0007565 | 5.61 | -0.6648 | -0.0006648 | 5.61 | -0.6377 | -0.0006377 | 5.61 | -0.6397 | -0.0006397 | 5.61 | -0.627 | -0.000627 | 5.61 | -0.6287 | -0.0006287 | 5.61 | -0.7565 | -0.0007565 | 5.61 | -0.617 | -0.000617 | 5.61 | -0.6376 | -0.0006376 | 5.61 | -0.6088 | -0.0006088 | 5.61 | -0.5984 | -0.0005984 | 5.61 | -0.6009 | -0.0006009
6.12 | -0.7562 | -0.0007562 | 6.12 | -0.6221 | -0.0006221 | 6.12 | -0.6243 | -0.0006243 | 6.12 | -0.6024 | -0.0006024 | 6.12 | -0.5599 | -0.0005599 | 6.12 | -0.5419 | -0.0005419 | 6.12 | -0.7562 | -0.0007562 | 6.12 | -0.6648 | -0.0006648 | 6.12 | -0.6378 | -0.0006378 | 6.12 | -0.6397 | -0.0006397 | 6.12 | -0.6271 | -0.0006271 | 6.12 | -0.6287 | -0.0006287 | 6.12 | -0.7562 | -0.0007562 | 6.12 | -0.6169 | -0.0006169 | 6.12 | -0.6375 | -0.0006375 | 6.12 | -0.6089 | -0.0006089 | 6.12 | -0.5986 | -0.0005986 | 6.12 | -0.601 | -0.000601
6.63 | -0.7561 | -0.0007561 | 6.63 | -0.6224 | -0.0006224 | 6.63 | -0.6244 | -0.0006244 | 6.63 | -0.6025 | -0.0006025 | 6.63 | -0.56 | -0.00056 | 6.63 | -0.5421 | -0.0005421 | 6.63 | -0.7561 | -0.0007561 | 6.63 | -0.6648 | -0.0006648 | 6.63 | -0.6378 | -0.0006378 | 6.63 | -0.6396 | -0.0006396 | 6.63 | -0.6271 | -0.0006271 | 6.63 | -0.6287 | -0.0006287 | 6.63 | -0.7561 | -0.0007561 | 6.63 | -0.6169 | -0.0006169 | 6.63 | -0.6375 | -0.0006375 | 6.63 | -0.6089 | -0.0006089 | 6.63 | -0.5987 | -0.0005987 | 6.63 | -0.6012 | -0.0006012
7.14 | -0.756 | -0.000756 | 7.14 | -0.6226 | -0.0006226 | 7.14 | -0.6245 | -0.0006245 | 7.14 | -0.6026 | -0.0006026 | 7.14 | -0.5601 | -0.0005601 | 7.14 | -0.5424 | -0.0005424 | 7.14 | -0.756 | -0.000756 | 7.14 | -0.6648 | -0.0006648 | 7.14 | -0.6378 | -0.0006378 | 7.14 | -0.6396 | -0.0006396 | 7.14 | -0.6272 | -0.0006272 | 7.14 | -0.6287 | -0.0006287 | 7.14 | -0.756 | -0.000756 | 7.14 | -0.6169 | -0.0006169 | 7.14 | -0.6375 | -0.0006375 | 7.14 | -0.609 | -0.000609 | 7.14 | -0.5988 | -0.0005988 | 7.14 | -0.6013 | -0.0006013
7.65 | -0.756 | -0.000756 | 7.65 | -0.6229 | -0.0006229 | 7.65 | -0.6246 | -0.0006246 | 7.65 | -0.6028 | -0.0006028 | 7.65 | -0.5602 | -0.0005602 | 7.65 | -0.5426 | -0.0005426 | 7.65 | -0.756 | -0.000756 | 7.65 | -0.6648 | -0.0006648 | 7.65 | -0.6379 | -0.0006379 | 7.65 | -0.6396 | -0.0006396 | 7.65 | -0.6272 | -0.0006272 | 7.65 | -0.6287 | -0.0006287 | 7.65 | -0.756 | -0.000756 | 7.65 | -0.6168 | -0.0006168 | 7.65 | -0.6375 | -0.0006375 | 7.65 | -0.609 | -0.000609 | 7.65 | -0.599 | -0.000599 | 7.65 | -0.6014 | -0.0006014
8.16 | -0.756 | -0.000756 | 8.16 | -0.6231 | -0.0006231 | 8.16 | -0.6248 | -0.0006248 | 8.16 | -0.6029 | -0.0006029 | 8.16 | -0.5603 | -0.0005603 | 8.16 | -0.5429 | -0.0005429 | 8.16 | -0.756 | -0.000756 | 8.16 | -0.6648 | -0.0006648 | 8.16 | -0.6379 | -0.0006379 | 8.16 | -0.6396 | -0.0006396 | 8.16 | -0.6273 | -0.0006273 | 8.16 | -0.6287 | -0.0006287 | 8.16 | -0.756 | -0.000756 | 8.16 | -0.6168 | -0.0006168 | 8.16 | -0.6375 | -0.0006375 | 8.16 | -0.609 | -0.000609 | 8.16 | -0.5991 | -0.0005991 | 8.16 | -0.6015 | -0.0006015
8.67 | -0.7561 | -0.0007561 | 8.67 | -0.6234 | -0.0006234 | 8.67 | -0.6249 | -0.0006249 | 8.67 | -0.603 | -0.000603 | 8.67 | -0.5604 | -0.0005604 | 8.67 | -0.5432 | -0.0005432 | 8.67 | -0.7561 | -0.0007561 | 8.67 | -0.6648 | -0.0006648 | 8.67 | -0.6379 | -0.0006379 | 8.67 | -0.6396 | -0.0006396 | 8.67 | -0.6273 | -0.0006273 | 8.67 | -0.6287 | -0.0006287 | 8.67 | -0.7561 | -0.0007561 | 8.67 | -0.6167 | -0.0006167 | 8.67 | -0.6375 | -0.0006375 | 8.67 | -0.6091 | -0.0006091 | 8.67 | -0.5993 | -0.0005993 | 8.67 | -0.6016 | -0.0006016
9.18 | -0.7562 | -0.0007562 | 9.18 | -0.6236 | -0.0006236 | 9.18 | -0.625 | -0.000625 | 9.18 | -0.6031 | -0.0006031 | 9.18 | -0.5605 | -0.0005605 | 9.18 | -0.5434 | -0.0005434 | 9.18 | -0.7562 | -0.0007562 | 9.18 | -0.6647 | -0.0006647 | 9.18 | -0.6379 | -0.0006379 | 9.18 | -0.6396 | -0.0006396 | 9.18 | -0.6274 | -0.0006274 | 9.18 | -0.6287 | -0.0006287 | 9.18 | -0.7562 | -0.0007562 | 9.18 | -0.6166 | -0.0006166 | 9.18 | -0.6375 | -0.0006375 | 9.18 | -0.6091 | -0.0006091 | 9.18 | -0.5994 | -0.0005994 | 9.18 | -0.6017 | -0.0006017
9.69 | -0.7563 | -0.0007563 | 9.69 | -0.6239 | -0.0006239 | 9.69 | -0.6251 | -0.0006251 | 9.69 | -0.6031 | -0.0006031 | 9.69 | -0.5605 | -0.0005605 | 9.69 | -0.5437 | -0.0005437 | 9.69 | -0.7563 | -0.0007563 | 9.69 | -0.6647 | -0.0006647 | 9.69 | -0.638 | -0.000638 | 9.69 | -0.6396 | -0.0006396 | 9.69 | -0.6275 | -0.0006275 | 9.69 | -0.6287 | -0.0006287 | 9.69 | -0.7563 | -0.0007563 | 9.69 | -0.6166 | -0.0006166 | 9.69 | -0.6375 | -0.0006375 | 9.69 | -0.6092 | -0.0006092 | 9.69 | -0.5996 | -0.0005996 | 9.69 | -0.6018 | -0.0006018
10.2 | -0.7563 | -0.0007563 | 10.2 | -0.6241 | -0.0006241 | 10.2 | -0.6252 | -0.0006252 | 10.2 | -0.6032 | -0.0006032 | 10.2 | -0.5606 | -0.0005606 | 10.2 | -0.544 | -0.000544 | 10.2 | -0.7563 | -0.0007563 | 10.2 | -0.6647 | -0.0006647 | 10.2 | -0.638 | -0.000638 | 10.2 | -0.6396 | -0.0006396 | 10.2 | -0.6275 | -0.0006275 | 10.2 | -0.6287 | -0.0006287 | 10.2 | -0.7563 | -0.0007563 | 10.2 | -0.6166 | -0.0006166 | 10.2 | -0.6375 | -0.0006375 | 10.2 | -0.6092 | -0.0006092 | 10.2 | -0.5997 | -0.0005997 | 10.2 | -0.6018 | -0.0006018
10.71 | -0.7565 | -0.0007565 | 10.71 | -0.6243 | -0.0006243 | 10.71 | -0.6253 | -0.0006253 | 10.71 | -0.6033 | -0.0006033 | 10.71 | -0.5607 | -0.0005607 | 10.71 | -0.5443 | -0.0005443 | 10.71 | -0.7565 | -0.0007565 | 10.71 | -0.6647 | -0.0006647 | 10.71 | -0.638 | -0.000638 | 10.71 | -0.6396 | -0.0006396 | 10.71 | -0.6276 | -0.0006276 | 10.71 | -0.6287 | -0.0006287 | 10.71 | -0.7565 | -0.0007565 | 10.71 | -0.6166 | -0.0006166 | 10.71 | -0.6375 | -0.0006375 | 10.71 | -0.6093 | -0.0006093 | 10.71 | -0.5999 | -0.0005999 | 10.71 | -0.6019 | -0.0006019
11.22 | -0.7565 | -0.0007565 | 11.22 | -0.6246 | -0.0006246 | 11.22 | -0.6255 | -0.0006255 | 11.22 | -0.6034 | -0.0006034 | 11.22 | -0.5608 | -0.0005608 | 11.22 | -0.5446 | -0.0005446 | 11.22 | -0.7565 | -0.0007565 | 11.22 | -0.6647 | -0.0006647 | 11.22 | -0.6381 | -0.0006381 | 11.22 | -0.6396 | -0.0006396 | 11.22 | -0.6276 | -0.0006276 | 11.22 | -0.6287 | -0.0006287 | 11.22 | -0.7565 | -0.0007565 | 11.22 | -0.6166 | -0.0006166 | 11.22 | -0.6375 | -0.0006375 | 11.22 | -0.6093 | -0.0006093 | 11.22 | -0.6 | -0.0006 | 11.22 | -0.602 | -0.000602
11.73 | -0.7564 | -0.0007564 | 11.73 | -0.6248 | -0.0006248 | 11.73 | -0.6256 | -0.0006256 | 11.73 | -0.6035 | -0.0006035 | 11.73 | -0.5609 | -0.0005609 | 11.73 | -0.5449 | -0.0005449 | 11.73 | -0.7564 | -0.0007564 | 11.73 | -0.6647 | -0.0006647 | 11.73 | -0.6381 | -0.0006381 | 11.73 | -0.6396 | -0.0006396 | 11.73 | -0.6277 | -0.0006277 | 11.73 | -0.6287 | -0.0006287 | 11.73 | -0.7564 | -0.0007564 | 11.73 | -0.6166 | -0.0006166 | 11.73 | -0.6375 | -0.0006375 | 11.73 | -0.6094 | -0.0006094 | 11.73 | -0.6002 | -0.0006002 | 11.73 | -0.6021 | -0.0006021
12.24 | -0.7562 | -0.0007562 | 12.24 | -0.625 | -0.000625 | 12.24 | -0.6257 | -0.0006257 | 12.24 | -0.6035 | -0.0006035 | 12.24 | -0.561 | -0.000561 | 12.24 | -0.5452 | -0.0005452 | 12.24 | -0.7562 | -0.0007562 | 12.24 | -0.6646 | -0.0006646 | 12.24 | -0.6381 | -0.0006381 | 12.24 | -0.6396 | -0.0006396 | 12.24 | -0.6277 | -0.0006277 | 12.24 | -0.6287 | -0.0006287 | 12.24 | -0.7562 | -0.0007562 | 12.24 | -0.6166 | -0.0006166 | 12.24 | -0.6375 | -0.0006375 | 12.24 | -0.6094 | -0.0006094 | 12.24 | -0.6003 | -0.0006003 | 12.24 | -0.6022 | -0.0006022
12.75 | -0.756 | -0.000756 | 12.75 | -0.6252 | -0.0006252 | 12.75 | -0.6258 | -0.0006258 | 12.75 | -0.6035 | -0.0006035 | 12.75 | -0.5611 | -0.0005611 | 12.75 | -0.5455 | -0.0005455 | 12.75 | -0.756 | -0.000756 | 12.75 | -0.6646 | -0.0006646 | 12.75 | -0.6381 | -0.0006381 | 12.75 | -0.6396 | -0.0006396 | 12.75 | -0.6278 | -0.0006278 | 12.75 | -0.6287 | -0.0006287 | 12.75 | -0.756 | -0.000756 | 12.75 | -0.6166 | -0.0006166 | 12.75 | -0.6375 | -0.0006375 | 12.75 | -0.6094 | -0.0006094 | 12.75 | -0.6005 | -0.0006005 | 12.75 | -0.6023 | -0.0006023
13.26 | -0.7559 | -0.0007559 | 13.26 | -0.6254 | -0.0006254 | 13.26 | -0.6259 | -0.0006259 | 13.26 | -0.6036 | -0.0006036 | 13.26 | -0.5612 | -0.0005612 | 13.26 | -0.5457 | -0.0005457 | 13.26 | -0.7559 | -0.0007559 | 13.26 | -0.6646 | -0.0006646 | 13.26 | -0.6382 | -0.0006382 | 13.26 | -0.6396 | -0.0006396 | 13.26 | -0.6278 | -0.0006278 | 13.26 | -0.6286 | -0.0006286 | 13.26 | -0.7559 | -0.0007559 | 13.26 | -0.6166 | -0.0006166 | 13.26 | -0.6375 | -0.0006375 | 13.26 | -0.6095 | -0.0006095 | 13.26 | -0.6006 | -0.0006006 | 13.26 | -0.6024 | -0.0006024
13.77 | -0.7557 | -0.0007557 | 13.77 | -0.6256 | -0.0006256 | 13.77 | -0.626 | -0.000626 | 13.77 | -0.6037 | -0.0006037 | 13.77 | -0.5613 | -0.0005613 | 13.77 | -0.546 | -0.000546 | 13.77 | -0.7557 | -0.0007557 | 13.77 | -0.6646 | -0.0006646 | 13.77 | -0.6382 | -0.0006382 | 13.77 | -0.6396 | -0.0006396 | 13.77 | -0.6279 | -0.0006279 | 13.77 | -0.6286 | -0.0006286 | 13.77 | -0.7557 | -0.0007557 | 13.77 | -0.6166 | -0.0006166 | 13.77 | -0.6375 | -0.0006375 | 13.77 | -0.6095 | -0.0006095 | 13.77 | -0.6008 | -0.0006008 | 13.77 | -0.6026 | -0.0006026
14.28 | -0.7555 | -0.0007555 | 14.28 | -0.6258 | -0.0006258 | 14.28 | -0.6261 | -0.0006261 | 14.28 | -0.6039 | -0.0006039 | 14.28 | -0.5615 | -0.0005615 | 14.28 | -0.5463 | -0.0005463 | 14.28 | -0.7555 | -0.0007555 | 14.28 | -0.6646 | -0.0006646 | 14.28 | -0.6382 | -0.0006382 | 14.28 | -0.6395 | -0.0006395 | 14.28 | -0.6279 | -0.0006279 | 14.28 | -0.6286 | -0.0006286 | 14.28 | -0.7555 | -0.0007555 | 14.28 | -0.6166 | -0.0006166 | 14.28 | -0.6375 | -0.0006375 | 14.28 | -0.6096 | -0.0006096 | 14.28 | -0.6009 | -0.0006009 | 14.28 | -0.6028 | -0.0006028
14.79 | -0.7554 | -0.0007554 | 14.79 | -0.626 | -0.000626 | 14.79 | -0.6262 | -0.0006262 | 14.79 | -0.604 | -0.000604 | 14.79 | -0.5616 | -0.0005616 | 14.79 | -0.5466 | -0.0005466 | 14.79 | -0.7554 | -0.0007554 | 14.79 | -0.6646 | -0.0006646 | 14.79 | -0.6382 | -0.0006382 | 14.79 | -0.6395 | -0.0006395 | 14.79 | -0.628 | -0.000628 | 14.79 | -0.6286 | -0.0006286 | 14.79 | -0.7554 | -0.0007554 | 14.79 | -0.6166 | -0.0006166 | 14.79 | -0.6375 | -0.0006375 | 14.79 | -0.6097 | -0.0006097 | 14.79 | -0.6011 | -0.0006011 | 14.79 | -0.6029 | -0.0006029
15.3 | -0.7553 | -0.0007553 | 15.3 | -0.6262 | -0.0006262 | 15.3 | -0.6263 | -0.0006263 | 15.3 | -0.6041 | -0.0006041 | 15.3 | -0.5617 | -0.0005617 | 15.3 | -0.5469 | -0.0005469 | 15.3 | -0.7553 | -0.0007553 | 15.3 | -0.6646 | -0.0006646 | 15.3 | -0.6383 | -0.0006383 | 15.3 | -0.6395 | -0.0006395 | 15.3 | -0.628 | -0.000628 | 15.3 | -0.6286 | -0.0006286 | 15.3 | -0.7553 | -0.0007553 | 15.3 | -0.6166 | -0.0006166 | 15.3 | -0.6375 | -0.0006375 | 15.3 | -0.6097 | -0.0006097 | 15.3 | -0.6013 | -0.0006013 | 15.3 | -0.6031 | -0.0006031
15.81 | -0.7552 | -0.0007552 | 15.81 | -0.6264 | -0.0006264 | 15.81 | -0.6264 | -0.0006264 | 15.81 | -0.6042 | -0.0006042 | 15.81 | -0.5618 | -0.0005618 | 15.81 | -0.5473 | -0.0005473 | 15.81 | -0.7552 | -0.0007552 | 15.81 | -0.6645 | -0.0006645 | 15.81 | -0.6383 | -0.0006383 | 15.81 | -0.6395 | -0.0006395 | 15.81 | -0.6281 | -0.0006281 | 15.81 | -0.6286 | -0.0006286 | 15.81 | -0.7552 | -0.0007552 | 15.81 | -0.6166 | -0.0006166 | 15.81 | -0.6375 | -0.0006375 | 15.81 | -0.6098 | -0.0006098 | 15.81 | -0.6014 | -0.0006014 | 15.81 | -0.6032 | -0.0006032
16.32 | -0.7551 | -0.0007551 | 16.32 | -0.6266 | -0.0006266 | 16.32 | -0.6265 | -0.0006265 | 16.32 | -0.6042 | -0.0006042 | 16.32 | -0.562 | -0.000562 | 16.32 | -0.5476 | -0.0005476 | 16.32 | -0.7551 | -0.0007551 | 16.32 | -0.6645 | -0.0006645 | 16.32 | -0.6383 | -0.0006383 | 16.32 | -0.6395 | -0.0006395 | 16.32 | -0.6281 | -0.0006281 | 16.32 | -0.6287 | -0.0006287 | 16.32 | -0.7551 | -0.0007551 | 16.32 | -0.6166 | -0.0006166 | 16.32 | -0.6375 | -0.0006375 | 16.32 | -0.6099 | -0.0006099 | 16.32 | -0.6016 | -0.0006016 | 16.32 | -0.6033 | -0.0006033
16.83 | -0.7553 | -0.0007553 | 16.83 | -0.6268 | -0.0006268 | 16.83 | -0.6266 | -0.0006266 | 16.83 | -0.6043 | -0.0006043 | 16.83 | -0.5621 | -0.0005621 | 16.83 | -0.548 | -0.000548 | 16.83 | -0.7553 | -0.0007553 | 16.83 | -0.6645 | -0.0006645 | 16.83 | -0.6384 | -0.0006384 | 16.83 | -0.6395 | -0.0006395 | 16.83 | -0.6281 | -0.0006281 | 16.83 | -0.6287 | -0.0006287 | 16.83 | -0.7553 | -0.0007553 | 16.83 | -0.6166 | -0.0006166 | 16.83 | -0.6375 | -0.0006375 | 16.83 | -0.6099 | -0.0006099 | 16.83 | -0.6017 | -0.0006017 | 16.83 | -0.6034 | -0.0006034
17.34 | -0.756 | -0.000756 | 17.34 | -0.627 | -0.000627 | 17.34 | -0.6267 | -0.0006267 | 17.34 | -0.6044 | -0.0006044 | 17.34 | -0.5622 | -0.0005622 | 17.34 | -0.5484 | -0.0005484 | 17.34 | -0.756 | -0.000756 | 17.34 | -0.6645 | -0.0006645 | 17.34 | -0.6384 | -0.0006384 | 17.34 | -0.6395 | -0.0006395 | 17.34 | -0.6282 | -0.0006282 | 17.34 | -0.6287 | -0.0006287 | 17.34 | -0.756 | -0.000756 | 17.34 | -0.6166 | -0.0006166 | 17.34 | -0.6375 | -0.0006375 | 17.34 | -0.61 | -0.00061 | 17.34 | -0.6019 | -0.0006019 | 17.34 | -0.6035 | -0.0006035
17.85 | -0.7571 | -0.0007571 | 17.85 | -0.6272 | -0.0006272 | 17.85 | -0.6268 | -0.0006268 | 17.85 | -0.6045 | -0.0006045 | 17.85 | -0.5624 | -0.0005624 | 17.85 | -0.5488 | -0.0005488 | 17.85 | -0.7571 | -0.0007571 | 17.85 | -0.6645 | -0.0006645 | 17.85 | -0.6384 | -0.0006384 | 17.85 | -0.6395 | -0.0006395 | 17.85 | -0.6282 | -0.0006282 | 17.85 | -0.6287 | -0.0006287 | 17.85 | -0.7571 | -0.0007571 | 17.85 | -0.6167 | -0.0006167 | 17.85 | -0.6375 | -0.0006375 | 17.85 | -0.61 | -0.00061 | 17.85 | -0.602 | -0.000602 | 17.85 | -0.6036 | -0.0006036
18.36 | -0.758 | -0.000758 | 18.36 | -0.6274 | -0.0006274 | 18.36 | -0.6269 | -0.0006269 | 18.36 | -0.6045 | -0.0006045 | 18.36 | -0.5625 | -0.0005625 | 18.36 | -0.5492 | -0.0005492 | 18.36 | -0.758 | -0.000758 | 18.36 | -0.6645 | -0.0006645 | 18.36 | -0.6385 | -0.0006385 | 18.36 | -0.6395 | -0.0006395 | 18.36 | -0.6283 | -0.0006283 | 18.36 | -0.6287 | -0.0006287 | 18.36 | -0.758 | -0.000758 | 18.36 | -0.6167 | -0.0006167 | 18.36 | -0.6375 | -0.0006375 | 18.36 | -0.6101 | -0.0006101 | 18.36 | -0.6022 | -0.0006022 | 18.36 | -0.6037 | -0.0006037
18.87 | -0.7585 | -0.0007585 | 18.87 | -0.6276 | -0.0006276 | 18.87 | -0.627 | -0.000627 | 18.87 | -0.6046 | -0.0006046 | 18.87 | -0.5627 | -0.0005627 | 18.87 | -0.5496 | -0.0005496 | 18.87 | -0.7585 | -0.0007585 | 18.87 | -0.6644 | -0.0006644 | 18.87 | -0.6385 | -0.0006385 | 18.87 | -0.6395 | -0.0006395 | 18.87 | -0.6283 | -0.0006283 | 18.87 | -0.6287 | -0.0006287 | 18.87 | -0.7585 | -0.0007585 | 18.87 | -0.6167 | -0.0006167 | 18.87 | -0.6375 | -0.0006375 | 18.87 | -0.6101 | -0.0006101 | 18.87 | -0.6023 | -0.0006023 | 18.87 | -0.6038 | -0.0006038
19.38 | -0.7585 | -0.0007585 | 19.38 | -0.6277 | -0.0006277 | 19.38 | -0.6271 | -0.0006271 | 19.38 | -0.6047 | -0.0006047 | 19.38 | -0.5628 | -0.0005628 | 19.38 | -0.55 | -0.00055 | 19.38 | -0.7585 | -0.0007585 | 19.38 | -0.6644 | -0.0006644 | 19.38 | -0.6385 | -0.0006385 | 19.38 | -0.6395 | -0.0006395 | 19.38 | -0.6284 | -0.0006284 | 19.38 | -0.6287 | -0.0006287 | 19.38 | -0.7585 | -0.0007585 | 19.38 | -0.6167 | -0.0006167 | 19.38 | -0.6375 | -0.0006375 | 19.38 | -0.6102 | -0.0006102 | 19.38 | -0.6025 | -0.0006025 | 19.38 | -0.6039 | -0.0006039
19.89 | -0.7583 | -0.0007583 | 19.89 | -0.6279 | -0.0006279 | 19.89 | -0.6272 | -0.0006272 | 19.89 | -0.6048 | -0.0006048 | 19.89 | -0.563 | -0.000563 | 19.89 | -0.5504 | -0.0005504 | 19.89 | -0.7583 | -0.0007583 | 19.89 | -0.6644 | -0.0006644 | 19.89 | -0.6385 | -0.0006385 | 19.89 | -0.6395 | -0.0006395 | 19.89 | -0.6284 | -0.0006284 | 19.89 | -0.6287 | -0.0006287 | 19.89 | -0.7583 | -0.0007583 | 19.89 | -0.6166 | -0.0006166 | 19.89 | -0.6375 | -0.0006375 | 19.89 | -0.6102 | -0.0006102 | 19.89 | -0.6026 | -0.0006026 | 19.89 | -0.604 | -0.000604
20.4 | -0.7578 | -0.0007578 | 20.4 | -0.6281 | -0.0006281 | 20.4 | -0.6273 | -0.0006273 | 20.4 | -0.605 | -0.000605 | 20.4 | -0.5631 | -0.0005631 | 20.4 | -0.5508 | -0.0005508 | 20.4 | -0.7578 | -0.0007578 | 20.4 | -0.6644 | -0.0006644 | 20.4 | -0.6386 | -0.0006386 | 20.4 | -0.6395 | -0.0006395 | 20.4 | -0.6285 | -0.0006285 | 20.4 | -0.6287 | -0.0006287 | 20.4 | -0.7578 | -0.0007578 | 20.4 | -0.6166 | -0.0006166 | 20.4 | -0.6375 | -0.0006375 | 20.4 | -0.6103 | -0.0006103 | 20.4 | -0.6028 | -0.0006028 | 20.4 | -0.6041 | -0.0006041
20.91 | -0.7571 | -0.0007571 | 20.91 | -0.6282 | -0.0006282 | 20.91 | -0.6274 | -0.0006274 | 20.91 | -0.605 | -0.000605 | 20.91 | -0.5632 | -0.0005632 | 20.91 | -0.5512 | -0.0005512 | 20.91 | -0.7571 | -0.0007571 | 20.91 | -0.6644 | -0.0006644 | 20.91 | -0.6386 | -0.0006386 | 20.91 | -0.6395 | -0.0006395 | 20.91 | -0.6285 | -0.0006285 | 20.91 | -0.6287 | -0.0006287 | 20.91 | -0.7571 | -0.0007571 | 20.91 | -0.6165 | -0.0006165 | 20.91 | -0.6375 | -0.0006375 | 20.91 | -0.6103 | -0.0006103 | 20.91 | -0.603 | -0.000603 | 20.91 | -0.6042 | -0.0006042
21.42 | -0.7564 | -0.0007564 | 21.42 | -0.6284 | -0.0006284 | 21.42 | -0.6275 | -0.0006275 | 21.42 | -0.6051 | -0.0006051 | 21.42 | -0.5634 | -0.0005634 | 21.42 | -0.5517 | -0.0005517 | 21.42 | -0.7564 | -0.0007564 | 21.42 | -0.6644 | -0.0006644 | 21.42 | -0.6386 | -0.0006386 | 21.42 | -0.6395 | -0.0006395 | 21.42 | -0.6286 | -0.0006286 | 21.42 | -0.6287 | -0.0006287 | 21.42 | -0.7564 | -0.0007564 | 21.42 | -0.6164 | -0.0006164 | 21.42 | -0.6375 | -0.0006375 | 21.42 | -0.6104 | -0.0006104 | 21.42 | -0.6031 | -0.0006031 | 21.42 | -0.6043 | -0.0006043
21.93 | -0.7557 | -0.0007557 | 21.93 | -0.6286 | -0.0006286 | 21.93 | -0.6276 | -0.0006276 | 21.93 | -0.6052 | -0.0006052 | 21.93 | -0.5635 | -0.0005635 | 21.93 | -0.5521 | -0.0005521 | 21.93 | -0.7557 | -0.0007557 | 21.93 | -0.6643 | -0.0006643 | 21.93 | -0.6386 | -0.0006386 | 21.93 | -0.6395 | -0.0006395 | 21.93 | -0.6286 | -0.0006286 | 21.93 | -0.6287 | -0.0006287 | 21.93 | -0.7557 | -0.0007557 | 21.93 | -0.6163 | -0.0006163 | 21.93 | -0.6375 | -0.0006375 | 21.93 | -0.6105 | -0.0006105 | 21.93 | -0.6033 | -0.0006033 | 21.93 | -0.6043 | -0.0006043
22.44 | -0.7551 | -0.0007551 | 22.44 | -0.6287 | -0.0006287 | 22.44 | -0.6277 | -0.0006277 | 22.44 | -0.6052 | -0.0006052 | 22.44 | -0.5636 | -0.0005636 | 22.44 | -0.5526 | -0.0005526 | 22.44 | -0.7551 | -0.0007551 | 22.44 | -0.6643 | -0.0006643 | 22.44 | -0.6387 | -0.0006387 | 22.44 | -0.6394 | -0.0006394 | 22.44 | -0.6287 | -0.0006287 | 22.44 | -0.6287 | -0.0006287 | 22.44 | -0.7551 | -0.0007551 | 22.44 | -0.6162 | -0.0006162 | 22.44 | -0.6375 | -0.0006375 | 22.44 | -0.6105 | -0.0006105 | 22.44 | -0.6035 | -0.0006035 | 22.44 | -0.6044 | -0.0006044
22.95 | -0.7546 | -0.0007546 | 22.95 | -0.6289 | -0.0006289 | 22.95 | -0.6278 | -0.0006278 | 22.95 | -0.6053 | -0.0006053 | 22.95 | -0.5638 | -0.0005638 | 22.95 | -0.553 | -0.000553 | 22.95 | -0.7546 | -0.0007546 | 22.95 | -0.6643 | -0.0006643 | 22.95 | -0.6387 | -0.0006387 | 22.95 | -0.6394 | -0.0006394 | 22.95 | -0.6287 | -0.0006287 | 22.95 | -0.6287 | -0.0006287 | 22.95 | -0.7546 | -0.0007546 | 22.95 | -0.6162 | -0.0006162 | 22.95 | -0.6375 | -0.0006375 | 22.95 | -0.6106 | -0.0006106 | 22.95 | -0.6036 | -0.0006036 | 22.95 | -0.6045 | -0.0006045
23.46 | -0.7542 | -0.0007542 | 23.46 | -0.629 | -0.000629 | 23.46 | -0.6279 | -0.0006279 | 23.46 | -0.6053 | -0.0006053 | 23.46 | -0.5639 | -0.0005639 | 23.46 | -0.5535 | -0.0005535 | 23.46 | -0.7542 | -0.0007542 | 23.46 | -0.6643 | -0.0006643 | 23.46 | -0.6387 | -0.0006387 | 23.46 | -0.6394 | -0.0006394 | 23.46 | -0.6288 | -0.0006288 | 23.46 | -0.6287 | -0.0006287 | 23.46 | -0.7542 | -0.0007542 | 23.46 | -0.6162 | -0.0006162 | 23.46 | -0.6375 | -0.0006375 | 23.46 | -0.6107 | -0.0006107 | 23.46 | -0.6038 | -0.0006038 | 23.46 | -0.6046 | -0.0006046
23.97 | -0.7538 | -0.0007538 | 23.97 | -0.6292 | -0.0006292 | 23.97 | -0.6279 | -0.0006279 | 23.97 | -0.6053 | -0.0006053 | 23.97 | -0.5641 | -0.0005641 | 23.97 | -0.554 | -0.000554 | 23.97 | -0.7538 | -0.0007538 | 23.97 | -0.6643 | -0.0006643 | 23.97 | -0.6387 | -0.0006387 | 23.97 | -0.6394 | -0.0006394 | 23.97 | -0.6288 | -0.0006288 | 23.97 | -0.6287 | -0.0006287 | 23.97 | -0.7538 | -0.0007538 | 23.97 | -0.6162 | -0.0006162 | 23.97 | -0.6375 | -0.0006375 | 23.97 | -0.6108 | -0.0006108 | 23.97 | -0.6039 | -0.0006039 | 23.97 | -0.6047 | -0.0006047
24.48 | -0.7535 | -0.0007535 | 24.48 | -0.6293 | -0.0006293 | 24.48 | -0.628 | -0.000628 | 24.48 | -0.6054 | -0.0006054 | 24.48 | -0.5642 | -0.0005642 | 24.48 | -0.5546 | -0.0005546 | 24.48 | -0.7535 | -0.0007535 | 24.48 | -0.6642 | -0.0006642 | 24.48 | -0.6388 | -0.0006388 | 24.48 | -0.6394 | -0.0006394 | 24.48 | -0.6289 | -0.0006289 | 24.48 | -0.6287 | -0.0006287 | 24.48 | -0.7535 | -0.0007535 | 24.48 | -0.6162 | -0.0006162 | 24.48 | -0.6375 | -0.0006375 | 24.48 | -0.6109 | -0.0006109 | 24.48 | -0.6041 | -0.0006041 | 24.48 | -0.6048 | -0.0006048
24.99 | -0.7533 | -0.0007533 | 24.99 | -0.6295 | -0.0006295 | 24.99 | -0.6281 | -0.0006281 | 24.99 | -0.6055 | -0.0006055 | 24.99 | -0.5644 | -0.0005644 | 24.99 | -0.5551 | -0.0005551 | 24.99 | -0.7533 | -0.0007533 | 24.99 | -0.6642 | -0.0006642 | 24.99 | -0.6388 | -0.0006388 | 24.99 | -0.6394 | -0.0006394 | 24.99 | -0.6289 | -0.0006289 | 24.99 | -0.6286 | -0.0006286 | 24.99 | -0.7533 | -0.0007533 | 24.99 | -0.6161 | -0.0006161 | 24.99 | -0.6375 | -0.0006375 | 24.99 | -0.611 | -0.000611 | 24.99 | -0.6042 | -0.0006042 | 24.99 | -0.6049 | -0.0006049
25.5 | -0.753 | -0.000753 | 25.5 | -0.6296 | -0.0006296 | 25.5 | -0.6282 | -0.0006282 | 25.5 | -0.6056 | -0.0006056 | 25.5 | -0.5645 | -0.0005645 | 25.5 | -0.5556 | -0.0005556 | 25.5 | -0.753 | -0.000753 | 25.5 | -0.6642 | -0.0006642 | 25.5 | -0.6388 | -0.0006388 | 25.5 | -0.6394 | -0.0006394 | 25.5 | -0.6289 | -0.0006289 | 25.5 | -0.6286 | -0.0006286 | 25.5 | -0.753 | -0.000753 | 25.5 | -0.616 | -0.000616 | 25.5 | -0.6375 | -0.0006375 | 25.5 | -0.611 | -0.000611 | 25.5 | -0.6044 | -0.0006044 | 25.5 | -0.6049 | -0.0006049
26.01 | -0.7527 | -0.0007527 | 26.01 | -0.6298 | -0.0006298 | 26.01 | -0.6283 | -0.0006283 | 26.01 | -0.6056 | -0.0006056 | 26.01 | -0.5647 | -0.0005647 | 26.01 | -0.5561 | -0.0005561 | 26.01 | -0.7527 | -0.0007527 | 26.01 | -0.6642 | -0.0006642 | 26.01 | -0.6388 | -0.0006388 | 26.01 | -0.6394 | -0.0006394 | 26.01 | -0.629 | -0.000629 | 26.01 | -0.6286 | -0.0006286 | 26.01 | -0.7527 | -0.0007527 | 26.01 | -0.616 | -0.000616 | 26.01 | -0.6375 | -0.0006375 | 26.01 | -0.6111 | -0.0006111 | 26.01 | -0.6046 | -0.0006046 | 26.01 | -0.605 | -0.000605
26.52 | -0.7526 | -0.0007526 | 26.52 | -0.6299 | -0.0006299 | 26.52 | -0.6284 | -0.0006284 | 26.52 | -0.6057 | -0.0006057 | 26.52 | -0.5648 | -0.0005648 | 26.52 | -0.5567 | -0.0005567 | 26.52 | -0.7526 | -0.0007526 | 26.52 | -0.6642 | -0.0006642 | 26.52 | -0.6388 | -0.0006388 | 26.52 | -0.6394 | -0.0006394 | 26.52 | -0.629 | -0.000629 | 26.52 | -0.6287 | -0.0006287 | 26.52 | -0.7526 | -0.0007526 | 26.52 | -0.616 | -0.000616 | 26.52 | -0.6375 | -0.0006375 | 26.52 | -0.6111 | -0.0006111 | 26.52 | -0.6047 | -0.0006047 | 26.52 | -0.6051 | -0.0006051
27.03 | -0.7526 | -0.0007526 | 27.03 | -0.63 | -0.00063 | 27.03 | -0.6284 | -0.0006284 | 27.03 | -0.6058 | -0.0006058 | 27.03 | -0.565 | -0.000565 | 27.03 | -0.5573 | -0.0005573 | 27.03 | -0.7526 | -0.0007526 | 27.03 | -0.6641 | -0.0006641 | 27.03 | -0.6389 | -0.0006389 | 27.03 | -0.6394 | -0.0006394 | 27.03 | -0.629 | -0.000629 | 27.03 | -0.6287 | -0.0006287 | 27.03 | -0.7526 | -0.0007526 | 27.03 | -0.616 | -0.000616 | 27.03 | -0.6375 | -0.0006375 | 27.03 | -0.6112 | -0.0006112 | 27.03 | -0.6049 | -0.0006049 | 27.03 | -0.6051 | -0.0006051
27.54 | -0.7529 | -0.0007529 | 27.54 | -0.6302 | -0.0006302 | 27.54 | -0.6285 | -0.0006285 | 27.54 | -0.6059 | -0.0006059 | 27.54 | -0.5651 | -0.0005651 | 27.54 | -0.5579 | -0.0005579 | 27.54 | -0.7529 | -0.0007529 | 27.54 | -0.6641 | -0.0006641 | 27.54 | -0.6389 | -0.0006389 | 27.54 | -0.6394 | -0.0006394 | 27.54 | -0.6291 | -0.0006291 | 27.54 | -0.6287 | -0.0006287 | 27.54 | -0.7529 | -0.0007529 | 27.54 | -0.616 | -0.000616 | 27.54 | -0.6375 | -0.0006375 | 27.54 | -0.6113 | -0.0006113 | 27.54 | -0.605 | -0.000605 | 27.54 | -0.6051 | -0.0006051
28.05 | -0.7531 | -0.0007531 | 28.05 | -0.6303 | -0.0006303 | 28.05 | -0.6286 | -0.0006286 | 28.05 | -0.606 | -0.000606 | 28.05 | -0.5653 | -0.0005653 | 28.05 | -0.5585 | -0.0005585 | 28.05 | -0.7531 | -0.0007531 | 28.05 | -0.6641 | -0.0006641 | 28.05 | -0.6389 | -0.0006389 | 28.05 | -0.6394 | -0.0006394 | 28.05 | -0.6291 | -0.0006291 | 28.05 | -0.6287 | -0.0006287 | 28.05 | -0.7531 | -0.0007531 | 28.05 | -0.616 | -0.000616 | 28.05 | -0.6375 | -0.0006375 | 28.05 | -0.6113 | -0.0006113 | 28.05 | -0.6052 | -0.0006052 | 28.05 | -0.6052 | -0.0006052
28.56 | -0.7532 | -0.0007532 | 28.56 | -0.6304 | -0.0006304 | 28.56 | -0.6287 | -0.0006287 | 28.56 | -0.606 | -0.000606 | 28.56 | -0.5655 | -0.0005655 | 28.56 | -0.5591 | -0.0005591 | 28.56 | -0.7532 | -0.0007532 | 28.56 | -0.6641 | -0.0006641 | 28.56 | -0.6389 | -0.0006389 | 28.56 | -0.6394 | -0.0006394 | 28.56 | -0.6292 | -0.0006292 | 28.56 | -0.6287 | -0.0006287 | 28.56 | -0.7532 | -0.0007532 | 28.56 | -0.6161 | -0.0006161 | 28.56 | -0.6375 | -0.0006375 | 28.56 | -0.6114 | -0.0006114 | 28.56 | -0.6054 | -0.0006054 | 28.56 | -0.6052 | -0.0006052
29.07 | -0.7532 | -0.0007532 | 29.07 | -0.6306 | -0.0006306 | 29.07 | -0.6287 | -0.0006287 | 29.07 | -0.606 | -0.000606 | 29.07 | -0.5656 | -0.0005656 | 29.07 | -0.5597 | -0.0005597 | 29.07 | -0.7532 | -0.0007532 | 29.07 | -0.6641 | -0.0006641 | 29.07 | -0.6389 | -0.0006389 | 29.07 | -0.6394 | -0.0006394 | 29.07 | -0.6292 | -0.0006292 | 29.07 | -0.6287 | -0.0006287 | 29.07 | -0.7532 | -0.0007532 | 29.07 | -0.6161 | -0.0006161 | 29.07 | -0.6375 | -0.0006375 | 29.07 | -0.6115 | -0.0006115 | 29.07 | -0.6055 | -0.0006055 | 29.07 | -0.6052 | -0.0006052
29.58 | -0.753 | -0.000753 | 29.58 | -0.6307 | -0.0006307 | 29.58 | -0.6288 | -0.0006288 | 29.58 | -0.606 | -0.000606 | 29.58 | -0.5658 | -0.0005658 | 29.58 | -0.5604 | -0.0005604 | 29.58 | -0.753 | -0.000753 | 29.58 | -0.664 | -0.000664 | 29.58 | -0.639 | -0.000639 | 29.58 | -0.6394 | -0.0006394 | 29.58 | -0.6292 | -0.0006292 | 29.58 | -0.6287 | -0.0006287 | 29.58 | -0.753 | -0.000753 | 29.58 | -0.616 | -0.000616 | 29.58 | -0.6375 | -0.0006375 | 29.58 | -0.6115 | -0.0006115 | 29.58 | -0.6057 | -0.0006057 | 29.58 | -0.6053 | -0.0006053
30.09 | -0.7527 | -0.0007527 | 30.09 | -0.6308 | -0.0006308 | 30.09 | -0.6289 | -0.0006289 | 30.09 | -0.606 | -0.000606 | 30.09 | -0.566 | -0.000566 | 30.09 | -0.561 | -0.000561 | 30.09 | -0.7527 | -0.0007527 | 30.09 | -0.664 | -0.000664 | 30.09 | -0.639 | -0.000639 | 30.09 | -0.6394 | -0.0006394 | 30.09 | -0.6293 | -0.0006293 | 30.09 | -0.6287 | -0.0006287 | 30.09 | -0.7527 | -0.0007527 | 30.09 | -0.616 | -0.000616 | 30.09 | -0.6376 | -0.0006376 | 30.09 | -0.6116 | -0.0006116 | 30.09 | -0.6059 | -0.0006059 | 30.09 | -0.6053 | -0.0006053
30.6 | -0.7524 | -0.0007524 | 30.6 | -0.6309 | -0.0006309 | 30.6 | -0.629 | -0.000629 | 30.6 | -0.6061 | -0.0006061 | 30.6 | -0.5661 | -0.0005661 | 30.6 | -0.5616 | -0.0005616 | 30.6 | -0.7524 | -0.0007524 | 30.6 | -0.664 | -0.000664 | 30.6 | -0.639 | -0.000639 | 30.6 | -0.6393 | -0.0006393 | 30.6 | -0.6293 | -0.0006293 | 30.6 | -0.6287 | -0.0006287 | 30.6 | -0.7524 | -0.0007524 | 30.6 | -0.6159 | -0.0006159 | 30.6 | -0.6376 | -0.0006376 | 30.6 | -0.6116 | -0.0006116 | 30.6 | -0.606 | -0.000606 | 30.6 | -0.6053 | -0.0006053
31.11 | -0.752 | -0.000752 | 31.11 | -0.6311 | -0.0006311 | 31.11 | -0.6291 | -0.0006291 | 31.11 | -0.6062 | -0.0006062 | 31.11 | -0.5663 | -0.0005663 | 31.11 | -0.5623 | -0.0005623 | 31.11 | -0.752 | -0.000752 | 31.11 | -0.664 | -0.000664 | 31.11 | -0.639 | -0.000639 | 31.11 | -0.6393 | -0.0006393 | 31.11 | -0.6293 | -0.0006293 | 31.11 | -0.6287 | -0.0006287 | 31.11 | -0.752 | -0.000752 | 31.11 | -0.6158 | -0.0006158 | 31.11 | -0.6376 | -0.0006376 | 31.11 | -0.6117 | -0.0006117 | 31.11 | -0.6062 | -0.0006062 | 31.11 | -0.6054 | -0.0006054
31.62 | -0.7516 | -0.0007516 | 31.62 | -0.6312 | -0.0006312 | 31.62 | -0.6291 | -0.0006291 | 31.62 | -0.6062 | -0.0006062 | 31.62 | -0.5665 | -0.0005665 | 31.62 | -0.5629 | -0.0005629 | 31.62 | -0.7516 | -0.0007516 | 31.62 | -0.664 | -0.000664 | 31.62 | -0.639 | -0.000639 | 31.62 | -0.6393 | -0.0006393 | 31.62 | -0.6294 | -0.0006294 | 31.62 | -0.6287 | -0.0006287 | 31.62 | -0.7516 | -0.0007516 | 31.62 | -0.6157 | -0.0006157 | 31.62 | -0.6376 | -0.0006376 | 31.62 | -0.6118 | -0.0006118 | 31.62 | -0.6064 | -0.0006064 | 31.62 | -0.6054 | -0.0006054
32.13 | -0.7512 | -0.0007512 | 32.13 | -0.6313 | -0.0006313 | 32.13 | -0.6292 | -0.0006292 | 32.13 | -0.6063 | -0.0006063 | 32.13 | -0.5667 | -0.0005667 | 32.13 | -0.5635 | -0.0005635 | 32.13 | -0.7512 | -0.0007512 | 32.13 | -0.664 | -0.000664 | 32.13 | -0.639 | -0.000639 | 32.13 | -0.6393 | -0.0006393 | 32.13 | -0.6294 | -0.0006294 | 32.13 | -0.6287 | -0.0006287 | 32.13 | -0.7512 | -0.0007512 | 32.13 | -0.6157 | -0.0006157 | 32.13 | -0.6376 | -0.0006376 | 32.13 | -0.6118 | -0.0006118 | 32.13 | -0.6065 | -0.0006065 | 32.13 | -0.6054 | -0.0006054
32.64 | -0.7509 | -0.0007509 | 32.64 | -0.6314 | -0.0006314 | 32.64 | -0.6293 | -0.0006293 | 32.64 | -0.6064 | -0.0006064 | 32.64 | -0.5668 | -0.0005668 | 32.64 | -0.5641 | -0.0005641 | 32.64 | -0.7509 | -0.0007509 | 32.64 | -0.6639 | -0.0006639 | 32.64 | -0.639 | -0.000639 | 32.64 | -0.6393 | -0.0006393 | 32.64 | -0.6294 | -0.0006294 | 32.64 | -0.6287 | -0.0006287 | 32.64 | -0.7509 | -0.0007509 | 32.64 | -0.6157 | -0.0006157 | 32.64 | -0.6376 | -0.0006376 | 32.64 | -0.6119 | -0.0006119 | 32.64 | -0.6067 | -0.0006067 | 32.64 | -0.6054 | -0.0006054
33.15 | -0.7505 | -0.0007505 | 33.15 | -0.6315 | -0.0006315 | 33.15 | -0.6293 | -0.0006293 | 33.15 | -0.6065 | -0.0006065 | 33.15 | -0.567 | -0.000567 | 33.15 | -0.5648 | -0.0005648 | 33.15 | -0.7505 | -0.0007505 | 33.15 | -0.6639 | -0.0006639 | 33.15 | -0.6391 | -0.0006391 | 33.15 | -0.6393 | -0.0006393 | 33.15 | -0.6295 | -0.0006295 | 33.15 | -0.6287 | -0.0006287 | 33.15 | -0.7505 | -0.0007505 | 33.15 | -0.6157 | -0.0006157 | 33.15 | -0.6376 | -0.0006376 | 33.15 | -0.612 | -0.000612 | 33.15 | -0.6069 | -0.0006069 | 33.15 | -0.6055 | -0.0006055
33.66 | -0.7501 | -0.0007501 | 33.66 | -0.6317 | -0.0006317 | 33.66 | -0.6294 | -0.0006294 | 33.66 | -0.6066 | -0.0006066 | 33.66 | -0.5672 | -0.0005672 | 33.66 | -0.5655 | -0.0005655 | 33.66 | -0.7501 | -0.0007501 | 33.66 | -0.6639 | -0.0006639 | 33.66 | -0.6391 | -0.0006391 | 33.66 | -0.6393 | -0.0006393 | 33.66 | -0.6295 | -0.0006295 | 33.66 | -0.6286 | -0.0006286 | 33.66 | -0.7501 | -0.0007501 | 33.66 | -0.6157 | -0.0006157 | 33.66 | -0.6376 | -0.0006376 | 33.66 | -0.612 | -0.000612 | 33.66 | -0.607 | -0.000607 | 33.66 | -0.6055 | -0.0006055
34.17 | -0.7497 | -0.0007497 | 34.17 | -0.6318 | -0.0006318 | 34.17 | -0.6295 | -0.0006295 | 34.17 | -0.6067 | -0.0006067 | 34.17 | -0.5674 | -0.0005674 | 34.17 | -0.5663 | -0.0005663 | 34.17 | -0.7497 | -0.0007497 | 34.17 | -0.6639 | -0.0006639 | 34.17 | -0.6391 | -0.0006391 | 34.17 | -0.6393 | -0.0006393 | 34.17 | -0.6295 | -0.0006295 | 34.17 | -0.6286 | -0.0006286 | 34.17 | -0.7497 | -0.0007497 | 34.17 | -0.6157 | -0.0006157 | 34.17 | -0.6376 | -0.0006376 | 34.17 | -0.6121 | -0.0006121 | 34.17 | -0.6072 | -0.0006072 | 34.17 | -0.6056 | -0.0006056
34.68 | -0.7493 | -0.0007493 | 34.68 | -0.6319 | -0.0006319 | 34.68 | -0.6295 | -0.0006295 | 34.68 | -0.6068 | -0.0006068 | 34.68 | -0.5676 | -0.0005676 | 34.68 | -0.5671 | -0.0005671 | 34.68 | -0.7493 | -0.0007493 | 34.68 | -0.6638 | -0.0006638 | 34.68 | -0.6391 | -0.0006391 | 34.68 | -0.6393 | -0.0006393 | 34.68 | -0.6296 | -0.0006296 | 34.68 | -0.6286 | -0.0006286 | 34.68 | -0.7493 | -0.0007493 | 34.68 | -0.6156 | -0.0006156 | 34.68 | -0.6376 | -0.0006376 | 34.68 | -0.6122 | -0.0006122 | 34.68 | -0.6074 | -0.0006074 | 34.68 | -0.6056 | -0.0006056
35.19 | -0.749 | -0.000749 | 35.19 | -0.632 | -0.000632 | 35.19 | -0.6296 | -0.0006296 | 35.19 | -0.6068 | -0.0006068 | 35.19 | -0.5678 | -0.0005678 | 35.19 | -0.568 | -0.000568 | 35.19 | -0.749 | -0.000749 | 35.19 | -0.6638 | -0.0006638 | 35.19 | -0.6391 | -0.0006391 | 35.19 | -0.6393 | -0.0006393 | 35.19 | -0.6296 | -0.0006296 | 35.19 | -0.6286 | -0.0006286 | 35.19 | -0.749 | -0.000749 | 35.19 | -0.6156 | -0.0006156 | 35.19 | -0.6376 | -0.0006376 | 35.19 | -0.6123 | -0.0006123 | 35.19 | -0.6076 | -0.0006076 | 35.19 | -0.6056 | -0.0006056
35.7 | -0.7486 | -0.0007486 | 35.7 | -0.6321 | -0.0006321 | 35.7 | -0.6297 | -0.0006297 | 35.7 | -0.6069 | -0.0006069 | 35.7 | -0.5679 | -0.0005679 | 35.7 | -0.5689 | -0.0005689 | 35.7 | -0.7486 | -0.0007486 | 35.7 | -0.6638 | -0.0006638 | 35.7 | -0.6391 | -0.0006391 | 35.7 | -0.6393 | -0.0006393 | 35.7 | -0.6296 | -0.0006296 | 35.7 | -0.6286 | -0.0006286 | 35.7 | -0.7486 | -0.0007486 | 35.7 | -0.6156 | -0.0006156 | 35.7 | -0.6376 | -0.0006376 | 35.7 | -0.6123 | -0.0006123 | 35.7 | -0.6078 | -0.0006078 | 35.7 | -0.6056 | -0.0006056
36.21 | -0.7483 | -0.0007483 | 36.21 | -0.6322 | -0.0006322 | 36.21 | -0.6298 | -0.0006298 | 36.21 | -0.6069 | -0.0006069 | 36.21 | -0.5682 | -0.0005682 | 36.21 | -0.5698 | -0.0005698 | 36.21 | -0.7483 | -0.0007483 | 36.21 | -0.6638 | -0.0006638 | 36.21 | -0.6391 | -0.0006391 | 36.21 | -0.6393 | -0.0006393 | 36.21 | -0.6297 | -0.0006297 | 36.21 | -0.6287 | -0.0006287 | 36.21 | -0.7483 | -0.0007483 | 36.21 | -0.6156 | -0.0006156 | 36.21 | -0.6376 | -0.0006376 | 36.21 | -0.6124 | -0.0006124 | 36.21 | -0.6079 | -0.0006079 | 36.21 | -0.6057 | -0.0006057
36.72 | -0.7479 | -0.0007479 | 36.72 | -0.6323 | -0.0006323 | 36.72 | -0.6298 | -0.0006298 | 36.72 | -0.607 | -0.000607 | 36.72 | -0.5684 | -0.0005684 | 36.72 | -0.5706 | -0.0005706 | 36.72 | -0.7479 | -0.0007479 | 36.72 | -0.6638 | -0.0006638 | 36.72 | -0.6392 | -0.0006392 | 36.72 | -0.6393 | -0.0006393 | 36.72 | -0.6297 | -0.0006297 | 36.72 | -0.6287 | -0.0006287 | 36.72 | -0.7479 | -0.0007479 | 36.72 | -0.6156 | -0.0006156 | 36.72 | -0.6376 | -0.0006376 | 36.72 | -0.6125 | -0.0006125 | 36.72 | -0.6081 | -0.0006081 | 36.72 | -0.6057 | -0.0006057
37.23 | -0.7476 | -0.0007476 | 37.23 | -0.6324 | -0.0006324 | 37.23 | -0.6299 | -0.0006299 | 37.23 | -0.607 | -0.000607 | 37.23 | -0.5686 | -0.0005686 | 37.23 | -0.5714 | -0.0005714 | 37.23 | -0.7476 | -0.0007476 | 37.23 | -0.6637 | -0.0006637 | 37.23 | -0.6392 | -0.0006392 | 37.23 | -0.6393 | -0.0006393 | 37.23 | -0.6297 | -0.0006297 | 37.23 | -0.6287 | -0.0006287 | 37.23 | -0.7476 | -0.0007476 | 37.23 | -0.6156 | -0.0006156 | 37.23 | -0.6376 | -0.0006376 | 37.23 | -0.6126 | -0.0006126 | 37.23 | -0.6083 | -0.0006083 | 37.23 | -0.6057 | -0.0006057
37.74 | -0.7473 | -0.0007473 | 37.74 | -0.6325 | -0.0006325 | 37.74 | -0.63 | -0.00063 | 37.74 | -0.6071 | -0.0006071 | 37.74 | -0.5689 | -0.0005689 | 37.74 | -0.5721 | -0.0005721 | 37.74 | -0.7473 | -0.0007473 | 37.74 | -0.6637 | -0.0006637 | 37.74 | -0.6392 | -0.0006392 | 37.74 | -0.6393 | -0.0006393 | 37.74 | -0.6298 | -0.0006298 | 37.74 | -0.6287 | -0.0006287 | 37.74 | -0.7473 | -0.0007473 | 37.74 | -0.6156 | -0.0006156 | 37.74 | -0.6376 | -0.0006376 | 37.74 | -0.6126 | -0.0006126 | 37.74 | -0.6085 | -0.0006085 | 37.74 | -0.6057 | -0.0006057
38.25 | -0.747 | -0.000747 | 38.25 | -0.6326 | -0.0006326 | 38.25 | -0.63 | -0.00063 | 38.25 | -0.6071 | -0.0006071 | 38.25 | -0.5691 | -0.0005691 | 38.25 | -0.5728 | -0.0005728 | 38.25 | -0.747 | -0.000747 | 38.25 | -0.6637 | -0.0006637 | 38.25 | -0.6392 | -0.0006392 | 38.25 | -0.6393 | -0.0006393 | 38.25 | -0.6298 | -0.0006298 | 38.25 | -0.6287 | -0.0006287 | 38.25 | -0.747 | -0.000747 | 38.25 | -0.6157 | -0.0006157 | 38.25 | -0.6376 | -0.0006376 | 38.25 | -0.6127 | -0.0006127 | 38.25 | -0.6087 | -0.0006087 | 38.25 | -0.6058 | -0.0006058
38.76 | -0.7465 | -0.0007465 | 38.76 | -0.6327 | -0.0006327 | 38.76 | -0.6301 | -0.0006301 | 38.76 | -0.6071 | -0.0006071 | 38.76 | -0.5694 | -0.0005694 | 38.76 | -0.5735 | -0.0005735 | 38.76 | -0.7465 | -0.0007465 | 38.76 | -0.6637 | -0.0006637 | 38.76 | -0.6392 | -0.0006392 | 38.76 | -0.6393 | -0.0006393 | 38.76 | -0.6298 | -0.0006298 | 38.76 | -0.6287 | -0.0006287 | 38.76 | -0.7465 | -0.0007465 | 38.76 | -0.6157 | -0.0006157 | 38.76 | -0.6376 | -0.0006376 | 38.76 | -0.6128 | -0.0006128 | 38.76 | -0.6089 | -0.0006089 | 38.76 | -0.6058 | -0.0006058
39.27 | -0.7459 | -0.0007459 | 39.27 | -0.6328 | -0.0006328 | 39.27 | -0.6301 | -0.0006301 | 39.27 | -0.6072 | -0.0006072 | 39.27 | -0.5696 | -0.0005696 | 39.27 | -0.574 | -0.000574 | 39.27 | -0.7459 | -0.0007459 | 39.27 | -0.6637 | -0.0006637 | 39.27 | -0.6392 | -0.0006392 | 39.27 | -0.6393 | -0.0006393 | 39.27 | -0.6299 | -0.0006299 | 39.27 | -0.6286 | -0.0006286 | 39.27 | -0.7459 | -0.0007459 | 39.27 | -0.6158 | -0.0006158 | 39.27 | -0.6376 | -0.0006376 | 39.27 | -0.6128 | -0.0006128 | 39.27 | -0.6091 | -0.0006091 | 39.27 | -0.6059 | -0.0006059
39.78 | -0.7454 | -0.0007454 | 39.78 | -0.6329 | -0.0006329 | 39.78 | -0.6302 | -0.0006302 | 39.78 | -0.6072 | -0.0006072 | 39.78 | -0.5698 | -0.0005698 | 39.78 | -0.5746 | -0.0005746 | 39.78 | -0.7454 | -0.0007454 | 39.78 | -0.6637 | -0.0006637 | 39.78 | -0.6392 | -0.0006392 | 39.78 | -0.6393 | -0.0006393 | 39.78 | -0.6299 | -0.0006299 | 39.78 | -0.6286 | -0.0006286 | 39.78 | -0.7454 | -0.0007454 | 39.78 | -0.6159 | -0.0006159 | 39.78 | -0.6376 | -0.0006376 | 39.78 | -0.6129 | -0.0006129 | 39.78 | -0.6093 | -0.0006093 | 39.78 | -0.6059 | -0.0006059
40.29 | -0.7449 | -0.0007449 | 40.29 | -0.633 | -0.000633 | 40.29 | -0.6303 | -0.0006303 | 40.29 | -0.6073 | -0.0006073 | 40.29 | -0.5701 | -0.0005701 | 40.29 | -0.575 | -0.000575 | 40.29 | -0.7449 | -0.0007449 | 40.29 | -0.6636 | -0.0006636 | 40.29 | -0.6392 | -0.0006392 | 40.29 | -0.6392 | -0.0006392 | 40.29 | -0.6299 | -0.0006299 | 40.29 | -0.6286 | -0.0006286 | 40.29 | -0.7449 | -0.0007449 | 40.29 | -0.6159 | -0.0006159 | 40.29 | -0.6376 | -0.0006376 | 40.29 | -0.613 | -0.000613 | 40.29 | -0.6095 | -0.0006095 | 40.29 | -0.6059 | -0.0006059
40.8 | -0.7445 | -0.0007445 | 40.8 | -0.6332 | -0.0006332 | 40.8 | -0.6303 | -0.0006303 | 40.8 | -0.6073 | -0.0006073 | 40.8 | -0.5703 | -0.0005703 | 40.8 | -0.5754 | -0.0005754 | 40.8 | -0.7445 | -0.0007445 | 40.8 | -0.6636 | -0.0006636 | 40.8 | -0.6392 | -0.0006392 | 40.8 | -0.6392 | -0.0006392 | 40.8 | -0.63 | -0.00063 | 40.8 | -0.6286 | -0.0006286 | 40.8 | -0.7445 | -0.0007445 | 40.8 | -0.616 | -0.000616 | 40.8 | -0.6376 | -0.0006376 | 40.8 | -0.613 | -0.000613 | 40.8 | -0.6097 | -0.0006097 | 40.8 | -0.606 | -0.000606
41.31 | -0.7442 | -0.0007442 | 41.31 | -0.6333 | -0.0006333 | 41.31 | -0.6304 | -0.0006304 | 41.31 | -0.6073 | -0.0006073 | 41.31 | -0.5705 | -0.0005705 | 41.31 | -0.5758 | -0.0005758 | 41.31 | -0.7442 | -0.0007442 | 41.31 | -0.6636 | -0.0006636 | 41.31 | -0.6393 | -0.0006393 | 41.31 | -0.6392 | -0.0006392 | 41.31 | -0.63 | -0.00063 | 41.31 | -0.6286 | -0.0006286 | 41.31 | -0.7442 | -0.0007442 | 41.31 | -0.616 | -0.000616 | 41.31 | -0.6376 | -0.0006376 | 41.31 | -0.6131 | -0.0006131 | 41.31 | -0.6099 | -0.0006099 | 41.31 | -0.606 | -0.000606
41.82 | -0.7438 | -0.0007438 | 41.82 | -0.6334 | -0.0006334 | 41.82 | -0.6305 | -0.0006305 | 41.82 | -0.6073 | -0.0006073 | 41.82 | -0.5708 | -0.0005708 | 41.82 | -0.5761 | -0.0005761 | 41.82 | -0.7438 | -0.0007438 | 41.82 | -0.6636 | -0.0006636 | 41.82 | -0.6393 | -0.0006393 | 41.82 | -0.6392 | -0.0006392 | 41.82 | -0.63 | -0.00063 | 41.82 | -0.6286 | -0.0006286 | 41.82 | -0.7438 | -0.0007438 | 41.82 | -0.616 | -0.000616 | 41.82 | -0.6376 | -0.0006376 | 41.82 | -0.6132 | -0.0006132 | 41.82 | -0.6101 | -0.0006101 | 41.82 | -0.606 | -0.000606
42.33 | -0.7432 | -0.0007432 | 42.33 | -0.6335 | -0.0006335 | 42.33 | -0.6305 | -0.0006305 | 42.33 | -0.6074 | -0.0006074 | 42.33 | -0.571 | -0.000571 | 42.33 | -0.5764 | -0.0005764 | 42.33 | -0.7432 | -0.0007432 | 42.33 | -0.6636 | -0.0006636 | 42.33 | -0.6393 | -0.0006393 | 42.33 | -0.6392 | -0.0006392 | 42.33 | -0.6301 | -0.0006301 | 42.33 | -0.6286 | -0.0006286 | 42.33 | -0.7432 | -0.0007432 | 42.33 | -0.6161 | -0.0006161 | 42.33 | -0.6376 | -0.0006376 | 42.33 | -0.6133 | -0.0006133 | 42.33 | -0.6103 | -0.0006103 | 42.33 | -0.6061 | -0.0006061
42.84 | -0.7426 | -0.0007426 | 42.84 | -0.6336 | -0.0006336 | 42.84 | -0.6306 | -0.0006306 | 42.84 | -0.6074 | -0.0006074 | 42.84 | -0.5712 | -0.0005712 | 42.84 | -0.5766 | -0.0005766 | 42.84 | -0.7426 | -0.0007426 | 42.84 | -0.6636 | -0.0006636 | 42.84 | -0.6393 | -0.0006393 | 42.84 | -0.6392 | -0.0006392 | 42.84 | -0.6301 | -0.0006301 | 42.84 | -0.6286 | -0.0006286 | 42.84 | -0.7426 | -0.0007426 | 42.84 | -0.6161 | -0.0006161 | 42.84 | -0.6376 | -0.0006376 | 42.84 | -0.6133 | -0.0006133 | 42.84 | -0.6105 | -0.0006105 | 42.84 | -0.6061 | -0.0006061
43.35 | -0.7421 | -0.0007421 | 43.35 | -0.6337 | -0.0006337 | 43.35 | -0.6306 | -0.0006306 | 43.35 | -0.6075 | -0.0006075 | 43.35 | -0.5715 | -0.0005715 | 43.35 | -0.5768 | -0.0005768 | 43.35 | -0.7421 | -0.0007421 | 43.35 | -0.6636 | -0.0006636 | 43.35 | -0.6393 | -0.0006393 | 43.35 | -0.6392 | -0.0006392 | 43.35 | -0.6302 | -0.0006302 | 43.35 | -0.6286 | -0.0006286 | 43.35 | -0.7421 | -0.0007421 | 43.35 | -0.6161 | -0.0006161 | 43.35 | -0.6376 | -0.0006376 | 43.35 | -0.6134 | -0.0006134 | 43.35 | -0.6107 | -0.0006107 | 43.35 | -0.6061 | -0.0006061
43.86 | -0.7416 | -0.0007416 | 43.86 | -0.6338 | -0.0006338 | 43.86 | -0.6307 | -0.0006307 | 43.86 | -0.6075 | -0.0006075 | 43.86 | -0.5717 | -0.0005717 | 43.86 | -0.5771 | -0.0005771 | 43.86 | -0.7416 | -0.0007416 | 43.86 | -0.6635 | -0.0006635 | 43.86 | -0.6393 | -0.0006393 | 43.86 | -0.6392 | -0.0006392 | 43.86 | -0.6302 | -0.0006302 | 43.86 | -0.6286 | -0.0006286 | 43.86 | -0.7416 | -0.0007416 | 43.86 | -0.6161 | -0.0006161 | 43.86 | -0.6376 | -0.0006376 | 43.86 | -0.6135 | -0.0006135 | 43.86 | -0.611 | -0.000611 | 43.86 | -0.6062 | -0.0006062
44.37 | -0.7411 | -0.0007411 | 44.37 | -0.6339 | -0.0006339 | 44.37 | -0.6308 | -0.0006308 | 44.37 | -0.6075 | -0.0006075 | 44.37 | -0.5719 | -0.0005719 | 44.37 | -0.5772 | -0.0005772 | 44.37 | -0.7411 | -0.0007411 | 44.37 | -0.6635 | -0.0006635 | 44.37 | -0.6393 | -0.0006393 | 44.37 | -0.6392 | -0.0006392 | 44.37 | -0.6302 | -0.0006302 | 44.37 | -0.6286 | -0.0006286 | 44.37 | -0.7411 | -0.0007411 | 44.37 | -0.616 | -0.000616 | 44.37 | -0.6376 | -0.0006376 | 44.37 | -0.6136 | -0.0006136 | 44.37 | -0.6112 | -0.0006112 | 44.37 | -0.6062 | -0.0006062
44.88 | -0.7407 | -0.0007407 | 44.88 | -0.634 | -0.000634 | 44.88 | -0.6308 | -0.0006308 | 44.88 | -0.6075 | -0.0006075 | 44.88 | -0.5721 | -0.0005721 | 44.88 | -0.5774 | -0.0005774 | 44.88 | -0.7407 | -0.0007407 | 44.88 | -0.6635 | -0.0006635 | 44.88 | -0.6393 | -0.0006393 | 44.88 | -0.6392 | -0.0006392 | 44.88 | -0.6303 | -0.0006303 | 44.88 | -0.6286 | -0.0006286 | 44.88 | -0.7407 | -0.0007407 | 44.88 | -0.616 | -0.000616 | 44.88 | -0.6376 | -0.0006376 | 44.88 | -0.6137 | -0.0006137 | 44.88 | -0.6114 | -0.0006114 | 44.88 | -0.6062 | -0.0006062
45.39 | -0.7402 | -0.0007402 | 45.39 | -0.6341 | -0.0006341 | 45.39 | -0.6309 | -0.0006309 | 45.39 | -0.6076 | -0.0006076 | 45.39 | -0.5723 | -0.0005723 | 45.39 | -0.5776 | -0.0005776 | 45.39 | -0.7402 | -0.0007402 | 45.39 | -0.6635 | -0.0006635 | 45.39 | -0.6393 | -0.0006393 | 45.39 | -0.6392 | -0.0006392 | 45.39 | -0.6303 | -0.0006303 | 45.39 | -0.6286 | -0.0006286 | 45.39 | -0.7402 | -0.0007402 | 45.39 | -0.616 | -0.000616 | 45.39 | -0.6376 | -0.0006376 | 45.39 | -0.6138 | -0.0006138 | 45.39 | -0.6117 | -0.0006117 | 45.39 | -0.6062 | -0.0006062
45.9 | -0.7397 | -0.0007397 | 45.9 | -0.6342 | -0.0006342 | 45.9 | -0.6309 | -0.0006309 | 45.9 | -0.6076 | -0.0006076 | 45.9 | -0.5725 | -0.0005725 | 45.9 | -0.5777 | -0.0005777 | 45.9 | -0.7397 | -0.0007397 | 45.9 | -0.6635 | -0.0006635 | 45.9 | -0.6393 | -0.0006393 | 45.9 | -0.6392 | -0.0006392 | 45.9 | -0.6303 | -0.0006303 | 45.9 | -0.6286 | -0.0006286 | 45.9 | -0.7397 | -0.0007397 | 45.9 | -0.616 | -0.000616 | 45.9 | -0.6376 | -0.0006376 | 45.9 | -0.6138 | -0.0006138 | 45.9 | -0.6119 | -0.0006119 | 45.9 | -0.6062 | -0.0006062
46.41 | -0.7392 | -0.0007392 | 46.41 | -0.6343 | -0.0006343 | 46.41 | -0.631 | -0.000631 | 46.41 | -0.6076 | -0.0006076 | 46.41 | -0.5728 | -0.0005728 | 46.41 | -0.5778 | -0.0005778 | 46.41 | -0.7392 | -0.0007392 | 46.41 | -0.6635 | -0.0006635 | 46.41 | -0.6394 | -0.0006394 | 46.41 | -0.6392 | -0.0006392 | 46.41 | -0.6304 | -0.0006304 | 46.41 | -0.6286 | -0.0006286 | 46.41 | -0.7392 | -0.0007392 | 46.41 | -0.616 | -0.000616 | 46.41 | -0.6376 | -0.0006376 | 46.41 | -0.6139 | -0.0006139 | 46.41 | -0.6122 | -0.0006122 | 46.41 | -0.6063 | -0.0006063
46.92 | -0.7387 | -0.0007387 | 46.92 | -0.6344 | -0.0006344 | 46.92 | -0.631 | -0.000631 | 46.92 | -0.6076 | -0.0006076 | 46.92 | -0.573 | -0.000573 | 46.92 | -0.5779 | -0.0005779 | 46.92 | -0.7387 | -0.0007387 | 46.92 | -0.6634 | -0.0006634 | 46.92 | -0.6394 | -0.0006394 | 46.92 | -0.6391 | -0.0006391 | 46.92 | -0.6304 | -0.0006304 | 46.92 | -0.6286 | -0.0006286 | 46.92 | -0.7387 | -0.0007387 | 46.92 | -0.6161 | -0.0006161 | 46.92 | -0.6376 | -0.0006376 | 46.92 | -0.614 | -0.000614 | 46.92 | -0.6124 | -0.0006124 | 46.92 | -0.6063 | -0.0006063
47.43 | -0.7382 | -0.0007382 | 47.43 | -0.6345 | -0.0006345 | 47.43 | -0.6311 | -0.0006311 | 47.43 | -0.6076 | -0.0006076 | 47.43 | -0.5732 | -0.0005732 | 47.43 | -0.578 | -0.000578 | 47.43 | -0.7382 | -0.0007382 | 47.43 | -0.6634 | -0.0006634 | 47.43 | -0.6394 | -0.0006394 | 47.43 | -0.6391 | -0.0006391 | 47.43 | -0.6304 | -0.0006304 | 47.43 | -0.6286 | -0.0006286 | 47.43 | -0.7382 | -0.0007382 | 47.43 | -0.6162 | -0.0006162 | 47.43 | -0.6376 | -0.0006376 | 47.43 | -0.6141 | -0.0006141 | 47.43 | -0.6127 | -0.0006127 | 47.43 | -0.6063 | -0.0006063
47.94 | -0.7378 | -0.0007378 | 47.94 | -0.6346 | -0.0006346 | 47.94 | -0.6311 | -0.0006311 | 47.94 | -0.6076 | -0.0006076 | 47.94 | -0.5735 | -0.0005735 | 47.94 | -0.5781 | -0.0005781 | 47.94 | -0.7378 | -0.0007378 | 47.94 | -0.6634 | -0.0006634 | 47.94 | -0.6394 | -0.0006394 | 47.94 | -0.6391 | -0.0006391 | 47.94 | -0.6304 | -0.0006304 | 47.94 | -0.6286 | -0.0006286 | 47.94 | -0.7378 | -0.0007378 | 47.94 | -0.6162 | -0.0006162 | 47.94 | -0.6376 | -0.0006376 | 47.94 | -0.6142 | -0.0006142 | 47.94 | -0.6129 | -0.0006129 | 47.94 | -0.6064 | -0.0006064
48.45 | -0.7374 | -0.0007374 | 48.45 | -0.6347 | -0.0006347 | 48.45 | -0.6312 | -0.0006312 | 48.45 | -0.6077 | -0.0006077 | 48.45 | -0.5737 | -0.0005737 | 48.45 | -0.5782 | -0.0005782 | 48.45 | -0.7374 | -0.0007374 | 48.45 | -0.6634 | -0.0006634 | 48.45 | -0.6394 | -0.0006394 | 48.45 | -0.6391 | -0.0006391 | 48.45 | -0.6305 | -0.0006305 | 48.45 | -0.6286 | -0.0006286 | 48.45 | -0.7374 | -0.0007374 | 48.45 | -0.6163 | -0.0006163 | 48.45 | -0.6376 | -0.0006376 | 48.45 | -0.6143 | -0.0006143 | 48.45 | -0.6131 | -0.0006131 | 48.45 | -0.6064 | -0.0006064
48.96 | -0.7369 | -0.0007369 | 48.96 | -0.6348 | -0.0006348 | 48.96 | -0.6312 | -0.0006312 | 48.96 | -0.6078 | -0.0006078 | 48.96 | -0.5739 | -0.0005739 | 48.96 | -0.5783 | -0.0005783 | 48.96 | -0.7369 | -0.0007369 | 48.96 | -0.6634 | -0.0006634 | 48.96 | -0.6394 | -0.0006394 | 48.96 | -0.6391 | -0.0006391 | 48.96 | -0.6305 | -0.0006305 | 48.96 | -0.6285 | -0.0006285 | 48.96 | -0.7369 | -0.0007369 | 48.96 | -0.6163 | -0.0006163 | 48.96 | -0.6376 | -0.0006376 | 48.96 | -0.6144 | -0.0006144 | 48.96 | -0.6134 | -0.0006134 | 48.96 | -0.6064 | -0.0006064
49.47 | -0.7366 | -0.0007366 | 49.47 | -0.6349 | -0.0006349 | 49.47 | -0.6313 | -0.0006313 | 49.47 | -0.6078 | -0.0006078 | 49.47 | -0.5742 | -0.0005742 | 49.47 | -0.5784 | -0.0005784 | 49.47 | -0.7366 | -0.0007366 | 49.47 | -0.6634 | -0.0006634 | 49.47 | -0.6394 | -0.0006394 | 49.47 | -0.6391 | -0.0006391 | 49.47 | -0.6305 | -0.0006305 | 49.47 | -0.6285 | -0.0006285 | 49.47 | -0.7366 | -0.0007366 | 49.47 | -0.6163 | -0.0006163 | 49.47 | -0.6376 | -0.0006376 | 49.47 | -0.6145 | -0.0006145 | 49.47 | -0.6136 | -0.0006136 | 49.47 | -0.6065 | -0.0006065
49.98 | -0.7361 | -0.0007361 | 49.98 | -0.635 | -0.000635 | 49.98 | -0.6313 | -0.0006313 | 49.98 | -0.6079 | -0.0006079 | 49.98 | -0.5744 | -0.0005744 | 49.98 | -0.5784 | -0.0005784 | 49.98 | -0.7361 | -0.0007361 | 49.98 | -0.6633 | -0.0006633 | 49.98 | -0.6394 | -0.0006394 | 49.98 | -0.6391 | -0.0006391 | 49.98 | -0.6305 | -0.0006305 | 49.98 | -0.6285 | -0.0006285 | 49.98 | -0.7361 | -0.0007361 | 49.98 | -0.6163 | -0.0006163 | 49.98 | -0.6376 | -0.0006376 | 49.98 | -0.6146 | -0.0006146 | 49.98 | -0.6139 | -0.0006139 | 49.98 | -0.6065 | -0.0006065
50.49 | -0.7357 | -0.0007357 | 50.49 | -0.6351 | -0.0006351 | 50.49 | -0.6314 | -0.0006314 | 50.49 | -0.6079 | -0.0006079 | 50.49 | -0.5746 | -0.0005746 | 50.49 | -0.5785 | -0.0005785 | 50.49 | -0.7357 | -0.0007357 | 50.49 | -0.6633 | -0.0006633 | 50.49 | -0.6394 | -0.0006394 | 50.49 | -0.6391 | -0.0006391 | 50.49 | -0.6306 | -0.0006306 | 50.49 | -0.6285 | -0.0006285 | 50.49 | -0.7357 | -0.0007357 | 50.49 | -0.6163 | -0.0006163 | 50.49 | -0.6376 | -0.0006376 | 50.49 | -0.6147 | -0.0006147 | 50.49 | -0.6141 | -0.0006141 | 50.49 | -0.6065 | -0.0006065
51 | -0.7353 | -0.0007353 | 51 | -0.6352 | -0.0006352 | 51 | -0.6314 | -0.0006314 | 51 | -0.6079 | -0.0006079 | 51 | -0.5749 | -0.0005749 | 51 | -0.5785 | -0.0005785 | 51 | -0.7353 | -0.0007353 | 51 | -0.6633 | -0.0006633 | 51 | -0.6394 | -0.0006394 | 51 | -0.6391 | -0.0006391 | 51 | -0.6306 | -0.0006306 | 51 | -0.6285 | -0.0006285 | 51 | -0.7353 | -0.0007353 | 51 | -0.6163 | -0.0006163 | 51 | -0.6376 | -0.0006376 | 51 | -0.6148 | -0.0006148 | 51 | -0.6144 | -0.0006144 | 51 | -0.6065 | -0.0006065
51.51 | -0.7348 | -0.0007348 | 51.51 | -0.6353 | -0.0006353 | 51.51 | -0.6315 | -0.0006315 | 51.51 | -0.608 | -0.000608 | 51.51 | -0.5751 | -0.0005751 | 51.51 | -0.5786 | -0.0005786 | 51.51 | -0.7348 | -0.0007348 | 51.51 | -0.6633 | -0.0006633 | 51.51 | -0.6394 | -0.0006394 | 51.51 | -0.6391 | -0.0006391 | 51.51 | -0.6306 | -0.0006306 | 51.51 | -0.6285 | -0.0006285 | 51.51 | -0.7348 | -0.0007348 | 51.51 | -0.6164 | -0.0006164 | 51.51 | -0.6376 | -0.0006376 | 51.51 | -0.6148 | -0.0006148 | 51.51 | -0.6147 | -0.0006147 | 51.51 | -0.6066 | -0.0006066
52.02 | -0.7345 | -0.0007345 | 52.02 | -0.6354 | -0.0006354 | 52.02 | -0.6315 | -0.0006315 | 52.02 | -0.6081 | -0.0006081 | 52.02 | -0.5753 | -0.0005753 | 52.02 | -0.5786 | -0.0005786 | 52.02 | -0.7345 | -0.0007345 | 52.02 | -0.6633 | -0.0006633 | 52.02 | -0.6394 | -0.0006394 | 52.02 | -0.6391 | -0.0006391 | 52.02 | -0.6306 | -0.0006306 | 52.02 | -0.6285 | -0.0006285 | 52.02 | -0.7345 | -0.0007345 | 52.02 | -0.6164 | -0.0006164 | 52.02 | -0.6377 | -0.0006377 | 52.02 | -0.6149 | -0.0006149 | 52.02 | -0.6149 | -0.0006149 | 52.02 | -0.6066 | -0.0006066
52.53 | -0.7341 | -0.0007341 | 52.53 | -0.6355 | -0.0006355 | 52.53 | -0.6316 | -0.0006316 | 52.53 | -0.6081 | -0.0006081 | 52.53 | -0.5755 | -0.0005755 | 52.53 | -0.5787 | -0.0005787 | 52.53 | -0.7341 | -0.0007341 | 52.53 | -0.6633 | -0.0006633 | 52.53 | -0.6394 | -0.0006394 | 52.53 | -0.6391 | -0.0006391 | 52.53 | -0.6307 | -0.0006307 | 52.53 | -0.6285 | -0.0006285 | 52.53 | -0.7341 | -0.0007341 | 52.53 | -0.6165 | -0.0006165 | 52.53 | -0.6376 | -0.0006376 | 52.53 | -0.615 | -0.000615 | 52.53 | -0.6152 | -0.0006152 | 52.53 | -0.6066 | -0.0006066
53.04 | -0.7337 | -0.0007337 | 53.04 | -0.6356 | -0.0006356 | 53.04 | -0.6316 | -0.0006316 | 53.04 | -0.6081 | -0.0006081 | 53.04 | -0.5757 | -0.0005757 | 53.04 | -0.5787 | -0.0005787 | 53.04 | -0.7337 | -0.0007337 | 53.04 | -0.6632 | -0.0006632 | 53.04 | -0.6394 | -0.0006394 | 53.04 | -0.6391 | -0.0006391 | 53.04 | -0.6307 | -0.0006307 | 53.04 | -0.6286 | -0.0006286 | 53.04 | -0.7337 | -0.0007337 | 53.04 | -0.6165 | -0.0006165 | 53.04 | -0.6376 | -0.0006376 | 53.04 | -0.6151 | -0.0006151 | 53.04 | -0.6155 | -0.0006155 | 53.04 | -0.6067 | -0.0006067
53.55 | -0.7334 | -0.0007334 | 53.55 | -0.6357 | -0.0006357 | 53.55 | -0.6317 | -0.0006317 | 53.55 | -0.6081 | -0.0006081 | 53.55 | -0.576 | -0.000576 | 53.55 | -0.5787 | -0.0005787 | 53.55 | -0.7334 | -0.0007334 | 53.55 | -0.6632 | -0.0006632 | 53.55 | -0.6394 | -0.0006394 | 53.55 | -0.6391 | -0.0006391 | 53.55 | -0.6307 | -0.0006307 | 53.55 | -0.6286 | -0.0006286 | 53.55 | -0.7334 | -0.0007334 | 53.55 | -0.6165 | -0.0006165 | 53.55 | -0.6376 | -0.0006376 | 53.55 | -0.6152 | -0.0006152 | 53.55 | -0.6157 | -0.0006157 | 53.55 | -0.6067 | -0.0006067
54.06 | -0.733 | -0.000733 | 54.06 | -0.6358 | -0.0006358 | 54.06 | -0.6317 | -0.0006317 | 54.06 | -0.6081 | -0.0006081 | 54.06 | -0.5762 | -0.0005762 | 54.06 | -0.5788 | -0.0005788 | 54.06 | -0.733 | -0.000733 | 54.06 | -0.6632 | -0.0006632 | 54.06 | -0.6394 | -0.0006394 | 54.06 | -0.6391 | -0.0006391 | 54.06 | -0.6308 | -0.0006308 | 54.06 | -0.6286 | -0.0006286 | 54.06 | -0.733 | -0.000733 | 54.06 | -0.6165 | -0.0006165 | 54.06 | -0.6376 | -0.0006376 | 54.06 | -0.6153 | -0.0006153 | 54.06 | -0.616 | -0.000616 | 54.06 | -0.6067 | -0.0006067
54.57 | -0.7326 | -0.0007326 | 54.57 | -0.6359 | -0.0006359 | 54.57 | -0.6318 | -0.0006318 | 54.57 | -0.6082 | -0.0006082 | 54.57 | -0.5764 | -0.0005764 | 54.57 | -0.5788 | -0.0005788 | 54.57 | -0.7326 | -0.0007326 | 54.57 | -0.6632 | -0.0006632 | 54.57 | -0.6394 | -0.0006394 | 54.57 | -0.639 | -0.000639 | 54.57 | -0.6308 | -0.0006308 | 54.57 | -0.6286 | -0.0006286 | 54.57 | -0.7326 | -0.0007326 | 54.57 | -0.6165 | -0.0006165 | 54.57 | -0.6376 | -0.0006376 | 54.57 | -0.6154 | -0.0006154 | 54.57 | -0.6163 | -0.0006163 | 54.57 | -0.6067 | -0.0006067
55.08 | -0.7322 | -0.0007322 | 55.08 | -0.636 | -0.000636 | 55.08 | -0.6318 | -0.0006318 | 55.08 | -0.6083 | -0.0006083 | 55.08 | -0.5766 | -0.0005766 | 55.08 | -0.5788 | -0.0005788 | 55.08 | -0.7322 | -0.0007322 | 55.08 | -0.6632 | -0.0006632 | 55.08 | -0.6394 | -0.0006394 | 55.08 | -0.639 | -0.000639 | 55.08 | -0.6308 | -0.0006308 | 55.08 | -0.6286 | -0.0006286 | 55.08 | -0.7322 | -0.0007322 | 55.08 | -0.6165 | -0.0006165 | 55.08 | -0.6376 | -0.0006376 | 55.08 | -0.6155 | -0.0006155 | 55.08 | -0.6165 | -0.0006165 | 55.08 | -0.6067 | -0.0006067
55.59 | -0.7319 | -0.0007319 | 55.59 | -0.636 | -0.000636 | 55.59 | -0.6319 | -0.0006319 | 55.59 | -0.6084 | -0.0006084 | 55.59 | -0.5768 | -0.0005768 | 55.59 | -0.5788 | -0.0005788 | 55.59 | -0.7319 | -0.0007319 | 55.59 | -0.6632 | -0.0006632 | 55.59 | -0.6394 | -0.0006394 | 55.59 | -0.639 | -0.000639 | 55.59 | -0.6308 | -0.0006308 | 55.59 | -0.6286 | -0.0006286 | 55.59 | -0.7319 | -0.0007319 | 55.59 | -0.6165 | -0.0006165 | 55.59 | -0.6376 | -0.0006376 | 55.59 | -0.6156 | -0.0006156 | 55.59 | -0.6168 | -0.0006168 | 55.59 | -0.6067 | -0.0006067
56.1 | -0.7315 | -0.0007315 | 56.1 | -0.6361 | -0.0006361 | 56.1 | -0.6319 | -0.0006319 | 56.1 | -0.6084 | -0.0006084 | 56.1 | -0.577 | -0.000577 | 56.1 | -0.5789 | -0.0005789 | 56.1 | -0.7315 | -0.0007315 | 56.1 | -0.6631 | -0.0006631 | 56.1 | -0.6395 | -0.0006395 | 56.1 | -0.639 | -0.000639 | 56.1 | -0.6309 | -0.0006309 | 56.1 | -0.6286 | -0.0006286 | 56.1 | -0.7315 | -0.0007315 | 56.1 | -0.6166 | -0.0006166 | 56.1 | -0.6376 | -0.0006376 | 56.1 | -0.6157 | -0.0006157 | 56.1 | -0.617 | -0.000617 | 56.1 | -0.6068 | -0.0006068
56.61 | -0.7311 | -0.0007311 | 56.61 | -0.6362 | -0.0006362 | 56.61 | -0.632 | -0.000632 | 56.61 | -0.6084 | -0.0006084 | 56.61 | -0.5772 | -0.0005772 | 56.61 | -0.5789 | -0.0005789 | 56.61 | -0.7311 | -0.0007311 | 56.61 | -0.6631 | -0.0006631 | 56.61 | -0.6395 | -0.0006395 | 56.61 | -0.639 | -0.000639 | 56.61 | -0.6309 | -0.0006309 | 56.61 | -0.6286 | -0.0006286 | 56.61 | -0.7311 | -0.0007311 | 56.61 | -0.6166 | -0.0006166 | 56.61 | -0.6376 | -0.0006376 | 56.61 | -0.6157 | -0.0006157 | 56.61 | -0.6173 | -0.0006173 | 56.61 | -0.6068 | -0.0006068
57.12 | -0.7308 | -0.0007308 | 57.12 | -0.6363 | -0.0006363 | 57.12 | -0.632 | -0.000632 | 57.12 | -0.6084 | -0.0006084 | 57.12 | -0.5774 | -0.0005774 | 57.12 | -0.5789 | -0.0005789 | 57.12 | -0.7308 | -0.0007308 | 57.12 | -0.6631 | -0.0006631 | 57.12 | -0.6395 | -0.0006395 | 57.12 | -0.639 | -0.000639 | 57.12 | -0.6309 | -0.0006309 | 57.12 | -0.6286 | -0.0006286 | 57.12 | -0.7308 | -0.0007308 | 57.12 | -0.6166 | -0.0006166 | 57.12 | -0.6376 | -0.0006376 | 57.12 | -0.6158 | -0.0006158 | 57.12 | -0.6175 | -0.0006175 | 57.12 | -0.6068 | -0.0006068
57.63 | -0.7306 | -0.0007306 | 57.63 | -0.6364 | -0.0006364 | 57.63 | -0.6321 | -0.0006321 | 57.63 | -0.6084 | -0.0006084 | 57.63 | -0.5776 | -0.0005776 | 57.63 | -0.5789 | -0.0005789 | 57.63 | -0.7306 | -0.0007306 | 57.63 | -0.6631 | -0.0006631 | 57.63 | -0.6395 | -0.0006395 | 57.63 | -0.639 | -0.000639 | 57.63 | -0.6309 | -0.0006309 | 57.63 | -0.6286 | -0.0006286 | 57.63 | -0.7306 | -0.0007306 | 57.63 | -0.6166 | -0.0006166 | 57.63 | -0.6376 | -0.0006376 | 57.63 | -0.6159 | -0.0006159 | 57.63 | -0.6178 | -0.0006178 | 57.63 | -0.6069 | -0.0006069
58.14 | -0.7304 | -0.0007304 | 58.14 | -0.6365 | -0.0006365 | 58.14 | -0.6321 | -0.0006321 | 58.14 | -0.6083 | -0.0006083 | 58.14 | -0.5778 | -0.0005778 | 58.14 | -0.579 | -0.000579 | 58.14 | -0.7304 | -0.0007304 | 58.14 | -0.6631 | -0.0006631 | 58.14 | -0.6395 | -0.0006395 | 58.14 | -0.639 | -0.000639 | 58.14 | -0.631 | -0.000631 | 58.14 | -0.6285 | -0.0006285 | 58.14 | -0.7304 | -0.0007304 | 58.14 | -0.6167 | -0.0006167 | 58.14 | -0.6376 | -0.0006376 | 58.14 | -0.616 | -0.000616 | 58.14 | -0.618 | -0.000618 | 58.14 | -0.6069 | -0.0006069
58.65 | -0.7302 | -0.0007302 | 58.65 | -0.6365 | -0.0006365 | 58.65 | -0.6322 | -0.0006322 | 58.65 | -0.6083 | -0.0006083 | 58.65 | -0.578 | -0.000578 | 58.65 | -0.579 | -0.000579 | 58.65 | -0.7302 | -0.0007302 | 58.65 | -0.6631 | -0.0006631 | 58.65 | -0.6395 | -0.0006395 | 58.65 | -0.639 | -0.000639 | 58.65 | -0.631 | -0.000631 | 58.65 | -0.6285 | -0.0006285 | 58.65 | -0.7302 | -0.0007302 | 58.65 | -0.6167 | -0.0006167 | 58.65 | -0.6376 | -0.0006376 | 58.65 | -0.6161 | -0.0006161 | 58.65 | -0.6183 | -0.0006183 | 58.65 | -0.6069 | -0.0006069
59.16 | -0.73 | -0.00073 | 59.16 | -0.6366 | -0.0006366 | 59.16 | -0.6322 | -0.0006322 | 59.16 | -0.6084 | -0.0006084 | 59.16 | -0.5782 | -0.0005782 | 59.16 | -0.579 | -0.000579 | 59.16 | -0.73 | -0.00073 | 59.16 | -0.663 | -0.000663 | 59.16 | -0.6395 | -0.0006395 | 59.16 | -0.639 | -0.000639 | 59.16 | -0.631 | -0.000631 | 59.16 | -0.6285 | -0.0006285 | 59.16 | -0.73 | -0.00073 | 59.16 | -0.6167 | -0.0006167 | 59.16 | -0.6376 | -0.0006376 | 59.16 | -0.6162 | -0.0006162 | 59.16 | -0.6185 | -0.0006185 | 59.16 | -0.6069 | -0.0006069
59.67 | -0.7297 | -0.0007297 | 59.67 | -0.6367 | -0.0006367 | 59.67 | -0.6323 | -0.0006323 | 59.67 | -0.6085 | -0.0006085 | 59.67 | -0.5784 | -0.0005784 | 59.67 | -0.579 | -0.000579 | 59.67 | -0.7297 | -0.0007297 | 59.67 | -0.663 | -0.000663 | 59.67 | -0.6395 | -0.0006395 | 59.67 | -0.639 | -0.000639 | 59.67 | -0.631 | -0.000631 | 59.67 | -0.6285 | -0.0006285 | 59.67 | -0.7297 | -0.0007297 | 59.67 | -0.6167 | -0.0006167 | 59.67 | -0.6376 | -0.0006376 | 59.67 | -0.6163 | -0.0006163 | 59.67 | -0.6187 | -0.0006187 | 59.67 | -0.607 | -0.000607
60.18 | -0.7295 | -0.0007295 | 60.18 | -0.6368 | -0.0006368 | 60.18 | -0.6323 | -0.0006323 | 60.18 | -0.6085 | -0.0006085 | 60.18 | -0.5786 | -0.0005786 | 60.18 | -0.579 | -0.000579 | 60.18 | -0.7295 | -0.0007295 | 60.18 | -0.663 | -0.000663 | 60.18 | -0.6395 | -0.0006395 | 60.18 | -0.639 | -0.000639 | 60.18 | -0.631 | -0.000631 | 60.18 | -0.6285 | -0.0006285 | 60.18 | -0.7295 | -0.0007295 | 60.18 | -0.6167 | -0.0006167 | 60.18 | -0.6376 | -0.0006376 | 60.18 | -0.6164 | -0.0006164 | 60.18 | -0.619 | -0.000619 | 60.18 | -0.607 | -0.000607
60.69 | -0.7292 | -0.0007292 | 60.69 | -0.6369 | -0.0006369 | 60.69 | -0.6323 | -0.0006323 | 60.69 | -0.6086 | -0.0006086 | 60.69 | -0.5788 | -0.0005788 | 60.69 | -0.579 | -0.000579 | 60.69 | -0.7292 | -0.0007292 | 60.69 | -0.663 | -0.000663 | 60.69 | -0.6395 | -0.0006395 | 60.69 | -0.639 | -0.000639 | 60.69 | -0.6311 | -0.0006311 | 60.69 | -0.6285 | -0.0006285 | 60.69 | -0.7292 | -0.0007292 | 60.69 | -0.6167 | -0.0006167 | 60.69 | -0.6376 | -0.0006376 | 60.69 | -0.6165 | -0.0006165 | 60.69 | -0.6192 | -0.0006192 | 60.69 | -0.607 | -0.000607
61.2 | -0.7289 | -0.0007289 | 61.2 | -0.637 | -0.000637 | 61.2 | -0.6324 | -0.0006324 | 61.2 | -0.6086 | -0.0006086 | 61.2 | -0.579 | -0.000579 | 61.2 | -0.579 | -0.000579 | 61.2 | -0.7289 | -0.0007289 | 61.2 | -0.663 | -0.000663 | 61.2 | -0.6395 | -0.0006395 | 61.2 | -0.639 | -0.000639 | 61.2 | -0.6311 | -0.0006311 | 61.2 | -0.6285 | -0.0006285 | 61.2 | -0.7289 | -0.0007289 | 61.2 | -0.6167 | -0.0006167 | 61.2 | -0.6376 | -0.0006376 | 61.2 | -0.6166 | -0.0006166 | 61.2 | -0.6194 | -0.0006194 | 61.2 | -0.607 | -0.000607
61.71 | -0.7287 | -0.0007287 | 61.71 | -0.6371 | -0.0006371 | 61.71 | -0.6324 | -0.0006324 | 61.71 | -0.6086 | -0.0006086 | 61.71 | -0.5792 | -0.0005792 | 61.71 | -0.579 | -0.000579 | 61.71 | -0.7287 | -0.0007287 | 61.71 | -0.663 | -0.000663 | 61.71 | -0.6396 | -0.0006396 | 61.71 | -0.639 | -0.000639 | 61.71 | -0.6311 | -0.0006311 | 61.71 | -0.6285 | -0.0006285 | 61.71 | -0.7287 | -0.0007287 | 61.71 | -0.6168 | -0.0006168 | 61.71 | -0.6376 | -0.0006376 | 61.71 | -0.6167 | -0.0006167 | 61.71 | -0.6196 | -0.0006196 | 61.71 | -0.607 | -0.000607
62.22 | -0.7284 | -0.0007284 | 62.22 | -0.6372 | -0.0006372 | 62.22 | -0.6325 | -0.0006325 | 62.22 | -0.6087 | -0.0006087 | 62.22 | -0.5794 | -0.0005794 | 62.22 | -0.579 | -0.000579 | 62.22 | -0.7284 | -0.0007284 | 62.22 | -0.663 | -0.000663 | 62.22 | -0.6396 | -0.0006396 | 62.22 | -0.639 | -0.000639 | 62.22 | -0.6311 | -0.0006311 | 62.22 | -0.6285 | -0.0006285 | 62.22 | -0.7284 | -0.0007284 | 62.22 | -0.6168 | -0.0006168 | 62.22 | -0.6376 | -0.0006376 | 62.22 | -0.6168 | -0.0006168 | 62.22 | -0.6198 | -0.0006198 | 62.22 | -0.607 | -0.000607
62.73 | -0.7282 | -0.0007282 | 62.73 | -0.6373 | -0.0006373 | 62.73 | -0.6325 | -0.0006325 | 62.73 | -0.6088 | -0.0006088 | 62.73 | -0.5796 | -0.0005796 | 62.73 | -0.579 | -0.000579 | 62.73 | -0.7282 | -0.0007282 | 62.73 | -0.6629 | -0.0006629 | 62.73 | -0.6396 | -0.0006396 | 62.73 | -0.639 | -0.000639 | 62.73 | -0.6311 | -0.0006311 | 62.73 | -0.6285 | -0.0006285 | 62.73 | -0.7282 | -0.0007282 | 62.73 | -0.6169 | -0.0006169 | 62.73 | -0.6376 | -0.0006376 | 62.73 | -0.6169 | -0.0006169 | 62.73 | -0.6201 | -0.0006201 | 62.73 | -0.607 | -0.000607
63.24 | -0.7279 | -0.0007279 | 63.24 | -0.6374 | -0.0006374 | 63.24 | -0.6326 | -0.0006326 | 63.24 | -0.6088 | -0.0006088 | 63.24 | -0.5798 | -0.0005798 | 63.24 | -0.579 | -0.000579 | 63.24 | -0.7279 | -0.0007279 | 63.24 | -0.6629 | -0.0006629 | 63.24 | -0.6396 | -0.0006396 | 63.24 | -0.639 | -0.000639 | 63.24 | -0.6312 | -0.0006312 | 63.24 | -0.6285 | -0.0006285 | 63.24 | -0.7279 | -0.0007279 | 63.24 | -0.6169 | -0.0006169 | 63.24 | -0.6376 | -0.0006376 | 63.24 | -0.617 | -0.000617 | 63.24 | -0.6203 | -0.0006203 | 63.24 | -0.6071 | -0.0006071
63.75 | -0.7276 | -0.0007276 | 63.75 | -0.6374 | -0.0006374 | 63.75 | -0.6326 | -0.0006326 | 63.75 | -0.6089 | -0.0006089 | 63.75 | -0.5801 | -0.0005801 | 63.75 | -0.5791 | -0.0005791 | 63.75 | -0.7276 | -0.0007276 | 63.75 | -0.6629 | -0.0006629 | 63.75 | -0.6396 | -0.0006396 | 63.75 | -0.639 | -0.000639 | 63.75 | -0.6312 | -0.0006312 | 63.75 | -0.6285 | -0.0006285 | 63.75 | -0.7276 | -0.0007276 | 63.75 | -0.6169 | -0.0006169 | 63.75 | -0.6376 | -0.0006376 | 63.75 | -0.6171 | -0.0006171 | 63.75 | -0.6205 | -0.0006205 | 63.75 | -0.6071 | -0.0006071
64.26 | -0.7274 | -0.0007274 | 64.26 | -0.6375 | -0.0006375 | 64.26 | -0.6326 | -0.0006326 | 64.26 | -0.6089 | -0.0006089 | 64.26 | -0.5803 | -0.0005803 | 64.26 | -0.5791 | -0.0005791 | 64.26 | -0.7274 | -0.0007274 | 64.26 | -0.6629 | -0.0006629 | 64.26 | -0.6396 | -0.0006396 | 64.26 | -0.639 | -0.000639 | 64.26 | -0.6312 | -0.0006312 | 64.26 | -0.6285 | -0.0006285 | 64.26 | -0.7274 | -0.0007274 | 64.26 | -0.617 | -0.000617 | 64.26 | -0.6376 | -0.0006376 | 64.26 | -0.6172 | -0.0006172 | 64.26 | -0.6208 | -0.0006208 | 64.26 | -0.6071 | -0.0006071
64.77 | -0.7272 | -0.0007272 | 64.77 | -0.6376 | -0.0006376 | 64.77 | -0.6327 | -0.0006327 | 64.77 | -0.609 | -0.000609 | 64.77 | -0.5805 | -0.0005805 | 64.77 | -0.5791 | -0.0005791 | 64.77 | -0.7272 | -0.0007272 | 64.77 | -0.6629 | -0.0006629 | 64.77 | -0.6396 | -0.0006396 | 64.77 | -0.639 | -0.000639 | 64.77 | -0.6313 | -0.0006313 | 64.77 | -0.6285 | -0.0006285 | 64.77 | -0.7272 | -0.0007272 | 64.77 | -0.6171 | -0.0006171 | 64.77 | -0.6376 | -0.0006376 | 64.77 | -0.6173 | -0.0006173 | 64.77 | -0.621 | -0.000621 | 64.77 | -0.6072 | -0.0006072
65.28 | -0.7269 | -0.0007269 | 65.28 | -0.6376 | -0.0006376 | 65.28 | -0.6327 | -0.0006327 | 65.28 | -0.609 | -0.000609 | 65.28 | -0.5808 | -0.0005808 | 65.28 | -0.5791 | -0.0005791 | 65.28 | -0.7269 | -0.0007269 | 65.28 | -0.6629 | -0.0006629 | 65.28 | -0.6397 | -0.0006397 | 65.28 | -0.6389 | -0.0006389 | 65.28 | -0.6313 | -0.0006313 | 65.28 | -0.6285 | -0.0006285 | 65.28 | -0.7269 | -0.0007269 | 65.28 | -0.6171 | -0.0006171 | 65.28 | -0.6376 | -0.0006376 | 65.28 | -0.6174 | -0.0006174 | 65.28 | -0.6212 | -0.0006212 | 65.28 | -0.6072 | -0.0006072
65.79 | -0.7267 | -0.0007267 | 65.79 | -0.6377 | -0.0006377 | 65.79 | -0.6328 | -0.0006328 | 65.79 | -0.609 | -0.000609 | 65.79 | -0.581 | -0.000581 | 65.79 | -0.5791 | -0.0005791 | 65.79 | -0.7267 | -0.0007267 | 65.79 | -0.6628 | -0.0006628 | 65.79 | -0.6397 | -0.0006397 | 65.79 | -0.6389 | -0.0006389 | 65.79 | -0.6313 | -0.0006313 | 65.79 | -0.6285 | -0.0006285 | 65.79 | -0.7267 | -0.0007267 | 65.79 | -0.6172 | -0.0006172 | 65.79 | -0.6376 | -0.0006376 | 65.79 | -0.6175 | -0.0006175 | 65.79 | -0.6214 | -0.0006214 | 65.79 | -0.6072 | -0.0006072
66.3 | -0.7265 | -0.0007265 | 66.3 | -0.6378 | -0.0006378 | 66.3 | -0.6328 | -0.0006328 | 66.3 | -0.6091 | -0.0006091 | 66.3 | -0.5812 | -0.0005812 | 66.3 | -0.5791 | -0.0005791 | 66.3 | -0.7265 | -0.0007265 | 66.3 | -0.6628 | -0.0006628 | 66.3 | -0.6398 | -0.0006398 | 66.3 | -0.6389 | -0.0006389 | 66.3 | -0.6314 | -0.0006314 | 66.3 | -0.6285 | -0.0006285 | 66.3 | -0.7265 | -0.0007265 | 66.3 | -0.6173 | -0.0006173 | 66.3 | -0.6376 | -0.0006376 | 66.3 | -0.6176 | -0.0006176 | 66.3 | -0.6217 | -0.0006217 | 66.3 | -0.6072 | -0.0006072
66.81 | -0.7263 | -0.0007263 | 66.81 | -0.6379 | -0.0006379 | 66.81 | -0.6328 | -0.0006328 | 66.81 | -0.6091 | -0.0006091 | 66.81 | -0.5814 | -0.0005814 | 66.81 | -0.5791 | -0.0005791 | 66.81 | -0.7263 | -0.0007263 | 66.81 | -0.6628 | -0.0006628 | 66.81 | -0.6398 | -0.0006398 | 66.81 | -0.6389 | -0.0006389 | 66.81 | -0.6314 | -0.0006314 | 66.81 | -0.6285 | -0.0006285 | 66.81 | -0.7263 | -0.0007263 | 66.81 | -0.6174 | -0.0006174 | 66.81 | -0.6376 | -0.0006376 | 66.81 | -0.6177 | -0.0006177 | 66.81 | -0.6219 | -0.0006219 | 66.81 | -0.6072 | -0.0006072
67.32 | -0.726 | -0.000726 | 67.32 | -0.638 | -0.000638 | 67.32 | -0.6329 | -0.0006329 | 67.32 | -0.6091 | -0.0006091 | 67.32 | -0.5817 | -0.0005817 | 67.32 | -0.5792 | -0.0005792 | 67.32 | -0.726 | -0.000726 | 67.32 | -0.6628 | -0.0006628 | 67.32 | -0.6398 | -0.0006398 | 67.32 | -0.6389 | -0.0006389 | 67.32 | -0.6314 | -0.0006314 | 67.32 | -0.6285 | -0.0006285 | 67.32 | -0.726 | -0.000726 | 67.32 | -0.6174 | -0.0006174 | 67.32 | -0.6376 | -0.0006376 | 67.32 | -0.6178 | -0.0006178 | 67.32 | -0.6221 | -0.0006221 | 67.32 | -0.6073 | -0.0006073
67.83 | -0.7258 | -0.0007258 | 67.83 | -0.638 | -0.000638 | 67.83 | -0.6329 | -0.0006329 | 67.83 | -0.6091 | -0.0006091 | 67.83 | -0.5819 | -0.0005819 | 67.83 | -0.5792 | -0.0005792 | 67.83 | -0.7258 | -0.0007258 | 67.83 | -0.6628 | -0.0006628 | 67.83 | -0.6399 | -0.0006399 | 67.83 | -0.6389 | -0.0006389 | 67.83 | -0.6314 | -0.0006314 | 67.83 | -0.6285 | -0.0006285 | 67.83 | -0.7258 | -0.0007258 | 67.83 | -0.6174 | -0.0006174 | 67.83 | -0.6376 | -0.0006376 | 67.83 | -0.6179 | -0.0006179 | 67.83 | -0.6223 | -0.0006223 | 67.83 | -0.6073 | -0.0006073
68.34 | -0.7255 | -0.0007255 | 68.34 | -0.6381 | -0.0006381 | 68.34 | -0.633 | -0.000633 | 68.34 | -0.6091 | -0.0006091 | 68.34 | -0.5821 | -0.0005821 | 68.34 | -0.5792 | -0.0005792 | 68.34 | -0.7255 | -0.0007255 | 68.34 | -0.6628 | -0.0006628 | 68.34 | -0.6399 | -0.0006399 | 68.34 | -0.6389 | -0.0006389 | 68.34 | -0.6315 | -0.0006315 | 68.34 | -0.6285 | -0.0006285 | 68.34 | -0.7255 | -0.0007255 | 68.34 | -0.6175 | -0.0006175 | 68.34 | -0.6376 | -0.0006376 | 68.34 | -0.618 | -0.000618 | 68.34 | -0.6226 | -0.0006226 | 68.34 | -0.6073 | -0.0006073
68.85 | -0.7253 | -0.0007253 | 68.85 | -0.6382 | -0.0006382 | 68.85 | -0.633 | -0.000633 | 68.85 | -0.6091 | -0.0006091 | 68.85 | -0.5823 | -0.0005823 | 68.85 | -0.5792 | -0.0005792 | 68.85 | -0.7253 | -0.0007253 | 68.85 | -0.6627 | -0.0006627 | 68.85 | -0.6399 | -0.0006399 | 68.85 | -0.6389 | -0.0006389 | 68.85 | -0.6315 | -0.0006315 | 68.85 | -0.6285 | -0.0006285 | 68.85 | -0.7253 | -0.0007253 | 68.85 | -0.6175 | -0.0006175 | 68.85 | -0.6376 | -0.0006376 | 68.85 | -0.618 | -0.000618 | 68.85 | -0.6228 | -0.0006228 | 68.85 | -0.6073 | -0.0006073
69.36 | -0.7251 | -0.0007251 | 69.36 | -0.6383 | -0.0006383 | 69.36 | -0.633 | -0.000633 | 69.36 | -0.6091 | -0.0006091 | 69.36 | -0.5826 | -0.0005826 | 69.36 | -0.5792 | -0.0005792 | 69.36 | -0.7251 | -0.0007251 | 69.36 | -0.6627 | -0.0006627 | 69.36 | -0.6399 | -0.0006399 | 69.36 | -0.6389 | -0.0006389 | 69.36 | -0.6315 | -0.0006315 | 69.36 | -0.6285 | -0.0006285 | 69.36 | -0.7251 | -0.0007251 | 69.36 | -0.6176 | -0.0006176 | 69.36 | -0.6376 | -0.0006376 | 69.36 | -0.6181 | -0.0006181 | 69.36 | -0.6231 | -0.0006231 | 69.36 | -0.6073 | -0.0006073
69.87 | -0.7249 | -0.0007249 | 69.87 | -0.6384 | -0.0006384 | 69.87 | -0.6331 | -0.0006331 | 69.87 | -0.6091 | -0.0006091 | 69.87 | -0.5828 | -0.0005828 | 69.87 | -0.5792 | -0.0005792 | 69.87 | -0.7249 | -0.0007249 | 69.87 | -0.6627 | -0.0006627 | 69.87 | -0.6399 | -0.0006399 | 69.87 | -0.6389 | -0.0006389 | 69.87 | -0.6315 | -0.0006315 | 69.87 | -0.6285 | -0.0006285 | 69.87 | -0.7249 | -0.0007249 | 69.87 | -0.6177 | -0.0006177 | 69.87 | -0.6376 | -0.0006376 | 69.87 | -0.6182 | -0.0006182 | 69.87 | -0.6234 | -0.0006234 | 69.87 | -0.6073 | -0.0006073
70.38 | -0.7247 | -0.0007247 | 70.38 | -0.6384 | -0.0006384 | 70.38 | -0.6331 | -0.0006331 | 70.38 | -0.6092 | -0.0006092 | 70.38 | -0.5831 | -0.0005831 | 70.38 | -0.5793 | -0.0005793 | 70.38 | -0.7247 | -0.0007247 | 70.38 | -0.6627 | -0.0006627 | 70.38 | -0.6399 | -0.0006399 | 70.38 | -0.6389 | -0.0006389 | 70.38 | -0.6315 | -0.0006315 | 70.38 | -0.6285 | -0.0006285 | 70.38 | -0.7247 | -0.0007247 | 70.38 | -0.6178 | -0.0006178 | 70.38 | -0.6376 | -0.0006376 | 70.38 | -0.6183 | -0.0006183 | 70.38 | -0.6237 | -0.0006237 | 70.38 | -0.6073 | -0.0006073
70.89 | -0.7245 | -0.0007245 | 70.89 | -0.6385 | -0.0006385 | 70.89 | -0.6332 | -0.0006332 | 70.89 | -0.6092 | -0.0006092 | 70.89 | -0.5833 | -0.0005833 | 70.89 | -0.5793 | -0.0005793 | 70.89 | -0.7245 | -0.0007245 | 70.89 | -0.6627 | -0.0006627 | 70.89 | -0.64 | -0.00064 | 70.89 | -0.6389 | -0.0006389 | 70.89 | -0.6315 | -0.0006315 | 70.89 | -0.6285 | -0.0006285 | 70.89 | -0.7245 | -0.0007245 | 70.89 | -0.6179 | -0.0006179 | 70.89 | -0.6376 | -0.0006376 | 70.89 | -0.6184 | -0.0006184 | 70.89 | -0.624 | -0.000624 | 70.89 | -0.6074 | -0.0006074
71.4 | -0.7243 | -0.0007243 | 71.4 | -0.6386 | -0.0006386 | 71.4 | -0.6332 | -0.0006332 | 71.4 | -0.6093 | -0.0006093 | 71.4 | -0.5835 | -0.0005835 | 71.4 | -0.5793 | -0.0005793 | 71.4 | -0.7243 | -0.0007243 | 71.4 | -0.6627 | -0.0006627 | 71.4 | -0.64 | -0.00064 | 71.4 | -0.6389 | -0.0006389 | 71.4 | -0.6316 | -0.0006316 | 71.4 | -0.6285 | -0.0006285 | 71.4 | -0.7243 | -0.0007243 | 71.4 | -0.6179 | -0.0006179 | 71.4 | -0.6376 | -0.0006376 | 71.4 | -0.6185 | -0.0006185 | 71.4 | -0.6243 | -0.0006243 | 71.4 | -0.6074 | -0.0006074
71.91 | -0.724 | -0.000724 | 71.91 | -0.6387 | -0.0006387 | 71.91 | -0.6332 | -0.0006332 | 71.91 | -0.6093 | -0.0006093 | 71.91 | -0.5838 | -0.0005838 | 71.91 | -0.5793 | -0.0005793 | 71.91 | -0.724 | -0.000724 | 71.91 | -0.6626 | -0.0006626 | 71.91 | -0.64 | -0.00064 | 71.91 | -0.6389 | -0.0006389 | 71.91 | -0.6316 | -0.0006316 | 71.91 | -0.6285 | -0.0006285 | 71.91 | -0.724 | -0.000724 | 71.91 | -0.618 | -0.000618 | 71.91 | -0.6376 | -0.0006376 | 71.91 | -0.6186 | -0.0006186 | 71.91 | -0.6245 | -0.0006245 | 71.91 | -0.6074 | -0.0006074
72.42 | -0.7238 | -0.0007238 | 72.42 | -0.6387 | -0.0006387 | 72.42 | -0.6333 | -0.0006333 | 72.42 | -0.6093 | -0.0006093 | 72.42 | -0.584 | -0.000584 | 72.42 | -0.5793 | -0.0005793 | 72.42 | -0.7238 | -0.0007238 | 72.42 | -0.6626 | -0.0006626 | 72.42 | -0.64 | -0.00064 | 72.42 | -0.6389 | -0.0006389 | 72.42 | -0.6316 | -0.0006316 | 72.42 | -0.6285 | -0.0006285 | 72.42 | -0.7238 | -0.0007238 | 72.42 | -0.618 | -0.000618 | 72.42 | -0.6376 | -0.0006376 | 72.42 | -0.6187 | -0.0006187 | 72.42 | -0.6248 | -0.0006248 | 72.42 | -0.6074 | -0.0006074
72.93 | -0.7237 | -0.0007237 | 72.93 | -0.6388 | -0.0006388 | 72.93 | -0.6333 | -0.0006333 | 72.93 | -0.6093 | -0.0006093 | 72.93 | -0.5843 | -0.0005843 | 72.93 | -0.5793 | -0.0005793 | 72.93 | -0.7237 | -0.0007237 | 72.93 | -0.6626 | -0.0006626 | 72.93 | -0.64 | -0.00064 | 72.93 | -0.6389 | -0.0006389 | 72.93 | -0.6316 | -0.0006316 | 72.93 | -0.6285 | -0.0006285 | 72.93 | -0.7237 | -0.0007237 | 72.93 | -0.618 | -0.000618 | 72.93 | -0.6376 | -0.0006376 | 72.93 | -0.6188 | -0.0006188 | 72.93 | -0.625 | -0.000625 | 72.93 | -0.6074 | -0.0006074
73.44 | -0.7235 | -0.0007235 | 73.44 | -0.6389 | -0.0006389 | 73.44 | -0.6334 | -0.0006334 | 73.44 | -0.6094 | -0.0006094 | 73.44 | -0.5845 | -0.0005845 | 73.44 | -0.5793 | -0.0005793 | 73.44 | -0.7235 | -0.0007235 | 73.44 | -0.6626 | -0.0006626 | 73.44 | -0.64 | -0.00064 | 73.44 | -0.6389 | -0.0006389 | 73.44 | -0.6317 | -0.0006317 | 73.44 | -0.6285 | -0.0006285 | 73.44 | -0.7235 | -0.0007235 | 73.44 | -0.6181 | -0.0006181 | 73.44 | -0.6377 | -0.0006377 | 73.44 | -0.6189 | -0.0006189 | 73.44 | -0.6252 | -0.0006252 | 73.44 | -0.6075 | -0.0006075
73.95 | -0.7233 | -0.0007233 | 73.95 | -0.6389 | -0.0006389 | 73.95 | -0.6334 | -0.0006334 | 73.95 | -0.6094 | -0.0006094 | 73.95 | -0.5848 | -0.0005848 | 73.95 | -0.5794 | -0.0005794 | 73.95 | -0.7233 | -0.0007233 | 73.95 | -0.6626 | -0.0006626 | 73.95 | -0.64 | -0.00064 | 73.95 | -0.6389 | -0.0006389 | 73.95 | -0.6317 | -0.0006317 | 73.95 | -0.6285 | -0.0006285 | 73.95 | -0.7233 | -0.0007233 | 73.95 | -0.6181 | -0.0006181 | 73.95 | -0.6377 | -0.0006377 | 73.95 | -0.619 | -0.000619 | 73.95 | -0.6254 | -0.0006254 | 73.95 | -0.6075 | -0.0006075
74.46 | -0.7232 | -0.0007232 | 74.46 | -0.639 | -0.000639 | 74.46 | -0.6334 | -0.0006334 | 74.46 | -0.6095 | -0.0006095 | 74.46 | -0.585 | -0.000585 | 74.46 | -0.5794 | -0.0005794 | 74.46 | -0.7232 | -0.0007232 | 74.46 | -0.6626 | -0.0006626 | 74.46 | -0.64 | -0.00064 | 74.46 | -0.6389 | -0.0006389 | 74.46 | -0.6317 | -0.0006317 | 74.46 | -0.6285 | -0.0006285 | 74.46 | -0.7232 | -0.0007232 | 74.46 | -0.6182 | -0.0006182 | 74.46 | -0.6377 | -0.0006377 | 74.46 | -0.6192 | -0.0006192 | 74.46 | -0.6256 | -0.0006256 | 74.46 | -0.6075 | -0.0006075
74.97 | -0.723 | -0.000723 | 74.97 | -0.639 | -0.000639 | 74.97 | -0.6335 | -0.0006335 | 74.97 | -0.6095 | -0.0006095 | 74.97 | -0.5853 | -0.0005853 | 74.97 | -0.5794 | -0.0005794 | 74.97 | -0.723 | -0.000723 | 74.97 | -0.6625 | -0.0006625 | 74.97 | -0.6401 | -0.0006401 | 74.97 | -0.6389 | -0.0006389 | 74.97 | -0.6317 | -0.0006317 | 74.97 | -0.6285 | -0.0006285 | 74.97 | -0.723 | -0.000723 | 74.97 | -0.6183 | -0.0006183 | 74.97 | -0.6377 | -0.0006377 | 74.97 | -0.6193 | -0.0006193 | 74.97 | -0.6257 | -0.0006257 | 74.97 | -0.6075 | -0.0006075
75.48 | -0.7229 | -0.0007229 | 75.48 | -0.6391 | -0.0006391 | 75.48 | -0.6335 | -0.0006335 | 75.48 | -0.6096 | -0.0006096 | 75.48 | -0.5856 | -0.0005856 | 75.48 | -0.5794 | -0.0005794 | 75.48 | -0.7229 | -0.0007229 | 75.48 | -0.6625 | -0.0006625 | 75.48 | -0.6401 | -0.0006401 | 75.48 | -0.6389 | -0.0006389 | 75.48 | -0.6317 | -0.0006317 | 75.48 | -0.6285 | -0.0006285 | 75.48 | -0.7229 | -0.0007229 | 75.48 | -0.6184 | -0.0006184 | 75.48 | -0.6377 | -0.0006377 | 75.48 | -0.6194 | -0.0006194 | 75.48 | -0.6259 | -0.0006259 | 75.48 | -0.6076 | -0.0006076
75.99 | -0.7227 | -0.0007227 | 75.99 | -0.6391 | -0.0006391 | 75.99 | -0.6335 | -0.0006335 | 75.99 | -0.6096 | -0.0006096 | 75.99 | -0.5858 | -0.0005858 | 75.99 | -0.5794 | -0.0005794 | 75.99 | -0.7227 | -0.0007227 | 75.99 | -0.6625 | -0.0006625 | 75.99 | -0.6401 | -0.0006401 | 75.99 | -0.6389 | -0.0006389 | 75.99 | -0.6318 | -0.0006318 | 75.99 | -0.6285 | -0.0006285 | 75.99 | -0.7227 | -0.0007227 | 75.99 | -0.6185 | -0.0006185 | 75.99 | -0.6377 | -0.0006377 | 75.99 | -0.6194 | -0.0006194 | 75.99 | -0.626 | -0.000626 | 75.99 | -0.6076 | -0.0006076
76.5 | -0.7226 | -0.0007226 | 76.5 | -0.6392 | -0.0006392 | 76.5 | -0.6336 | -0.0006336 | 76.5 | -0.6097 | -0.0006097 | 76.5 | -0.5861 | -0.0005861 | 76.5 | -0.5794 | -0.0005794 | 76.5 | -0.7226 | -0.0007226 | 76.5 | -0.6625 | -0.0006625 | 76.5 | -0.6401 | -0.0006401 | 76.5 | -0.6389 | -0.0006389 | 76.5 | -0.6318 | -0.0006318 | 76.5 | -0.6285 | -0.0006285 | 76.5 | -0.7226 | -0.0007226 | 76.5 | -0.6185 | -0.0006185 | 76.5 | -0.6377 | -0.0006377 | 76.5 | -0.6195 | -0.0006195 | 76.5 | -0.6262 | -0.0006262 | 76.5 | -0.6076 | -0.0006076
77.01 | -0.7224 | -0.0007224 | 77.01 | -0.6393 | -0.0006393 | 77.01 | -0.6336 | -0.0006336 | 77.01 | -0.6097 | -0.0006097 | 77.01 | -0.5863 | -0.0005863 | 77.01 | -0.5795 | -0.0005795 | 77.01 | -0.7224 | -0.0007224 | 77.01 | -0.6624 | -0.0006624 | 77.01 | -0.6401 | -0.0006401 | 77.01 | -0.6389 | -0.0006389 | 77.01 | -0.6318 | -0.0006318 | 77.01 | -0.6285 | -0.0006285 | 77.01 | -0.7224 | -0.0007224 | 77.01 | -0.6186 | -0.0006186 | 77.01 | -0.6377 | -0.0006377 | 77.01 | -0.6197 | -0.0006197 | 77.01 | -0.6264 | -0.0006264 | 77.01 | -0.6076 | -0.0006076
77.52 | -0.7223 | -0.0007223 | 77.52 | -0.6393 | -0.0006393 | 77.52 | -0.6336 | -0.0006336 | 77.52 | -0.6098 | -0.0006098 | 77.52 | -0.5866 | -0.0005866 | 77.52 | -0.5795 | -0.0005795 | 77.52 | -0.7223 | -0.0007223 | 77.52 | -0.6624 | -0.0006624 | 77.52 | -0.6401 | -0.0006401 | 77.52 | -0.6389 | -0.0006389 | 77.52 | -0.6318 | -0.0006318 | 77.52 | -0.6285 | -0.0006285 | 77.52 | -0.7223 | -0.0007223 | 77.52 | -0.6186 | -0.0006186 | 77.52 | -0.6377 | -0.0006377 | 77.52 | -0.6198 | -0.0006198 | 77.52 | -0.6265 | -0.0006265 | 77.52 | -0.6076 | -0.0006076
78.03 | -0.7222 | -0.0007222 | 78.03 | -0.6394 | -0.0006394 | 78.03 | -0.6337 | -0.0006337 | 78.03 | -0.6098 | -0.0006098 | 78.03 | -0.5868 | -0.0005868 | 78.03 | -0.5795 | -0.0005795 | 78.03 | -0.7222 | -0.0007222 | 78.03 | -0.6624 | -0.0006624 | 78.03 | -0.6401 | -0.0006401 | 78.03 | -0.6389 | -0.0006389 | 78.03 | -0.6318 | -0.0006318 | 78.03 | -0.6285 | -0.0006285 | 78.03 | -0.7222 | -0.0007222 | 78.03 | -0.6187 | -0.0006187 | 78.03 | -0.6377 | -0.0006377 | 78.03 | -0.6199 | -0.0006199 | 78.03 | -0.6267 | -0.0006267 | 78.03 | -0.6076 | -0.0006076
78.54 | -0.7221 | -0.0007221 | 78.54 | -0.6395 | -0.0006395 | 78.54 | -0.6337 | -0.0006337 | 78.54 | -0.6098 | -0.0006098 | 78.54 | -0.5871 | -0.0005871 | 78.54 | -0.5795 | -0.0005795 | 78.54 | -0.7221 | -0.0007221 | 78.54 | -0.6624 | -0.0006624 | 78.54 | -0.6401 | -0.0006401 | 78.54 | -0.6389 | -0.0006389 | 78.54 | -0.6318 | -0.0006318 | 78.54 | -0.6285 | -0.0006285 | 78.54 | -0.7221 | -0.0007221 | 78.54 | -0.6187 | -0.0006187 | 78.54 | -0.6377 | -0.0006377 | 78.54 | -0.62 | -0.00062 | 78.54 | -0.6269 | -0.0006269 | 78.54 | -0.6076 | -0.0006076
79.05 | -0.7219 | -0.0007219 | 79.05 | -0.6395 | -0.0006395 | 79.05 | -0.6337 | -0.0006337 | 79.05 | -0.6098 | -0.0006098 | 79.05 | -0.5873 | -0.0005873 | 79.05 | -0.5795 | -0.0005795 | 79.05 | -0.7219 | -0.0007219 | 79.05 | -0.6624 | -0.0006624 | 79.05 | -0.6402 | -0.0006402 | 79.05 | -0.6389 | -0.0006389 | 79.05 | -0.6318 | -0.0006318 | 79.05 | -0.6285 | -0.0006285 | 79.05 | -0.7219 | -0.0007219 | 79.05 | -0.6188 | -0.0006188 | 79.05 | -0.6377 | -0.0006377 | 79.05 | -0.6201 | -0.0006201 | 79.05 | -0.627 | -0.000627 | 79.05 | -0.6076 | -0.0006076
79.56 | -0.7217 | -0.0007217 | 79.56 | -0.6396 | -0.0006396 | 79.56 | -0.6338 | -0.0006338 | 79.56 | -0.6098 | -0.0006098 | 79.56 | -0.5876 | -0.0005876 | 79.56 | -0.5796 | -0.0005796 | 79.56 | -0.7217 | -0.0007217 | 79.56 | -0.6624 | -0.0006624 | 79.56 | -0.6402 | -0.0006402 | 79.56 | -0.6389 | -0.0006389 | 79.56 | -0.6319 | -0.0006319 | 79.56 | -0.6285 | -0.0006285 | 79.56 | -0.7217 | -0.0007217 | 79.56 | -0.6188 | -0.0006188 | 79.56 | -0.6377 | -0.0006377 | 79.56 | -0.6202 | -0.0006202 | 79.56 | -0.6272 | -0.0006272 | 79.56 | -0.6077 | -0.0006077
80.07 | -0.7216 | -0.0007216 | 80.07 | -0.6397 | -0.0006397 | 80.07 | -0.6338 | -0.0006338 | 80.07 | -0.6099 | -0.0006099 | 80.07 | -0.5879 | -0.0005879 | 80.07 | -0.5796 | -0.0005796 | 80.07 | -0.7216 | -0.0007216 | 80.07 | -0.6623 | -0.0006623 | 80.07 | -0.6402 | -0.0006402 | 80.07 | -0.6389 | -0.0006389 | 80.07 | -0.6319 | -0.0006319 | 80.07 | -0.6285 | -0.0006285 | 80.07 | -0.7216 | -0.0007216 | 80.07 | -0.6189 | -0.0006189 | 80.07 | -0.6377 | -0.0006377 | 80.07 | -0.6204 | -0.0006204 | 80.07 | -0.6273 | -0.0006273 | 80.07 | -0.6077 | -0.0006077
80.58 | -0.7214 | -0.0007214 | 80.58 | -0.6397 | -0.0006397 | 80.58 | -0.6338 | -0.0006338 | 80.58 | -0.61 | -0.00061 | 80.58 | -0.5881 | -0.0005881 | 80.58 | -0.5796 | -0.0005796 | 80.58 | -0.7214 | -0.0007214 | 80.58 | -0.6623 | -0.0006623 | 80.58 | -0.6402 | -0.0006402 | 80.58 | -0.6389 | -0.0006389 | 80.58 | -0.6319 | -0.0006319 | 80.58 | -0.6285 | -0.0006285 | 80.58 | -0.7214 | -0.0007214 | 80.58 | -0.6189 | -0.0006189 | 80.58 | -0.6377 | -0.0006377 | 80.58 | -0.6205 | -0.0006205 | 80.58 | -0.6274 | -0.0006274 | 80.58 | -0.6077 | -0.0006077
81.09 | -0.7213 | -0.0007213 | 81.09 | -0.6398 | -0.0006398 | 81.09 | -0.6339 | -0.0006339 | 81.09 | -0.61 | -0.00061 | 81.09 | -0.5884 | -0.0005884 | 81.09 | -0.5796 | -0.0005796 | 81.09 | -0.7213 | -0.0007213 | 81.09 | -0.6623 | -0.0006623 | 81.09 | -0.6402 | -0.0006402 | 81.09 | -0.6389 | -0.0006389 | 81.09 | -0.6319 | -0.0006319 | 81.09 | -0.6285 | -0.0006285 | 81.09 | -0.7213 | -0.0007213 | 81.09 | -0.619 | -0.000619 | 81.09 | -0.6377 | -0.0006377 | 81.09 | -0.6206 | -0.0006206 | 81.09 | -0.6275 | -0.0006275 | 81.09 | -0.6077 | -0.0006077
81.6 | -0.7212 | -0.0007212 | 81.6 | -0.6399 | -0.0006399 | 81.6 | -0.6339 | -0.0006339 | 81.6 | -0.6101 | -0.0006101 | 81.6 | -0.5886 | -0.0005886 | 81.6 | -0.5797 | -0.0005797 | 81.6 | -0.7212 | -0.0007212 | 81.6 | -0.6623 | -0.0006623 | 81.6 | -0.6402 | -0.0006402 | 81.6 | -0.6389 | -0.0006389 | 81.6 | -0.6319 | -0.0006319 | 81.6 | -0.6285 | -0.0006285 | 81.6 | -0.7212 | -0.0007212 | 81.6 | -0.619 | -0.000619 | 81.6 | -0.6377 | -0.0006377 | 81.6 | -0.6207 | -0.0006207 | 81.6 | -0.6276 | -0.0006276 | 81.6 | -0.6078 | -0.0006078
82.11 | -0.721 | -0.000721 | 82.11 | -0.64 | -0.00064 | 82.11 | -0.6339 | -0.0006339 | 82.11 | -0.61 | -0.00061 | 82.11 | -0.5889 | -0.0005889 | 82.11 | -0.5797 | -0.0005797 | 82.11 | -0.721 | -0.000721 | 82.11 | -0.6623 | -0.0006623 | 82.11 | -0.6402 | -0.0006402 | 82.11 | -0.6389 | -0.0006389 | 82.11 | -0.6319 | -0.0006319 | 82.11 | -0.6285 | -0.0006285 | 82.11 | -0.721 | -0.000721 | 82.11 | -0.619 | -0.000619 | 82.11 | -0.6377 | -0.0006377 | 82.11 | -0.6209 | -0.0006209 | 82.11 | -0.6277 | -0.0006277 | 82.11 | -0.6078 | -0.0006078
82.62 | -0.7209 | -0.0007209 | 82.62 | -0.64 | -0.00064 | 82.62 | -0.634 | -0.000634 | 82.62 | -0.61 | -0.00061 | 82.62 | -0.5891 | -0.0005891 | 82.62 | -0.5797 | -0.0005797 | 82.62 | -0.7209 | -0.0007209 | 82.62 | -0.6623 | -0.0006623 | 82.62 | -0.6402 | -0.0006402 | 82.62 | -0.6388 | -0.0006388 | 82.62 | -0.6319 | -0.0006319 | 82.62 | -0.6285 | -0.0006285 | 82.62 | -0.7209 | -0.0007209 | 82.62 | -0.6191 | -0.0006191 | 82.62 | -0.6377 | -0.0006377 | 82.62 | -0.621 | -0.000621 | 82.62 | -0.6278 | -0.0006278 | 82.62 | -0.6078 | -0.0006078
83.13 | -0.7208 | -0.0007208 | 83.13 | -0.6401 | -0.0006401 | 83.13 | -0.634 | -0.000634 | 83.13 | -0.61 | -0.00061 | 83.13 | -0.5893 | -0.0005893 | 83.13 | -0.5798 | -0.0005798 | 83.13 | -0.7208 | -0.0007208 | 83.13 | -0.6622 | -0.0006622 | 83.13 | -0.6402 | -0.0006402 | 83.13 | -0.6388 | -0.0006388 | 83.13 | -0.6319 | -0.0006319 | 83.13 | -0.6285 | -0.0006285 | 83.13 | -0.7208 | -0.0007208 | 83.13 | -0.6191 | -0.0006191 | 83.13 | -0.6377 | -0.0006377 | 83.13 | -0.6211 | -0.0006211 | 83.13 | -0.6279 | -0.0006279 | 83.13 | -0.6078 | -0.0006078
83.64 | -0.7206 | -0.0007206 | 83.64 | -0.6402 | -0.0006402 | 83.64 | -0.634 | -0.000634 | 83.64 | -0.61 | -0.00061 | 83.64 | -0.5896 | -0.0005896 | 83.64 | -0.5798 | -0.0005798 | 83.64 | -0.7206 | -0.0007206 | 83.64 | -0.6622 | -0.0006622 | 83.64 | -0.6403 | -0.0006403 | 83.64 | -0.6388 | -0.0006388 | 83.64 | -0.632 | -0.000632 | 83.64 | -0.6285 | -0.0006285 | 83.64 | -0.7206 | -0.0007206 | 83.64 | -0.6191 | -0.0006191 | 83.64 | -0.6377 | -0.0006377 | 83.64 | -0.6212 | -0.0006212 | 83.64 | -0.628 | -0.000628 | 83.64 | -0.6078 | -0.0006078
84.15 | -0.7204 | -0.0007204 | 84.15 | -0.6403 | -0.0006403 | 84.15 | -0.6341 | -0.0006341 | 84.15 | -0.6101 | -0.0006101 | 84.15 | -0.5898 | -0.0005898 | 84.15 | -0.5798 | -0.0005798 | 84.15 | -0.7204 | -0.0007204 | 84.15 | -0.6622 | -0.0006622 | 84.15 | -0.6403 | -0.0006403 | 84.15 | -0.6388 | -0.0006388 | 84.15 | -0.632 | -0.000632 | 84.15 | -0.6285 | -0.0006285 | 84.15 | -0.7204 | -0.0007204 | 84.15 | -0.6192 | -0.0006192 | 84.15 | -0.6377 | -0.0006377 | 84.15 | -0.6213 | -0.0006213 | 84.15 | -0.6281 | -0.0006281 | 84.15 | -0.6079 | -0.0006079
84.66 | -0.7203 | -0.0007203 | 84.66 | -0.6404 | -0.0006404 | 84.66 | -0.6341 | -0.0006341 | 84.66 | -0.6102 | -0.0006102 | 84.66 | -0.59 | -0.00059 | 84.66 | -0.5799 | -0.0005799 | 84.66 | -0.7203 | -0.0007203 | 84.66 | -0.6622 | -0.0006622 | 84.66 | -0.6403 | -0.0006403 | 84.66 | -0.6388 | -0.0006388 | 84.66 | -0.632 | -0.000632 | 84.66 | -0.6285 | -0.0006285 | 84.66 | -0.7203 | -0.0007203 | 84.66 | -0.6193 | -0.0006193 | 84.66 | -0.6377 | -0.0006377 | 84.66 | -0.6215 | -0.0006215 | 84.66 | -0.6282 | -0.0006282 | 84.66 | -0.6079 | -0.0006079
85.17 | -0.7201 | -0.0007201 | 85.17 | -0.6404 | -0.0006404 | 85.17 | -0.6341 | -0.0006341 | 85.17 | -0.6103 | -0.0006103 | 85.17 | -0.5903 | -0.0005903 | 85.17 | -0.5799 | -0.0005799 | 85.17 | -0.7201 | -0.0007201 | 85.17 | -0.6622 | -0.0006622 | 85.17 | -0.6403 | -0.0006403 | 85.17 | -0.6388 | -0.0006388 | 85.17 | -0.632 | -0.000632 | 85.17 | -0.6285 | -0.0006285 | 85.17 | -0.7201 | -0.0007201 | 85.17 | -0.6194 | -0.0006194 | 85.17 | -0.6377 | -0.0006377 | 85.17 | -0.6216 | -0.0006216 | 85.17 | -0.6283 | -0.0006283 | 85.17 | -0.6079 | -0.0006079
85.68 | -0.72 | -0.00072 | 85.68 | -0.6405 | -0.0006405 | 85.68 | -0.6342 | -0.0006342 | 85.68 | -0.6103 | -0.0006103 | 85.68 | -0.5905 | -0.0005905 | 85.68 | -0.5799 | -0.0005799 | 85.68 | -0.72 | -0.00072 | 85.68 | -0.6622 | -0.0006622 | 85.68 | -0.6403 | -0.0006403 | 85.68 | -0.6388 | -0.0006388 | 85.68 | -0.6321 | -0.0006321 | 85.68 | -0.6285 | -0.0006285 | 85.68 | -0.72 | -0.00072 | 85.68 | -0.6194 | -0.0006194 | 85.68 | -0.6377 | -0.0006377 | 85.68 | -0.6218 | -0.0006218 | 85.68 | -0.6283 | -0.0006283 | 85.68 | -0.6079 | -0.0006079
86.19 | -0.7199 | -0.0007199 | 86.19 | -0.6405 | -0.0006405 | 86.19 | -0.6342 | -0.0006342 | 86.19 | -0.6104 | -0.0006104 | 86.19 | -0.5907 | -0.0005907 | 86.19 | -0.58 | -0.00058 | 86.19 | -0.7199 | -0.0007199 | 86.19 | -0.6621 | -0.0006621 | 86.19 | -0.6403 | -0.0006403 | 86.19 | -0.6388 | -0.0006388 | 86.19 | -0.6321 | -0.0006321 | 86.19 | -0.6285 | -0.0006285 | 86.19 | -0.7199 | -0.0007199 | 86.19 | -0.6194 | -0.0006194 | 86.19 | -0.6377 | -0.0006377 | 86.19 | -0.6219 | -0.0006219 | 86.19 | -0.6284 | -0.0006284 | 86.19 | -0.6079 | -0.0006079
86.7 | -0.7198 | -0.0007198 | 86.7 | -0.6406 | -0.0006406 | 86.7 | -0.6342 | -0.0006342 | 86.7 | -0.6104 | -0.0006104 | 86.7 | -0.5909 | -0.0005909 | 86.7 | -0.58 | -0.00058 | 86.7 | -0.7198 | -0.0007198 | 86.7 | -0.6621 | -0.0006621 | 86.7 | -0.6403 | -0.0006403 | 86.7 | -0.6388 | -0.0006388 | 86.7 | -0.6321 | -0.0006321 | 86.7 | -0.6285 | -0.0006285 | 86.7 | -0.7198 | -0.0007198 | 86.7 | -0.6194 | -0.0006194 | 86.7 | -0.6377 | -0.0006377 | 86.7 | -0.622 | -0.000622 | 86.7 | -0.6285 | -0.0006285 | 86.7 | -0.6079 | -0.0006079
87.21 | -0.7196 | -0.0007196 | 87.21 | -0.6407 | -0.0006407 | 87.21 | -0.6343 | -0.0006343 | 87.21 | -0.6104 | -0.0006104 | 87.21 | -0.5911 | -0.0005911 | 87.21 | -0.5801 | -0.0005801 | 87.21 | -0.7196 | -0.0007196 | 87.21 | -0.6621 | -0.0006621 | 87.21 | -0.6403 | -0.0006403 | 87.21 | -0.6388 | -0.0006388 | 87.21 | -0.6321 | -0.0006321 | 87.21 | -0.6285 | -0.0006285 | 87.21 | -0.7196 | -0.0007196 | 87.21 | -0.6195 | -0.0006195 | 87.21 | -0.6377 | -0.0006377 | 87.21 | -0.6222 | -0.0006222 | 87.21 | -0.6286 | -0.0006286 | 87.21 | -0.6079 | -0.0006079
87.72 | -0.7195 | -0.0007195 | 87.72 | -0.6407 | -0.0006407 | 87.72 | -0.6343 | -0.0006343 | 87.72 | -0.6104 | -0.0006104 | 87.72 | -0.5914 | -0.0005914 | 87.72 | -0.5801 | -0.0005801 | 87.72 | -0.7195 | -0.0007195 | 87.72 | -0.6621 | -0.0006621 | 87.72 | -0.6404 | -0.0006404 | 87.72 | -0.6388 | -0.0006388 | 87.72 | -0.6321 | -0.0006321 | 87.72 | -0.6285 | -0.0006285 | 87.72 | -0.7195 | -0.0007195 | 87.72 | -0.6196 | -0.0006196 | 87.72 | -0.6377 | -0.0006377 | 87.72 | -0.6223 | -0.0006223 | 87.72 | -0.6286 | -0.0006286 | 87.72 | -0.6079 | -0.0006079
88.23 | -0.7194 | -0.0007194 | 88.23 | -0.6408 | -0.0006408 | 88.23 | -0.6343 | -0.0006343 | 88.23 | -0.6104 | -0.0006104 | 88.23 | -0.5916 | -0.0005916 | 88.23 | -0.5801 | -0.0005801 | 88.23 | -0.7194 | -0.0007194 | 88.23 | -0.6621 | -0.0006621 | 88.23 | -0.6404 | -0.0006404 | 88.23 | -0.6388 | -0.0006388 | 88.23 | -0.6321 | -0.0006321 | 88.23 | -0.6285 | -0.0006285 | 88.23 | -0.7194 | -0.0007194 | 88.23 | -0.6197 | -0.0006197 | 88.23 | -0.6377 | -0.0006377 | 88.23 | -0.6225 | -0.0006225 | 88.23 | -0.6287 | -0.0006287 | 88.23 | -0.608 | -0.000608
88.74 | -0.7193 | -0.0007193 | 88.74 | -0.6408 | -0.0006408 | 88.74 | -0.6343 | -0.0006343 | 88.74 | -0.6104 | -0.0006104 | 88.74 | -0.5918 | -0.0005918 | 88.74 | -0.5802 | -0.0005802 | 88.74 | -0.7193 | -0.0007193 | 88.74 | -0.6621 | -0.0006621 | 88.74 | -0.6404 | -0.0006404 | 88.74 | -0.6388 | -0.0006388 | 88.74 | -0.6321 | -0.0006321 | 88.74 | -0.6285 | -0.0006285 | 88.74 | -0.7193 | -0.0007193 | 88.74 | -0.6198 | -0.0006198 | 88.74 | -0.6377 | -0.0006377 | 88.74 | -0.6227 | -0.0006227 | 88.74 | -0.6288 | -0.0006288 | 88.74 | -0.608 | -0.000608
89.25 | -0.7192 | -0.0007192 | 89.25 | -0.6409 | -0.0006409 | 89.25 | -0.6344 | -0.0006344 | 89.25 | -0.6104 | -0.0006104 | 89.25 | -0.592 | -0.000592 | 89.25 | -0.5802 | -0.0005802 | 89.25 | -0.7192 | -0.0007192 | 89.25 | -0.6621 | -0.0006621 | 89.25 | -0.6404 | -0.0006404 | 89.25 | -0.6388 | -0.0006388 | 89.25 | -0.6322 | -0.0006322 | 89.25 | -0.6285 | -0.0006285 | 89.25 | -0.7192 | -0.0007192 | 89.25 | -0.6199 | -0.0006199 | 89.25 | -0.6377 | -0.0006377 | 89.25 | -0.6229 | -0.0006229 | 89.25 | -0.6288 | -0.0006288 | 89.25 | -0.608 | -0.000608
89.76 | -0.7192 | -0.0007192 | 89.76 | -0.641 | -0.000641 | 89.76 | -0.6344 | -0.0006344 | 89.76 | -0.6104 | -0.0006104 | 89.76 | -0.5922 | -0.0005922 | 89.76 | -0.5802 | -0.0005802 | 89.76 | -0.7192 | -0.0007192 | 89.76 | -0.6621 | -0.0006621 | 89.76 | -0.6404 | -0.0006404 | 89.76 | -0.6388 | -0.0006388 | 89.76 | -0.6322 | -0.0006322 | 89.76 | -0.6284 | -0.0006284 | 89.76 | -0.7192 | -0.0007192 | 89.76 | -0.62 | -0.00062 | 89.76 | -0.6377 | -0.0006377 | 89.76 | -0.6231 | -0.0006231 | 89.76 | -0.6289 | -0.0006289 | 89.76 | -0.608 | -0.000608
90.27 | -0.7191 | -0.0007191 | 90.27 | -0.641 | -0.000641 | 90.27 | -0.6344 | -0.0006344 | 90.27 | -0.6104 | -0.0006104 | 90.27 | -0.5924 | -0.0005924 | 90.27 | -0.5803 | -0.0005803 | 90.27 | -0.7191 | -0.0007191 | 90.27 | -0.6621 | -0.0006621 | 90.27 | -0.6404 | -0.0006404 | 90.27 | -0.6388 | -0.0006388 | 90.27 | -0.6322 | -0.0006322 | 90.27 | -0.6284 | -0.0006284 | 90.27 | -0.7191 | -0.0007191 | 90.27 | -0.62 | -0.00062 | 90.27 | -0.6377 | -0.0006377 | 90.27 | -0.6233 | -0.0006233 | 90.27 | -0.629 | -0.000629 | 90.27 | -0.608 | -0.000608
90.78 | -0.719 | -0.000719 | 90.78 | -0.6411 | -0.0006411 | 90.78 | -0.6344 | -0.0006344 | 90.78 | -0.6104 | -0.0006104 | 90.78 | -0.5926 | -0.0005926 | 90.78 | -0.5803 | -0.0005803 | 90.78 | -0.719 | -0.000719 | 90.78 | -0.6621 | -0.0006621 | 90.78 | -0.6404 | -0.0006404 | 90.78 | -0.6388 | -0.0006388 | 90.78 | -0.6322 | -0.0006322 | 90.78 | -0.6284 | -0.0006284 | 90.78 | -0.719 | -0.000719 | 90.78 | -0.6201 | -0.0006201 | 90.78 | -0.6377 | -0.0006377 | 90.78 | -0.6235 | -0.0006235 | 90.78 | -0.629 | -0.000629 | 90.78 | -0.608 | -0.000608
91.29 | -0.7189 | -0.0007189 | 91.29 | -0.6412 | -0.0006412 | 91.29 | -0.6345 | -0.0006345 | 91.29 | -0.6104 | -0.0006104 | 91.29 | -0.5927 | -0.0005927 | 91.29 | -0.5804 | -0.0005804 | 91.29 | -0.7189 | -0.0007189 | 91.29 | -0.6621 | -0.0006621 | 91.29 | -0.6405 | -0.0006405 | 91.29 | -0.6388 | -0.0006388 | 91.29 | -0.6322 | -0.0006322 | 91.29 | -0.6284 | -0.0006284 | 91.29 | -0.7189 | -0.0007189 | 91.29 | -0.6201 | -0.0006201 | 91.29 | -0.6377 | -0.0006377 | 91.29 | -0.6237 | -0.0006237 | 91.29 | -0.6291 | -0.0006291 | 91.29 | -0.6081 | -0.0006081
91.8 | -0.7189 | -0.0007189 | 91.8 | -0.6412 | -0.0006412 | 91.8 | -0.6345 | -0.0006345 | 91.8 | -0.6104 | -0.0006104 | 91.8 | -0.5929 | -0.0005929 | 91.8 | -0.5804 | -0.0005804 | 91.8 | -0.7189 | -0.0007189 | 91.8 | -0.6621 | -0.0006621 | 91.8 | -0.6405 | -0.0006405 | 91.8 | -0.6388 | -0.0006388 | 91.8 | -0.6322 | -0.0006322 | 91.8 | -0.6284 | -0.0006284 | 91.8 | -0.7189 | -0.0007189 | 91.8 | -0.6202 | -0.0006202 | 91.8 | -0.6377 | -0.0006377 | 91.8 | -0.6239 | -0.0006239 | 91.8 | -0.6291 | -0.0006291 | 91.8 | -0.6081 | -0.0006081
92.31 | -0.7188 | -0.0007188 | 92.31 | -0.6413 | -0.0006413 | 92.31 | -0.6345 | -0.0006345 | 92.31 | -0.6105 | -0.0006105 | 92.31 | -0.5931 | -0.0005931 | 92.31 | -0.5805 | -0.0005805 | 92.31 | -0.7188 | -0.0007188 | 92.31 | -0.662 | -0.000662 | 92.31 | -0.6405 | -0.0006405 | 92.31 | -0.6388 | -0.0006388 | 92.31 | -0.6322 | -0.0006322 | 92.31 | -0.6284 | -0.0006284 | 92.31 | -0.7188 | -0.0007188 | 92.31 | -0.6202 | -0.0006202 | 92.31 | -0.6377 | -0.0006377 | 92.31 | -0.624 | -0.000624 | 92.31 | -0.6292 | -0.0006292 | 92.31 | -0.6081 | -0.0006081
92.82 | -0.7187 | -0.0007187 | 92.82 | -0.6413 | -0.0006413 | 92.82 | -0.6346 | -0.0006346 | 92.82 | -0.6105 | -0.0006105 | 92.82 | -0.5933 | -0.0005933 | 92.82 | -0.5806 | -0.0005806 | 92.82 | -0.7187 | -0.0007187 | 92.82 | -0.662 | -0.000662 | 92.82 | -0.6405 | -0.0006405 | 92.82 | -0.6388 | -0.0006388 | 92.82 | -0.6322 | -0.0006322 | 92.82 | -0.6284 | -0.0006284 | 92.82 | -0.7187 | -0.0007187 | 92.82 | -0.6203 | -0.0006203 | 92.82 | -0.6377 | -0.0006377 | 92.82 | -0.6242 | -0.0006242 | 92.82 | -0.6292 | -0.0006292 | 92.82 | -0.6081 | -0.0006081
93.33 | -0.7186 | -0.0007186 | 93.33 | -0.6414 | -0.0006414 | 93.33 | -0.6346 | -0.0006346 | 93.33 | -0.6106 | -0.0006106 | 93.33 | -0.5935 | -0.0005935 | 93.33 | -0.5806 | -0.0005806 | 93.33 | -0.7186 | -0.0007186 | 93.33 | -0.662 | -0.000662 | 93.33 | -0.6405 | -0.0006405 | 93.33 | -0.6388 | -0.0006388 | 93.33 | -0.6322 | -0.0006322 | 93.33 | -0.6284 | -0.0006284 | 93.33 | -0.7186 | -0.0007186 | 93.33 | -0.6204 | -0.0006204 | 93.33 | -0.6377 | -0.0006377 | 93.33 | -0.6244 | -0.0006244 | 93.33 | -0.6293 | -0.0006293 | 93.33 | -0.6081 | -0.0006081
93.84 | -0.7186 | -0.0007186 | 93.84 | -0.6414 | -0.0006414 | 93.84 | -0.6346 | -0.0006346 | 93.84 | -0.6106 | -0.0006106 | 93.84 | -0.5936 | -0.0005936 | 93.84 | -0.5807 | -0.0005807 | 93.84 | -0.7186 | -0.0007186 | 93.84 | -0.662 | -0.000662 | 93.84 | -0.6405 | -0.0006405 | 93.84 | -0.6388 | -0.0006388 | 93.84 | -0.6323 | -0.0006323 | 93.84 | -0.6284 | -0.0006284 | 93.84 | -0.7186 | -0.0007186 | 93.84 | -0.6204 | -0.0006204 | 93.84 | -0.6377 | -0.0006377 | 93.84 | -0.6245 | -0.0006245 | 93.84 | -0.6293 | -0.0006293 | 93.84 | -0.6081 | -0.0006081
94.35 | -0.7185 | -0.0007185 | 94.35 | -0.6415 | -0.0006415 | 94.35 | -0.6346 | -0.0006346 | 94.35 | -0.6106 | -0.0006106 | 94.35 | -0.5938 | -0.0005938 | 94.35 | -0.5807 | -0.0005807 | 94.35 | -0.7185 | -0.0007185 | 94.35 | -0.662 | -0.000662 | 94.35 | -0.6405 | -0.0006405 | 94.35 | -0.6388 | -0.0006388 | 94.35 | -0.6323 | -0.0006323 | 94.35 | -0.6284 | -0.0006284 | 94.35 | -0.7185 | -0.0007185 | 94.35 | -0.6205 | -0.0006205 | 94.35 | -0.6377 | -0.0006377 | 94.35 | -0.6247 | -0.0006247 | 94.35 | -0.6294 | -0.0006294 | 94.35 | -0.6081 | -0.0006081
94.86 | -0.7185 | -0.0007185 | 94.86 | -0.6415 | -0.0006415 | 94.86 | -0.6347 | -0.0006347 | 94.86 | -0.6106 | -0.0006106 | 94.86 | -0.594 | -0.000594 | 94.86 | -0.5808 | -0.0005808 | 94.86 | -0.7185 | -0.0007185 | 94.86 | -0.662 | -0.000662 | 94.86 | -0.6406 | -0.0006406 | 94.86 | -0.6388 | -0.0006388 | 94.86 | -0.6323 | -0.0006323 | 94.86 | -0.6284 | -0.0006284 | 94.86 | -0.7185 | -0.0007185 | 94.86 | -0.6205 | -0.0006205 | 94.86 | -0.6377 | -0.0006377 | 94.86 | -0.6249 | -0.0006249 | 94.86 | -0.6294 | -0.0006294 | 94.86 | -0.6082 | -0.0006082
95.37 | -0.7184 | -0.0007184 | 95.37 | -0.6415 | -0.0006415 | 95.37 | -0.6347 | -0.0006347 | 95.37 | -0.6106 | -0.0006106 | 95.37 | -0.5941 | -0.0005941 | 95.37 | -0.5808 | -0.0005808 | 95.37 | -0.7184 | -0.0007184 | 95.37 | -0.6619 | -0.0006619 | 95.37 | -0.6406 | -0.0006406 | 95.37 | -0.6387 | -0.0006387 | 95.37 | -0.6323 | -0.0006323 | 95.37 | -0.6284 | -0.0006284 | 95.37 | -0.7184 | -0.0007184 | 95.37 | -0.6206 | -0.0006206 | 95.37 | -0.6377 | -0.0006377 | 95.37 | -0.6251 | -0.0006251 | 95.37 | -0.6295 | -0.0006295 | 95.37 | -0.6082 | -0.0006082
95.88 | -0.7184 | -0.0007184 | 95.88 | -0.6416 | -0.0006416 | 95.88 | -0.6347 | -0.0006347 | 95.88 | -0.6106 | -0.0006106 | 95.88 | -0.5943 | -0.0005943 | 95.88 | -0.5809 | -0.0005809 | 95.88 | -0.7184 | -0.0007184 | 95.88 | -0.6619 | -0.0006619 | 95.88 | -0.6406 | -0.0006406 | 95.88 | -0.6387 | -0.0006387 | 95.88 | -0.6323 | -0.0006323 | 95.88 | -0.6284 | -0.0006284 | 95.88 | -0.7184 | -0.0007184 | 95.88 | -0.6206 | -0.0006206 | 95.88 | -0.6377 | -0.0006377 | 95.88 | -0.6254 | -0.0006254 | 95.88 | -0.6295 | -0.0006295 | 95.88 | -0.6082 | -0.0006082
96.39 | -0.7183 | -0.0007183 | 96.39 | -0.6416 | -0.0006416 | 96.39 | -0.6347 | -0.0006347 | 96.39 | -0.6106 | -0.0006106 | 96.39 | -0.5944 | -0.0005944 | 96.39 | -0.5809 | -0.0005809 | 96.39 | -0.7183 | -0.0007183 | 96.39 | -0.6619 | -0.0006619 | 96.39 | -0.6406 | -0.0006406 | 96.39 | -0.6387 | -0.0006387 | 96.39 | -0.6323 | -0.0006323 | 96.39 | -0.6285 | -0.0006285 | 96.39 | -0.7183 | -0.0007183 | 96.39 | -0.6206 | -0.0006206 | 96.39 | -0.6377 | -0.0006377 | 96.39 | -0.6256 | -0.0006256 | 96.39 | -0.6296 | -0.0006296 | 96.39 | -0.6082 | -0.0006082
96.9 | -0.7182 | -0.0007182 | 96.9 | -0.6417 | -0.0006417 | 96.9 | -0.6348 | -0.0006348 | 96.9 | -0.6106 | -0.0006106 | 96.9 | -0.5946 | -0.0005946 | 96.9 | -0.581 | -0.000581 | 96.9 | -0.7182 | -0.0007182 | 96.9 | -0.6619 | -0.0006619 | 96.9 | -0.6406 | -0.0006406 | 96.9 | -0.6387 | -0.0006387 | 96.9 | -0.6323 | -0.0006323 | 96.9 | -0.6285 | -0.0006285 | 96.9 | -0.7182 | -0.0007182 | 96.9 | -0.6206 | -0.0006206 | 96.9 | -0.6377 | -0.0006377 | 96.9 | -0.6258 | -0.0006258 | 96.9 | -0.6296 | -0.0006296 | 96.9 | -0.6082 | -0.0006082
97.41 | -0.7181 | -0.0007181 | 97.41 | -0.6417 | -0.0006417 | 97.41 | -0.6348 | -0.0006348 | 97.41 | -0.6106 | -0.0006106 | 97.41 | -0.5947 | -0.0005947 | 97.41 | -0.581 | -0.000581 | 97.41 | -0.7181 | -0.0007181 | 97.41 | -0.6619 | -0.0006619 | 97.41 | -0.6406 | -0.0006406 | 97.41 | -0.6387 | -0.0006387 | 97.41 | -0.6323 | -0.0006323 | 97.41 | -0.6285 | -0.0006285 | 97.41 | -0.7181 | -0.0007181 | 97.41 | -0.6206 | -0.0006206 | 97.41 | -0.6377 | -0.0006377 | 97.41 | -0.6259 | -0.0006259 | 97.41 | -0.6297 | -0.0006297 | 97.41 | -0.6082 | -0.0006082
97.92 | -0.7181 | -0.0007181 | 97.92 | -0.6417 | -0.0006417 | 97.92 | -0.6348 | -0.0006348 | 97.92 | -0.6106 | -0.0006106 | 97.92 | -0.5949 | -0.0005949 | 97.92 | -0.5811 | -0.0005811 | 97.92 | -0.7181 | -0.0007181 | 97.92 | -0.6619 | -0.0006619 | 97.92 | -0.6406 | -0.0006406 | 97.92 | -0.6387 | -0.0006387 | 97.92 | -0.6323 | -0.0006323 | 97.92 | -0.6285 | -0.0006285 | 97.92 | -0.7181 | -0.0007181 | 97.92 | -0.6207 | -0.0006207 | 97.92 | -0.6377 | -0.0006377 | 97.92 | -0.6261 | -0.0006261 | 97.92 | -0.6297 | -0.0006297 | 97.92 | -0.6082 | -0.0006082
98.43 | -0.718 | -0.000718 | 98.43 | -0.6418 | -0.0006418 | 98.43 | -0.6348 | -0.0006348 | 98.43 | -0.6106 | -0.0006106 | 98.43 | -0.595 | -0.000595 | 98.43 | -0.5811 | -0.0005811 | 98.43 | -0.718 | -0.000718 | 98.43 | -0.6618 | -0.0006618 | 98.43 | -0.6406 | -0.0006406 | 98.43 | -0.6387 | -0.0006387 | 98.43 | -0.6323 | -0.0006323 | 98.43 | -0.6285 | -0.0006285 | 98.43 | -0.718 | -0.000718 | 98.43 | -0.6208 | -0.0006208 | 98.43 | -0.6377 | -0.0006377 | 98.43 | -0.6263 | -0.0006263 | 98.43 | -0.6297 | -0.0006297 | 98.43 | -0.6083 | -0.0006083
98.94 | -0.718 | -0.000718 | 98.94 | -0.6418 | -0.0006418 | 98.94 | -0.6349 | -0.0006349 | 98.94 | -0.6106 | -0.0006106 | 98.94 | -0.5952 | -0.0005952 | 98.94 | -0.5812 | -0.0005812 | 98.94 | -0.718 | -0.000718 | 98.94 | -0.6618 | -0.0006618 | 98.94 | -0.6406 | -0.0006406 | 98.94 | -0.6387 | -0.0006387 | 98.94 | -0.6323 | -0.0006323 | 98.94 | -0.6285 | -0.0006285 | 98.94 | -0.718 | -0.000718 | 98.94 | -0.6208 | -0.0006208 | 98.94 | -0.6377 | -0.0006377 | 98.94 | -0.6264 | -0.0006264 | 98.94 | -0.6298 | -0.0006298 | 98.94 | -0.6083 | -0.0006083
99.45 | -0.7179 | -0.0007179 | 99.45 | -0.6419 | -0.0006419 | 99.45 | -0.6349 | -0.0006349 | 99.45 | -0.6106 | -0.0006106 | 99.45 | -0.5953 | -0.0005953 | 99.45 | -0.5813 | -0.0005813 | 99.45 | -0.7179 | -0.0007179 | 99.45 | -0.6618 | -0.0006618 | 99.45 | -0.6407 | -0.0006407 | 99.45 | -0.6387 | -0.0006387 | 99.45 | -0.6323 | -0.0006323 | 99.45 | -0.6285 | -0.0006285 | 99.45 | -0.7179 | -0.0007179 | 99.45 | -0.6209 | -0.0006209 | 99.45 | -0.6377 | -0.0006377 | 99.45 | -0.6266 | -0.0006266 | 99.45 | -0.6298 | -0.0006298 | 99.45 | -0.6083 | -0.0006083
99.96 | -0.7179 | -0.0007179 | 99.96 | -0.6419 | -0.0006419 | 99.96 | -0.6349 | -0.0006349 | 99.96 | -0.6106 | -0.0006106 | 99.96 | -0.5955 | -0.0005955 | 99.96 | -0.5813 | -0.0005813 | 99.96 | -0.7179 | -0.0007179 | 99.96 | -0.6618 | -0.0006618 | 99.96 | -0.6407 | -0.0006407 | 99.96 | -0.6387 | -0.0006387 | 99.96 | -0.6323 | -0.0006323 | 99.96 | -0.6285 | -0.0006285 | 99.96 | -0.7179 | -0.0007179 | 99.96 | -0.6209 | -0.0006209 | 99.96 | -0.6377 | -0.0006377 | 99.96 | -0.6268 | -0.0006268 | 99.96 | -0.6298 | -0.0006298 | 99.96 | -0.6083 | -0.0006083
100.5 | -0.7178 | -0.0007178 | 100.5 | -0.6419 | -0.0006419 | 100.5 | -0.6349 | -0.0006349 | 100.5 | -0.6106 | -0.0006106 | 100.5 | -0.5956 | -0.0005956 | 100.5 | -0.5814 | -0.0005814 | 100.5 | -0.7178 | -0.0007178 | 100.5 | -0.6618 | -0.0006618 | 100.5 | -0.6407 | -0.0006407 | 100.5 | -0.6387 | -0.0006387 | 100.5 | -0.6323 | -0.0006323 | 100.5 | -0.6285 | -0.0006285 | 100.5 | -0.7178 | -0.0007178 | 100.5 | -0.621 | -0.000621 | 100.5 | -0.6377 | -0.0006377 | 100.5 | -0.6269 | -0.0006269 | 100.5 | -0.6299 | -0.0006299 | 100.5 | -0.6083 | -0.0006083
101 | -0.7177 | -0.0007177 | 101 | -0.642 | -0.000642 | 101 | -0.635 | -0.000635 | 101 | -0.6106 | -0.0006106 | 101 | -0.5958 | -0.0005958 | 101 | -0.5814 | -0.0005814 | 101 | -0.7177 | -0.0007177 | 101 | -0.6618 | -0.0006618 | 101 | -0.6407 | -0.0006407 | 101 | -0.6387 | -0.0006387 | 101 | -0.6323 | -0.0006323 | 101 | -0.6285 | -0.0006285 | 101 | -0.7177 | -0.0007177 | 101 | -0.621 | -0.000621 | 101 | -0.6377 | -0.0006377 | 101 | -0.6271 | -0.0006271 | 101 | -0.6299 | -0.0006299 | 101 | -0.6083 | -0.0006083
101.5 | -0.7177 | -0.0007177 | 101.5 | -0.642 | -0.000642 | 101.5 | -0.635 | -0.000635 | 101.5 | -0.6106 | -0.0006106 | 101.5 | -0.5959 | -0.0005959 | 101.5 | -0.5815 | -0.0005815 | 101.5 | -0.7177 | -0.0007177 | 101.5 | -0.6618 | -0.0006618 | 101.5 | -0.6407 | -0.0006407 | 101.5 | -0.6387 | -0.0006387 | 101.5 | -0.6324 | -0.0006324 | 101.5 | -0.6285 | -0.0006285 | 101.5 | -0.7177 | -0.0007177 | 101.5 | -0.6211 | -0.0006211 | 101.5 | -0.6378 | -0.0006378 | 101.5 | -0.6272 | -0.0006272 | 101.5 | -0.6299 | -0.0006299 | 101.5 | -0.6084 | -0.0006084
102 | -0.7176 | -0.0007176 | 102 | -0.642 | -0.000642 | 102 | -0.635 | -0.000635 | 102 | -0.6106 | -0.0006106 | 102 | -0.5961 | -0.0005961 | 102 | -0.5815 | -0.0005815 | 102 | -0.7176 | -0.0007176 | 102 | -0.6617 | -0.0006617 | 102 | -0.6407 | -0.0006407 | 102 | -0.6387 | -0.0006387 | 102 | -0.6324 | -0.0006324 | 102 | -0.6285 | -0.0006285 | 102 | -0.7176 | -0.0007176 | 102 | -0.6211 | -0.0006211 | 102 | -0.6378 | -0.0006378 | 102 | -0.6274 | -0.0006274 | 102 | -0.63 | -0.00063 | 102 | -0.6084 | -0.0006084
102.5 | -0.7176 | -0.0007176 | 102.5 | -0.6421 | -0.0006421 | 102.5 | -0.635 | -0.000635 | 102.5 | -0.6107 | -0.0006107 | 102.5 | -0.5962 | -0.0005962 | 102.5 | -0.5816 | -0.0005816 | 102.5 | -0.7176 | -0.0007176 | 102.5 | -0.6617 | -0.0006617 | 102.5 | -0.6407 | -0.0006407 | 102.5 | -0.6387 | -0.0006387 | 102.5 | -0.6324 | -0.0006324 | 102.5 | -0.6285 | -0.0006285 | 102.5 | -0.7176 | -0.0007176 | 102.5 | -0.6212 | -0.0006212 | 102.5 | -0.6378 | -0.0006378 | 102.5 | -0.6276 | -0.0006276 | 102.5 | -0.63 | -0.00063 | 102.5 | -0.6084 | -0.0006084
103 | -0.7175 | -0.0007175 | 103 | -0.6421 | -0.0006421 | 103 | -0.6351 | -0.0006351 | 103 | -0.6107 | -0.0006107 | 103 | -0.5963 | -0.0005963 | 103 | -0.5816 | -0.0005816 | 103 | -0.7175 | -0.0007175 | 103 | -0.6617 | -0.0006617 | 103 | -0.6407 | -0.0006407 | 103 | -0.6387 | -0.0006387 | 103 | -0.6324 | -0.0006324 | 103 | -0.6285 | -0.0006285 | 103 | -0.7175 | -0.0007175 | 103 | -0.6212 | -0.0006212 | 103 | -0.6378 | -0.0006378 | 103 | -0.6277 | -0.0006277 | 103 | -0.63 | -0.00063 | 103 | -0.6084 | -0.0006084
103.5 | -0.7174 | -0.0007174 | 103.5 | -0.6421 | -0.0006421 | 103.5 | -0.6351 | -0.0006351 | 103.5 | -0.6107 | -0.0006107 | 103.5 | -0.5965 | -0.0005965 | 103.5 | -0.5817 | -0.0005817 | 103.5 | -0.7174 | -0.0007174 | 103.5 | -0.6617 | -0.0006617 | 103.5 | -0.6408 | -0.0006408 | 103.5 | -0.6387 | -0.0006387 | 103.5 | -0.6324 | -0.0006324 | 103.5 | -0.6285 | -0.0006285 | 103.5 | -0.7174 | -0.0007174 | 103.5 | -0.6212 | -0.0006212 | 103.5 | -0.6378 | -0.0006378 | 103.5 | -0.6279 | -0.0006279 | 103.5 | -0.63 | -0.00063 | 103.5 | -0.6084 | -0.0006084
104 | -0.7174 | -0.0007174 | 104 | -0.6422 | -0.0006422 | 104 | -0.6351 | -0.0006351 | 104 | -0.6107 | -0.0006107 | 104 | -0.5966 | -0.0005966 | 104 | -0.5817 | -0.0005817 | 104 | -0.7174 | -0.0007174 | 104 | -0.6617 | -0.0006617 | 104 | -0.6408 | -0.0006408 | 104 | -0.6386 | -0.0006386 | 104 | -0.6325 | -0.0006325 | 104 | -0.6285 | -0.0006285 | 104 | -0.7174 | -0.0007174 | 104 | -0.6212 | -0.0006212 | 104 | -0.6378 | -0.0006378 | 104 | -0.628 | -0.000628 | 104 | -0.63 | -0.00063 | 104 | -0.6084 | -0.0006084
104.6 | -0.7174 | -0.0007174 | 104.6 | -0.6422 | -0.0006422 | 104.6 | -0.6351 | -0.0006351 | 104.6 | -0.6107 | -0.0006107 | 104.6 | -0.5968 | -0.0005968 | 104.6 | -0.5818 | -0.0005818 | 104.6 | -0.7174 | -0.0007174 | 104.6 | -0.6616 | -0.0006616 | 104.6 | -0.6408 | -0.0006408 | 104.6 | -0.6386 | -0.0006386 | 104.6 | -0.6325 | -0.0006325 | 104.6 | -0.6285 | -0.0006285 | 104.6 | -0.7174 | -0.0007174 | 104.6 | -0.6213 | -0.0006213 | 104.6 | -0.6378 | -0.0006378 | 104.6 | -0.6282 | -0.0006282 | 104.6 | -0.6301 | -0.0006301 | 104.6 | -0.6084 | -0.0006084
105.1 | -0.7173 | -0.0007173 | 105.1 | -0.6422 | -0.0006422 | 105.1 | -0.6351 | -0.0006351 | 105.1 | -0.6108 | -0.0006108 | 105.1 | -0.5969 | -0.0005969 | 105.1 | -0.5819 | -0.0005819 | 105.1 | -0.7173 | -0.0007173 | 105.1 | -0.6616 | -0.0006616 | 105.1 | -0.6408 | -0.0006408 | 105.1 | -0.6386 | -0.0006386 | 105.1 | -0.6325 | -0.0006325 | 105.1 | -0.6285 | -0.0006285 | 105.1 | -0.7173 | -0.0007173 | 105.1 | -0.6213 | -0.0006213 | 105.1 | -0.6378 | -0.0006378 | 105.1 | -0.6284 | -0.0006284 | 105.1 | -0.6301 | -0.0006301 | 105.1 | -0.6084 | -0.0006084
105.6 | -0.7173 | -0.0007173 | 105.6 | -0.6423 | -0.0006423 | 105.6 | -0.6352 | -0.0006352 | 105.6 | -0.6108 | -0.0006108 | 105.6 | -0.597 | -0.000597 | 105.6 | -0.5819 | -0.0005819 | 105.6 | -0.7173 | -0.0007173 | 105.6 | -0.6616 | -0.0006616 | 105.6 | -0.6408 | -0.0006408 | 105.6 | -0.6386 | -0.0006386 | 105.6 | -0.6325 | -0.0006325 | 105.6 | -0.6285 | -0.0006285 | 105.6 | -0.7173 | -0.0007173 | 105.6 | -0.6213 | -0.0006213 | 105.6 | -0.6378 | -0.0006378 | 105.6 | -0.6285 | -0.0006285 | 105.6 | -0.6301 | -0.0006301 | 105.6 | -0.6084 | -0.0006084
106.1 | -0.7173 | -0.0007173 | 106.1 | -0.6423 | -0.0006423 | 106.1 | -0.6352 | -0.0006352 | 106.1 | -0.6108 | -0.0006108 | 106.1 | -0.5971 | -0.0005971 | 106.1 | -0.582 | -0.000582 | 106.1 | -0.7173 | -0.0007173 | 106.1 | -0.6616 | -0.0006616 | 106.1 | -0.6408 | -0.0006408 | 106.1 | -0.6386 | -0.0006386 | 106.1 | -0.6325 | -0.0006325 | 106.1 | -0.6285 | -0.0006285 | 106.1 | -0.7173 | -0.0007173 | 106.1 | -0.6213 | -0.0006213 | 106.1 | -0.6378 | -0.0006378 | 106.1 | -0.6287 | -0.0006287 | 106.1 | -0.6301 | -0.0006301 | 106.1 | -0.6084 | -0.0006084
106.6 | -0.7172 | -0.0007172 | 106.6 | -0.6423 | -0.0006423 | 106.6 | -0.6352 | -0.0006352 | 106.6 | -0.6108 | -0.0006108 | 106.6 | -0.5973 | -0.0005973 | 106.6 | -0.582 | -0.000582 | 106.6 | -0.7172 | -0.0007172 | 106.6 | -0.6616 | -0.0006616 | 106.6 | -0.6408 | -0.0006408 | 106.6 | -0.6386 | -0.0006386 | 106.6 | -0.6326 | -0.0006326 | 106.6 | -0.6285 | -0.0006285 | 106.6 | -0.7172 | -0.0007172 | 106.6 | -0.6214 | -0.0006214 | 106.6 | -0.6378 | -0.0006378 | 106.6 | -0.6289 | -0.0006289 | 106.6 | -0.6301 | -0.0006301 | 106.6 | -0.6085 | -0.0006085
107.1 | -0.7172 | -0.0007172 | 107.1 | -0.6424 | -0.0006424 | 107.1 | -0.6352 | -0.0006352 | 107.1 | -0.6109 | -0.0006109 | 107.1 | -0.5974 | -0.0005974 | 107.1 | -0.5821 | -0.0005821 | 107.1 | -0.7172 | -0.0007172 | 107.1 | -0.6616 | -0.0006616 | 107.1 | -0.6409 | -0.0006409 | 107.1 | -0.6386 | -0.0006386 | 107.1 | -0.6326 | -0.0006326 | 107.1 | -0.6285 | -0.0006285 | 107.1 | -0.7172 | -0.0007172 | 107.1 | -0.6215 | -0.0006215 | 107.1 | -0.6377 | -0.0006377 | 107.1 | -0.6291 | -0.0006291 | 107.1 | -0.6302 | -0.0006302 | 107.1 | -0.6085 | -0.0006085
107.6 | -0.7171 | -0.0007171 | 107.6 | -0.6424 | -0.0006424 | 107.6 | -0.6352 | -0.0006352 | 107.6 | -0.6109 | -0.0006109 | 107.6 | -0.5975 | -0.0005975 | 107.6 | -0.5821 | -0.0005821 | 107.6 | -0.7171 | -0.0007171 | 107.6 | -0.6616 | -0.0006616 | 107.6 | -0.6409 | -0.0006409 | 107.6 | -0.6386 | -0.0006386 | 107.6 | -0.6326 | -0.0006326 | 107.6 | -0.6285 | -0.0006285 | 107.6 | -0.7171 | -0.0007171 | 107.6 | -0.6216 | -0.0006216 | 107.6 | -0.6377 | -0.0006377 | 107.6 | -0.6292 | -0.0006292 | 107.6 | -0.6302 | -0.0006302 | 107.6 | -0.6085 | -0.0006085
108.1 | -0.7171 | -0.0007171 | 108.1 | -0.6424 | -0.0006424 | 108.1 | -0.6353 | -0.0006353 | 108.1 | -0.6109 | -0.0006109 | 108.1 | -0.5976 | -0.0005976 | 108.1 | -0.5822 | -0.0005822 | 108.1 | -0.7171 | -0.0007171 | 108.1 | -0.6616 | -0.0006616 | 108.1 | -0.6409 | -0.0006409 | 108.1 | -0.6386 | -0.0006386 | 108.1 | -0.6326 | -0.0006326 | 108.1 | -0.6285 | -0.0006285 | 108.1 | -0.7171 | -0.0007171 | 108.1 | -0.6216 | -0.0006216 | 108.1 | -0.6377 | -0.0006377 | 108.1 | -0.6294 | -0.0006294 | 108.1 | -0.6302 | -0.0006302 | 108.1 | -0.6085 | -0.0006085
108.6 | -0.7171 | -0.0007171 | 108.6 | -0.6425 | -0.0006425 | 108.6 | -0.6353 | -0.0006353 | 108.6 | -0.6109 | -0.0006109 | 108.6 | -0.5977 | -0.0005977 | 108.6 | -0.5822 | -0.0005822 | 108.6 | -0.7171 | -0.0007171 | 108.6 | -0.6616 | -0.0006616 | 108.6 | -0.6409 | -0.0006409 | 108.6 | -0.6386 | -0.0006386 | 108.6 | -0.6326 | -0.0006326 | 108.6 | -0.6285 | -0.0006285 | 108.6 | -0.7171 | -0.0007171 | 108.6 | -0.6217 | -0.0006217 | 108.6 | -0.6377 | -0.0006377 | 108.6 | -0.6296 | -0.0006296 | 108.6 | -0.6302 | -0.0006302 | 108.6 | -0.6085 | -0.0006085
109.1 | -0.717 | -0.000717 | 109.1 | -0.6425 | -0.0006425 | 109.1 | -0.6353 | -0.0006353 | 109.1 | -0.6109 | -0.0006109 | 109.1 | -0.5978 | -0.0005978 | 109.1 | -0.5823 | -0.0005823 | 109.1 | -0.717 | -0.000717 | 109.1 | -0.6615 | -0.0006615 | 109.1 | -0.6409 | -0.0006409 | 109.1 | -0.6386 | -0.0006386 | 109.1 | -0.6326 | -0.0006326 | 109.1 | -0.6285 | -0.0006285 | 109.1 | -0.717 | -0.000717 | 109.1 | -0.6217 | -0.0006217 | 109.1 | -0.6378 | -0.0006378 | 109.1 | -0.6297 | -0.0006297 | 109.1 | -0.6302 | -0.0006302 | 109.1 | -0.6085 | -0.0006085
109.7 | -0.717 | -0.000717 | 109.7 | -0.6425 | -0.0006425 | 109.7 | -0.6353 | -0.0006353 | 109.7 | -0.611 | -0.000611 | 109.7 | -0.5979 | -0.0005979 | 109.7 | -0.5824 | -0.0005824 | 109.7 | -0.717 | -0.000717 | 109.7 | -0.6615 | -0.0006615 | 109.7 | -0.6409 | -0.0006409 | 109.7 | -0.6386 | -0.0006386 | 109.7 | -0.6326 | -0.0006326 | 109.7 | -0.6285 | -0.0006285 | 109.7 | -0.717 | -0.000717 | 109.7 | -0.6217 | -0.0006217 | 109.7 | -0.6378 | -0.0006378 | 109.7 | -0.6298 | -0.0006298 | 109.7 | -0.6302 | -0.0006302 | 109.7 | -0.6085 | -0.0006085
110.2 | -0.7169 | -0.0007169 | 110.2 | -0.6425 | -0.0006425 | 110.2 | -0.6354 | -0.0006354 | 110.2 | -0.611 | -0.000611 | 110.2 | -0.598 | -0.000598 | 110.2 | -0.5824 | -0.0005824 | 110.2 | -0.7169 | -0.0007169 | 110.2 | -0.6615 | -0.0006615 | 110.2 | -0.641 | -0.000641 | 110.2 | -0.6386 | -0.0006386 | 110.2 | -0.6326 | -0.0006326 | 110.2 | -0.6285 | -0.0006285 | 110.2 | -0.7169 | -0.0007169 | 110.2 | -0.6218 | -0.0006218 | 110.2 | -0.6378 | -0.0006378 | 110.2 | -0.63 | -0.00063 | 110.2 | -0.6302 | -0.0006302 | 110.2 | -0.6085 | -0.0006085
110.7 | -0.7169 | -0.0007169 | 110.7 | -0.6426 | -0.0006426 | 110.7 | -0.6354 | -0.0006354 | 110.7 | -0.611 | -0.000611 | 110.7 | -0.5981 | -0.0005981 | 110.7 | -0.5825 | -0.0005825 | 110.7 | -0.7169 | -0.0007169 | 110.7 | -0.6615 | -0.0006615 | 110.7 | -0.641 | -0.000641 | 110.7 | -0.6386 | -0.0006386 | 110.7 | -0.6326 | -0.0006326 | 110.7 | -0.6285 | -0.0006285 | 110.7 | -0.7169 | -0.0007169 | 110.7 | -0.6218 | -0.0006218 | 110.7 | -0.6378 | -0.0006378 | 110.7 | -0.6301 | -0.0006301 | 110.7 | -0.6302 | -0.0006302 | 110.7 | -0.6086 | -0.0006086
111.2 | -0.7168 | -0.0007168 | 111.2 | -0.6426 | -0.0006426 | 111.2 | -0.6354 | -0.0006354 | 111.2 | -0.611 | -0.000611 | 111.2 | -0.5982 | -0.0005982 | 111.2 | -0.5825 | -0.0005825 | 111.2 | -0.7168 | -0.0007168 | 111.2 | -0.6615 | -0.0006615 | 111.2 | -0.641 | -0.000641 | 111.2 | -0.6386 | -0.0006386 | 111.2 | -0.6326 | -0.0006326 | 111.2 | -0.6285 | -0.0006285 | 111.2 | -0.7168 | -0.0007168 | 111.2 | -0.6218 | -0.0006218 | 111.2 | -0.6378 | -0.0006378 | 111.2 | -0.6302 | -0.0006302 | 111.2 | -0.6302 | -0.0006302 | 111.2 | -0.6086 | -0.0006086
111.7 | -0.7168 | -0.0007168 | 111.7 | -0.6426 | -0.0006426 | 111.7 | -0.6354 | -0.0006354 | 111.7 | -0.611 | -0.000611 | 111.7 | -0.5984 | -0.0005984 | 111.7 | -0.5826 | -0.0005826 | 111.7 | -0.7168 | -0.0007168 | 111.7 | -0.6615 | -0.0006615 | 111.7 | -0.641 | -0.000641 | 111.7 | -0.6386 | -0.0006386 | 111.7 | -0.6326 | -0.0006326 | 111.7 | -0.6285 | -0.0006285 | 111.7 | -0.7168 | -0.0007168 | 111.7 | -0.6218 | -0.0006218 | 111.7 | -0.6378 | -0.0006378 | 111.7 | -0.6303 | -0.0006303 | 111.7 | -0.6302 | -0.0006302 | 111.7 | -0.6086 | -0.0006086
112.2 | -0.7168 | -0.0007168 | 112.2 | -0.6427 | -0.0006427 | 112.2 | -0.6354 | -0.0006354 | 112.2 | -0.611 | -0.000611 | 112.2 | -0.5985 | -0.0005985 | 112.2 | -0.5826 | -0.0005826 | 112.2 | -0.7168 | -0.0007168 | 112.2 | -0.6615 | -0.0006615 | 112.2 | -0.641 | -0.000641 | 112.2 | -0.6386 | -0.0006386 | 112.2 | -0.6326 | -0.0006326 | 112.2 | -0.6285 | -0.0006285 | 112.2 | -0.7168 | -0.0007168 | 112.2 | -0.6219 | -0.0006219 | 112.2 | -0.6378 | -0.0006378 | 112.2 | -0.6305 | -0.0006305 | 112.2 | -0.6302 | -0.0006302 | 112.2 | -0.6086 | -0.0006086
112.7 | -0.7167 | -0.0007167 | 112.7 | -0.6427 | -0.0006427 | 112.7 | -0.6355 | -0.0006355 | 112.7 | -0.611 | -0.000611 | 112.7 | -0.5986 | -0.0005986 | 112.7 | -0.5827 | -0.0005827 | 112.7 | -0.7167 | -0.0007167 | 112.7 | -0.6614 | -0.0006614 | 112.7 | -0.641 | -0.000641 | 112.7 | -0.6386 | -0.0006386 | 112.7 | -0.6326 | -0.0006326 | 112.7 | -0.6285 | -0.0006285 | 112.7 | -0.7167 | -0.0007167 | 112.7 | -0.622 | -0.000622 | 112.7 | -0.6378 | -0.0006378 | 112.7 | -0.6306 | -0.0006306 | 112.7 | -0.6302 | -0.0006302 | 112.7 | -0.6086 | -0.0006086
113.2 | -0.7167 | -0.0007167 | 113.2 | -0.6428 | -0.0006428 | 113.2 | -0.6355 | -0.0006355 | 113.2 | -0.611 | -0.000611 | 113.2 | -0.5987 | -0.0005987 | 113.2 | -0.5828 | -0.0005828 | 113.2 | -0.7167 | -0.0007167 | 113.2 | -0.6614 | -0.0006614 | 113.2 | -0.641 | -0.000641 | 113.2 | -0.6386 | -0.0006386 | 113.2 | -0.6326 | -0.0006326 | 113.2 | -0.6285 | -0.0006285 | 113.2 | -0.7167 | -0.0007167 | 113.2 | -0.6221 | -0.0006221 | 113.2 | -0.6378 | -0.0006378 | 113.2 | -0.6307 | -0.0006307 | 113.2 | -0.6302 | -0.0006302 | 113.2 | -0.6086 | -0.0006086
113.7 | -0.7167 | -0.0007167 | 113.7 | -0.6428 | -0.0006428 | 113.7 | -0.6355 | -0.0006355 | 113.7 | -0.611 | -0.000611 | 113.7 | -0.5988 | -0.0005988 | 113.7 | -0.5828 | -0.0005828 | 113.7 | -0.7167 | -0.0007167 | 113.7 | -0.6614 | -0.0006614 | 113.7 | -0.641 | -0.000641 | 113.7 | -0.6386 | -0.0006386 | 113.7 | -0.6326 | -0.0006326 | 113.7 | -0.6285 | -0.0006285 | 113.7 | -0.7167 | -0.0007167 | 113.7 | -0.6222 | -0.0006222 | 113.7 | -0.6378 | -0.0006378 | 113.7 | -0.6309 | -0.0006309 | 113.7 | -0.6302 | -0.0006302 | 113.7 | -0.6086 | -0.0006086
114.2 | -0.7166 | -0.0007166 | 114.2 | -0.6429 | -0.0006429 | 114.2 | -0.6355 | -0.0006355 | 114.2 | -0.611 | -0.000611 | 114.2 | -0.5988 | -0.0005988 | 114.2 | -0.5828 | -0.0005828 | 114.2 | -0.7166 | -0.0007166 | 114.2 | -0.6614 | -0.0006614 | 114.2 | -0.6411 | -0.0006411 | 114.2 | -0.6385 | -0.0006385 | 114.2 | -0.6326 | -0.0006326 | 114.2 | -0.6285 | -0.0006285 | 114.2 | -0.7166 | -0.0007166 | 114.2 | -0.6222 | -0.0006222 | 114.2 | -0.6378 | -0.0006378 | 114.2 | -0.631 | -0.000631 | 114.2 | -0.6302 | -0.0006302 | 114.2 | -0.6086 | -0.0006086
114.8 | -0.7166 | -0.0007166 | 114.8 | -0.6429 | -0.0006429 | 114.8 | -0.6355 | -0.0006355 | 114.8 | -0.611 | -0.000611 | 114.8 | -0.5989 | -0.0005989 | 114.8 | -0.5829 | -0.0005829 | 114.8 | -0.7166 | -0.0007166 | 114.8 | -0.6614 | -0.0006614 | 114.8 | -0.6411 | -0.0006411 | 114.8 | -0.6385 | -0.0006385 | 114.8 | -0.6326 | -0.0006326 | 114.8 | -0.6285 | -0.0006285 | 114.8 | -0.7166 | -0.0007166 | 114.8 | -0.6223 | -0.0006223 | 114.8 | -0.6377 | -0.0006377 | 114.8 | -0.6311 | -0.0006311 | 114.8 | -0.6302 | -0.0006302 | 114.8 | -0.6086 | -0.0006086
115.3 | -0.7165 | -0.0007165 | 115.3 | -0.643 | -0.000643 | 115.3 | -0.6356 | -0.0006356 | 115.3 | -0.6111 | -0.0006111 | 115.3 | -0.599 | -0.000599 | 115.3 | -0.5829 | -0.0005829 | 115.3 | -0.7165 | -0.0007165 | 115.3 | -0.6614 | -0.0006614 | 115.3 | -0.6411 | -0.0006411 | 115.3 | -0.6385 | -0.0006385 | 115.3 | -0.6326 | -0.0006326 | 115.3 | -0.6285 | -0.0006285 | 115.3 | -0.7165 | -0.0007165 | 115.3 | -0.6223 | -0.0006223 | 115.3 | -0.6377 | -0.0006377 | 115.3 | -0.6313 | -0.0006313 | 115.3 | -0.6302 | -0.0006302 | 115.3 | -0.6086 | -0.0006086
115.8 | -0.7165 | -0.0007165 | 115.8 | -0.6431 | -0.0006431 | 115.8 | -0.6356 | -0.0006356 | 115.8 | -0.6111 | -0.0006111 | 115.8 | -0.5991 | -0.0005991 | 115.8 | -0.583 | -0.000583 | 115.8 | -0.7165 | -0.0007165 | 115.8 | -0.6614 | -0.0006614 | 115.8 | -0.6411 | -0.0006411 | 115.8 | -0.6385 | -0.0006385 | 115.8 | -0.6326 | -0.0006326 | 115.8 | -0.6285 | -0.0006285 | 115.8 | -0.7165 | -0.0007165 | 115.8 | -0.6224 | -0.0006224 | 115.8 | -0.6377 | -0.0006377 | 115.8 | -0.6314 | -0.0006314 | 115.8 | -0.6302 | -0.0006302 | 115.8 | -0.6087 | -0.0006087
116.3 | -0.7165 | -0.0007165 | 116.3 | -0.6431 | -0.0006431 | 116.3 | -0.6356 | -0.0006356 | 116.3 | -0.6111 | -0.0006111 | 116.3 | -0.5992 | -0.0005992 | 116.3 | -0.583 | -0.000583 | 116.3 | -0.7165 | -0.0007165 | 116.3 | -0.6613 | -0.0006613 | 116.3 | -0.6411 | -0.0006411 | 116.3 | -0.6385 | -0.0006385 | 116.3 | -0.6326 | -0.0006326 | 116.3 | -0.6285 | -0.0006285 | 116.3 | -0.7165 | -0.0007165 | 116.3 | -0.6224 | -0.0006224 | 116.3 | -0.6377 | -0.0006377 | 116.3 | -0.6315 | -0.0006315 | 116.3 | -0.6302 | -0.0006302 | 116.3 | -0.6087 | -0.0006087
116.8 | -0.7165 | -0.0007165 | 116.8 | -0.6432 | -0.0006432 | 116.8 | -0.6356 | -0.0006356 | 116.8 | -0.6111 | -0.0006111 | 116.8 | -0.5993 | -0.0005993 | 116.8 | -0.5831 | -0.0005831 | 116.8 | -0.7165 | -0.0007165 | 116.8 | -0.6613 | -0.0006613 | 116.8 | -0.6411 | -0.0006411 | 116.8 | -0.6385 | -0.0006385 | 116.8 | -0.6326 | -0.0006326 | 116.8 | -0.6286 | -0.0006286 | 116.8 | -0.7165 | -0.0007165 | 116.8 | -0.6225 | -0.0006225 | 116.8 | -0.6378 | -0.0006378 | 116.8 | -0.6317 | -0.0006317 | 116.8 | -0.6302 | -0.0006302 | 116.8 | -0.6087 | -0.0006087
117.3 | -0.7164 | -0.0007164 | 117.3 | -0.6432 | -0.0006432 | 117.3 | -0.6356 | -0.0006356 | 117.3 | -0.6111 | -0.0006111 | 117.3 | -0.5994 | -0.0005994 | 117.3 | -0.5831 | -0.0005831 | 117.3 | -0.7164 | -0.0007164 | 117.3 | -0.6613 | -0.0006613 | 117.3 | -0.6412 | -0.0006412 | 117.3 | -0.6385 | -0.0006385 | 117.3 | -0.6327 | -0.0006327 | 117.3 | -0.6286 | -0.0006286 | 117.3 | -0.7164 | -0.0007164 | 117.3 | -0.6225 | -0.0006225 | 117.3 | -0.6378 | -0.0006378 | 117.3 | -0.6318 | -0.0006318 | 117.3 | -0.6302 | -0.0006302 | 117.3 | -0.6087 | -0.0006087
117.8 | -0.7164 | -0.0007164 | 117.8 | -0.6432 | -0.0006432 | 117.8 | -0.6357 | -0.0006357 | 117.8 | -0.6111 | -0.0006111 | 117.8 | -0.5995 | -0.0005995 | 117.8 | -0.5832 | -0.0005832 | 117.8 | -0.7164 | -0.0007164 | 117.8 | -0.6613 | -0.0006613 | 117.8 | -0.6412 | -0.0006412 | 117.8 | -0.6385 | -0.0006385 | 117.8 | -0.6327 | -0.0006327 | 117.8 | -0.6285 | -0.0006285 | 117.8 | -0.7164 | -0.0007164 | 117.8 | -0.6226 | -0.0006226 | 117.8 | -0.6378 | -0.0006378 | 117.8 | -0.632 | -0.000632 | 117.8 | -0.6301 | -0.0006301 | 117.8 | -0.6087 | -0.0006087
118.3 | -0.7164 | -0.0007164 | 118.3 | -0.6433 | -0.0006433 | 118.3 | -0.6357 | -0.0006357 | 118.3 | -0.6111 | -0.0006111 | 118.3 | -0.5995 | -0.0005995 | 118.3 | -0.5833 | -0.0005833 | 118.3 | -0.7164 | -0.0007164 | 118.3 | -0.6613 | -0.0006613 | 118.3 | -0.6412 | -0.0006412 | 118.3 | -0.6385 | -0.0006385 | 118.3 | -0.6327 | -0.0006327 | 118.3 | -0.6285 | -0.0006285 | 118.3 | -0.7164 | -0.0007164 | 118.3 | -0.6227 | -0.0006227 | 118.3 | -0.6378 | -0.0006378 | 118.3 | -0.6321 | -0.0006321 | 118.3 | -0.6301 | -0.0006301 | 118.3 | -0.6087 | -0.0006087
118.8 | -0.7164 | -0.0007164 | 118.8 | -0.6433 | -0.0006433 | 118.8 | -0.6357 | -0.0006357 | 118.8 | -0.6111 | -0.0006111 | 118.8 | -0.5996 | -0.0005996 | 118.8 | -0.5833 | -0.0005833 | 118.8 | -0.7164 | -0.0007164 | 118.8 | -0.6613 | -0.0006613 | 118.8 | -0.6412 | -0.0006412 | 118.8 | -0.6385 | -0.0006385 | 118.8 | -0.6327 | -0.0006327 | 118.8 | -0.6285 | -0.0006285 | 118.8 | -0.7164 | -0.0007164 | 118.8 | -0.6228 | -0.0006228 | 118.8 | -0.6378 | -0.0006378 | 118.8 | -0.6322 | -0.0006322 | 118.8 | -0.6301 | -0.0006301 | 118.8 | -0.6087 | -0.0006087
119.3 | -0.7164 | -0.0007164 | 119.3 | -0.6434 | -0.0006434 | 119.3 | -0.6357 | -0.0006357 | 119.3 | -0.6112 | -0.0006112 | 119.3 | -0.5997 | -0.0005997 | 119.3 | -0.5834 | -0.0005834 | 119.3 | -0.7164 | -0.0007164 | 119.3 | -0.6613 | -0.0006613 | 119.3 | -0.6412 | -0.0006412 | 119.3 | -0.6385 | -0.0006385 | 119.3 | -0.6327 | -0.0006327 | 119.3 | -0.6286 | -0.0006286 | 119.3 | -0.7164 | -0.0007164 | 119.3 | -0.6229 | -0.0006229 | 119.3 | -0.6378 | -0.0006378 | 119.3 | -0.6324 | -0.0006324 | 119.3 | -0.6301 | -0.0006301 | 119.3 | -0.6087 | -0.0006087
119.8 | -0.7164 | -0.0007164 | 119.8 | -0.6434 | -0.0006434 | 119.8 | -0.6357 | -0.0006357 | 119.8 | -0.6112 | -0.0006112 | 119.8 | -0.5998 | -0.0005998 | 119.8 | -0.5834 | -0.0005834 | 119.8 | -0.7164 | -0.0007164 | 119.8 | -0.6613 | -0.0006613 | 119.8 | -0.6412 | -0.0006412 | 119.8 | -0.6385 | -0.0006385 | 119.8 | -0.6327 | -0.0006327 | 119.8 | -0.6286 | -0.0006286 | 119.8 | -0.7164 | -0.0007164 | 119.8 | -0.6229 | -0.0006229 | 119.8 | -0.6378 | -0.0006378 | 119.8 | -0.6325 | -0.0006325 | 119.8 | -0.63 | -0.00063 | 119.8 | -0.6087 | -0.0006087
120.4 | -0.7164 | -0.0007164 | 120.4 | -0.6435 | -0.0006435 | 120.4 | -0.6358 | -0.0006358 | 120.4 | -0.6112 | -0.0006112 | 120.4 | -0.5998 | -0.0005998 | 120.4 | -0.5835 | -0.0005835 | 120.4 | -0.7164 | -0.0007164 | 120.4 | -0.6612 | -0.0006612 | 120.4 | -0.6412 | -0.0006412 | 120.4 | -0.6385 | -0.0006385 | 120.4 | -0.6327 | -0.0006327 | 120.4 | -0.6286 | -0.0006286 | 120.4 | -0.7164 | -0.0007164 | 120.4 | -0.623 | -0.000623 | 120.4 | -0.6378 | -0.0006378 | 120.4 | -0.6326 | -0.0006326 | 120.4 | -0.63 | -0.00063 | 120.4 | -0.6087 | -0.0006087
120.9 | -0.7164 | -0.0007164 | 120.9 | -0.6435 | -0.0006435 | 120.9 | -0.6358 | -0.0006358 | 120.9 | -0.6111 | -0.0006111 | 120.9 | -0.5999 | -0.0005999 | 120.9 | -0.5836 | -0.0005836 | 120.9 | -0.7164 | -0.0007164 | 120.9 | -0.6612 | -0.0006612 | 120.9 | -0.6413 | -0.0006413 | 120.9 | -0.6385 | -0.0006385 | 120.9 | -0.6327 | -0.0006327 | 120.9 | -0.6286 | -0.0006286 | 120.9 | -0.7164 | -0.0007164 | 120.9 | -0.623 | -0.000623 | 120.9 | -0.6378 | -0.0006378 | 120.9 | -0.6328 | -0.0006328 | 120.9 | -0.63 | -0.00063 | 120.9 | -0.6087 | -0.0006087
121.4 | -0.7164 | -0.0007164 | 121.4 | -0.6436 | -0.0006436 | 121.4 | -0.6358 | -0.0006358 | 121.4 | -0.6111 | -0.0006111 | 121.4 | -0.6 | -0.0006 | 121.4 | -0.5836 | -0.0005836 | 121.4 | -0.7164 | -0.0007164 | 121.4 | -0.6612 | -0.0006612 | 121.4 | -0.6413 | -0.0006413 | 121.4 | -0.6385 | -0.0006385 | 121.4 | -0.6327 | -0.0006327 | 121.4 | -0.6286 | -0.0006286 | 121.4 | -0.7164 | -0.0007164 | 121.4 | -0.6231 | -0.0006231 | 121.4 | -0.6378 | -0.0006378 | 121.4 | -0.6329 | -0.0006329 | 121.4 | -0.6299 | -0.0006299 | 121.4 | -0.6087 | -0.0006087
121.9 | -0.7164 | -0.0007164 | 121.9 | -0.6436 | -0.0006436 | 121.9 | -0.6358 | -0.0006358 | 121.9 | -0.6111 | -0.0006111 | 121.9 | -0.6001 | -0.0006001 | 121.9 | -0.5837 | -0.0005837 | 121.9 | -0.7164 | -0.0007164 | 121.9 | -0.6612 | -0.0006612 | 121.9 | -0.6413 | -0.0006413 | 121.9 | -0.6385 | -0.0006385 | 121.9 | -0.6327 | -0.0006327 | 121.9 | -0.6286 | -0.0006286 | 121.9 | -0.7164 | -0.0007164 | 121.9 | -0.6232 | -0.0006232 | 121.9 | -0.6378 | -0.0006378 | 121.9 | -0.6331 | -0.0006331 | 121.9 | -0.6299 | -0.0006299 | 121.9 | -0.6088 | -0.0006088
122.4 | -0.7164 | -0.0007164 | 122.4 | -0.6436 | -0.0006436 | 122.4 | -0.6358 | -0.0006358 | 122.4 | -0.6111 | -0.0006111 | 122.4 | -0.6002 | -0.0006002 | 122.4 | -0.5837 | -0.0005837 | 122.4 | -0.7164 | -0.0007164 | 122.4 | -0.6612 | -0.0006612 | 122.4 | -0.6413 | -0.0006413 | 122.4 | -0.6385 | -0.0006385 | 122.4 | -0.6328 | -0.0006328 | 122.4 | -0.6286 | -0.0006286 | 122.4 | -0.7164 | -0.0007164 | 122.4 | -0.6233 | -0.0006233 | 122.4 | -0.6378 | -0.0006378 | 122.4 | -0.6333 | -0.0006333 | 122.4 | -0.6298 | -0.0006298 | 122.4 | -0.6088 | -0.0006088
122.9 | -0.7164 | -0.0007164 | 122.9 | -0.6437 | -0.0006437 | 122.9 | -0.6359 | -0.0006359 | 122.9 | -0.6111 | -0.0006111 | 122.9 | -0.6002 | -0.0006002 | 122.9 | -0.5838 | -0.0005838 | 122.9 | -0.7164 | -0.0007164 | 122.9 | -0.6612 | -0.0006612 | 122.9 | -0.6413 | -0.0006413 | 122.9 | -0.6384 | -0.0006384 | 122.9 | -0.6328 | -0.0006328 | 122.9 | -0.6286 | -0.0006286 | 122.9 | -0.7164 | -0.0007164 | 122.9 | -0.6234 | -0.0006234 | 122.9 | -0.6378 | -0.0006378 | 122.9 | -0.6334 | -0.0006334 | 122.9 | -0.6298 | -0.0006298 | 122.9 | -0.6088 | -0.0006088
123.4 | -0.7164 | -0.0007164 | 123.4 | -0.6437 | -0.0006437 | 123.4 | -0.6359 | -0.0006359 | 123.4 | -0.6111 | -0.0006111 | 123.4 | -0.6003 | -0.0006003 | 123.4 | -0.5839 | -0.0005839 | 123.4 | -0.7164 | -0.0007164 | 123.4 | -0.6612 | -0.0006612 | 123.4 | -0.6413 | -0.0006413 | 123.4 | -0.6384 | -0.0006384 | 123.4 | -0.6328 | -0.0006328 | 123.4 | -0.6286 | -0.0006286 | 123.4 | -0.7164 | -0.0007164 | 123.4 | -0.6234 | -0.0006234 | 123.4 | -0.6378 | -0.0006378 | 123.4 | -0.6335 | -0.0006335 | 123.4 | -0.6298 | -0.0006298 | 123.4 | -0.6088 | -0.0006088
123.9 | -0.7163 | -0.0007163 | 123.9 | -0.6438 | -0.0006438 | 123.9 | -0.6359 | -0.0006359 | 123.9 | -0.6111 | -0.0006111 | 123.9 | -0.6004 | -0.0006004 | 123.9 | -0.5839 | -0.0005839 | 123.9 | -0.7163 | -0.0007163 | 123.9 | -0.6612 | -0.0006612 | 123.9 | -0.6414 | -0.0006414 | 123.9 | -0.6384 | -0.0006384 | 123.9 | -0.6328 | -0.0006328 | 123.9 | -0.6286 | -0.0006286 | 123.9 | -0.7163 | -0.0007163 | 123.9 | -0.6235 | -0.0006235 | 123.9 | -0.6378 | -0.0006378 | 123.9 | -0.6337 | -0.0006337 | 123.9 | -0.6297 | -0.0006297 | 123.9 | -0.6088 | -0.0006088
124.4 | -0.7163 | -0.0007163 | 124.4 | -0.6438 | -0.0006438 | 124.4 | -0.6359 | -0.0006359 | 124.4 | -0.6111 | -0.0006111 | 124.4 | -0.6004 | -0.0006004 | 124.4 | -0.584 | -0.000584 | 124.4 | -0.7163 | -0.0007163 | 124.4 | -0.6611 | -0.0006611 | 124.4 | -0.6414 | -0.0006414 | 124.4 | -0.6384 | -0.0006384 | 124.4 | -0.6328 | -0.0006328 | 124.4 | -0.6286 | -0.0006286 | 124.4 | -0.7163 | -0.0007163 | 124.4 | -0.6235 | -0.0006235 | 124.4 | -0.6378 | -0.0006378 | 124.4 | -0.6338 | -0.0006338 | 124.4 | -0.6297 | -0.0006297 | 124.4 | -0.6088 | -0.0006088
124.9 | -0.7162 | -0.0007162 | 124.9 | -0.6438 | -0.0006438 | 124.9 | -0.6359 | -0.0006359 | 124.9 | -0.6112 | -0.0006112 | 124.9 | -0.6005 | -0.0006005 | 124.9 | -0.584 | -0.000584 | 124.9 | -0.7162 | -0.0007162 | 124.9 | -0.6611 | -0.0006611 | 124.9 | -0.6414 | -0.0006414 | 124.9 | -0.6384 | -0.0006384 | 124.9 | -0.6328 | -0.0006328 | 124.9 | -0.6286 | -0.0006286 | 124.9 | -0.7162 | -0.0007162 | 124.9 | -0.6236 | -0.0006236 | 124.9 | -0.6378 | -0.0006378 | 124.9 | -0.6339 | -0.0006339 | 124.9 | -0.6296 | -0.0006296 | 124.9 | -0.6088 | -0.0006088
125.5 | -0.7162 | -0.0007162 | 125.5 | -0.6438 | -0.0006438 | 125.5 | -0.6359 | -0.0006359 | 125.5 | -0.6112 | -0.0006112 | 125.5 | -0.6006 | -0.0006006 | 125.5 | -0.5841 | -0.0005841 | 125.5 | -0.7162 | -0.0007162 | 125.5 | -0.6611 | -0.0006611 | 125.5 | -0.6414 | -0.0006414 | 125.5 | -0.6384 | -0.0006384 | 125.5 | -0.6328 | -0.0006328 | 125.5 | -0.6286 | -0.0006286 | 125.5 | -0.7162 | -0.0007162 | 125.5 | -0.6237 | -0.0006237 | 125.5 | -0.6378 | -0.0006378 | 125.5 | -0.634 | -0.000634 | 125.5 | -0.6296 | -0.0006296 | 125.5 | -0.6088 | -0.0006088
126 | -0.7162 | -0.0007162 | 126 | -0.6438 | -0.0006438 | 126 | -0.636 | -0.000636 | 126 | -0.6113 | -0.0006113 | 126 | -0.6006 | -0.0006006 | 126 | -0.5841 | -0.0005841 | 126 | -0.7162 | -0.0007162 | 126 | -0.6611 | -0.0006611 | 126 | -0.6414 | -0.0006414 | 126 | -0.6384 | -0.0006384 | 126 | -0.6328 | -0.0006328 | 126 | -0.6286 | -0.0006286 | 126 | -0.7162 | -0.0007162 | 126 | -0.6238 | -0.0006238 | 126 | -0.6378 | -0.0006378 | 126 | -0.6341 | -0.0006341 | 126 | -0.6295 | -0.0006295 | 126 | -0.6088 | -0.0006088
126.5 | -0.7162 | -0.0007162 | 126.5 | -0.6439 | -0.0006439 | 126.5 | -0.636 | -0.000636 | 126.5 | -0.6114 | -0.0006114 | 126.5 | -0.6007 | -0.0006007 | 126.5 | -0.5842 | -0.0005842 | 126.5 | -0.7162 | -0.0007162 | 126.5 | -0.6611 | -0.0006611 | 126.5 | -0.6414 | -0.0006414 | 126.5 | -0.6384 | -0.0006384 | 126.5 | -0.6328 | -0.0006328 | 126.5 | -0.6286 | -0.0006286 | 126.5 | -0.7162 | -0.0007162 | 126.5 | -0.6238 | -0.0006238 | 126.5 | -0.6378 | -0.0006378 | 126.5 | -0.6342 | -0.0006342 | 126.5 | -0.6295 | -0.0006295 | 126.5 | -0.6088 | -0.0006088
127 | -0.7162 | -0.0007162 | 127 | -0.6439 | -0.0006439 | 127 | -0.636 | -0.000636 | 127 | -0.6114 | -0.0006114 | 127 | -0.6007 | -0.0006007 | 127 | -0.5843 | -0.0005843 | 127 | -0.7162 | -0.0007162 | 127 | -0.6611 | -0.0006611 | 127 | -0.6414 | -0.0006414 | 127 | -0.6384 | -0.0006384 | 127 | -0.6328 | -0.0006328 | 127 | -0.6286 | -0.0006286 | 127 | -0.7162 | -0.0007162 | 127 | -0.6239 | -0.0006239 | 127 | -0.6378 | -0.0006378 | 127 | -0.6343 | -0.0006343 | 127 | -0.6294 | -0.0006294 | 127 | -0.6088 | -0.0006088
127.5 | -0.7161 | -0.0007161 | 127.5 | -0.6439 | -0.0006439 | 127.5 | -0.636 | -0.000636 | 127.5 | -0.6114 | -0.0006114 | 127.5 | -0.6008 | -0.0006008 | 127.5 | -0.5843 | -0.0005843 | 127.5 | -0.7161 | -0.0007161 | 127.5 | -0.6611 | -0.0006611 | 127.5 | -0.6414 | -0.0006414 | 127.5 | -0.6384 | -0.0006384 | 127.5 | -0.6328 | -0.0006328 | 127.5 | -0.6286 | -0.0006286 | 127.5 | -0.7161 | -0.0007161 | 127.5 | -0.624 | -0.000624 | 127.5 | -0.6378 | -0.0006378 | 127.5 | -0.6344 | -0.0006344 | 127.5 | -0.6294 | -0.0006294 | 127.5 | -0.6088 | -0.0006088
128 | -0.7161 | -0.0007161 | 128 | -0.6439 | -0.0006439 | 128 | -0.636 | -0.000636 | 128 | -0.6114 | -0.0006114 | 128 | -0.6008 | -0.0006008 | 128 | -0.5844 | -0.0005844 | 128 | -0.7161 | -0.0007161 | 128 | -0.6611 | -0.0006611 | 128 | -0.6414 | -0.0006414 | 128 | -0.6384 | -0.0006384 | 128 | -0.6328 | -0.0006328 | 128 | -0.6286 | -0.0006286 | 128 | -0.7161 | -0.0007161 | 128 | -0.624 | -0.000624 | 128 | -0.6378 | -0.0006378 | 128 | -0.6345 | -0.0006345 | 128 | -0.6293 | -0.0006293 | 128 | -0.6088 | -0.0006088
128.5 | -0.7161 | -0.0007161 | 128.5 | -0.644 | -0.000644 | 128.5 | -0.6361 | -0.0006361 | 128.5 | -0.6114 | -0.0006114 | 128.5 | -0.6009 | -0.0006009 | 128.5 | -0.5844 | -0.0005844 | 128.5 | -0.7161 | -0.0007161 | 128.5 | -0.6611 | -0.0006611 | 128.5 | -0.6414 | -0.0006414 | 128.5 | -0.6384 | -0.0006384 | 128.5 | -0.6328 | -0.0006328 | 128.5 | -0.6286 | -0.0006286 | 128.5 | -0.7161 | -0.0007161 | 128.5 | -0.6241 | -0.0006241 | 128.5 | -0.6378 | -0.0006378 | 128.5 | -0.6345 | -0.0006345 | 128.5 | -0.6292 | -0.0006292 | 128.5 | -0.6089 | -0.0006089
129 | -0.716 | -0.000716 | 129 | -0.644 | -0.000644 | 129 | -0.6361 | -0.0006361 | 129 | -0.6114 | -0.0006114 | 129 | -0.601 | -0.000601 | 129 | -0.5845 | -0.0005845 | 129 | -0.716 | -0.000716 | 129 | -0.6611 | -0.0006611 | 129 | -0.6415 | -0.0006415 | 129 | -0.6384 | -0.0006384 | 129 | -0.6328 | -0.0006328 | 129 | -0.6286 | -0.0006286 | 129 | -0.716 | -0.000716 | 129 | -0.6242 | -0.0006242 | 129 | -0.6378 | -0.0006378 | 129 | -0.6346 | -0.0006346 | 129 | -0.6292 | -0.0006292 | 129 | -0.6089 | -0.0006089
129.5 | -0.716 | -0.000716 | 129.5 | -0.644 | -0.000644 | 129.5 | -0.6361 | -0.0006361 | 129.5 | -0.6114 | -0.0006114 | 129.5 | -0.601 | -0.000601 | 129.5 | -0.5846 | -0.0005846 | 129.5 | -0.716 | -0.000716 | 129.5 | -0.661 | -0.000661 | 129.5 | -0.6415 | -0.0006415 | 129.5 | -0.6384 | -0.0006384 | 129.5 | -0.6329 | -0.0006329 | 129.5 | -0.6286 | -0.0006286 | 129.5 | -0.716 | -0.000716 | 129.5 | -0.6242 | -0.0006242 | 129.5 | -0.6378 | -0.0006378 | 129.5 | -0.6347 | -0.0006347 | 129.5 | -0.6291 | -0.0006291 | 129.5 | -0.6089 | -0.0006089
130.1 | -0.716 | -0.000716 | 130.1 | -0.644 | -0.000644 | 130.1 | -0.6361 | -0.0006361 | 130.1 | -0.6114 | -0.0006114 | 130.1 | -0.6011 | -0.0006011 | 130.1 | -0.5846 | -0.0005846 | 130.1 | -0.716 | -0.000716 | 130.1 | -0.661 | -0.000661 | 130.1 | -0.6415 | -0.0006415 | 130.1 | -0.6384 | -0.0006384 | 130.1 | -0.6329 | -0.0006329 | 130.1 | -0.6286 | -0.0006286 | 130.1 | -0.716 | -0.000716 | 130.1 | -0.6243 | -0.0006243 | 130.1 | -0.6378 | -0.0006378 | 130.1 | -0.6348 | -0.0006348 | 130.1 | -0.6291 | -0.0006291 | 130.1 | -0.6089 | -0.0006089
130.6 | -0.716 | -0.000716 | 130.6 | -0.6441 | -0.0006441 | 130.6 | -0.6361 | -0.0006361 | 130.6 | -0.6115 | -0.0006115 | 130.6 | -0.6012 | -0.0006012 | 130.6 | -0.5847 | -0.0005847 | 130.6 | -0.716 | -0.000716 | 130.6 | -0.661 | -0.000661 | 130.6 | -0.6415 | -0.0006415 | 130.6 | -0.6384 | -0.0006384 | 130.6 | -0.6329 | -0.0006329 | 130.6 | -0.6286 | -0.0006286 | 130.6 | -0.716 | -0.000716 | 130.6 | -0.6244 | -0.0006244 | 130.6 | -0.6378 | -0.0006378 | 130.6 | -0.6348 | -0.0006348 | 130.6 | -0.629 | -0.000629 | 130.6 | -0.6089 | -0.0006089
131.1 | -0.7159 | -0.0007159 | 131.1 | -0.6441 | -0.0006441 | 131.1 | -0.6361 | -0.0006361 | 131.1 | -0.6115 | -0.0006115 | 131.1 | -0.6012 | -0.0006012 | 131.1 | -0.5847 | -0.0005847 | 131.1 | -0.7159 | -0.0007159 | 131.1 | -0.661 | -0.000661 | 131.1 | -0.6415 | -0.0006415 | 131.1 | -0.6384 | -0.0006384 | 131.1 | -0.6329 | -0.0006329 | 131.1 | -0.6286 | -0.0006286 | 131.1 | -0.7159 | -0.0007159 | 131.1 | -0.6244 | -0.0006244 | 131.1 | -0.6378 | -0.0006378 | 131.1 | -0.6349 | -0.0006349 | 131.1 | -0.629 | -0.000629 | 131.1 | -0.6089 | -0.0006089
131.6 | -0.7159 | -0.0007159 | 131.6 | -0.6441 | -0.0006441 | 131.6 | -0.6362 | -0.0006362 | 131.6 | -0.6115 | -0.0006115 | 131.6 | -0.6013 | -0.0006013 | 131.6 | -0.5848 | -0.0005848 | 131.6 | -0.7159 | -0.0007159 | 131.6 | -0.661 | -0.000661 | 131.6 | -0.6415 | -0.0006415 | 131.6 | -0.6384 | -0.0006384 | 131.6 | -0.6329 | -0.0006329 | 131.6 | -0.6286 | -0.0006286 | 131.6 | -0.7159 | -0.0007159 | 131.6 | -0.6245 | -0.0006245 | 131.6 | -0.6378 | -0.0006378 | 131.6 | -0.635 | -0.000635 | 131.6 | -0.6289 | -0.0006289 | 131.6 | -0.6089 | -0.0006089
132.1 | -0.7159 | -0.0007159 | 132.1 | -0.6441 | -0.0006441 | 132.1 | -0.6362 | -0.0006362 | 132.1 | -0.6116 | -0.0006116 | 132.1 | -0.6014 | -0.0006014 | 132.1 | -0.5848 | -0.0005848 | 132.1 | -0.7159 | -0.0007159 | 132.1 | -0.661 | -0.000661 | 132.1 | -0.6415 | -0.0006415 | 132.1 | -0.6384 | -0.0006384 | 132.1 | -0.6329 | -0.0006329 | 132.1 | -0.6286 | -0.0006286 | 132.1 | -0.7159 | -0.0007159 | 132.1 | -0.6245 | -0.0006245 | 132.1 | -0.6378 | -0.0006378 | 132.1 | -0.635 | -0.000635 | 132.1 | -0.6288 | -0.0006288 | 132.1 | -0.609 | -0.000609
132.6 | -0.7159 | -0.0007159 | 132.6 | -0.6441 | -0.0006441 | 132.6 | -0.6362 | -0.0006362 | 132.6 | -0.6116 | -0.0006116 | 132.6 | -0.6014 | -0.0006014 | 132.6 | -0.5849 | -0.0005849 | 132.6 | -0.7159 | -0.0007159 | 132.6 | -0.661 | -0.000661 | 132.6 | -0.6415 | -0.0006415 | 132.6 | -0.6384 | -0.0006384 | 132.6 | -0.6329 | -0.0006329 | 132.6 | -0.6286 | -0.0006286 | 132.6 | -0.7159 | -0.0007159 | 132.6 | -0.6246 | -0.0006246 | 132.6 | -0.6378 | -0.0006378 | 132.6 | -0.6351 | -0.0006351 | 132.6 | -0.6288 | -0.0006288 | 132.6 | -0.609 | -0.000609
133.1 | -0.7159 | -0.0007159 | 133.1 | -0.6442 | -0.0006442 | 133.1 | -0.6362 | -0.0006362 | 133.1 | -0.6116 | -0.0006116 | 133.1 | -0.6015 | -0.0006015 | 133.1 | -0.585 | -0.000585 | 133.1 | -0.7159 | -0.0007159 | 133.1 | -0.661 | -0.000661 | 133.1 | -0.6415 | -0.0006415 | 133.1 | -0.6384 | -0.0006384 | 133.1 | -0.6329 | -0.0006329 | 133.1 | -0.6286 | -0.0006286 | 133.1 | -0.7159 | -0.0007159 | 133.1 | -0.6247 | -0.0006247 | 133.1 | -0.6378 | -0.0006378 | 133.1 | -0.6352 | -0.0006352 | 133.1 | -0.6287 | -0.0006287 | 133.1 | -0.609 | -0.000609
133.6 | -0.7158 | -0.0007158 | 133.6 | -0.6442 | -0.0006442 | 133.6 | -0.6362 | -0.0006362 | 133.6 | -0.6116 | -0.0006116 | 133.6 | -0.6015 | -0.0006015 | 133.6 | -0.585 | -0.000585 | 133.6 | -0.7158 | -0.0007158 | 133.6 | -0.661 | -0.000661 | 133.6 | -0.6415 | -0.0006415 | 133.6 | -0.6384 | -0.0006384 | 133.6 | -0.6329 | -0.0006329 | 133.6 | -0.6286 | -0.0006286 | 133.6 | -0.7158 | -0.0007158 | 133.6 | -0.6247 | -0.0006247 | 133.6 | -0.6378 | -0.0006378 | 133.6 | -0.6352 | -0.0006352 | 133.6 | -0.6287 | -0.0006287 | 133.6 | -0.609 | -0.000609
134.1 | -0.7158 | -0.0007158 | 134.1 | -0.6442 | -0.0006442 | 134.1 | -0.6363 | -0.0006363 | 134.1 | -0.6116 | -0.0006116 | 134.1 | -0.6016 | -0.0006016 | 134.1 | -0.5851 | -0.0005851 | 134.1 | -0.7158 | -0.0007158 | 134.1 | -0.6609 | -0.0006609 | 134.1 | -0.6416 | -0.0006416 | 134.1 | -0.6384 | -0.0006384 | 134.1 | -0.6329 | -0.0006329 | 134.1 | -0.6286 | -0.0006286 | 134.1 | -0.7158 | -0.0007158 | 134.1 | -0.6248 | -0.0006248 | 134.1 | -0.6378 | -0.0006378 | 134.1 | -0.6353 | -0.0006353 | 134.1 | -0.6286 | -0.0006286 | 134.1 | -0.609 | -0.000609
134.6 | -0.7158 | -0.0007158 | 134.6 | -0.6442 | -0.0006442 | 134.6 | -0.6363 | -0.0006363 | 134.6 | -0.6116 | -0.0006116 | 134.6 | -0.6016 | -0.0006016 | 134.6 | -0.5852 | -0.0005852 | 134.6 | -0.7158 | -0.0007158 | 134.6 | -0.6609 | -0.0006609 | 134.6 | -0.6416 | -0.0006416 | 134.6 | -0.6384 | -0.0006384 | 134.6 | -0.6329 | -0.0006329 | 134.6 | -0.6286 | -0.0006286 | 134.6 | -0.7158 | -0.0007158 | 134.6 | -0.6248 | -0.0006248 | 134.6 | -0.6378 | -0.0006378 | 134.6 | -0.6353 | -0.0006353 | 134.6 | -0.6285 | -0.0006285 | 134.6 | -0.609 | -0.000609
135.1 | -0.7158 | -0.0007158 | 135.1 | -0.6443 | -0.0006443 | 135.1 | -0.6363 | -0.0006363 | 135.1 | -0.6116 | -0.0006116 | 135.1 | -0.6017 | -0.0006017 | 135.1 | -0.5852 | -0.0005852 | 135.1 | -0.7158 | -0.0007158 | 135.1 | -0.6609 | -0.0006609 | 135.1 | -0.6416 | -0.0006416 | 135.1 | -0.6384 | -0.0006384 | 135.1 | -0.6329 | -0.0006329 | 135.1 | -0.6286 | -0.0006286 | 135.1 | -0.7158 | -0.0007158 | 135.1 | -0.6249 | -0.0006249 | 135.1 | -0.6378 | -0.0006378 | 135.1 | -0.6354 | -0.0006354 | 135.1 | -0.6285 | -0.0006285 | 135.1 | -0.609 | -0.000609
135.7 | -0.7157 | -0.0007157 | 135.7 | -0.6443 | -0.0006443 | 135.7 | -0.6363 | -0.0006363 | 135.7 | -0.6116 | -0.0006116 | 135.7 | -0.6018 | -0.0006018 | 135.7 | -0.5853 | -0.0005853 | 135.7 | -0.7157 | -0.0007157 | 135.7 | -0.6609 | -0.0006609 | 135.7 | -0.6416 | -0.0006416 | 135.7 | -0.6384 | -0.0006384 | 135.7 | -0.6329 | -0.0006329 | 135.7 | -0.6286 | -0.0006286 | 135.7 | -0.7157 | -0.0007157 | 135.7 | -0.625 | -0.000625 | 135.7 | -0.6378 | -0.0006378 | 135.7 | -0.6354 | -0.0006354 | 135.7 | -0.6284 | -0.0006284 | 135.7 | -0.609 | -0.000609
136.2 | -0.7157 | -0.0007157 | 136.2 | -0.6443 | -0.0006443 | 136.2 | -0.6363 | -0.0006363 | 136.2 | -0.6116 | -0.0006116 | 136.2 | -0.6018 | -0.0006018 | 136.2 | -0.5854 | -0.0005854 | 136.2 | -0.7157 | -0.0007157 | 136.2 | -0.6609 | -0.0006609 | 136.2 | -0.6416 | -0.0006416 | 136.2 | -0.6384 | -0.0006384 | 136.2 | -0.6329 | -0.0006329 | 136.2 | -0.6286 | -0.0006286 | 136.2 | -0.7157 | -0.0007157 | 136.2 | -0.6251 | -0.0006251 | 136.2 | -0.6378 | -0.0006378 | 136.2 | -0.6355 | -0.0006355 | 136.2 | -0.6283 | -0.0006283 | 136.2 | -0.609 | -0.000609
136.7 | -0.7157 | -0.0007157 | 136.7 | -0.6444 | -0.0006444 | 136.7 | -0.6363 | -0.0006363 | 136.7 | -0.6116 | -0.0006116 | 136.7 | -0.6019 | -0.0006019 | 136.7 | -0.5854 | -0.0005854 | 136.7 | -0.7157 | -0.0007157 | 136.7 | -0.6609 | -0.0006609 | 136.7 | -0.6416 | -0.0006416 | 136.7 | -0.6384 | -0.0006384 | 136.7 | -0.6329 | -0.0006329 | 136.7 | -0.6286 | -0.0006286 | 136.7 | -0.7157 | -0.0007157 | 136.7 | -0.6251 | -0.0006251 | 136.7 | -0.6378 | -0.0006378 | 136.7 | -0.6355 | -0.0006355 | 136.7 | -0.6283 | -0.0006283 | 136.7 | -0.609 | -0.000609
137.2 | -0.7157 | -0.0007157 | 137.2 | -0.6444 | -0.0006444 | 137.2 | -0.6364 | -0.0006364 | 137.2 | -0.6116 | -0.0006116 | 137.2 | -0.6019 | -0.0006019 | 137.2 | -0.5855 | -0.0005855 | 137.2 | -0.7157 | -0.0007157 | 137.2 | -0.6609 | -0.0006609 | 137.2 | -0.6416 | -0.0006416 | 137.2 | -0.6384 | -0.0006384 | 137.2 | -0.633 | -0.000633 | 137.2 | -0.6286 | -0.0006286 | 137.2 | -0.7157 | -0.0007157 | 137.2 | -0.6252 | -0.0006252 | 137.2 | -0.6378 | -0.0006378 | 137.2 | -0.6356 | -0.0006356 | 137.2 | -0.6282 | -0.0006282 | 137.2 | -0.609 | -0.000609
137.7 | -0.7157 | -0.0007157 | 137.7 | -0.6444 | -0.0006444 | 137.7 | -0.6364 | -0.0006364 | 137.7 | -0.6116 | -0.0006116 | 137.7 | -0.602 | -0.000602 | 137.7 | -0.5856 | -0.0005856 | 137.7 | -0.7157 | -0.0007157 | 137.7 | -0.6609 | -0.0006609 | 137.7 | -0.6416 | -0.0006416 | 137.7 | -0.6384 | -0.0006384 | 137.7 | -0.633 | -0.000633 | 137.7 | -0.6286 | -0.0006286 | 137.7 | -0.7157 | -0.0007157 | 137.7 | -0.6253 | -0.0006253 | 137.7 | -0.6379 | -0.0006379 | 137.7 | -0.6356 | -0.0006356 | 137.7 | -0.6281 | -0.0006281 | 137.7 | -0.609 | -0.000609
138.2 | -0.7157 | -0.0007157 | 138.2 | -0.6444 | -0.0006444 | 138.2 | -0.6364 | -0.0006364 | 138.2 | -0.6117 | -0.0006117 | 138.2 | -0.6021 | -0.0006021 | 138.2 | -0.5856 | -0.0005856 | 138.2 | -0.7157 | -0.0007157 | 138.2 | -0.6608 | -0.0006608 | 138.2 | -0.6417 | -0.0006417 | 138.2 | -0.6383 | -0.0006383 | 138.2 | -0.633 | -0.000633 | 138.2 | -0.6286 | -0.0006286 | 138.2 | -0.7157 | -0.0007157 | 138.2 | -0.6253 | -0.0006253 | 138.2 | -0.6379 | -0.0006379 | 138.2 | -0.6356 | -0.0006356 | 138.2 | -0.6281 | -0.0006281 | 138.2 | -0.609 | -0.000609
138.7 | -0.7156 | -0.0007156 | 138.7 | -0.6445 | -0.0006445 | 138.7 | -0.6364 | -0.0006364 | 138.7 | -0.6117 | -0.0006117 | 138.7 | -0.6021 | -0.0006021 | 138.7 | -0.5857 | -0.0005857 | 138.7 | -0.7156 | -0.0007156 | 138.7 | -0.6608 | -0.0006608 | 138.7 | -0.6417 | -0.0006417 | 138.7 | -0.6383 | -0.0006383 | 138.7 | -0.633 | -0.000633 | 138.7 | -0.6286 | -0.0006286 | 138.7 | -0.7156 | -0.0007156 | 138.7 | -0.6254 | -0.0006254 | 138.7 | -0.6379 | -0.0006379 | 138.7 | -0.6357 | -0.0006357 | 138.7 | -0.628 | -0.000628 | 138.7 | -0.609 | -0.000609
139.2 | -0.7156 | -0.0007156 | 139.2 | -0.6445 | -0.0006445 | 139.2 | -0.6364 | -0.0006364 | 139.2 | -0.6117 | -0.0006117 | 139.2 | -0.6022 | -0.0006022 | 139.2 | -0.5858 | -0.0005858 | 139.2 | -0.7156 | -0.0007156 | 139.2 | -0.6608 | -0.0006608 | 139.2 | -0.6417 | -0.0006417 | 139.2 | -0.6383 | -0.0006383 | 139.2 | -0.633 | -0.000633 | 139.2 | -0.6286 | -0.0006286 | 139.2 | -0.7156 | -0.0007156 | 139.2 | -0.6255 | -0.0006255 | 139.2 | -0.6379 | -0.0006379 | 139.2 | -0.6357 | -0.0006357 | 139.2 | -0.6279 | -0.0006279 | 139.2 | -0.609 | -0.000609
139.7 | -0.7156 | -0.0007156 | 139.7 | -0.6445 | -0.0006445 | 139.7 | -0.6365 | -0.0006365 | 139.7 | -0.6117 | -0.0006117 | 139.7 | -0.6022 | -0.0006022 | 139.7 | -0.5858 | -0.0005858 | 139.7 | -0.7156 | -0.0007156 | 139.7 | -0.6608 | -0.0006608 | 139.7 | -0.6417 | -0.0006417 | 139.7 | -0.6383 | -0.0006383 | 139.7 | -0.633 | -0.000633 | 139.7 | -0.6287 | -0.0006287 | 139.7 | -0.7156 | -0.0007156 | 139.7 | -0.6256 | -0.0006256 | 139.7 | -0.6378 | -0.0006378 | 139.7 | -0.6358 | -0.0006358 | 139.7 | -0.6279 | -0.0006279 | 139.7 | -0.609 | -0.000609
140.3 | -0.7156 | -0.0007156 | 140.3 | -0.6445 | -0.0006445 | 140.3 | -0.6365 | -0.0006365 | 140.3 | -0.6117 | -0.0006117 | 140.3 | -0.6023 | -0.0006023 | 140.3 | -0.5859 | -0.0005859 | 140.3 | -0.7156 | -0.0007156 | 140.3 | -0.6608 | -0.0006608 | 140.3 | -0.6417 | -0.0006417 | 140.3 | -0.6383 | -0.0006383 | 140.3 | -0.633 | -0.000633 | 140.3 | -0.6287 | -0.0006287 | 140.3 | -0.7156 | -0.0007156 | 140.3 | -0.6256 | -0.0006256 | 140.3 | -0.6378 | -0.0006378 | 140.3 | -0.6358 | -0.0006358 | 140.3 | -0.6278 | -0.0006278 | 140.3 | -0.609 | -0.000609
140.8 | -0.7155 | -0.0007155 | 140.8 | -0.6446 | -0.0006446 | 140.8 | -0.6365 | -0.0006365 | 140.8 | -0.6117 | -0.0006117 | 140.8 | -0.6024 | -0.0006024 | 140.8 | -0.586 | -0.000586 | 140.8 | -0.7155 | -0.0007155 | 140.8 | -0.6608 | -0.0006608 | 140.8 | -0.6417 | -0.0006417 | 140.8 | -0.6383 | -0.0006383 | 140.8 | -0.633 | -0.000633 | 140.8 | -0.6287 | -0.0006287 | 140.8 | -0.7155 | -0.0007155 | 140.8 | -0.6257 | -0.0006257 | 140.8 | -0.6378 | -0.0006378 | 140.8 | -0.6358 | -0.0006358 | 140.8 | -0.6277 | -0.0006277 | 140.8 | -0.6091 | -0.0006091
141.3 | -0.7155 | -0.0007155 | 141.3 | -0.6446 | -0.0006446 | 141.3 | -0.6365 | -0.0006365 | 141.3 | -0.6117 | -0.0006117 | 141.3 | -0.6024 | -0.0006024 | 141.3 | -0.586 | -0.000586 | 141.3 | -0.7155 | -0.0007155 | 141.3 | -0.6607 | -0.0006607 | 141.3 | -0.6417 | -0.0006417 | 141.3 | -0.6383 | -0.0006383 | 141.3 | -0.633 | -0.000633 | 141.3 | -0.6287 | -0.0006287 | 141.3 | -0.7155 | -0.0007155 | 141.3 | -0.6257 | -0.0006257 | 141.3 | -0.6378 | -0.0006378 | 141.3 | -0.6359 | -0.0006359 | 141.3 | -0.6277 | -0.0006277 | 141.3 | -0.6091 | -0.0006091
141.8 | -0.7155 | -0.0007155 | 141.8 | -0.6446 | -0.0006446 | 141.8 | -0.6365 | -0.0006365 | 141.8 | -0.6117 | -0.0006117 | 141.8 | -0.6025 | -0.0006025 | 141.8 | -0.5861 | -0.0005861 | 141.8 | -0.7155 | -0.0007155 | 141.8 | -0.6607 | -0.0006607 | 141.8 | -0.6417 | -0.0006417 | 141.8 | -0.6383 | -0.0006383 | 141.8 | -0.633 | -0.000633 | 141.8 | -0.6287 | -0.0006287 | 141.8 | -0.7155 | -0.0007155 | 141.8 | -0.6258 | -0.0006258 | 141.8 | -0.6378 | -0.0006378 | 141.8 | -0.6359 | -0.0006359 | 141.8 | -0.6276 | -0.0006276 | 141.8 | -0.6091 | -0.0006091
142.3 | -0.7154 | -0.0007154 | 142.3 | -0.6447 | -0.0006447 | 142.3 | -0.6366 | -0.0006366 | 142.3 | -0.6117 | -0.0006117 | 142.3 | -0.6025 | -0.0006025 | 142.3 | -0.5862 | -0.0005862 | 142.3 | -0.7154 | -0.0007154 | 142.3 | -0.6607 | -0.0006607 | 142.3 | -0.6418 | -0.0006418 | 142.3 | -0.6383 | -0.0006383 | 142.3 | -0.633 | -0.000633 | 142.3 | -0.6286 | -0.0006286 | 142.3 | -0.7154 | -0.0007154 | 142.3 | -0.6259 | -0.0006259 | 142.3 | -0.6378 | -0.0006378 | 142.3 | -0.6359 | -0.0006359 | 142.3 | -0.6276 | -0.0006276 | 142.3 | -0.6091 | -0.0006091
142.8 | -0.7154 | -0.0007154 | 142.8 | -0.6447 | -0.0006447 | 142.8 | -0.6366 | -0.0006366 | 142.8 | -0.6117 | -0.0006117 | 142.8 | -0.6026 | -0.0006026 | 142.8 | -0.5862 | -0.0005862 | 142.8 | -0.7154 | -0.0007154 | 142.8 | -0.6607 | -0.0006607 | 142.8 | -0.6418 | -0.0006418 | 142.8 | -0.6383 | -0.0006383 | 142.8 | -0.633 | -0.000633 | 142.8 | -0.6286 | -0.0006286 | 142.8 | -0.7154 | -0.0007154 | 142.8 | -0.626 | -0.000626 | 142.8 | -0.6378 | -0.0006378 | 142.8 | -0.636 | -0.000636 | 142.8 | -0.6275 | -0.0006275 | 142.8 | -0.6091 | -0.0006091
143.3 | -0.7154 | -0.0007154 | 143.3 | -0.6447 | -0.0006447 | 143.3 | -0.6366 | -0.0006366 | 143.3 | -0.6117 | -0.0006117 | 143.3 | -0.6027 | -0.0006027 | 143.3 | -0.5863 | -0.0005863 | 143.3 | -0.7154 | -0.0007154 | 143.3 | -0.6607 | -0.0006607 | 143.3 | -0.6418 | -0.0006418 | 143.3 | -0.6383 | -0.0006383 | 143.3 | -0.633 | -0.000633 | 143.3 | -0.6286 | -0.0006286 | 143.3 | -0.7154 | -0.0007154 | 143.3 | -0.6261 | -0.0006261 | 143.3 | -0.6378 | -0.0006378 | 143.3 | -0.636 | -0.000636 | 143.3 | -0.6274 | -0.0006274 | 143.3 | -0.6091 | -0.0006091
143.8 | -0.7154 | -0.0007154 | 143.8 | -0.6447 | -0.0006447 | 143.8 | -0.6366 | -0.0006366 | 143.8 | -0.6117 | -0.0006117 | 143.8 | -0.6027 | -0.0006027 | 143.8 | -0.5864 | -0.0005864 | 143.8 | -0.7154 | -0.0007154 | 143.8 | -0.6607 | -0.0006607 | 143.8 | -0.6418 | -0.0006418 | 143.8 | -0.6383 | -0.0006383 | 143.8 | -0.633 | -0.000633 | 143.8 | -0.6286 | -0.0006286 | 143.8 | -0.7154 | -0.0007154 | 143.8 | -0.6261 | -0.0006261 | 143.8 | -0.6378 | -0.0006378 | 143.8 | -0.636 | -0.000636 | 143.8 | -0.6273 | -0.0006273 | 143.8 | -0.6091 | -0.0006091
144.3 | -0.7153 | -0.0007153 | 144.3 | -0.6448 | -0.0006448 | 144.3 | -0.6366 | -0.0006366 | 144.3 | -0.6118 | -0.0006118 | 144.3 | -0.6028 | -0.0006028 | 144.3 | -0.5864 | -0.0005864 | 144.3 | -0.7153 | -0.0007153 | 144.3 | -0.6606 | -0.0006606 | 144.3 | -0.6418 | -0.0006418 | 144.3 | -0.6383 | -0.0006383 | 144.3 | -0.633 | -0.000633 | 144.3 | -0.6286 | -0.0006286 | 144.3 | -0.7153 | -0.0007153 | 144.3 | -0.6262 | -0.0006262 | 144.3 | -0.6378 | -0.0006378 | 144.3 | -0.636 | -0.000636 | 144.3 | -0.6273 | -0.0006273 | 144.3 | -0.6091 | -0.0006091
144.8 | -0.7153 | -0.0007153 | 144.8 | -0.6448 | -0.0006448 | 144.8 | -0.6366 | -0.0006366 | 144.8 | -0.6118 | -0.0006118 | 144.8 | -0.6028 | -0.0006028 | 144.8 | -0.5865 | -0.0005865 | 144.8 | -0.7153 | -0.0007153 | 144.8 | -0.6606 | -0.0006606 | 144.8 | -0.6418 | -0.0006418 | 144.8 | -0.6383 | -0.0006383 | 144.8 | -0.633 | -0.000633 | 144.8 | -0.6286 | -0.0006286 | 144.8 | -0.7153 | -0.0007153 | 144.8 | -0.6263 | -0.0006263 | 144.8 | -0.6378 | -0.0006378 | 144.8 | -0.636 | -0.000636 | 144.8 | -0.6272 | -0.0006272 | 144.8 | -0.6091 | -0.0006091
145.4 | -0.7153 | -0.0007153 | 145.4 | -0.6448 | -0.0006448 | 145.4 | -0.6367 | -0.0006367 | 145.4 | -0.6117 | -0.0006117 | 145.4 | -0.6029 | -0.0006029 | 145.4 | -0.5865 | -0.0005865 | 145.4 | -0.7153 | -0.0007153 | 145.4 | -0.6606 | -0.0006606 | 145.4 | -0.6418 | -0.0006418 | 145.4 | -0.6383 | -0.0006383 | 145.4 | -0.633 | -0.000633 | 145.4 | -0.6286 | -0.0006286 | 145.4 | -0.7153 | -0.0007153 | 145.4 | -0.6263 | -0.0006263 | 145.4 | -0.6378 | -0.0006378 | 145.4 | -0.636 | -0.000636 | 145.4 | -0.6271 | -0.0006271 | 145.4 | -0.6092 | -0.0006092
145.9 | -0.7152 | -0.0007152 | 145.9 | -0.6448 | -0.0006448 | 145.9 | -0.6367 | -0.0006367 | 145.9 | -0.6117 | -0.0006117 | 145.9 | -0.6029 | -0.0006029 | 145.9 | -0.5866 | -0.0005866 | 145.9 | -0.7152 | -0.0007152 | 145.9 | -0.6606 | -0.0006606 | 145.9 | -0.6418 | -0.0006418 | 145.9 | -0.6383 | -0.0006383 | 145.9 | -0.633 | -0.000633 | 145.9 | -0.6287 | -0.0006287 | 145.9 | -0.7152 | -0.0007152 | 145.9 | -0.6264 | -0.0006264 | 145.9 | -0.6378 | -0.0006378 | 145.9 | -0.6361 | -0.0006361 | 145.9 | -0.6271 | -0.0006271 | 145.9 | -0.6092 | -0.0006092
146.4 | -0.7152 | -0.0007152 | 146.4 | -0.6448 | -0.0006448 | 146.4 | -0.6367 | -0.0006367 | 146.4 | -0.6117 | -0.0006117 | 146.4 | -0.603 | -0.000603 | 146.4 | -0.5867 | -0.0005867 | 146.4 | -0.7152 | -0.0007152 | 146.4 | -0.6606 | -0.0006606 | 146.4 | -0.6418 | -0.0006418 | 146.4 | -0.6383 | -0.0006383 | 146.4 | -0.633 | -0.000633 | 146.4 | -0.6287 | -0.0006287 | 146.4 | -0.7152 | -0.0007152 | 146.4 | -0.6265 | -0.0006265 | 146.4 | -0.6378 | -0.0006378 | 146.4 | -0.6361 | -0.0006361 | 146.4 | -0.627 | -0.000627 | 146.4 | -0.6092 | -0.0006092
146.9 | -0.7152 | -0.0007152 | 146.9 | -0.6449 | -0.0006449 | 146.9 | -0.6367 | -0.0006367 | 146.9 | -0.6118 | -0.0006118 | 146.9 | -0.603 | -0.000603 | 146.9 | -0.5867 | -0.0005867 | 146.9 | -0.7152 | -0.0007152 | 146.9 | -0.6606 | -0.0006606 | 146.9 | -0.6418 | -0.0006418 | 146.9 | -0.6383 | -0.0006383 | 146.9 | -0.633 | -0.000633 | 146.9 | -0.6287 | -0.0006287 | 146.9 | -0.7152 | -0.0007152 | 146.9 | -0.6266 | -0.0006266 | 146.9 | -0.6378 | -0.0006378 | 146.9 | -0.6361 | -0.0006361 | 146.9 | -0.6269 | -0.0006269 | 146.9 | -0.6091 | -0.0006091
147.4 | -0.7151 | -0.0007151 | 147.4 | -0.6449 | -0.0006449 | 147.4 | -0.6367 | -0.0006367 | 147.4 | -0.6118 | -0.0006118 | 147.4 | -0.6031 | -0.0006031 | 147.4 | -0.5868 | -0.0005868 | 147.4 | -0.7151 | -0.0007151 | 147.4 | -0.6606 | -0.0006606 | 147.4 | -0.6419 | -0.0006419 | 147.4 | -0.6383 | -0.0006383 | 147.4 | -0.6331 | -0.0006331 | 147.4 | -0.6287 | -0.0006287 | 147.4 | -0.7151 | -0.0007151 | 147.4 | -0.6267 | -0.0006267 | 147.4 | -0.6378 | -0.0006378 | 147.4 | -0.6361 | -0.0006361 | 147.4 | -0.6269 | -0.0006269 | 147.4 | -0.6091 | -0.0006091
147.9 | -0.7151 | -0.0007151 | 147.9 | -0.6449 | -0.0006449 | 147.9 | -0.6367 | -0.0006367 | 147.9 | -0.6118 | -0.0006118 | 147.9 | -0.6031 | -0.0006031 | 147.9 | -0.5869 | -0.0005869 | 147.9 | -0.7151 | -0.0007151 | 147.9 | -0.6606 | -0.0006606 | 147.9 | -0.6419 | -0.0006419 | 147.9 | -0.6383 | -0.0006383 | 147.9 | -0.6331 | -0.0006331 | 147.9 | -0.6287 | -0.0006287 | 147.9 | -0.7151 | -0.0007151 | 147.9 | -0.6267 | -0.0006267 | 147.9 | -0.6378 | -0.0006378 | 147.9 | -0.6361 | -0.0006361 | 147.9 | -0.6268 | -0.0006268 | 147.9 | -0.6091 | -0.0006091
148.4 | -0.7151 | -0.0007151 | 148.4 | -0.6449 | -0.0006449 | 148.4 | -0.6368 | -0.0006368 | 148.4 | -0.6119 | -0.0006119 | 148.4 | -0.6032 | -0.0006032 | 148.4 | -0.5869 | -0.0005869 | 148.4 | -0.7151 | -0.0007151 | 148.4 | -0.6605 | -0.0006605 | 148.4 | -0.6419 | -0.0006419 | 148.4 | -0.6383 | -0.0006383 | 148.4 | -0.6331 | -0.0006331 | 148.4 | -0.6287 | -0.0006287 | 148.4 | -0.7151 | -0.0007151 | 148.4 | -0.6268 | -0.0006268 | 148.4 | -0.6378 | -0.0006378 | 148.4 | -0.6361 | -0.0006361 | 148.4 | -0.6267 | -0.0006267 | 148.4 | -0.6092 | -0.0006092
148.9 | -0.7151 | -0.0007151 | 148.9 | -0.6449 | -0.0006449 | 148.9 | -0.6368 | -0.0006368 | 148.9 | -0.6119 | -0.0006119 | 148.9 | -0.6032 | -0.0006032 | 148.9 | -0.587 | -0.000587 | 148.9 | -0.7151 | -0.0007151 | 148.9 | -0.6605 | -0.0006605 | 148.9 | -0.6419 | -0.0006419 | 148.9 | -0.6383 | -0.0006383 | 148.9 | -0.6331 | -0.0006331 | 148.9 | -0.6287 | -0.0006287 | 148.9 | -0.7151 | -0.0007151 | 148.9 | -0.6269 | -0.0006269 | 148.9 | -0.6378 | -0.0006378 | 148.9 | -0.6361 | -0.0006361 | 148.9 | -0.6267 | -0.0006267 | 148.9 | -0.6092 | -0.0006092
149.4 | -0.715 | -0.000715 | 149.4 | -0.645 | -0.000645 | 149.4 | -0.6368 | -0.0006368 | 149.4 | -0.6119 | -0.0006119 | 149.4 | -0.6033 | -0.0006033 | 149.4 | -0.587 | -0.000587 | 149.4 | -0.715 | -0.000715 | 149.4 | -0.6605 | -0.0006605 | 149.4 | -0.6419 | -0.0006419 | 149.4 | -0.6383 | -0.0006383 | 149.4 | -0.633 | -0.000633 | 149.4 | -0.6287 | -0.0006287 | 149.4 | -0.715 | -0.000715 | 149.4 | -0.6269 | -0.0006269 | 149.4 | -0.6378 | -0.0006378 | 149.4 | -0.6361 | -0.0006361 | 149.4 | -0.6266 | -0.0006266 | 149.4 | -0.6092 | -0.0006092
149.9 | -0.715 | -0.000715 | 149.9 | -0.645 | -0.000645 | 149.9 | -0.6368 | -0.0006368 | 149.9 | -0.612 | -0.000612 | 149.9 | -0.6034 | -0.0006034 | 149.9 | -0.5871 | -0.0005871 | 149.9 | -0.715 | -0.000715 | 149.9 | -0.6604 | -0.0006604 | 149.9 | -0.6419 | -0.0006419 | 149.9 | -0.6383 | -0.0006383 | 149.9 | -0.633 | -0.000633 | 149.9 | -0.6287 | -0.0006287 | 149.9 | -0.715 | -0.000715 | 149.9 | -0.627 | -0.000627 | 149.9 | -0.6378 | -0.0006378 | 149.9 | -0.6361 | -0.0006361 | 149.9 | -0.6266 | -0.0006266 | 149.9 | -0.6092 | -0.0006092
150.4 | -0.715 | -0.000715 | 150.4 | -0.645 | -0.000645 | 150.4 | -0.6368 | -0.0006368 | 150.4 | -0.612 | -0.000612 | 150.4 | -0.6034 | -0.0006034 | 150.4 | -0.5871 | -0.0005871 | 150.4 | -0.715 | -0.000715 | 150.4 | -0.6604 | -0.0006604 | 150.4 | -0.6419 | -0.0006419 | 150.4 | -0.6383 | -0.0006383 | 150.4 | -0.633 | -0.000633 | 150.4 | -0.6287 | -0.0006287 | 150.4 | -0.715 | -0.000715 | 150.4 | -0.627 | -0.000627 | 150.4 | -0.6378 | -0.0006378 | 150.4 | -0.6361 | -0.0006361 | 150.4 | -0.6265 | -0.0006265 | 150.4 | -0.6092 | -0.0006092
151 | -0.7149 | -0.0007149 | 151 | -0.645 | -0.000645 | 151 | -0.6368 | -0.0006368 | 151 | -0.6121 | -0.0006121 | 151 | -0.6035 | -0.0006035 | 151 | -0.5872 | -0.0005872 | 151 | -0.7149 | -0.0007149 | 151 | -0.6604 | -0.0006604 | 151 | -0.6419 | -0.0006419 | 151 | -0.6383 | -0.0006383 | 151 | -0.633 | -0.000633 | 151 | -0.6287 | -0.0006287 | 151 | -0.7149 | -0.0007149 | 151 | -0.6271 | -0.0006271 | 151 | -0.6378 | -0.0006378 | 151 | -0.6361 | -0.0006361 | 151 | -0.6264 | -0.0006264 | 151 | -0.6092 | -0.0006092
151.5 | -0.7149 | -0.0007149 | 151.5 | -0.6451 | -0.0006451 | 151.5 | -0.6369 | -0.0006369 | 151.5 | -0.6121 | -0.0006121 | 151.5 | -0.6035 | -0.0006035 | 151.5 | -0.5872 | -0.0005872 | 151.5 | -0.7149 | -0.0007149 | 151.5 | -0.6604 | -0.0006604 | 151.5 | -0.6419 | -0.0006419 | 151.5 | -0.6382 | -0.0006382 | 151.5 | -0.633 | -0.000633 | 151.5 | -0.6287 | -0.0006287 | 151.5 | -0.7149 | -0.0007149 | 151.5 | -0.6272 | -0.0006272 | 151.5 | -0.6378 | -0.0006378 | 151.5 | -0.6361 | -0.0006361 | 151.5 | -0.6264 | -0.0006264 | 151.5 | -0.6092 | -0.0006092
152 | -0.7149 | -0.0007149 | 152 | -0.6451 | -0.0006451 | 152 | -0.6369 | -0.0006369 | 152 | -0.6121 | -0.0006121 | 152 | -0.6036 | -0.0006036 | 152 | -0.5873 | -0.0005873 | 152 | -0.7149 | -0.0007149 | 152 | -0.6604 | -0.0006604 | 152 | -0.6419 | -0.0006419 | 152 | -0.6382 | -0.0006382 | 152 | -0.633 | -0.000633 | 152 | -0.6287 | -0.0006287 | 152 | -0.7149 | -0.0007149 | 152 | -0.6273 | -0.0006273 | 152 | -0.6378 | -0.0006378 | 152 | -0.6361 | -0.0006361 | 152 | -0.6263 | -0.0006263 | 152 | -0.6092 | -0.0006092
152.5 | -0.7149 | -0.0007149 | 152.5 | -0.6451 | -0.0006451 | 152.5 | -0.6369 | -0.0006369 | 152.5 | -0.6121 | -0.0006121 | 152.5 | -0.6036 | -0.0006036 | 152.5 | -0.5874 | -0.0005874 | 152.5 | -0.7149 | -0.0007149 | 152.5 | -0.6603 | -0.0006603 | 152.5 | -0.642 | -0.000642 | 152.5 | -0.6382 | -0.0006382 | 152.5 | -0.633 | -0.000633 | 152.5 | -0.6287 | -0.0006287 | 152.5 | -0.7149 | -0.0007149 | 152.5 | -0.6274 | -0.0006274 | 152.5 | -0.6378 | -0.0006378 | 152.5 | -0.6361 | -0.0006361 | 152.5 | -0.6262 | -0.0006262 | 152.5 | -0.6092 | -0.0006092
153 | -0.7148 | -0.0007148 | 153 | -0.6451 | -0.0006451 | 153 | -0.6369 | -0.0006369 | 153 | -0.6121 | -0.0006121 | 153 | -0.6037 | -0.0006037 | 153 | -0.5874 | -0.0005874 | 153 | -0.7148 | -0.0007148 | 153 | -0.6603 | -0.0006603 | 153 | -0.642 | -0.000642 | 153 | -0.6382 | -0.0006382 | 153 | -0.633 | -0.000633 | 153 | -0.6287 | -0.0006287 | 153 | -0.7148 | -0.0007148 | 153 | -0.6275 | -0.0006275 | 153 | -0.6378 | -0.0006378 | 153 | -0.636 | -0.000636 | 153 | -0.6262 | -0.0006262 | 153 | -0.6092 | -0.0006092
153.5 | -0.7148 | -0.0007148 | 153.5 | -0.6451 | -0.0006451 | 153.5 | -0.6369 | -0.0006369 | 153.5 | -0.6121 | -0.0006121 | 153.5 | -0.6037 | -0.0006037 | 153.5 | -0.5875 | -0.0005875 | 153.5 | -0.7148 | -0.0007148 | 153.5 | -0.6603 | -0.0006603 | 153.5 | -0.642 | -0.000642 | 153.5 | -0.6382 | -0.0006382 | 153.5 | -0.633 | -0.000633 | 153.5 | -0.6287 | -0.0006287 | 153.5 | -0.7148 | -0.0007148 | 153.5 | -0.6275 | -0.0006275 | 153.5 | -0.6378 | -0.0006378 | 153.5 | -0.636 | -0.000636 | 153.5 | -0.6261 | -0.0006261 | 153.5 | -0.6092 | -0.0006092
154 | -0.7148 | -0.0007148 | 154 | -0.6452 | -0.0006452 | 154 | -0.6369 | -0.0006369 | 154 | -0.6121 | -0.0006121 | 154 | -0.6038 | -0.0006038 | 154 | -0.5875 | -0.0005875 | 154 | -0.7148 | -0.0007148 | 154 | -0.6603 | -0.0006603 | 154 | -0.642 | -0.000642 | 154 | -0.6382 | -0.0006382 | 154 | -0.633 | -0.000633 | 154 | -0.6287 | -0.0006287 | 154 | -0.7148 | -0.0007148 | 154 | -0.6276 | -0.0006276 | 154 | -0.6378 | -0.0006378 | 154 | -0.636 | -0.000636 | 154 | -0.6261 | -0.0006261 | 154 | -0.6093 | -0.0006093
154.5 | -0.7147 | -0.0007147 | 154.5 | -0.6452 | -0.0006452 | 154.5 | -0.637 | -0.000637 | 154.5 | -0.6121 | -0.0006121 | 154.5 | -0.6038 | -0.0006038 | 154.5 | -0.5876 | -0.0005876 | 154.5 | -0.7147 | -0.0007147 | 154.5 | -0.6603 | -0.0006603 | 154.5 | -0.642 | -0.000642 | 154.5 | -0.6382 | -0.0006382 | 154.5 | -0.633 | -0.000633 | 154.5 | -0.6287 | -0.0006287 | 154.5 | -0.7147 | -0.0007147 | 154.5 | -0.6277 | -0.0006277 | 154.5 | -0.6378 | -0.0006378 | 154.5 | -0.636 | -0.000636 | 154.5 | -0.626 | -0.000626 | 154.5 | -0.6093 | -0.0006093
155 | -0.7147 | -0.0007147 | 155 | -0.6452 | -0.0006452 | 155 | -0.637 | -0.000637 | 155 | -0.6122 | -0.0006122 | 155 | -0.6039 | -0.0006039 | 155 | -0.5876 | -0.0005876 | 155 | -0.7147 | -0.0007147 | 155 | -0.6603 | -0.0006603 | 155 | -0.642 | -0.000642 | 155 | -0.6382 | -0.0006382 | 155 | -0.633 | -0.000633 | 155 | -0.6287 | -0.0006287 | 155 | -0.7147 | -0.0007147 | 155 | -0.6277 | -0.0006277 | 155 | -0.6378 | -0.0006378 | 155 | -0.636 | -0.000636 | 155 | -0.626 | -0.000626 | 155 | -0.6093 | -0.0006093
155.6 | -0.7147 | -0.0007147 | 155.6 | -0.6452 | -0.0006452 | 155.6 | -0.637 | -0.000637 | 155.6 | -0.6122 | -0.0006122 | 155.6 | -0.6039 | -0.0006039 | 155.6 | -0.5877 | -0.0005877 | 155.6 | -0.7147 | -0.0007147 | 155.6 | -0.6603 | -0.0006603 | 155.6 | -0.642 | -0.000642 | 155.6 | -0.6382 | -0.0006382 | 155.6 | -0.633 | -0.000633 | 155.6 | -0.6287 | -0.0006287 | 155.6 | -0.7147 | -0.0007147 | 155.6 | -0.6278 | -0.0006278 | 155.6 | -0.6378 | -0.0006378 | 155.6 | -0.636 | -0.000636 | 155.6 | -0.6259 | -0.0006259 | 155.6 | -0.6093 | -0.0006093
156.1 | -0.7147 | -0.0007147 | 156.1 | -0.6452 | -0.0006452 | 156.1 | -0.637 | -0.000637 | 156.1 | -0.6122 | -0.0006122 | 156.1 | -0.604 | -0.000604 | 156.1 | -0.5877 | -0.0005877 | 156.1 | -0.7147 | -0.0007147 | 156.1 | -0.6603 | -0.0006603 | 156.1 | -0.642 | -0.000642 | 156.1 | -0.6382 | -0.0006382 | 156.1 | -0.6331 | -0.0006331 | 156.1 | -0.6287 | -0.0006287 | 156.1 | -0.7147 | -0.0007147 | 156.1 | -0.6279 | -0.0006279 | 156.1 | -0.6378 | -0.0006378 | 156.1 | -0.636 | -0.000636 | 156.1 | -0.6259 | -0.0006259 | 156.1 | -0.6093 | -0.0006093
156.6 | -0.7147 | -0.0007147 | 156.6 | -0.6453 | -0.0006453 | 156.6 | -0.637 | -0.000637 | 156.6 | -0.6122 | -0.0006122 | 156.6 | -0.604 | -0.000604 | 156.6 | -0.5878 | -0.0005878 | 156.6 | -0.7147 | -0.0007147 | 156.6 | -0.6603 | -0.0006603 | 156.6 | -0.6421 | -0.0006421 | 156.6 | -0.6382 | -0.0006382 | 156.6 | -0.6331 | -0.0006331 | 156.6 | -0.6287 | -0.0006287 | 156.6 | -0.7147 | -0.0007147 | 156.6 | -0.6279 | -0.0006279 | 156.6 | -0.6378 | -0.0006378 | 156.6 | -0.6359 | -0.0006359 | 156.6 | -0.6258 | -0.0006258 | 156.6 | -0.6093 | -0.0006093
157.1 | -0.7147 | -0.0007147 | 157.1 | -0.6453 | -0.0006453 | 157.1 | -0.637 | -0.000637 | 157.1 | -0.6122 | -0.0006122 | 157.1 | -0.6041 | -0.0006041 | 157.1 | -0.5878 | -0.0005878 | 157.1 | -0.7147 | -0.0007147 | 157.1 | -0.6603 | -0.0006603 | 157.1 | -0.6421 | -0.0006421 | 157.1 | -0.6382 | -0.0006382 | 157.1 | -0.6331 | -0.0006331 | 157.1 | -0.6286 | -0.0006286 | 157.1 | -0.7147 | -0.0007147 | 157.1 | -0.628 | -0.000628 | 157.1 | -0.6378 | -0.0006378 | 157.1 | -0.6359 | -0.0006359 | 157.1 | -0.6258 | -0.0006258 | 157.1 | -0.6093 | -0.0006093
157.6 | -0.7147 | -0.0007147 | 157.6 | -0.6453 | -0.0006453 | 157.6 | -0.6371 | -0.0006371 | 157.6 | -0.6122 | -0.0006122 | 157.6 | -0.6041 | -0.0006041 | 157.6 | -0.5879 | -0.0005879 | 157.6 | -0.7147 | -0.0007147 | 157.6 | -0.6602 | -0.0006602 | 157.6 | -0.6421 | -0.0006421 | 157.6 | -0.6382 | -0.0006382 | 157.6 | -0.6331 | -0.0006331 | 157.6 | -0.6286 | -0.0006286 | 157.6 | -0.7147 | -0.0007147 | 157.6 | -0.6281 | -0.0006281 | 157.6 | -0.6378 | -0.0006378 | 157.6 | -0.6359 | -0.0006359 | 157.6 | -0.6257 | -0.0006257 | 157.6 | -0.6093 | -0.0006093
158.1 | -0.7147 | -0.0007147 | 158.1 | -0.6453 | -0.0006453 | 158.1 | -0.6371 | -0.0006371 | 158.1 | -0.6122 | -0.0006122 | 158.1 | -0.6042 | -0.0006042 | 158.1 | -0.5879 | -0.0005879 | 158.1 | -0.7147 | -0.0007147 | 158.1 | -0.6602 | -0.0006602 | 158.1 | -0.6421 | -0.0006421 | 158.1 | -0.6382 | -0.0006382 | 158.1 | -0.6331 | -0.0006331 | 158.1 | -0.6286 | -0.0006286 | 158.1 | -0.7147 | -0.0007147 | 158.1 | -0.6281 | -0.0006281 | 158.1 | -0.6378 | -0.0006378 | 158.1 | -0.6359 | -0.0006359 | 158.1 | -0.6256 | -0.0006256 | 158.1 | -0.6093 | -0.0006093
158.6 | -0.7147 | -0.0007147 | 158.6 | -0.6453 | -0.0006453 | 158.6 | -0.6371 | -0.0006371 | 158.6 | -0.6122 | -0.0006122 | 158.6 | -0.6042 | -0.0006042 | 158.6 | -0.5879 | -0.0005879 | 158.6 | -0.7147 | -0.0007147 | 158.6 | -0.6602 | -0.0006602 | 158.6 | -0.6421 | -0.0006421 | 158.6 | -0.6382 | -0.0006382 | 158.6 | -0.6331 | -0.0006331 | 158.6 | -0.6287 | -0.0006287 | 158.6 | -0.7147 | -0.0007147 | 158.6 | -0.6282 | -0.0006282 | 158.6 | -0.6379 | -0.0006379 | 158.6 | -0.6359 | -0.0006359 | 158.6 | -0.6256 | -0.0006256 | 158.6 | -0.6093 | -0.0006093
159.1 | -0.7146 | -0.0007146 | 159.1 | -0.6453 | -0.0006453 | 159.1 | -0.6371 | -0.0006371 | 159.1 | -0.6123 | -0.0006123 | 159.1 | -0.6042 | -0.0006042 | 159.1 | -0.588 | -0.000588 | 159.1 | -0.7146 | -0.0007146 | 159.1 | -0.6602 | -0.0006602 | 159.1 | -0.6421 | -0.0006421 | 159.1 | -0.6382 | -0.0006382 | 159.1 | -0.6331 | -0.0006331 | 159.1 | -0.6287 | -0.0006287 | 159.1 | -0.7146 | -0.0007146 | 159.1 | -0.6283 | -0.0006283 | 159.1 | -0.6379 | -0.0006379 | 159.1 | -0.6358 | -0.0006358 | 159.1 | -0.6255 | -0.0006255 | 159.1 | -0.6093 | -0.0006093
159.6 | -0.7146 | -0.0007146 | 159.6 | -0.6453 | -0.0006453 | 159.6 | -0.6371 | -0.0006371 | 159.6 | -0.6124 | -0.0006124 | 159.6 | -0.6043 | -0.0006043 | 159.6 | -0.588 | -0.000588 | 159.6 | -0.7146 | -0.0007146 | 159.6 | -0.6602 | -0.0006602 | 159.6 | -0.6421 | -0.0006421 | 159.6 | -0.6382 | -0.0006382 | 159.6 | -0.6331 | -0.0006331 | 159.6 | -0.6287 | -0.0006287 | 159.6 | -0.7146 | -0.0007146 | 159.6 | -0.6284 | -0.0006284 | 159.6 | -0.6379 | -0.0006379 | 159.6 | -0.6358 | -0.0006358 | 159.6 | -0.6255 | -0.0006255 | 159.6 | -0.6093 | -0.0006093
160.1 | -0.7146 | -0.0007146 | 160.1 | -0.6454 | -0.0006454 | 160.1 | -0.6371 | -0.0006371 | 160.1 | -0.6124 | -0.0006124 | 160.1 | -0.6043 | -0.0006043 | 160.1 | -0.5881 | -0.0005881 | 160.1 | -0.7146 | -0.0007146 | 160.1 | -0.6602 | -0.0006602 | 160.1 | -0.6421 | -0.0006421 | 160.1 | -0.6382 | -0.0006382 | 160.1 | -0.6331 | -0.0006331 | 160.1 | -0.6287 | -0.0006287 | 160.1 | -0.7146 | -0.0007146 | 160.1 | -0.6285 | -0.0006285 | 160.1 | -0.6379 | -0.0006379 | 160.1 | -0.6358 | -0.0006358 | 160.1 | -0.6254 | -0.0006254 | 160.1 | -0.6093 | -0.0006093
160.6 | -0.7145 | -0.0007145 | 160.6 | -0.6454 | -0.0006454 | 160.6 | -0.6372 | -0.0006372 | 160.6 | -0.6125 | -0.0006125 | 160.6 | -0.6044 | -0.0006044 | 160.6 | -0.5881 | -0.0005881 | 160.6 | -0.7145 | -0.0007145 | 160.6 | -0.6602 | -0.0006602 | 160.6 | -0.6421 | -0.0006421 | 160.6 | -0.6382 | -0.0006382 | 160.6 | -0.6331 | -0.0006331 | 160.6 | -0.6287 | -0.0006287 | 160.6 | -0.7145 | -0.0007145 | 160.6 | -0.6285 | -0.0006285 | 160.6 | -0.6379 | -0.0006379 | 160.6 | -0.6357 | -0.0006357 | 160.6 | -0.6254 | -0.0006254 | 160.6 | -0.6093 | -0.0006093
161.2 | -0.7144 | -0.0007144 | 161.2 | -0.6454 | -0.0006454 | 161.2 | -0.6372 | -0.0006372 | 161.2 | -0.6125 | -0.0006125 | 161.2 | -0.6044 | -0.0006044 | 161.2 | -0.5882 | -0.0005882 | 161.2 | -0.7144 | -0.0007144 | 161.2 | -0.6602 | -0.0006602 | 161.2 | -0.6421 | -0.0006421 | 161.2 | -0.6381 | -0.0006381 | 161.2 | -0.6331 | -0.0006331 | 161.2 | -0.6287 | -0.0006287 | 161.2 | -0.7144 | -0.0007144 | 161.2 | -0.6286 | -0.0006286 | 161.2 | -0.6379 | -0.0006379 | 161.2 | -0.6357 | -0.0006357 | 161.2 | -0.6253 | -0.0006253 | 161.2 | -0.6093 | -0.0006093
161.7 | -0.7144 | -0.0007144 | 161.7 | -0.6454 | -0.0006454 | 161.7 | -0.6372 | -0.0006372 | 161.7 | -0.6125 | -0.0006125 | 161.7 | -0.6045 | -0.0006045 | 161.7 | -0.5882 | -0.0005882 | 161.7 | -0.7144 | -0.0007144 | 161.7 | -0.6602 | -0.0006602 | 161.7 | -0.6421 | -0.0006421 | 161.7 | -0.6381 | -0.0006381 | 161.7 | -0.6331 | -0.0006331 | 161.7 | -0.6287 | -0.0006287 | 161.7 | -0.7144 | -0.0007144 | 161.7 | -0.6286 | -0.0006286 | 161.7 | -0.6379 | -0.0006379 | 161.7 | -0.6357 | -0.0006357 | 161.7 | -0.6253 | -0.0006253 | 161.7 | -0.6093 | -0.0006093
162.2 | -0.7143 | -0.0007143 | 162.2 | -0.6454 | -0.0006454 | 162.2 | -0.6372 | -0.0006372 | 162.2 | -0.6125 | -0.0006125 | 162.2 | -0.6045 | -0.0006045 | 162.2 | -0.5883 | -0.0005883 | 162.2 | -0.7143 | -0.0007143 | 162.2 | -0.6602 | -0.0006602 | 162.2 | -0.6422 | -0.0006422 | 162.2 | -0.6381 | -0.0006381 | 162.2 | -0.6331 | -0.0006331 | 162.2 | -0.6287 | -0.0006287 | 162.2 | -0.7143 | -0.0007143 | 162.2 | -0.6287 | -0.0006287 | 162.2 | -0.6379 | -0.0006379 | 162.2 | -0.6357 | -0.0006357 | 162.2 | -0.6252 | -0.0006252 | 162.2 | -0.6094 | -0.0006094
162.7 | -0.7143 | -0.0007143 | 162.7 | -0.6454 | -0.0006454 | 162.7 | -0.6372 | -0.0006372 | 162.7 | -0.6124 | -0.0006124 | 162.7 | -0.6046 | -0.0006046 | 162.7 | -0.5883 | -0.0005883 | 162.7 | -0.7143 | -0.0007143 | 162.7 | -0.6601 | -0.0006601 | 162.7 | -0.6422 | -0.0006422 | 162.7 | -0.6381 | -0.0006381 | 162.7 | -0.6331 | -0.0006331 | 162.7 | -0.6287 | -0.0006287 | 162.7 | -0.7143 | -0.0007143 | 162.7 | -0.6288 | -0.0006288 | 162.7 | -0.6379 | -0.0006379 | 162.7 | -0.6356 | -0.0006356 | 162.7 | -0.6252 | -0.0006252 | 162.7 | -0.6094 | -0.0006094
163.2 | -0.7142 | -0.0007142 | 163.2 | -0.6454 | -0.0006454 | 163.2 | -0.6372 | -0.0006372 | 163.2 | -0.6124 | -0.0006124 | 163.2 | -0.6046 | -0.0006046 | 163.2 | -0.5884 | -0.0005884 | 163.2 | -0.7142 | -0.0007142 | 163.2 | -0.6601 | -0.0006601 | 163.2 | -0.6422 | -0.0006422 | 163.2 | -0.6381 | -0.0006381 | 163.2 | -0.6331 | -0.0006331 | 163.2 | -0.6287 | -0.0006287 | 163.2 | -0.7142 | -0.0007142 | 163.2 | -0.6289 | -0.0006289 | 163.2 | -0.6379 | -0.0006379 | 163.2 | -0.6356 | -0.0006356 | 163.2 | -0.6251 | -0.0006251 | 163.2 | -0.6094 | -0.0006094
163.7 | -0.7142 | -0.0007142 | 163.7 | -0.6455 | -0.0006455 | 163.7 | -0.6372 | -0.0006372 | 163.7 | -0.6124 | -0.0006124 | 163.7 | -0.6047 | -0.0006047 | 163.7 | -0.5884 | -0.0005884 | 163.7 | -0.7142 | -0.0007142 | 163.7 | -0.6601 | -0.0006601 | 163.7 | -0.6422 | -0.0006422 | 163.7 | -0.6381 | -0.0006381 | 163.7 | -0.6331 | -0.0006331 | 163.7 | -0.6287 | -0.0006287 | 163.7 | -0.7142 | -0.0007142 | 163.7 | -0.629 | -0.000629 | 163.7 | -0.6379 | -0.0006379 | 163.7 | -0.6356 | -0.0006356 | 163.7 | -0.6251 | -0.0006251 | 163.7 | -0.6094 | -0.0006094
164.2 | -0.7142 | -0.0007142 | 164.2 | -0.6455 | -0.0006455 | 164.2 | -0.6373 | -0.0006373 | 164.2 | -0.6124 | -0.0006124 | 164.2 | -0.6047 | -0.0006047 | 164.2 | -0.5885 | -0.0005885 | 164.2 | -0.7142 | -0.0007142 | 164.2 | -0.6601 | -0.0006601 | 164.2 | -0.6422 | -0.0006422 | 164.2 | -0.6381 | -0.0006381 | 164.2 | -0.6331 | -0.0006331 | 164.2 | -0.6287 | -0.0006287 | 164.2 | -0.7142 | -0.0007142 | 164.2 | -0.629 | -0.000629 | 164.2 | -0.6379 | -0.0006379 | 164.2 | -0.6355 | -0.0006355 | 164.2 | -0.625 | -0.000625 | 164.2 | -0.6094 | -0.0006094
164.7 | -0.7142 | -0.0007142 | 164.7 | -0.6455 | -0.0006455 | 164.7 | -0.6373 | -0.0006373 | 164.7 | -0.6125 | -0.0006125 | 164.7 | -0.6047 | -0.0006047 | 164.7 | -0.5885 | -0.0005885 | 164.7 | -0.7142 | -0.0007142 | 164.7 | -0.6601 | -0.0006601 | 164.7 | -0.6422 | -0.0006422 | 164.7 | -0.6381 | -0.0006381 | 164.7 | -0.6331 | -0.0006331 | 164.7 | -0.6287 | -0.0006287 | 164.7 | -0.7142 | -0.0007142 | 164.7 | -0.6291 | -0.0006291 | 164.7 | -0.6379 | -0.0006379 | 164.7 | -0.6355 | -0.0006355 | 164.7 | -0.625 | -0.000625 | 164.7 | -0.6094 | -0.0006094
165.2 | -0.7142 | -0.0007142 | 165.2 | -0.6455 | -0.0006455 | 165.2 | -0.6373 | -0.0006373 | 165.2 | -0.6125 | -0.0006125 | 165.2 | -0.6048 | -0.0006048 | 165.2 | -0.5886 | -0.0005886 | 165.2 | -0.7142 | -0.0007142 | 165.2 | -0.6601 | -0.0006601 | 165.2 | -0.6422 | -0.0006422 | 165.2 | -0.6381 | -0.0006381 | 165.2 | -0.6331 | -0.0006331 | 165.2 | -0.6287 | -0.0006287 | 165.2 | -0.7142 | -0.0007142 | 165.2 | -0.6292 | -0.0006292 | 165.2 | -0.6379 | -0.0006379 | 165.2 | -0.6355 | -0.0006355 | 165.2 | -0.6249 | -0.0006249 | 165.2 | -0.6094 | -0.0006094
165.8 | -0.7141 | -0.0007141 | 165.8 | -0.6455 | -0.0006455 | 165.8 | -0.6373 | -0.0006373 | 165.8 | -0.6126 | -0.0006126 | 165.8 | -0.6048 | -0.0006048 | 165.8 | -0.5886 | -0.0005886 | 165.8 | -0.7141 | -0.0007141 | 165.8 | -0.66 | -0.00066 | 165.8 | -0.6422 | -0.0006422 | 165.8 | -0.6381 | -0.0006381 | 165.8 | -0.6331 | -0.0006331 | 165.8 | -0.6287 | -0.0006287 | 165.8 | -0.7141 | -0.0007141 | 165.8 | -0.6292 | -0.0006292 | 165.8 | -0.6378 | -0.0006378 | 165.8 | -0.6354 | -0.0006354 | 165.8 | -0.6249 | -0.0006249 | 165.8 | -0.6094 | -0.0006094
166.3 | -0.7141 | -0.0007141 | 166.3 | -0.6455 | -0.0006455 | 166.3 | -0.6373 | -0.0006373 | 166.3 | -0.6127 | -0.0006127 | 166.3 | -0.6049 | -0.0006049 | 166.3 | -0.5886 | -0.0005886 | 166.3 | -0.7141 | -0.0007141 | 166.3 | -0.66 | -0.00066 | 166.3 | -0.6422 | -0.0006422 | 166.3 | -0.6381 | -0.0006381 | 166.3 | -0.6331 | -0.0006331 | 166.3 | -0.6287 | -0.0006287 | 166.3 | -0.7141 | -0.0007141 | 166.3 | -0.6293 | -0.0006293 | 166.3 | -0.6378 | -0.0006378 | 166.3 | -0.6354 | -0.0006354 | 166.3 | -0.6248 | -0.0006248 | 166.3 | -0.6094 | -0.0006094
166.8 | -0.7141 | -0.0007141 | 166.8 | -0.6455 | -0.0006455 | 166.8 | -0.6373 | -0.0006373 | 166.8 | -0.6127 | -0.0006127 | 166.8 | -0.6049 | -0.0006049 | 166.8 | -0.5887 | -0.0005887 | 166.8 | -0.7141 | -0.0007141 | 166.8 | -0.66 | -0.00066 | 166.8 | -0.6422 | -0.0006422 | 166.8 | -0.6381 | -0.0006381 | 166.8 | -0.6331 | -0.0006331 | 166.8 | -0.6287 | -0.0006287 | 166.8 | -0.7141 | -0.0007141 | 166.8 | -0.6294 | -0.0006294 | 166.8 | -0.6378 | -0.0006378 | 166.8 | -0.6354 | -0.0006354 | 166.8 | -0.6248 | -0.0006248 | 166.8 | -0.6094 | -0.0006094
167.3 | -0.7141 | -0.0007141 | 167.3 | -0.6456 | -0.0006456 | 167.3 | -0.6374 | -0.0006374 | 167.3 | -0.6127 | -0.0006127 | 167.3 | -0.605 | -0.000605 | 167.3 | -0.5887 | -0.0005887 | 167.3 | -0.7141 | -0.0007141 | 167.3 | -0.66 | -0.00066 | 167.3 | -0.6422 | -0.0006422 | 167.3 | -0.6381 | -0.0006381 | 167.3 | -0.6331 | -0.0006331 | 167.3 | -0.6287 | -0.0006287 | 167.3 | -0.7141 | -0.0007141 | 167.3 | -0.6294 | -0.0006294 | 167.3 | -0.6378 | -0.0006378 | 167.3 | -0.6353 | -0.0006353 | 167.3 | -0.6247 | -0.0006247 | 167.3 | -0.6094 | -0.0006094
167.8 | -0.7141 | -0.0007141 | 167.8 | -0.6456 | -0.0006456 | 167.8 | -0.6374 | -0.0006374 | 167.8 | -0.6127 | -0.0006127 | 167.8 | -0.605 | -0.000605 | 167.8 | -0.5888 | -0.0005888 | 167.8 | -0.7141 | -0.0007141 | 167.8 | -0.66 | -0.00066 | 167.8 | -0.6422 | -0.0006422 | 167.8 | -0.6381 | -0.0006381 | 167.8 | -0.6331 | -0.0006331 | 167.8 | -0.6287 | -0.0006287 | 167.8 | -0.7141 | -0.0007141 | 167.8 | -0.6295 | -0.0006295 | 167.8 | -0.6378 | -0.0006378 | 167.8 | -0.6353 | -0.0006353 | 167.8 | -0.6246 | -0.0006246 | 167.8 | -0.6094 | -0.0006094
168.3 | -0.714 | -0.000714 | 168.3 | -0.6456 | -0.0006456 | 168.3 | -0.6374 | -0.0006374 | 168.3 | -0.6127 | -0.0006127 | 168.3 | -0.6051 | -0.0006051 | 168.3 | -0.5888 | -0.0005888 | 168.3 | -0.714 | -0.000714 | 168.3 | -0.66 | -0.00066 | 168.3 | -0.6422 | -0.0006422 | 168.3 | -0.6381 | -0.0006381 | 168.3 | -0.6331 | -0.0006331 | 168.3 | -0.6287 | -0.0006287 | 168.3 | -0.714 | -0.000714 | 168.3 | -0.6296 | -0.0006296 | 168.3 | -0.6378 | -0.0006378 | 168.3 | -0.6353 | -0.0006353 | 168.3 | -0.6246 | -0.0006246 | 168.3 | -0.6094 | -0.0006094
168.8 | -0.714 | -0.000714 | 168.8 | -0.6456 | -0.0006456 | 168.8 | -0.6374 | -0.0006374 | 168.8 | -0.6127 | -0.0006127 | 168.8 | -0.6051 | -0.0006051 | 168.8 | -0.5888 | -0.0005888 | 168.8 | -0.714 | -0.000714 | 168.8 | -0.66 | -0.00066 | 168.8 | -0.6422 | -0.0006422 | 168.8 | -0.6381 | -0.0006381 | 168.8 | -0.6331 | -0.0006331 | 168.8 | -0.6287 | -0.0006287 | 168.8 | -0.714 | -0.000714 | 168.8 | -0.6297 | -0.0006297 | 168.8 | -0.6378 | -0.0006378 | 168.8 | -0.6352 | -0.0006352 | 168.8 | -0.6246 | -0.0006246 | 168.8 | -0.6094 | -0.0006094
169.3 | -0.714 | -0.000714 | 169.3 | -0.6457 | -0.0006457 | 169.3 | -0.6374 | -0.0006374 | 169.3 | -0.6127 | -0.0006127 | 169.3 | -0.6051 | -0.0006051 | 169.3 | -0.5889 | -0.0005889 | 169.3 | -0.714 | -0.000714 | 169.3 | -0.66 | -0.00066 | 169.3 | -0.6423 | -0.0006423 | 169.3 | -0.6381 | -0.0006381 | 169.3 | -0.6331 | -0.0006331 | 169.3 | -0.6287 | -0.0006287 | 169.3 | -0.714 | -0.000714 | 169.3 | -0.6297 | -0.0006297 | 169.3 | -0.6379 | -0.0006379 | 169.3 | -0.6352 | -0.0006352 | 169.3 | -0.6245 | -0.0006245 | 169.3 | -0.6094 | -0.0006094
169.8 | -0.714 | -0.000714 | 169.8 | -0.6457 | -0.0006457 | 169.8 | -0.6374 | -0.0006374 | 169.8 | -0.6127 | -0.0006127 | 169.8 | -0.6052 | -0.0006052 | 169.8 | -0.5889 | -0.0005889 | 169.8 | -0.714 | -0.000714 | 169.8 | -0.66 | -0.00066 | 169.8 | -0.6423 | -0.0006423 | 169.8 | -0.638 | -0.000638 | 169.8 | -0.6331 | -0.0006331 | 169.8 | -0.6287 | -0.0006287 | 169.8 | -0.714 | -0.000714 | 169.8 | -0.6298 | -0.0006298 | 169.8 | -0.638 | -0.000638 | 169.8 | -0.6351 | -0.0006351 | 169.8 | -0.6245 | -0.0006245 | 169.8 | -0.6094 | -0.0006094
170.3 | -0.7139 | -0.0007139 | 170.3 | -0.6457 | -0.0006457 | 170.3 | -0.6374 | -0.0006374 | 170.3 | -0.6127 | -0.0006127 | 170.3 | -0.6052 | -0.0006052 | 170.3 | -0.589 | -0.000589 | 170.3 | -0.7139 | -0.0007139 | 170.3 | -0.66 | -0.00066 | 170.3 | -0.6423 | -0.0006423 | 170.3 | -0.638 | -0.000638 | 170.3 | -0.6331 | -0.0006331 | 170.3 | -0.6287 | -0.0006287 | 170.3 | -0.7139 | -0.0007139 | 170.3 | -0.6299 | -0.0006299 | 170.3 | -0.638 | -0.000638 | 170.3 | -0.6351 | -0.0006351 | 170.3 | -0.6244 | -0.0006244 | 170.3 | -0.6094 | -0.0006094
170.9 | -0.7139 | -0.0007139 | 170.9 | -0.6458 | -0.0006458 | 170.9 | -0.6375 | -0.0006375 | 170.9 | -0.6127 | -0.0006127 | 170.9 | -0.6053 | -0.0006053 | 170.9 | -0.589 | -0.000589 | 170.9 | -0.7139 | -0.0007139 | 170.9 | -0.66 | -0.00066 | 170.9 | -0.6423 | -0.0006423 | 170.9 | -0.638 | -0.000638 | 170.9 | -0.6331 | -0.0006331 | 170.9 | -0.6287 | -0.0006287 | 170.9 | -0.7139 | -0.0007139 | 170.9 | -0.6299 | -0.0006299 | 170.9 | -0.6381 | -0.0006381 | 170.9 | -0.6351 | -0.0006351 | 170.9 | -0.6244 | -0.0006244 | 170.9 | -0.6094 | -0.0006094
171.4 | -0.7139 | -0.0007139 | 171.4 | -0.6458 | -0.0006458 | 171.4 | -0.6375 | -0.0006375 | 171.4 | -0.6127 | -0.0006127 | 171.4 | -0.6053 | -0.0006053 | 171.4 | -0.589 | -0.000589 | 171.4 | -0.7139 | -0.0007139 | 171.4 | -0.66 | -0.00066 | 171.4 | -0.6423 | -0.0006423 | 171.4 | -0.638 | -0.000638 | 171.4 | -0.6331 | -0.0006331 | 171.4 | -0.6287 | -0.0006287 | 171.4 | -0.7139 | -0.0007139 | 171.4 | -0.63 | -0.00063 | 171.4 | -0.6382 | -0.0006382 | 171.4 | -0.635 | -0.000635 | 171.4 | -0.6243 | -0.0006243 | 171.4 | -0.6094 | -0.0006094
171.9 | -0.7138 | -0.0007138 | 171.9 | -0.6458 | -0.0006458 | 171.9 | -0.6375 | -0.0006375 | 171.9 | -0.6127 | -0.0006127 | 171.9 | -0.6053 | -0.0006053 | 171.9 | -0.5891 | -0.0005891 | 171.9 | -0.7138 | -0.0007138 | 171.9 | -0.66 | -0.00066 | 171.9 | -0.6423 | -0.0006423 | 171.9 | -0.638 | -0.000638 | 171.9 | -0.6331 | -0.0006331 | 171.9 | -0.6287 | -0.0006287 | 171.9 | -0.7138 | -0.0007138 | 171.9 | -0.63 | -0.00063 | 171.9 | -0.6382 | -0.0006382 | 171.9 | -0.635 | -0.000635 | 171.9 | -0.6243 | -0.0006243 | 171.9 | -0.6095 | -0.0006095
172.4 | -0.7138 | -0.0007138 | 172.4 | -0.6458 | -0.0006458 | 172.4 | -0.6375 | -0.0006375 | 172.4 | -0.6127 | -0.0006127 | 172.4 | -0.6054 | -0.0006054 | 172.4 | -0.5891 | -0.0005891 | 172.4 | -0.7138 | -0.0007138 | 172.4 | -0.66 | -0.00066 | 172.4 | -0.6423 | -0.0006423 | 172.4 | -0.638 | -0.000638 | 172.4 | -0.6331 | -0.0006331 | 172.4 | -0.6287 | -0.0006287 | 172.4 | -0.7138 | -0.0007138 | 172.4 | -0.6301 | -0.0006301 | 172.4 | -0.6382 | -0.0006382 | 172.4 | -0.635 | -0.000635 | 172.4 | -0.6242 | -0.0006242 | 172.4 | -0.6095 | -0.0006095
172.9 | -0.7137 | -0.0007137 | 172.9 | -0.6458 | -0.0006458 | 172.9 | -0.6375 | -0.0006375 | 172.9 | -0.6127 | -0.0006127 | 172.9 | -0.6054 | -0.0006054 | 172.9 | -0.5891 | -0.0005891 | 172.9 | -0.7137 | -0.0007137 | 172.9 | -0.66 | -0.00066 | 172.9 | -0.6423 | -0.0006423 | 172.9 | -0.638 | -0.000638 | 172.9 | -0.6331 | -0.0006331 | 172.9 | -0.6287 | -0.0006287 | 172.9 | -0.7137 | -0.0007137 | 172.9 | -0.6302 | -0.0006302 | 172.9 | -0.6382 | -0.0006382 | 172.9 | -0.6349 | -0.0006349 | 172.9 | -0.6242 | -0.0006242 | 172.9 | -0.6095 | -0.0006095
173.4 | -0.7137 | -0.0007137 | 173.4 | -0.6459 | -0.0006459 | 173.4 | -0.6375 | -0.0006375 | 173.4 | -0.6127 | -0.0006127 | 173.4 | -0.6054 | -0.0006054 | 173.4 | -0.5892 | -0.0005892 | 173.4 | -0.7137 | -0.0007137 | 173.4 | -0.66 | -0.00066 | 173.4 | -0.6423 | -0.0006423 | 173.4 | -0.638 | -0.000638 | 173.4 | -0.6331 | -0.0006331 | 173.4 | -0.6287 | -0.0006287 | 173.4 | -0.7137 | -0.0007137 | 173.4 | -0.6303 | -0.0006303 | 173.4 | -0.6382 | -0.0006382 | 173.4 | -0.6349 | -0.0006349 | 173.4 | -0.6241 | -0.0006241 | 173.4 | -0.6095 | -0.0006095
173.9 | -0.7136 | -0.0007136 | 173.9 | -0.6459 | -0.0006459 | 173.9 | -0.6375 | -0.0006375 | 173.9 | -0.6128 | -0.0006128 | 173.9 | -0.6055 | -0.0006055 | 173.9 | -0.5892 | -0.0005892 | 173.9 | -0.7136 | -0.0007136 | 173.9 | -0.66 | -0.00066 | 173.9 | -0.6423 | -0.0006423 | 173.9 | -0.638 | -0.000638 | 173.9 | -0.6331 | -0.0006331 | 173.9 | -0.6287 | -0.0006287 | 173.9 | -0.7136 | -0.0007136 | 173.9 | -0.6303 | -0.0006303 | 173.9 | -0.6381 | -0.0006381 | 173.9 | -0.6349 | -0.0006349 | 173.9 | -0.6241 | -0.0006241 | 173.9 | -0.6095 | -0.0006095
174.4 | -0.7136 | -0.0007136 | 174.4 | -0.6459 | -0.0006459 | 174.4 | -0.6375 | -0.0006375 | 174.4 | -0.6128 | -0.0006128 | 174.4 | -0.6055 | -0.0006055 | 174.4 | -0.5893 | -0.0005893 | 174.4 | -0.7136 | -0.0007136 | 174.4 | -0.66 | -0.00066 | 174.4 | -0.6423 | -0.0006423 | 174.4 | -0.638 | -0.000638 | 174.4 | -0.6331 | -0.0006331 | 174.4 | -0.6287 | -0.0006287 | 174.4 | -0.7136 | -0.0007136 | 174.4 | -0.6304 | -0.0006304 | 174.4 | -0.6381 | -0.0006381 | 174.4 | -0.6348 | -0.0006348 | 174.4 | -0.624 | -0.000624 | 174.4 | -0.6095 | -0.0006095
174.9 | -0.7136 | -0.0007136 | 174.9 | -0.646 | -0.000646 | 174.9 | -0.6376 | -0.0006376 | 174.9 | -0.6129 | -0.0006129 | 174.9 | -0.6056 | -0.0006056 | 174.9 | -0.5893 | -0.0005893 | 174.9 | -0.7136 | -0.0007136 | 174.9 | -0.66 | -0.00066 | 174.9 | -0.6423 | -0.0006423 | 174.9 | -0.638 | -0.000638 | 174.9 | -0.6331 | -0.0006331 | 174.9 | -0.6287 | -0.0006287 | 174.9 | -0.7136 | -0.0007136 | 174.9 | -0.6304 | -0.0006304 | 174.9 | -0.638 | -0.000638 | 174.9 | -0.6348 | -0.0006348 | 174.9 | -0.624 | -0.000624 | 174.9 | -0.6095 | -0.0006095
175.4 | -0.7136 | -0.0007136 | 175.4 | -0.646 | -0.000646 | 175.4 | -0.6376 | -0.0006376 | 175.4 | -0.6129 | -0.0006129 | 175.4 | -0.6056 | -0.0006056 | 175.4 | -0.5893 | -0.0005893 | 175.4 | -0.7136 | -0.0007136 | 175.4 | -0.6599 | -0.0006599 | 175.4 | -0.6424 | -0.0006424 | 175.4 | -0.638 | -0.000638 | 175.4 | -0.6331 | -0.0006331 | 175.4 | -0.6287 | -0.0006287 | 175.4 | -0.7136 | -0.0007136 | 175.4 | -0.6305 | -0.0006305 | 175.4 | -0.638 | -0.000638 | 175.4 | -0.6347 | -0.0006347 | 175.4 | -0.6239 | -0.0006239 | 175.4 | -0.6095 | -0.0006095
175.9 | -0.7136 | -0.0007136 | 175.9 | -0.646 | -0.000646 | 175.9 | -0.6376 | -0.0006376 | 175.9 | -0.6129 | -0.0006129 | 175.9 | -0.6056 | -0.0006056 | 175.9 | -0.5894 | -0.0005894 | 175.9 | -0.7136 | -0.0007136 | 175.9 | -0.6599 | -0.0006599 | 175.9 | -0.6424 | -0.0006424 | 175.9 | -0.638 | -0.000638 | 175.9 | -0.6331 | -0.0006331 | 175.9 | -0.6287 | -0.0006287 | 175.9 | -0.7136 | -0.0007136 | 175.9 | -0.6306 | -0.0006306 | 175.9 | -0.638 | -0.000638 | 175.9 | -0.6347 | -0.0006347 | 175.9 | -0.6239 | -0.0006239 | 175.9 | -0.6095 | -0.0006095
176.5 | -0.7135 | -0.0007135 | 176.5 | -0.6461 | -0.0006461 | 176.5 | -0.6376 | -0.0006376 | 176.5 | -0.6129 | -0.0006129 | 176.5 | -0.6057 | -0.0006057 | 176.5 | -0.5894 | -0.0005894 | 176.5 | -0.7135 | -0.0007135 | 176.5 | -0.6599 | -0.0006599 | 176.5 | -0.6424 | -0.0006424 | 176.5 | -0.638 | -0.000638 | 176.5 | -0.6331 | -0.0006331 | 176.5 | -0.6287 | -0.0006287 | 176.5 | -0.7135 | -0.0007135 | 176.5 | -0.6306 | -0.0006306 | 176.5 | -0.638 | -0.000638 | 176.5 | -0.6347 | -0.0006347 | 176.5 | -0.6239 | -0.0006239 | 176.5 | -0.6095 | -0.0006095
177 | -0.7135 | -0.0007135 | 177 | -0.6461 | -0.0006461 | 177 | -0.6376 | -0.0006376 | 177 | -0.613 | -0.000613 | 177 | -0.6057 | -0.0006057 | 177 | -0.5895 | -0.0005895 | 177 | -0.7135 | -0.0007135 | 177 | -0.6599 | -0.0006599 | 177 | -0.6424 | -0.0006424 | 177 | -0.638 | -0.000638 | 177 | -0.6331 | -0.0006331 | 177 | -0.6287 | -0.0006287 | 177 | -0.7135 | -0.0007135 | 177 | -0.6307 | -0.0006307 | 177 | -0.6379 | -0.0006379 | 177 | -0.6346 | -0.0006346 | 177 | -0.6238 | -0.0006238 | 177 | -0.6095 | -0.0006095
177.5 | -0.7135 | -0.0007135 | 177.5 | -0.6461 | -0.0006461 | 177.5 | -0.6376 | -0.0006376 | 177.5 | -0.613 | -0.000613 | 177.5 | -0.6058 | -0.0006058 | 177.5 | -0.5895 | -0.0005895 | 177.5 | -0.7135 | -0.0007135 | 177.5 | -0.6599 | -0.0006599 | 177.5 | -0.6424 | -0.0006424 | 177.5 | -0.638 | -0.000638 | 177.5 | -0.6331 | -0.0006331 | 177.5 | -0.6287 | -0.0006287 | 177.5 | -0.7135 | -0.0007135 | 177.5 | -0.6307 | -0.0006307 | 177.5 | -0.6379 | -0.0006379 | 177.5 | -0.6346 | -0.0006346 | 177.5 | -0.6238 | -0.0006238 | 177.5 | -0.6095 | -0.0006095
178 | -0.7135 | -0.0007135 | 178 | -0.6461 | -0.0006461 | 178 | -0.6376 | -0.0006376 | 178 | -0.613 | -0.000613 | 178 | -0.6058 | -0.0006058 | 178 | -0.5895 | -0.0005895 | 178 | -0.7135 | -0.0007135 | 178 | -0.6599 | -0.0006599 | 178 | -0.6424 | -0.0006424 | 178 | -0.638 | -0.000638 | 178 | -0.6331 | -0.0006331 | 178 | -0.6287 | -0.0006287 | 178 | -0.7135 | -0.0007135 | 178 | -0.6308 | -0.0006308 | 178 | -0.6379 | -0.0006379 | 178 | -0.6346 | -0.0006346 | 178 | -0.6238 | -0.0006238 | 178 | -0.6095 | -0.0006095
178.5 | -0.7135 | -0.0007135 | 178.5 | -0.6462 | -0.0006462 | 178.5 | -0.6377 | -0.0006377 | 178.5 | -0.613 | -0.000613 | 178.5 | -0.6058 | -0.0006058 | 178.5 | -0.5896 | -0.0005896 | 178.5 | -0.7135 | -0.0007135 | 178.5 | -0.6599 | -0.0006599 | 178.5 | -0.6424 | -0.0006424 | 178.5 | -0.6379 | -0.0006379 | 178.5 | -0.6331 | -0.0006331 | 178.5 | -0.6287 | -0.0006287 | 178.5 | -0.7135 | -0.0007135 | 178.5 | -0.6309 | -0.0006309 | 178.5 | -0.6379 | -0.0006379 | 178.5 | -0.6345 | -0.0006345 | 178.5 | -0.6237 | -0.0006237 | 178.5 | -0.6095 | -0.0006095
179 | -0.7134 | -0.0007134 | 179 | -0.6462 | -0.0006462 | 179 | -0.6377 | -0.0006377 | 179 | -0.613 | -0.000613 | 179 | -0.6059 | -0.0006059 | 179 | -0.5896 | -0.0005896 | 179 | -0.7134 | -0.0007134 | 179 | -0.6599 | -0.0006599 | 179 | -0.6424 | -0.0006424 | 179 | -0.6379 | -0.0006379 | 179 | -0.6331 | -0.0006331 | 179 | -0.6287 | -0.0006287 | 179 | -0.7134 | -0.0007134 | 179 | -0.6309 | -0.0006309 | 179 | -0.6379 | -0.0006379 | 179 | -0.6345 | -0.0006345 | 179 | -0.6237 | -0.0006237 | 179 | -0.6095 | -0.0006095
179.5 | -0.7134 | -0.0007134 | 179.5 | -0.6463 | -0.0006463 | 179.5 | -0.6377 | -0.0006377 | 179.5 | -0.6129 | -0.0006129 | 179.5 | -0.6059 | -0.0006059 | 179.5 | -0.5897 | -0.0005897 | 179.5 | -0.7134 | -0.0007134 | 179.5 | -0.6599 | -0.0006599 | 179.5 | -0.6424 | -0.0006424 | 179.5 | -0.6379 | -0.0006379 | 179.5 | -0.6331 | -0.0006331 | 179.5 | -0.6288 | -0.0006288 | 179.5 | -0.7134 | -0.0007134 | 179.5 | -0.631 | -0.000631 | 179.5 | -0.6379 | -0.0006379 | 179.5 | -0.6344 | -0.0006344 | 179.5 | -0.6236 | -0.0006236 | 179.5 | -0.6096 | -0.0006096
180 | -0.7134 | -0.0007134 | 180 | -0.6463 | -0.0006463 | 180 | -0.6377 | -0.0006377 | 180 | -0.6129 | -0.0006129 | 180 | -0.606 | -0.000606 | 180 | -0.5897 | -0.0005897 | 180 | -0.7134 | -0.0007134 | 180 | -0.6599 | -0.0006599 | 180 | -0.6424 | -0.0006424 | 180 | -0.6379 | -0.0006379 | 180 | -0.6331 | -0.0006331 | 180 | -0.6288 | -0.0006288 | 180 | -0.7134 | -0.0007134 | 180 | -0.6311 | -0.0006311 | 180 | -0.6379 | -0.0006379 | 180 | -0.6344 | -0.0006344 | 180 | -0.6236 | -0.0006236 | 180 | -0.6096 | -0.0006096
180.5 | -0.7133 | -0.0007133 | 180.5 | -0.6464 | -0.0006464 | 180.5 | -0.6377 | -0.0006377 | 180.5 | -0.613 | -0.000613 | 180.5 | -0.606 | -0.000606 | 180.5 | -0.5897 | -0.0005897 | 180.5 | -0.7133 | -0.0007133 | 180.5 | -0.6598 | -0.0006598 | 180.5 | -0.6424 | -0.0006424 | 180.5 | -0.6379 | -0.0006379 | 180.5 | -0.6331 | -0.0006331 | 180.5 | -0.6288 | -0.0006288 | 180.5 | -0.7133 | -0.0007133 | 180.5 | -0.6312 | -0.0006312 | 180.5 | -0.6379 | -0.0006379 | 180.5 | -0.6343 | -0.0006343 | 180.5 | -0.6235 | -0.0006235 | 180.5 | -0.6096 | -0.0006096
181.1 | -0.7133 | -0.0007133 | 181.1 | -0.6464 | -0.0006464 | 181.1 | -0.6377 | -0.0006377 | 181.1 | -0.613 | -0.000613 | 181.1 | -0.606 | -0.000606 | 181.1 | -0.5898 | -0.0005898 | 181.1 | -0.7133 | -0.0007133 | 181.1 | -0.6598 | -0.0006598 | 181.1 | -0.6424 | -0.0006424 | 181.1 | -0.6379 | -0.0006379 | 181.1 | -0.6331 | -0.0006331 | 181.1 | -0.6288 | -0.0006288 | 181.1 | -0.7133 | -0.0007133 | 181.1 | -0.6313 | -0.0006313 | 181.1 | -0.6379 | -0.0006379 | 181.1 | -0.6343 | -0.0006343 | 181.1 | -0.6235 | -0.0006235 | 181.1 | -0.6096 | -0.0006096
181.6 | -0.7133 | -0.0007133 | 181.6 | -0.6465 | -0.0006465 | 181.6 | -0.6377 | -0.0006377 | 181.6 | -0.613 | -0.000613 | 181.6 | -0.6061 | -0.0006061 | 181.6 | -0.5898 | -0.0005898 | 181.6 | -0.7133 | -0.0007133 | 181.6 | -0.6598 | -0.0006598 | 181.6 | -0.6424 | -0.0006424 | 181.6 | -0.6379 | -0.0006379 | 181.6 | -0.6331 | -0.0006331 | 181.6 | -0.6288 | -0.0006288 | 181.6 | -0.7133 | -0.0007133 | 181.6 | -0.6314 | -0.0006314 | 181.6 | -0.6379 | -0.0006379 | 181.6 | -0.6343 | -0.0006343 | 181.6 | -0.6234 | -0.0006234 | 181.6 | -0.6096 | -0.0006096
182.1 | -0.7132 | -0.0007132 | 182.1 | -0.6465 | -0.0006465 | 182.1 | -0.6377 | -0.0006377 | 182.1 | -0.613 | -0.000613 | 182.1 | -0.6061 | -0.0006061 | 182.1 | -0.5899 | -0.0005899 | 182.1 | -0.7132 | -0.0007132 | 182.1 | -0.6598 | -0.0006598 | 182.1 | -0.6425 | -0.0006425 | 182.1 | -0.6379 | -0.0006379 | 182.1 | -0.6331 | -0.0006331 | 182.1 | -0.6288 | -0.0006288 | 182.1 | -0.7132 | -0.0007132 | 182.1 | -0.6314 | -0.0006314 | 182.1 | -0.6379 | -0.0006379 | 182.1 | -0.6343 | -0.0006343 | 182.1 | -0.6234 | -0.0006234 | 182.1 | -0.6096 | -0.0006096
182.6 | -0.7132 | -0.0007132 | 182.6 | -0.6465 | -0.0006465 | 182.6 | -0.6378 | -0.0006378 | 182.6 | -0.6129 | -0.0006129 | 182.6 | -0.6061 | -0.0006061 | 182.6 | -0.5899 | -0.0005899 | 182.6 | -0.7132 | -0.0007132 | 182.6 | -0.6598 | -0.0006598 | 182.6 | -0.6425 | -0.0006425 | 182.6 | -0.6379 | -0.0006379 | 182.6 | -0.6331 | -0.0006331 | 182.6 | -0.6288 | -0.0006288 | 182.6 | -0.7132 | -0.0007132 | 182.6 | -0.6315 | -0.0006315 | 182.6 | -0.6379 | -0.0006379 | 182.6 | -0.6342 | -0.0006342 | 182.6 | -0.6233 | -0.0006233 | 182.6 | -0.6096 | -0.0006096
183.1 | -0.7132 | -0.0007132 | 183.1 | -0.6465 | -0.0006465 | 183.1 | -0.6378 | -0.0006378 | 183.1 | -0.6129 | -0.0006129 | 183.1 | -0.6062 | -0.0006062 | 183.1 | -0.59 | -0.00059 | 183.1 | -0.7132 | -0.0007132 | 183.1 | -0.6598 | -0.0006598 | 183.1 | -0.6425 | -0.0006425 | 183.1 | -0.6379 | -0.0006379 | 183.1 | -0.6331 | -0.0006331 | 183.1 | -0.6288 | -0.0006288 | 183.1 | -0.7132 | -0.0007132 | 183.1 | -0.6315 | -0.0006315 | 183.1 | -0.6379 | -0.0006379 | 183.1 | -0.6342 | -0.0006342 | 183.1 | -0.6233 | -0.0006233 | 183.1 | -0.6096 | -0.0006096
183.6 | -0.7131 | -0.0007131 | 183.6 | -0.6465 | -0.0006465 | 183.6 | -0.6378 | -0.0006378 | 183.6 | -0.6129 | -0.0006129 | 183.6 | -0.6062 | -0.0006062 | 183.6 | -0.59 | -0.00059 | 183.6 | -0.7131 | -0.0007131 | 183.6 | -0.6598 | -0.0006598 | 183.6 | -0.6425 | -0.0006425 | 183.6 | -0.6379 | -0.0006379 | 183.6 | -0.6331 | -0.0006331 | 183.6 | -0.6288 | -0.0006288 | 183.6 | -0.7131 | -0.0007131 | 183.6 | -0.6316 | -0.0006316 | 183.6 | -0.6379 | -0.0006379 | 183.6 | -0.6342 | -0.0006342 | 183.6 | -0.6233 | -0.0006233 | 183.6 | -0.6096 | -0.0006096
184.1 | -0.7131 | -0.0007131 | 184.1 | -0.6466 | -0.0006466 | 184.1 | -0.6378 | -0.0006378 | 184.1 | -0.6129 | -0.0006129 | 184.1 | -0.6062 | -0.0006062 | 184.1 | -0.59 | -0.00059 | 184.1 | -0.7131 | -0.0007131 | 184.1 | -0.6598 | -0.0006598 | 184.1 | -0.6425 | -0.0006425 | 184.1 | -0.6379 | -0.0006379 | 184.1 | -0.6331 | -0.0006331 | 184.1 | -0.6288 | -0.0006288 | 184.1 | -0.7131 | -0.0007131 | 184.1 | -0.6317 | -0.0006317 | 184.1 | -0.6379 | -0.0006379 | 184.1 | -0.6341 | -0.0006341 | 184.1 | -0.6232 | -0.0006232 | 184.1 | -0.6096 | -0.0006096
184.6 | -0.713 | -0.000713 | 184.6 | -0.6466 | -0.0006466 | 184.6 | -0.6378 | -0.0006378 | 184.6 | -0.613 | -0.000613 | 184.6 | -0.6063 | -0.0006063 | 184.6 | -0.5901 | -0.0005901 | 184.6 | -0.713 | -0.000713 | 184.6 | -0.6598 | -0.0006598 | 184.6 | -0.6425 | -0.0006425 | 184.6 | -0.6379 | -0.0006379 | 184.6 | -0.6331 | -0.0006331 | 184.6 | -0.6288 | -0.0006288 | 184.6 | -0.713 | -0.000713 | 184.6 | -0.6317 | -0.0006317 | 184.6 | -0.6379 | -0.0006379 | 184.6 | -0.6341 | -0.0006341 | 184.6 | -0.6232 | -0.0006232 | 184.6 | -0.6096 | -0.0006096
185.1 | -0.713 | -0.000713 | 185.1 | -0.6466 | -0.0006466 | 185.1 | -0.6378 | -0.0006378 | 185.1 | -0.613 | -0.000613 | 185.1 | -0.6063 | -0.0006063 | 185.1 | -0.5901 | -0.0005901 | 185.1 | -0.713 | -0.000713 | 185.1 | -0.6598 | -0.0006598 | 185.1 | -0.6425 | -0.0006425 | 185.1 | -0.6379 | -0.0006379 | 185.1 | -0.6331 | -0.0006331 | 185.1 | -0.6288 | -0.0006288 | 185.1 | -0.713 | -0.000713 | 185.1 | -0.6318 | -0.0006318 | 185.1 | -0.6379 | -0.0006379 | 185.1 | -0.6341 | -0.0006341 | 185.1 | -0.6232 | -0.0006232 | 185.1 | -0.6096 | -0.0006096
185.6 | -0.713 | -0.000713 | 185.6 | -0.6466 | -0.0006466 | 185.6 | -0.6378 | -0.0006378 | 185.6 | -0.6131 | -0.0006131 | 185.6 | -0.6064 | -0.0006064 | 185.6 | -0.5901 | -0.0005901 | 185.6 | -0.713 | -0.000713 | 185.6 | -0.6598 | -0.0006598 | 185.6 | -0.6425 | -0.0006425 | 185.6 | -0.6378 | -0.0006378 | 185.6 | -0.6331 | -0.0006331 | 185.6 | -0.6288 | -0.0006288 | 185.6 | -0.713 | -0.000713 | 185.6 | -0.6318 | -0.0006318 | 185.6 | -0.6379 | -0.0006379 | 185.6 | -0.6341 | -0.0006341 | 185.6 | -0.6231 | -0.0006231 | 185.6 | -0.6096 | -0.0006096
186.1 | -0.713 | -0.000713 | 186.1 | -0.6466 | -0.0006466 | 186.1 | -0.6379 | -0.0006379 | 186.1 | -0.6131 | -0.0006131 | 186.1 | -0.6064 | -0.0006064 | 186.1 | -0.5902 | -0.0005902 | 186.1 | -0.713 | -0.000713 | 186.1 | -0.6598 | -0.0006598 | 186.1 | -0.6426 | -0.0006426 | 186.1 | -0.6378 | -0.0006378 | 186.1 | -0.6331 | -0.0006331 | 186.1 | -0.6288 | -0.0006288 | 186.1 | -0.713 | -0.000713 | 186.1 | -0.6319 | -0.0006319 | 186.1 | -0.6379 | -0.0006379 | 186.1 | -0.634 | -0.000634 | 186.1 | -0.6231 | -0.0006231 | 186.1 | -0.6096 | -0.0006096
186.7 | -0.7129 | -0.0007129 | 186.7 | -0.6467 | -0.0006467 | 186.7 | -0.6379 | -0.0006379 | 186.7 | -0.6131 | -0.0006131 | 186.7 | -0.6064 | -0.0006064 | 186.7 | -0.5902 | -0.0005902 | 186.7 | -0.7129 | -0.0007129 | 186.7 | -0.6598 | -0.0006598 | 186.7 | -0.6426 | -0.0006426 | 186.7 | -0.6378 | -0.0006378 | 186.7 | -0.6331 | -0.0006331 | 186.7 | -0.6288 | -0.0006288 | 186.7 | -0.7129 | -0.0007129 | 186.7 | -0.632 | -0.000632 | 186.7 | -0.6379 | -0.0006379 | 186.7 | -0.634 | -0.000634 | 186.7 | -0.6231 | -0.0006231 | 186.7 | -0.6096 | -0.0006096
187.2 | -0.7129 | -0.0007129 | 187.2 | -0.6467 | -0.0006467 | 187.2 | -0.6379 | -0.0006379 | 187.2 | -0.6132 | -0.0006132 | 187.2 | -0.6065 | -0.0006065 | 187.2 | -0.5903 | -0.0005903 | 187.2 | -0.7129 | -0.0007129 | 187.2 | -0.6597 | -0.0006597 | 187.2 | -0.6426 | -0.0006426 | 187.2 | -0.6378 | -0.0006378 | 187.2 | -0.6331 | -0.0006331 | 187.2 | -0.6288 | -0.0006288 | 187.2 | -0.7129 | -0.0007129 | 187.2 | -0.632 | -0.000632 | 187.2 | -0.6379 | -0.0006379 | 187.2 | -0.634 | -0.000634 | 187.2 | -0.623 | -0.000623 | 187.2 | -0.6096 | -0.0006096
187.7 | -0.7129 | -0.0007129 | 187.7 | -0.6467 | -0.0006467 | 187.7 | -0.6379 | -0.0006379 | 187.7 | -0.6132 | -0.0006132 | 187.7 | -0.6065 | -0.0006065 | 187.7 | -0.5903 | -0.0005903 | 187.7 | -0.7129 | -0.0007129 | 187.7 | -0.6597 | -0.0006597 | 187.7 | -0.6426 | -0.0006426 | 187.7 | -0.6378 | -0.0006378 | 187.7 | -0.6331 | -0.0006331 | 187.7 | -0.6288 | -0.0006288 | 187.7 | -0.7129 | -0.0007129 | 187.7 | -0.6321 | -0.0006321 | 187.7 | -0.6379 | -0.0006379 | 187.7 | -0.6339 | -0.0006339 | 187.7 | -0.623 | -0.000623 | 187.7 | -0.6096 | -0.0006096
188.2 | -0.7129 | -0.0007129 | 188.2 | -0.6467 | -0.0006467 | 188.2 | -0.6379 | -0.0006379 | 188.2 | -0.6132 | -0.0006132 | 188.2 | -0.6065 | -0.0006065 | 188.2 | -0.5903 | -0.0005903 | 188.2 | -0.7129 | -0.0007129 | 188.2 | -0.6597 | -0.0006597 | 188.2 | -0.6426 | -0.0006426 | 188.2 | -0.6378 | -0.0006378 | 188.2 | -0.6331 | -0.0006331 | 188.2 | -0.6288 | -0.0006288 | 188.2 | -0.7129 | -0.0007129 | 188.2 | -0.6321 | -0.0006321 | 188.2 | -0.6379 | -0.0006379 | 188.2 | -0.6339 | -0.0006339 | 188.2 | -0.6229 | -0.0006229 | 188.2 | -0.6096 | -0.0006096
188.7 | -0.7129 | -0.0007129 | 188.7 | -0.6467 | -0.0006467 | 188.7 | -0.6379 | -0.0006379 | 188.7 | -0.6132 | -0.0006132 | 188.7 | -0.6066 | -0.0006066 | 188.7 | -0.5904 | -0.0005904 | 188.7 | -0.7129 | -0.0007129 | 188.7 | -0.6597 | -0.0006597 | 188.7 | -0.6426 | -0.0006426 | 188.7 | -0.6378 | -0.0006378 | 188.7 | -0.6331 | -0.0006331 | 188.7 | -0.6288 | -0.0006288 | 188.7 | -0.7129 | -0.0007129 | 188.7 | -0.6322 | -0.0006322 | 188.7 | -0.6379 | -0.0006379 | 188.7 | -0.6338 | -0.0006338 | 188.7 | -0.6229 | -0.0006229 | 188.7 | -0.6096 | -0.0006096
189.2 | -0.7128 | -0.0007128 | 189.2 | -0.6467 | -0.0006467 | 189.2 | -0.638 | -0.000638 | 189.2 | -0.6132 | -0.0006132 | 189.2 | -0.6066 | -0.0006066 | 189.2 | -0.5904 | -0.0005904 | 189.2 | -0.7128 | -0.0007128 | 189.2 | -0.6597 | -0.0006597 | 189.2 | -0.6426 | -0.0006426 | 189.2 | -0.6378 | -0.0006378 | 189.2 | -0.6331 | -0.0006331 | 189.2 | -0.6288 | -0.0006288 | 189.2 | -0.7128 | -0.0007128 | 189.2 | -0.6323 | -0.0006323 | 189.2 | -0.6379 | -0.0006379 | 189.2 | -0.6338 | -0.0006338 | 189.2 | -0.6229 | -0.0006229 | 189.2 | -0.6096 | -0.0006096
189.7 | -0.7128 | -0.0007128 | 189.7 | -0.6468 | -0.0006468 | 189.7 | -0.638 | -0.000638 | 189.7 | -0.6132 | -0.0006132 | 189.7 | -0.6067 | -0.0006067 | 189.7 | -0.5904 | -0.0005904 | 189.7 | -0.7128 | -0.0007128 | 189.7 | -0.6597 | -0.0006597 | 189.7 | -0.6426 | -0.0006426 | 189.7 | -0.6378 | -0.0006378 | 189.7 | -0.6331 | -0.0006331 | 189.7 | -0.6288 | -0.0006288 | 189.7 | -0.7128 | -0.0007128 | 189.7 | -0.6323 | -0.0006323 | 189.7 | -0.6379 | -0.0006379 | 189.7 | -0.6338 | -0.0006338 | 189.7 | -0.6228 | -0.0006228 | 189.7 | -0.6097 | -0.0006097
190.2 | -0.7128 | -0.0007128 | 190.2 | -0.6468 | -0.0006468 | 190.2 | -0.638 | -0.000638 | 190.2 | -0.6133 | -0.0006133 | 190.2 | -0.6067 | -0.0006067 | 190.2 | -0.5905 | -0.0005905 | 190.2 | -0.7128 | -0.0007128 | 190.2 | -0.6597 | -0.0006597 | 190.2 | -0.6426 | -0.0006426 | 190.2 | -0.6378 | -0.0006378 | 190.2 | -0.6331 | -0.0006331 | 190.2 | -0.6288 | -0.0006288 | 190.2 | -0.7128 | -0.0007128 | 190.2 | -0.6324 | -0.0006324 | 190.2 | -0.6379 | -0.0006379 | 190.2 | -0.6337 | -0.0006337 | 190.2 | -0.6228 | -0.0006228 | 190.2 | -0.6097 | -0.0006097
190.7 | -0.7128 | -0.0007128 | 190.7 | -0.6468 | -0.0006468 | 190.7 | -0.638 | -0.000638 | 190.7 | -0.6133 | -0.0006133 | 190.7 | -0.6067 | -0.0006067 | 190.7 | -0.5905 | -0.0005905 | 190.7 | -0.7128 | -0.0007128 | 190.7 | -0.6596 | -0.0006596 | 190.7 | -0.6427 | -0.0006427 | 190.7 | -0.6378 | -0.0006378 | 190.7 | -0.6331 | -0.0006331 | 190.7 | -0.6288 | -0.0006288 | 190.7 | -0.7128 | -0.0007128 | 190.7 | -0.6324 | -0.0006324 | 190.7 | -0.6379 | -0.0006379 | 190.7 | -0.6337 | -0.0006337 | 190.7 | -0.6228 | -0.0006228 | 190.7 | -0.6097 | -0.0006097
191.3 | -0.7128 | -0.0007128 | 191.3 | -0.6468 | -0.0006468 | 191.3 | -0.638 | -0.000638 | 191.3 | -0.6133 | -0.0006133 | 191.3 | -0.6068 | -0.0006068 | 191.3 | -0.5906 | -0.0005906 | 191.3 | -0.7128 | -0.0007128 | 191.3 | -0.6596 | -0.0006596 | 191.3 | -0.6427 | -0.0006427 | 191.3 | -0.6377 | -0.0006377 | 191.3 | -0.6331 | -0.0006331 | 191.3 | -0.6288 | -0.0006288 | 191.3 | -0.7128 | -0.0007128 | 191.3 | -0.6325 | -0.0006325 | 191.3 | -0.6379 | -0.0006379 | 191.3 | -0.6337 | -0.0006337 | 191.3 | -0.6227 | -0.0006227 | 191.3 | -0.6097 | -0.0006097
191.8 | -0.7127 | -0.0007127 | 191.8 | -0.6469 | -0.0006469 | 191.8 | -0.638 | -0.000638 | 191.8 | -0.6133 | -0.0006133 | 191.8 | -0.6068 | -0.0006068 | 191.8 | -0.5906 | -0.0005906 | 191.8 | -0.7127 | -0.0007127 | 191.8 | -0.6596 | -0.0006596 | 191.8 | -0.6427 | -0.0006427 | 191.8 | -0.6377 | -0.0006377 | 191.8 | -0.6331 | -0.0006331 | 191.8 | -0.6288 | -0.0006288 | 191.8 | -0.7127 | -0.0007127 | 191.8 | -0.6325 | -0.0006325 | 191.8 | -0.6379 | -0.0006379 | 191.8 | -0.6336 | -0.0006336 | 191.8 | -0.6227 | -0.0006227 | 191.8 | -0.6097 | -0.0006097
192.3 | -0.7127 | -0.0007127 | 192.3 | -0.6469 | -0.0006469 | 192.3 | -0.638 | -0.000638 | 192.3 | -0.6133 | -0.0006133 | 192.3 | -0.6068 | -0.0006068 | 192.3 | -0.5906 | -0.0005906 | 192.3 | -0.7127 | -0.0007127 | 192.3 | -0.6596 | -0.0006596 | 192.3 | -0.6427 | -0.0006427 | 192.3 | -0.6377 | -0.0006377 | 192.3 | -0.6331 | -0.0006331 | 192.3 | -0.6288 | -0.0006288 | 192.3 | -0.7127 | -0.0007127 | 192.3 | -0.6326 | -0.0006326 | 192.3 | -0.6379 | -0.0006379 | 192.3 | -0.6336 | -0.0006336 | 192.3 | -0.6226 | -0.0006226 | 192.3 | -0.6097 | -0.0006097
192.8 | -0.7127 | -0.0007127 | 192.8 | -0.6469 | -0.0006469 | 192.8 | -0.638 | -0.000638 | 192.8 | -0.6133 | -0.0006133 | 192.8 | -0.6069 | -0.0006069 | 192.8 | -0.5907 | -0.0005907 | 192.8 | -0.7127 | -0.0007127 | 192.8 | -0.6596 | -0.0006596 | 192.8 | -0.6427 | -0.0006427 | 192.8 | -0.6377 | -0.0006377 | 192.8 | -0.6331 | -0.0006331 | 192.8 | -0.6288 | -0.0006288 | 192.8 | -0.7127 | -0.0007127 | 192.8 | -0.6326 | -0.0006326 | 192.8 | -0.6379 | -0.0006379 | 192.8 | -0.6336 | -0.0006336 | 192.8 | -0.6226 | -0.0006226 | 192.8 | -0.6097 | -0.0006097
193.3 | -0.7126 | -0.0007126 | 193.3 | -0.6469 | -0.0006469 | 193.3 | -0.6381 | -0.0006381 | 193.3 | -0.6133 | -0.0006133 | 193.3 | -0.6069 | -0.0006069 | 193.3 | -0.5907 | -0.0005907 | 193.3 | -0.7126 | -0.0007126 | 193.3 | -0.6596 | -0.0006596 | 193.3 | -0.6427 | -0.0006427 | 193.3 | -0.6377 | -0.0006377 | 193.3 | -0.6331 | -0.0006331 | 193.3 | -0.6288 | -0.0006288 | 193.3 | -0.7126 | -0.0007126 | 193.3 | -0.6327 | -0.0006327 | 193.3 | -0.6379 | -0.0006379 | 193.3 | -0.6335 | -0.0006335 | 193.3 | -0.6226 | -0.0006226 | 193.3 | -0.6097 | -0.0006097
193.8 | -0.7126 | -0.0007126 | 193.8 | -0.647 | -0.000647 | 193.8 | -0.6381 | -0.0006381 | 193.8 | -0.6133 | -0.0006133 | 193.8 | -0.607 | -0.000607 | 193.8 | -0.5908 | -0.0005908 | 193.8 | -0.7126 | -0.0007126 | 193.8 | -0.6596 | -0.0006596 | 193.8 | -0.6427 | -0.0006427 | 193.8 | -0.6377 | -0.0006377 | 193.8 | -0.6331 | -0.0006331 | 193.8 | -0.6288 | -0.0006288 | 193.8 | -0.7126 | -0.0007126 | 193.8 | -0.6328 | -0.0006328 | 193.8 | -0.6379 | -0.0006379 | 193.8 | -0.6335 | -0.0006335 | 193.8 | -0.6226 | -0.0006226 | 193.8 | -0.6097 | -0.0006097
194.3 | -0.7126 | -0.0007126 | 194.3 | -0.647 | -0.000647 | 194.3 | -0.6381 | -0.0006381 | 194.3 | -0.6133 | -0.0006133 | 194.3 | -0.607 | -0.000607 | 194.3 | -0.5908 | -0.0005908 | 194.3 | -0.7126 | -0.0007126 | 194.3 | -0.6596 | -0.0006596 | 194.3 | -0.6427 | -0.0006427 | 194.3 | -0.6377 | -0.0006377 | 194.3 | -0.6331 | -0.0006331 | 194.3 | -0.6288 | -0.0006288 | 194.3 | -0.7126 | -0.0007126 | 194.3 | -0.6329 | -0.0006329 | 194.3 | -0.6379 | -0.0006379 | 194.3 | -0.6334 | -0.0006334 | 194.3 | -0.6225 | -0.0006225 | 194.3 | -0.6097 | -0.0006097
194.8 | -0.7126 | -0.0007126 | 194.8 | -0.647 | -0.000647 | 194.8 | -0.6381 | -0.0006381 | 194.8 | -0.6133 | -0.0006133 | 194.8 | -0.607 | -0.000607 | 194.8 | -0.5908 | -0.0005908 | 194.8 | -0.7126 | -0.0007126 | 194.8 | -0.6596 | -0.0006596 | 194.8 | -0.6428 | -0.0006428 | 194.8 | -0.6377 | -0.0006377 | 194.8 | -0.6331 | -0.0006331 | 194.8 | -0.6288 | -0.0006288 | 194.8 | -0.7126 | -0.0007126 | 194.8 | -0.6329 | -0.0006329 | 194.8 | -0.6379 | -0.0006379 | 194.8 | -0.6334 | -0.0006334 | 194.8 | -0.6225 | -0.0006225 | 194.8 | -0.6097 | -0.0006097
195.3 | -0.7126 | -0.0007126 | 195.3 | -0.647 | -0.000647 | 195.3 | -0.6381 | -0.0006381 | 195.3 | -0.6133 | -0.0006133 | 195.3 | -0.6071 | -0.0006071 | 195.3 | -0.5909 | -0.0005909 | 195.3 | -0.7126 | -0.0007126 | 195.3 | -0.6595 | -0.0006595 | 195.3 | -0.6428 | -0.0006428 | 195.3 | -0.6377 | -0.0006377 | 195.3 | -0.6331 | -0.0006331 | 195.3 | -0.6288 | -0.0006288 | 195.3 | -0.7126 | -0.0007126 | 195.3 | -0.633 | -0.000633 | 195.3 | -0.6379 | -0.0006379 | 195.3 | -0.6334 | -0.0006334 | 195.3 | -0.6225 | -0.0006225 | 195.3 | -0.6097 | -0.0006097
195.8 | -0.7125 | -0.0007125 | 195.8 | -0.647 | -0.000647 | 195.8 | -0.6381 | -0.0006381 | 195.8 | -0.6133 | -0.0006133 | 195.8 | -0.6071 | -0.0006071 | 195.8 | -0.5909 | -0.0005909 | 195.8 | -0.7125 | -0.0007125 | 195.8 | -0.6595 | -0.0006595 | 195.8 | -0.6428 | -0.0006428 | 195.8 | -0.6377 | -0.0006377 | 195.8 | -0.6331 | -0.0006331 | 195.8 | -0.6288 | -0.0006288 | 195.8 | -0.7125 | -0.0007125 | 195.8 | -0.6331 | -0.0006331 | 195.8 | -0.6379 | -0.0006379 | 195.8 | -0.6333 | -0.0006333 | 195.8 | -0.6224 | -0.0006224 | 195.8 | -0.6097 | -0.0006097
196.4 | -0.7125 | -0.0007125 | 196.4 | -0.647 | -0.000647 | 196.4 | -0.6381 | -0.0006381 | 196.4 | -0.6134 | -0.0006134 | 196.4 | -0.6071 | -0.0006071 | 196.4 | -0.591 | -0.000591 | 196.4 | -0.7125 | -0.0007125 | 196.4 | -0.6595 | -0.0006595 | 196.4 | -0.6428 | -0.0006428 | 196.4 | -0.6377 | -0.0006377 | 196.4 | -0.6331 | -0.0006331 | 196.4 | -0.6288 | -0.0006288 | 196.4 | -0.7125 | -0.0007125 | 196.4 | -0.6332 | -0.0006332 | 196.4 | -0.6379 | -0.0006379 | 196.4 | -0.6333 | -0.0006333 | 196.4 | -0.6224 | -0.0006224 | 196.4 | -0.6097 | -0.0006097
196.9 | -0.7125 | -0.0007125 | 196.9 | -0.647 | -0.000647 | 196.9 | -0.6381 | -0.0006381 | 196.9 | -0.6134 | -0.0006134 | 196.9 | -0.6072 | -0.0006072 | 196.9 | -0.591 | -0.000591 | 196.9 | -0.7125 | -0.0007125 | 196.9 | -0.6595 | -0.0006595 | 196.9 | -0.6428 | -0.0006428 | 196.9 | -0.6377 | -0.0006377 | 196.9 | -0.6331 | -0.0006331 | 196.9 | -0.6288 | -0.0006288 | 196.9 | -0.7125 | -0.0007125 | 196.9 | -0.6332 | -0.0006332 | 196.9 | -0.6379 | -0.0006379 | 196.9 | -0.6333 | -0.0006333 | 196.9 | -0.6224 | -0.0006224 | 196.9 | -0.6097 | -0.0006097
197.4 | -0.7125 | -0.0007125 | 197.4 | -0.647 | -0.000647 | 197.4 | -0.6382 | -0.0006382 | 197.4 | -0.6134 | -0.0006134 | 197.4 | -0.6072 | -0.0006072 | 197.4 | -0.591 | -0.000591 | 197.4 | -0.7125 | -0.0007125 | 197.4 | -0.6595 | -0.0006595 | 197.4 | -0.6428 | -0.0006428 | 197.4 | -0.6377 | -0.0006377 | 197.4 | -0.6331 | -0.0006331 | 197.4 | -0.6288 | -0.0006288 | 197.4 | -0.7125 | -0.0007125 | 197.4 | -0.6333 | -0.0006333 | 197.4 | -0.6379 | -0.0006379 | 197.4 | -0.6332 | -0.0006332 | 197.4 | -0.6223 | -0.0006223 | 197.4 | -0.6097 | -0.0006097
197.9 | -0.7125 | -0.0007125 | 197.9 | -0.6471 | -0.0006471 | 197.9 | -0.6382 | -0.0006382 | 197.9 | -0.6134 | -0.0006134 | 197.9 | -0.6072 | -0.0006072 | 197.9 | -0.5911 | -0.0005911 | 197.9 | -0.7125 | -0.0007125 | 197.9 | -0.6595 | -0.0006595 | 197.9 | -0.6428 | -0.0006428 | 197.9 | -0.6377 | -0.0006377 | 197.9 | -0.6331 | -0.0006331 | 197.9 | -0.6288 | -0.0006288 | 197.9 | -0.7125 | -0.0007125 | 197.9 | -0.6334 | -0.0006334 | 197.9 | -0.6379 | -0.0006379 | 197.9 | -0.6332 | -0.0006332 | 197.9 | -0.6223 | -0.0006223 | 197.9 | -0.6097 | -0.0006097
198.4 | -0.7125 | -0.0007125 | 198.4 | -0.6471 | -0.0006471 | 198.4 | -0.6382 | -0.0006382 | 198.4 | -0.6135 | -0.0006135 | 198.4 | -0.6073 | -0.0006073 | 198.4 | -0.5911 | -0.0005911 | 198.4 | -0.7125 | -0.0007125 | 198.4 | -0.6595 | -0.0006595 | 198.4 | -0.6428 | -0.0006428 | 198.4 | -0.6377 | -0.0006377 | 198.4 | -0.6331 | -0.0006331 | 198.4 | -0.6288 | -0.0006288 | 198.4 | -0.7125 | -0.0007125 | 198.4 | -0.6334 | -0.0006334 | 198.4 | -0.6379 | -0.0006379 | 198.4 | -0.6332 | -0.0006332 | 198.4 | -0.6222 | -0.0006222 | 198.4 | -0.6098 | -0.0006098
198.9 | -0.7124 | -0.0007124 | 198.9 | -0.6471 | -0.0006471 | 198.9 | -0.6382 | -0.0006382 | 198.9 | -0.6135 | -0.0006135 | 198.9 | -0.6073 | -0.0006073 | 198.9 | -0.5912 | -0.0005912 | 198.9 | -0.7124 | -0.0007124 | 198.9 | -0.6594 | -0.0006594 | 198.9 | -0.6428 | -0.0006428 | 198.9 | -0.6377 | -0.0006377 | 198.9 | -0.6331 | -0.0006331 | 198.9 | -0.6287 | -0.0006287 | 198.9 | -0.7124 | -0.0007124 | 198.9 | -0.6335 | -0.0006335 | 198.9 | -0.6379 | -0.0006379 | 198.9 | -0.6331 | -0.0006331 | 198.9 | -0.6222 | -0.0006222 | 198.9 | -0.6098 | -0.0006098
199.4 | -0.7124 | -0.0007124 | 199.4 | -0.6471 | -0.0006471 | 199.4 | -0.6382 | -0.0006382 | 199.4 | -0.6134 | -0.0006134 | 199.4 | -0.6073 | -0.0006073 | 199.4 | -0.5912 | -0.0005912 | 199.4 | -0.7124 | -0.0007124 | 199.4 | -0.6594 | -0.0006594 | 199.4 | -0.6428 | -0.0006428 | 199.4 | -0.6377 | -0.0006377 | 199.4 | -0.6331 | -0.0006331 | 199.4 | -0.6287 | -0.0006287 | 199.4 | -0.7124 | -0.0007124 | 199.4 | -0.6335 | -0.0006335 | 199.4 | -0.6379 | -0.0006379 | 199.4 | -0.6331 | -0.0006331 | 199.4 | -0.6222 | -0.0006222 | 199.4 | -0.6098 | -0.0006098
199.9 | -0.7124 | -0.0007124 | 199.9 | -0.6471 | -0.0006471 | 199.9 | -0.6382 | -0.0006382 | 199.9 | -0.6134 | -0.0006134 | 199.9 | -0.6074 | -0.0006074 | 199.9 | -0.5913 | -0.0005913 | 199.9 | -0.7124 | -0.0007124 | 199.9 | -0.6594 | -0.0006594 | 199.9 | -0.6429 | -0.0006429 | 199.9 | -0.6377 | -0.0006377 | 199.9 | -0.6331 | -0.0006331 | 199.9 | -0.6287 | -0.0006287 | 199.9 | -0.7124 | -0.0007124 | 199.9 | -0.6336 | -0.0006336 | 199.9 | -0.6379 | -0.0006379 | 199.9 | -0.633 | -0.000633 | 199.9 | -0.6222 | -0.0006222 | 199.9 | -0.6098 | -0.0006098
200.4 | -0.7124 | -0.0007124 | 200.4 | -0.6471 | -0.0006471 | 200.4 | -0.6382 | -0.0006382 | 200.4 | -0.6134 | -0.0006134 | 200.4 | -0.6074 | -0.0006074 | 200.4 | -0.5913 | -0.0005913 | 200.4 | -0.7124 | -0.0007124 | 200.4 | -0.6594 | -0.0006594 | 200.4 | -0.6429 | -0.0006429 | 200.4 | -0.6376 | -0.0006376 | 200.4 | -0.6331 | -0.0006331 | 200.4 | -0.6287 | -0.0006287 | 200.4 | -0.7124 | -0.0007124 | 200.4 | -0.6336 | -0.0006336 | 200.4 | -0.6379 | -0.0006379 | 200.4 | -0.633 | -0.000633 | 200.4 | -0.6221 | -0.0006221 | 200.4 | -0.6098 | -0.0006098
200.9 | -0.7123 | -0.0007123 | 200.9 | -0.6471 | -0.0006471 | 200.9 | -0.6382 | -0.0006382 | 200.9 | -0.6134 | -0.0006134 | 200.9 | -0.6074 | -0.0006074 | 200.9 | -0.5913 | -0.0005913 | 200.9 | -0.7123 | -0.0007123 | 200.9 | -0.6594 | -0.0006594 | 200.9 | -0.6429 | -0.0006429 | 200.9 | -0.6376 | -0.0006376 | 200.9 | -0.6331 | -0.0006331 | 200.9 | -0.6288 | -0.0006288 | 200.9 | -0.7123 | -0.0007123 | 200.9 | -0.6337 | -0.0006337 | 200.9 | -0.6379 | -0.0006379 | 200.9 | -0.633 | -0.000633 | 200.9 | -0.6221 | -0.0006221 | 200.9 | -0.6098 | -0.0006098
201.4 | -0.7123 | -0.0007123 | 201.4 | -0.6472 | -0.0006472 | 201.4 | -0.6382 | -0.0006382 | 201.4 | -0.6134 | -0.0006134 | 201.4 | -0.6075 | -0.0006075 | 201.4 | -0.5914 | -0.0005914 | 201.4 | -0.7123 | -0.0007123 | 201.4 | -0.6594 | -0.0006594 | 201.4 | -0.6429 | -0.0006429 | 201.4 | -0.6376 | -0.0006376 | 201.4 | -0.6331 | -0.0006331 | 201.4 | -0.6288 | -0.0006288 | 201.4 | -0.7123 | -0.0007123 | 201.4 | -0.6338 | -0.0006338 | 201.4 | -0.6379 | -0.0006379 | 201.4 | -0.6329 | -0.0006329 | 201.4 | -0.6221 | -0.0006221 | 201.4 | -0.6098 | -0.0006098
202 | -0.7123 | -0.0007123 | 202 | -0.6472 | -0.0006472 | 202 | -0.6383 | -0.0006383 | 202 | -0.6134 | -0.0006134 | 202 | -0.6075 | -0.0006075 | 202 | -0.5914 | -0.0005914 | 202 | -0.7123 | -0.0007123 | 202 | -0.6594 | -0.0006594 | 202 | -0.6429 | -0.0006429 | 202 | -0.6376 | -0.0006376 | 202 | -0.6331 | -0.0006331 | 202 | -0.6288 | -0.0006288 | 202 | -0.7123 | -0.0007123 | 202 | -0.6339 | -0.0006339 | 202 | -0.6379 | -0.0006379 | 202 | -0.6329 | -0.0006329 | 202 | -0.622 | -0.000622 | 202 | -0.6098 | -0.0006098
202.5 | -0.7123 | -0.0007123 | 202.5 | -0.6472 | -0.0006472 | 202.5 | -0.6383 | -0.0006383 | 202.5 | -0.6134 | -0.0006134 | 202.5 | -0.6075 | -0.0006075 | 202.5 | -0.5915 | -0.0005915 | 202.5 | -0.7123 | -0.0007123 | 202.5 | -0.6594 | -0.0006594 | 202.5 | -0.6429 | -0.0006429 | 202.5 | -0.6376 | -0.0006376 | 202.5 | -0.6331 | -0.0006331 | 202.5 | -0.6288 | -0.0006288 | 202.5 | -0.7123 | -0.0007123 | 202.5 | -0.6339 | -0.0006339 | 202.5 | -0.6379 | -0.0006379 | 202.5 | -0.6329 | -0.0006329 | 202.5 | -0.622 | -0.000622 | 202.5 | -0.6098 | -0.0006098
203 | -0.7122 | -0.0007122 | 203 | -0.6473 | -0.0006473 | 203 | -0.6383 | -0.0006383 | 203 | -0.6134 | -0.0006134 | 203 | -0.6076 | -0.0006076 | 203 | -0.5915 | -0.0005915 | 203 | -0.7122 | -0.0007122 | 203 | -0.6593 | -0.0006593 | 203 | -0.6429 | -0.0006429 | 203 | -0.6376 | -0.0006376 | 203 | -0.6331 | -0.0006331 | 203 | -0.6288 | -0.0006288 | 203 | -0.7122 | -0.0007122 | 203 | -0.634 | -0.000634 | 203 | -0.6379 | -0.0006379 | 203 | -0.6328 | -0.0006328 | 203 | -0.622 | -0.000622 | 203 | -0.6098 | -0.0006098
203.5 | -0.7122 | -0.0007122 | 203.5 | -0.6473 | -0.0006473 | 203.5 | -0.6383 | -0.0006383 | 203.5 | -0.6135 | -0.0006135 | 203.5 | -0.6076 | -0.0006076 | 203.5 | -0.5916 | -0.0005916 | 203.5 | -0.7122 | -0.0007122 | 203.5 | -0.6593 | -0.0006593 | 203.5 | -0.643 | -0.000643 | 203.5 | -0.6376 | -0.0006376 | 203.5 | -0.6331 | -0.0006331 | 203.5 | -0.6288 | -0.0006288 | 203.5 | -0.7122 | -0.0007122 | 203.5 | -0.634 | -0.000634 | 203.5 | -0.6379 | -0.0006379 | 203.5 | -0.6328 | -0.0006328 | 203.5 | -0.6219 | -0.0006219 | 203.5 | -0.6098 | -0.0006098
204 | -0.7122 | -0.0007122 | 204 | -0.6473 | -0.0006473 | 204 | -0.6383 | -0.0006383 | 204 | -0.6135 | -0.0006135 | 204 | -0.6076 | -0.0006076 | 204 | -0.5916 | -0.0005916 | 204 | -0.7122 | -0.0007122 | 204 | -0.6593 | -0.0006593 | 204 | -0.643 | -0.000643 | 204 | -0.6376 | -0.0006376 | 204 | -0.6331 | -0.0006331 | 204 | -0.6288 | -0.0006288 | 204 | -0.7122 | -0.0007122 | 204 | -0.6341 | -0.0006341 | 204 | -0.6379 | -0.0006379 | 204 | -0.6328 | -0.0006328 | 204 | -0.6219 | -0.0006219 | 204 | -0.6098 | -0.0006098
204.5 | -0.7122 | -0.0007122 | 204.5 | -0.6474 | -0.0006474 | 204.5 | -0.6383 | -0.0006383 | 204.5 | -0.6135 | -0.0006135 | 204.5 | -0.6077 | -0.0006077 | 204.5 | -0.5917 | -0.0005917 | 204.5 | -0.7122 | -0.0007122 | 204.5 | -0.6593 | -0.0006593 | 204.5 | -0.643 | -0.000643 | 204.5 | -0.6376 | -0.0006376 | 204.5 | -0.6331 | -0.0006331 | 204.5 | -0.6288 | -0.0006288 | 204.5 | -0.7122 | -0.0007122 | 204.5 | -0.6342 | -0.0006342 | 204.5 | -0.6379 | -0.0006379 | 204.5 | -0.6327 | -0.0006327 | 204.5 | -0.6219 | -0.0006219 | 204.5 | -0.6098 | -0.0006098
205 | -0.7121 | -0.0007121 | 205 | -0.6474 | -0.0006474 | 205 | -0.6383 | -0.0006383 | 205 | -0.6135 | -0.0006135 | 205 | -0.6077 | -0.0006077 | 205 | -0.5917 | -0.0005917 | 205 | -0.7121 | -0.0007121 | 205 | -0.6593 | -0.0006593 | 205 | -0.643 | -0.000643 | 205 | -0.6376 | -0.0006376 | 205 | -0.6331 | -0.0006331 | 205 | -0.6288 | -0.0006288 | 205 | -0.7121 | -0.0007121 | 205 | -0.6342 | -0.0006342 | 205 | -0.6379 | -0.0006379 | 205 | -0.6327 | -0.0006327 | 205 | -0.6218 | -0.0006218 | 205 | -0.6098 | -0.0006098
205.5 | -0.7121 | -0.0007121 | 205.5 | -0.6474 | -0.0006474 | 205.5 | -0.6383 | -0.0006383 | 205.5 | -0.6136 | -0.0006136 | 205.5 | -0.6077 | -0.0006077 | 205.5 | -0.5918 | -0.0005918 | 205.5 | -0.7121 | -0.0007121 | 205.5 | -0.6593 | -0.0006593 | 205.5 | -0.643 | -0.000643 | 205.5 | -0.6376 | -0.0006376 | 205.5 | -0.6331 | -0.0006331 | 205.5 | -0.6288 | -0.0006288 | 205.5 | -0.7121 | -0.0007121 | 205.5 | -0.6343 | -0.0006343 | 205.5 | -0.6379 | -0.0006379 | 205.5 | -0.6327 | -0.0006327 | 205.5 | -0.6218 | -0.0006218 | 205.5 | -0.6098 | -0.0006098
206 | -0.7121 | -0.0007121 | 206 | -0.6474 | -0.0006474 | 206 | -0.6384 | -0.0006384 | 206 | -0.6136 | -0.0006136 | 206 | -0.6078 | -0.0006078 | 206 | -0.5918 | -0.0005918 | 206 | -0.7121 | -0.0007121 | 206 | -0.6593 | -0.0006593 | 206 | -0.643 | -0.000643 | 206 | -0.6376 | -0.0006376 | 206 | -0.6331 | -0.0006331 | 206 | -0.6288 | -0.0006288 | 206 | -0.7121 | -0.0007121 | 206 | -0.6343 | -0.0006343 | 206 | -0.6379 | -0.0006379 | 206 | -0.6326 | -0.0006326 | 206 | -0.6217 | -0.0006217 | 206 | -0.6098 | -0.0006098
206.6 | -0.7121 | -0.0007121 | 206.6 | -0.6474 | -0.0006474 | 206.6 | -0.6384 | -0.0006384 | 206.6 | -0.6136 | -0.0006136 | 206.6 | -0.6078 | -0.0006078 | 206.6 | -0.5919 | -0.0005919 | 206.6 | -0.7121 | -0.0007121 | 206.6 | -0.6592 | -0.0006592 | 206.6 | -0.643 | -0.000643 | 206.6 | -0.6376 | -0.0006376 | 206.6 | -0.6331 | -0.0006331 | 206.6 | -0.6288 | -0.0006288 | 206.6 | -0.7121 | -0.0007121 | 206.6 | -0.6344 | -0.0006344 | 206.6 | -0.6379 | -0.0006379 | 206.6 | -0.6326 | -0.0006326 | 206.6 | -0.6217 | -0.0006217 | 206.6 | -0.6098 | -0.0006098
207.1 | -0.712 | -0.000712 | 207.1 | -0.6474 | -0.0006474 | 207.1 | -0.6384 | -0.0006384 | 207.1 | -0.6136 | -0.0006136 | 207.1 | -0.6079 | -0.0006079 | 207.1 | -0.5919 | -0.0005919 | 207.1 | -0.712 | -0.000712 | 207.1 | -0.6592 | -0.0006592 | 207.1 | -0.643 | -0.000643 | 207.1 | -0.6376 | -0.0006376 | 207.1 | -0.6331 | -0.0006331 | 207.1 | -0.6288 | -0.0006288 | 207.1 | -0.712 | -0.000712 | 207.1 | -0.6345 | -0.0006345 | 207.1 | -0.6379 | -0.0006379 | 207.1 | -0.6326 | -0.0006326 | 207.1 | -0.6217 | -0.0006217 | 207.1 | -0.6098 | -0.0006098
207.6 | -0.712 | -0.000712 | 207.6 | -0.6474 | -0.0006474 | 207.6 | -0.6384 | -0.0006384 | 207.6 | -0.6136 | -0.0006136 | 207.6 | -0.6079 | -0.0006079 | 207.6 | -0.592 | -0.000592 | 207.6 | -0.712 | -0.000712 | 207.6 | -0.6592 | -0.0006592 | 207.6 | -0.643 | -0.000643 | 207.6 | -0.6376 | -0.0006376 | 207.6 | -0.6331 | -0.0006331 | 207.6 | -0.6288 | -0.0006288 | 207.6 | -0.712 | -0.000712 | 207.6 | -0.6346 | -0.0006346 | 207.6 | -0.6379 | -0.0006379 | 207.6 | -0.6326 | -0.0006326 | 207.6 | -0.6216 | -0.0006216 | 207.6 | -0.6098 | -0.0006098
208.1 | -0.7119 | -0.0007119 | 208.1 | -0.6474 | -0.0006474 | 208.1 | -0.6384 | -0.0006384 | 208.1 | -0.6136 | -0.0006136 | 208.1 | -0.6079 | -0.0006079 | 208.1 | -0.592 | -0.000592 | 208.1 | -0.7119 | -0.0007119 | 208.1 | -0.6592 | -0.0006592 | 208.1 | -0.643 | -0.000643 | 208.1 | -0.6376 | -0.0006376 | 208.1 | -0.6331 | -0.0006331 | 208.1 | -0.6288 | -0.0006288 | 208.1 | -0.7119 | -0.0007119 | 208.1 | -0.6347 | -0.0006347 | 208.1 | -0.6379 | -0.0006379 | 208.1 | -0.6325 | -0.0006325 | 208.1 | -0.6216 | -0.0006216 | 208.1 | -0.6098 | -0.0006098
208.6 | -0.7119 | -0.0007119 | 208.6 | -0.6475 | -0.0006475 | 208.6 | -0.6384 | -0.0006384 | 208.6 | -0.6136 | -0.0006136 | 208.6 | -0.608 | -0.000608 | 208.6 | -0.5921 | -0.0005921 | 208.6 | -0.7119 | -0.0007119 | 208.6 | -0.6592 | -0.0006592 | 208.6 | -0.6431 | -0.0006431 | 208.6 | -0.6376 | -0.0006376 | 208.6 | -0.6331 | -0.0006331 | 208.6 | -0.6288 | -0.0006288 | 208.6 | -0.7119 | -0.0007119 | 208.6 | -0.6347 | -0.0006347 | 208.6 | -0.6379 | -0.0006379 | 208.6 | -0.6325 | -0.0006325 | 208.6 | -0.6216 | -0.0006216 | 208.6 | -0.6098 | -0.0006098
209.1 | -0.7119 | -0.0007119 | 209.1 | -0.6475 | -0.0006475 | 209.1 | -0.6384 | -0.0006384 | 209.1 | -0.6136 | -0.0006136 | 209.1 | -0.608 | -0.000608 | 209.1 | -0.5921 | -0.0005921 | 209.1 | -0.7119 | -0.0007119 | 209.1 | -0.6592 | -0.0006592 | 209.1 | -0.6431 | -0.0006431 | 209.1 | -0.6375 | -0.0006375 | 209.1 | -0.6331 | -0.0006331 | 209.1 | -0.6288 | -0.0006288 | 209.1 | -0.7119 | -0.0007119 | 209.1 | -0.6348 | -0.0006348 | 209.1 | -0.6379 | -0.0006379 | 209.1 | -0.6324 | -0.0006324 | 209.1 | -0.6215 | -0.0006215 | 209.1 | -0.6099 | -0.0006099
209.6 | -0.7118 | -0.0007118 | 209.6 | -0.6475 | -0.0006475 | 209.6 | -0.6384 | -0.0006384 | 209.6 | -0.6136 | -0.0006136 | 209.6 | -0.608 | -0.000608 | 209.6 | -0.5921 | -0.0005921 | 209.6 | -0.7118 | -0.0007118 | 209.6 | -0.6592 | -0.0006592 | 209.6 | -0.6431 | -0.0006431 | 209.6 | -0.6375 | -0.0006375 | 209.6 | -0.6331 | -0.0006331 | 209.6 | -0.6288 | -0.0006288 | 209.6 | -0.7118 | -0.0007118 | 209.6 | -0.6348 | -0.0006348 | 209.6 | -0.6379 | -0.0006379 | 209.6 | -0.6324 | -0.0006324 | 209.6 | -0.6215 | -0.0006215 | 209.6 | -0.6099 | -0.0006099
210.1 | -0.7118 | -0.0007118 | 210.1 | -0.6475 | -0.0006475 | 210.1 | -0.6384 | -0.0006384 | 210.1 | -0.6136 | -0.0006136 | 210.1 | -0.6081 | -0.0006081 | 210.1 | -0.5922 | -0.0005922 | 210.1 | -0.7118 | -0.0007118 | 210.1 | -0.6592 | -0.0006592 | 210.1 | -0.6431 | -0.0006431 | 210.1 | -0.6375 | -0.0006375 | 210.1 | -0.6331 | -0.0006331 | 210.1 | -0.6288 | -0.0006288 | 210.1 | -0.7118 | -0.0007118 | 210.1 | -0.6349 | -0.0006349 | 210.1 | -0.6379 | -0.0006379 | 210.1 | -0.6324 | -0.0006324 | 210.1 | -0.6215 | -0.0006215 | 210.1 | -0.6099 | -0.0006099
210.6 | -0.7118 | -0.0007118 | 210.6 | -0.6475 | -0.0006475 | 210.6 | -0.6385 | -0.0006385 | 210.6 | -0.6136 | -0.0006136 | 210.6 | -0.6081 | -0.0006081 | 210.6 | -0.5922 | -0.0005922 | 210.6 | -0.7118 | -0.0007118 | 210.6 | -0.6591 | -0.0006591 | 210.6 | -0.6431 | -0.0006431 | 210.6 | -0.6375 | -0.0006375 | 210.6 | -0.6331 | -0.0006331 | 210.6 | -0.6287 | -0.0006287 | 210.6 | -0.7118 | -0.0007118 | 210.6 | -0.6349 | -0.0006349 | 210.6 | -0.6379 | -0.0006379 | 210.6 | -0.6324 | -0.0006324 | 210.6 | -0.6214 | -0.0006214 | 210.6 | -0.6099 | -0.0006099
211.1 | -0.7117 | -0.0007117 | 211.1 | -0.6476 | -0.0006476 | 211.1 | -0.6385 | -0.0006385 | 211.1 | -0.6136 | -0.0006136 | 211.1 | -0.6081 | -0.0006081 | 211.1 | -0.5923 | -0.0005923 | 211.1 | -0.7117 | -0.0007117 | 211.1 | -0.6591 | -0.0006591 | 211.1 | -0.6431 | -0.0006431 | 211.1 | -0.6375 | -0.0006375 | 211.1 | -0.6331 | -0.0006331 | 211.1 | -0.6287 | -0.0006287 | 211.1 | -0.7117 | -0.0007117 | 211.1 | -0.635 | -0.000635 | 211.1 | -0.6379 | -0.0006379 | 211.1 | -0.6323 | -0.0006323 | 211.1 | -0.6214 | -0.0006214 | 211.1 | -0.6099 | -0.0006099
211.6 | -0.7117 | -0.0007117 | 211.6 | -0.6476 | -0.0006476 | 211.6 | -0.6385 | -0.0006385 | 211.6 | -0.6137 | -0.0006137 | 211.6 | -0.6082 | -0.0006082 | 211.6 | -0.5923 | -0.0005923 | 211.6 | -0.7117 | -0.0007117 | 211.6 | -0.6591 | -0.0006591 | 211.6 | -0.6431 | -0.0006431 | 211.6 | -0.6375 | -0.0006375 | 211.6 | -0.6331 | -0.0006331 | 211.6 | -0.6287 | -0.0006287 | 211.6 | -0.7117 | -0.0007117 | 211.6 | -0.635 | -0.000635 | 211.6 | -0.6379 | -0.0006379 | 211.6 | -0.6323 | -0.0006323 | 211.6 | -0.6214 | -0.0006214 | 211.6 | -0.6099 | -0.0006099
212.2 | -0.7117 | -0.0007117 | 212.2 | -0.6476 | -0.0006476 | 212.2 | -0.6385 | -0.0006385 | 212.2 | -0.6137 | -0.0006137 | 212.2 | -0.6082 | -0.0006082 | 212.2 | -0.5923 | -0.0005923 | 212.2 | -0.7117 | -0.0007117 | 212.2 | -0.6591 | -0.0006591 | 212.2 | -0.6431 | -0.0006431 | 212.2 | -0.6375 | -0.0006375 | 212.2 | -0.6331 | -0.0006331 | 212.2 | -0.6287 | -0.0006287 | 212.2 | -0.7117 | -0.0007117 | 212.2 | -0.6351 | -0.0006351 | 212.2 | -0.6379 | -0.0006379 | 212.2 | -0.6323 | -0.0006323 | 212.2 | -0.6213 | -0.0006213 | 212.2 | -0.6099 | -0.0006099
212.7 | -0.7116 | -0.0007116 | 212.7 | -0.6477 | -0.0006477 | 212.7 | -0.6385 | -0.0006385 | 212.7 | -0.6137 | -0.0006137 | 212.7 | -0.6082 | -0.0006082 | 212.7 | -0.5924 | -0.0005924 | 212.7 | -0.7116 | -0.0007116 | 212.7 | -0.6591 | -0.0006591 | 212.7 | -0.6432 | -0.0006432 | 212.7 | -0.6375 | -0.0006375 | 212.7 | -0.6331 | -0.0006331 | 212.7 | -0.6287 | -0.0006287 | 212.7 | -0.7116 | -0.0007116 | 212.7 | -0.6352 | -0.0006352 | 212.7 | -0.6379 | -0.0006379 | 212.7 | -0.6322 | -0.0006322 | 212.7 | -0.6213 | -0.0006213 | 212.7 | -0.6099 | -0.0006099
213.2 | -0.7116 | -0.0007116 | 213.2 | -0.6477 | -0.0006477 | 213.2 | -0.6385 | -0.0006385 | 213.2 | -0.6137 | -0.0006137 | 213.2 | -0.6083 | -0.0006083 | 213.2 | -0.5924 | -0.0005924 | 213.2 | -0.7116 | -0.0007116 | 213.2 | -0.6591 | -0.0006591 | 213.2 | -0.6432 | -0.0006432 | 213.2 | -0.6375 | -0.0006375 | 213.2 | -0.6331 | -0.0006331 | 213.2 | -0.6287 | -0.0006287 | 213.2 | -0.7116 | -0.0007116 | 213.2 | -0.6352 | -0.0006352 | 213.2 | -0.6379 | -0.0006379 | 213.2 | -0.6322 | -0.0006322 | 213.2 | -0.6213 | -0.0006213 | 213.2 | -0.6099 | -0.0006099
213.7 | -0.7115 | -0.0007115 | 213.7 | -0.6477 | -0.0006477 | 213.7 | -0.6385 | -0.0006385 | 213.7 | -0.6137 | -0.0006137 | 213.7 | -0.6083 | -0.0006083 | 213.7 | -0.5925 | -0.0005925 | 213.7 | -0.7115 | -0.0007115 | 213.7 | -0.659 | -0.000659 | 213.7 | -0.6432 | -0.0006432 | 213.7 | -0.6375 | -0.0006375 | 213.7 | -0.6331 | -0.0006331 | 213.7 | -0.6287 | -0.0006287 | 213.7 | -0.7115 | -0.0007115 | 213.7 | -0.6353 | -0.0006353 | 213.7 | -0.6379 | -0.0006379 | 213.7 | -0.6322 | -0.0006322 | 213.7 | -0.6213 | -0.0006213 | 213.7 | -0.6099 | -0.0006099
214.2 | -0.7115 | -0.0007115 | 214.2 | -0.6477 | -0.0006477 | 214.2 | -0.6385 | -0.0006385 | 214.2 | -0.6138 | -0.0006138 | 214.2 | -0.6083 | -0.0006083 | 214.2 | -0.5925 | -0.0005925 | 214.2 | -0.7115 | -0.0007115 | 214.2 | -0.659 | -0.000659 | 214.2 | -0.6432 | -0.0006432 | 214.2 | -0.6375 | -0.0006375 | 214.2 | -0.6331 | -0.0006331 | 214.2 | -0.6287 | -0.0006287 | 214.2 | -0.7115 | -0.0007115 | 214.2 | -0.6354 | -0.0006354 | 214.2 | -0.6379 | -0.0006379 | 214.2 | -0.6321 | -0.0006321 | 214.2 | -0.6212 | -0.0006212 | 214.2 | -0.6099 | -0.0006099
214.7 | -0.7115 | -0.0007115 | 214.7 | -0.6477 | -0.0006477 | 214.7 | -0.6385 | -0.0006385 | 214.7 | -0.6138 | -0.0006138 | 214.7 | -0.6084 | -0.0006084 | 214.7 | -0.5925 | -0.0005925 | 214.7 | -0.7115 | -0.0007115 | 214.7 | -0.659 | -0.000659 | 214.7 | -0.6432 | -0.0006432 | 214.7 | -0.6375 | -0.0006375 | 214.7 | -0.6331 | -0.0006331 | 214.7 | -0.6287 | -0.0006287 | 214.7 | -0.7115 | -0.0007115 | 214.7 | -0.6355 | -0.0006355 | 214.7 | -0.6379 | -0.0006379 | 214.7 | -0.6321 | -0.0006321 | 214.7 | -0.6212 | -0.0006212 | 214.7 | -0.6099 | -0.0006099
215.2 | -0.7115 | -0.0007115 | 215.2 | -0.6477 | -0.0006477 | 215.2 | -0.6385 | -0.0006385 | 215.2 | -0.6138 | -0.0006138 | 215.2 | -0.6084 | -0.0006084 | 215.2 | -0.5926 | -0.0005926 | 215.2 | -0.7115 | -0.0007115 | 215.2 | -0.659 | -0.000659 | 215.2 | -0.6432 | -0.0006432 | 215.2 | -0.6375 | -0.0006375 | 215.2 | -0.6331 | -0.0006331 | 215.2 | -0.6287 | -0.0006287 | 215.2 | -0.7115 | -0.0007115 | 215.2 | -0.6355 | -0.0006355 | 215.2 | -0.6379 | -0.0006379 | 215.2 | -0.6321 | -0.0006321 | 215.2 | -0.6212 | -0.0006212 | 215.2 | -0.6099 | -0.0006099
215.7 | -0.7115 | -0.0007115 | 215.7 | -0.6477 | -0.0006477 | 215.7 | -0.6386 | -0.0006386 | 215.7 | -0.6138 | -0.0006138 | 215.7 | -0.6084 | -0.0006084 | 215.7 | -0.5926 | -0.0005926 | 215.7 | -0.7115 | -0.0007115 | 215.7 | -0.659 | -0.000659 | 215.7 | -0.6432 | -0.0006432 | 215.7 | -0.6375 | -0.0006375 | 215.7 | -0.6331 | -0.0006331 | 215.7 | -0.6287 | -0.0006287 | 215.7 | -0.7115 | -0.0007115 | 215.7 | -0.6356 | -0.0006356 | 215.7 | -0.6379 | -0.0006379 | 215.7 | -0.632 | -0.000632 | 215.7 | -0.6212 | -0.0006212 | 215.7 | -0.6099 | -0.0006099
216.2 | -0.7114 | -0.0007114 | 216.2 | -0.6477 | -0.0006477 | 216.2 | -0.6386 | -0.0006386 | 216.2 | -0.6138 | -0.0006138 | 216.2 | -0.6085 | -0.0006085 | 216.2 | -0.5927 | -0.0005927 | 216.2 | -0.7114 | -0.0007114 | 216.2 | -0.659 | -0.000659 | 216.2 | -0.6432 | -0.0006432 | 216.2 | -0.6374 | -0.0006374 | 216.2 | -0.6331 | -0.0006331 | 216.2 | -0.6287 | -0.0006287 | 216.2 | -0.7114 | -0.0007114 | 216.2 | -0.6356 | -0.0006356 | 216.2 | -0.6379 | -0.0006379 | 216.2 | -0.632 | -0.000632 | 216.2 | -0.6211 | -0.0006211 | 216.2 | -0.6099 | -0.0006099
216.8 | -0.7114 | -0.0007114 | 216.8 | -0.6477 | -0.0006477 | 216.8 | -0.6386 | -0.0006386 | 216.8 | -0.6139 | -0.0006139 | 216.8 | -0.6085 | -0.0006085 | 216.8 | -0.5927 | -0.0005927 | 216.8 | -0.7114 | -0.0007114 | 216.8 | -0.659 | -0.000659 | 216.8 | -0.6432 | -0.0006432 | 216.8 | -0.6374 | -0.0006374 | 216.8 | -0.6331 | -0.0006331 | 216.8 | -0.6287 | -0.0006287 | 216.8 | -0.7114 | -0.0007114 | 216.8 | -0.6357 | -0.0006357 | 216.8 | -0.6379 | -0.0006379 | 216.8 | -0.632 | -0.000632 | 216.8 | -0.6211 | -0.0006211 | 216.8 | -0.6099 | -0.0006099
217.3 | -0.7114 | -0.0007114 | 217.3 | -0.6477 | -0.0006477 | 217.3 | -0.6386 | -0.0006386 | 217.3 | -0.6139 | -0.0006139 | 217.3 | -0.6085 | -0.0006085 | 217.3 | -0.5928 | -0.0005928 | 217.3 | -0.7114 | -0.0007114 | 217.3 | -0.659 | -0.000659 | 217.3 | -0.6433 | -0.0006433 | 217.3 | -0.6374 | -0.0006374 | 217.3 | -0.6331 | -0.0006331 | 217.3 | -0.6287 | -0.0006287 | 217.3 | -0.7114 | -0.0007114 | 217.3 | -0.6357 | -0.0006357 | 217.3 | -0.6379 | -0.0006379 | 217.3 | -0.632 | -0.000632 | 217.3 | -0.6211 | -0.0006211 | 217.3 | -0.6099 | -0.0006099
217.8 | -0.7114 | -0.0007114 | 217.8 | -0.6477 | -0.0006477 | 217.8 | -0.6386 | -0.0006386 | 217.8 | -0.6139 | -0.0006139 | 217.8 | -0.6086 | -0.0006086 | 217.8 | -0.5928 | -0.0005928 | 217.8 | -0.7114 | -0.0007114 | 217.8 | -0.6589 | -0.0006589 | 217.8 | -0.6433 | -0.0006433 | 217.8 | -0.6374 | -0.0006374 | 217.8 | -0.6331 | -0.0006331 | 217.8 | -0.6287 | -0.0006287 | 217.8 | -0.7114 | -0.0007114 | 217.8 | -0.6358 | -0.0006358 | 217.8 | -0.6379 | -0.0006379 | 217.8 | -0.6319 | -0.0006319 | 217.8 | -0.6211 | -0.0006211 | 217.8 | -0.6099 | -0.0006099
218.3 | -0.7114 | -0.0007114 | 218.3 | -0.6478 | -0.0006478 | 218.3 | -0.6386 | -0.0006386 | 218.3 | -0.6139 | -0.0006139 | 218.3 | -0.6086 | -0.0006086 | 218.3 | -0.5928 | -0.0005928 | 218.3 | -0.7114 | -0.0007114 | 218.3 | -0.6589 | -0.0006589 | 218.3 | -0.6433 | -0.0006433 | 218.3 | -0.6374 | -0.0006374 | 218.3 | -0.6331 | -0.0006331 | 218.3 | -0.6287 | -0.0006287 | 218.3 | -0.7114 | -0.0007114 | 218.3 | -0.6359 | -0.0006359 | 218.3 | -0.6379 | -0.0006379 | 218.3 | -0.6319 | -0.0006319 | 218.3 | -0.621 | -0.000621 | 218.3 | -0.6099 | -0.0006099
218.8 | -0.7113 | -0.0007113 | 218.8 | -0.6478 | -0.0006478 | 218.8 | -0.6386 | -0.0006386 | 218.8 | -0.6139 | -0.0006139 | 218.8 | -0.6086 | -0.0006086 | 218.8 | -0.5929 | -0.0005929 | 218.8 | -0.7113 | -0.0007113 | 218.8 | -0.6589 | -0.0006589 | 218.8 | -0.6433 | -0.0006433 | 218.8 | -0.6374 | -0.0006374 | 218.8 | -0.6331 | -0.0006331 | 218.8 | -0.6287 | -0.0006287 | 218.8 | -0.7113 | -0.0007113 | 218.8 | -0.6359 | -0.0006359 | 218.8 | -0.6379 | -0.0006379 | 218.8 | -0.6319 | -0.0006319 | 218.8 | -0.621 | -0.000621 | 218.8 | -0.6099 | -0.0006099
219.3 | -0.7113 | -0.0007113 | 219.3 | -0.6478 | -0.0006478 | 219.3 | -0.6386 | -0.0006386 | 219.3 | -0.6139 | -0.0006139 | 219.3 | -0.6086 | -0.0006086 | 219.3 | -0.5929 | -0.0005929 | 219.3 | -0.7113 | -0.0007113 | 219.3 | -0.6589 | -0.0006589 | 219.3 | -0.6433 | -0.0006433 | 219.3 | -0.6374 | -0.0006374 | 219.3 | -0.6331 | -0.0006331 | 219.3 | -0.6287 | -0.0006287 | 219.3 | -0.7113 | -0.0007113 | 219.3 | -0.636 | -0.000636 | 219.3 | -0.6379 | -0.0006379 | 219.3 | -0.6319 | -0.0006319 | 219.3 | -0.621 | -0.000621 | 219.3 | -0.6099 | -0.0006099
219.8 | -0.7113 | -0.0007113 | 219.8 | -0.6478 | -0.0006478 | 219.8 | -0.6386 | -0.0006386 | 219.8 | -0.6138 | -0.0006138 | 219.8 | -0.6087 | -0.0006087 | 219.8 | -0.593 | -0.000593 | 219.8 | -0.7113 | -0.0007113 | 219.8 | -0.6589 | -0.0006589 | 219.8 | -0.6433 | -0.0006433 | 219.8 | -0.6374 | -0.0006374 | 219.8 | -0.6331 | -0.0006331 | 219.8 | -0.6287 | -0.0006287 | 219.8 | -0.7113 | -0.0007113 | 219.8 | -0.636 | -0.000636 | 219.8 | -0.6379 | -0.0006379 | 219.8 | -0.6318 | -0.0006318 | 219.8 | -0.621 | -0.000621 | 219.8 | -0.6099 | -0.0006099
220.3 | -0.7113 | -0.0007113 | 220.3 | -0.6478 | -0.0006478 | 220.3 | -0.6386 | -0.0006386 | 220.3 | -0.6138 | -0.0006138 | 220.3 | -0.6087 | -0.0006087 | 220.3 | -0.593 | -0.000593 | 220.3 | -0.7113 | -0.0007113 | 220.3 | -0.6589 | -0.0006589 | 220.3 | -0.6433 | -0.0006433 | 220.3 | -0.6374 | -0.0006374 | 220.3 | -0.6331 | -0.0006331 | 220.3 | -0.6287 | -0.0006287 | 220.3 | -0.7113 | -0.0007113 | 220.3 | -0.6361 | -0.0006361 | 220.3 | -0.6379 | -0.0006379 | 220.3 | -0.6318 | -0.0006318 | 220.3 | -0.6209 | -0.0006209 | 220.3 | -0.6099 | -0.0006099
220.8 | -0.7112 | -0.0007112 | 220.8 | -0.6478 | -0.0006478 | 220.8 | -0.6386 | -0.0006386 | 220.8 | -0.6139 | -0.0006139 | 220.8 | -0.6087 | -0.0006087 | 220.8 | -0.593 | -0.000593 | 220.8 | -0.7112 | -0.0007112 | 220.8 | -0.6588 | -0.0006588 | 220.8 | -0.6433 | -0.0006433 | 220.8 | -0.6374 | -0.0006374 | 220.8 | -0.6331 | -0.0006331 | 220.8 | -0.6287 | -0.0006287 | 220.8 | -0.7112 | -0.0007112 | 220.8 | -0.6361 | -0.0006361 | 220.8 | -0.6379 | -0.0006379 | 220.8 | -0.6318 | -0.0006318 | 220.8 | -0.6209 | -0.0006209 | 220.8 | -0.6099 | -0.0006099
221.3 | -0.7112 | -0.0007112 | 221.3 | -0.6478 | -0.0006478 | 221.3 | -0.6386 | -0.0006386 | 221.3 | -0.6139 | -0.0006139 | 221.3 | -0.6088 | -0.0006088 | 221.3 | -0.5931 | -0.0005931 | 221.3 | -0.7112 | -0.0007112 | 221.3 | -0.6588 | -0.0006588 | 221.3 | -0.6433 | -0.0006433 | 221.3 | -0.6374 | -0.0006374 | 221.3 | -0.6331 | -0.0006331 | 221.3 | -0.6287 | -0.0006287 | 221.3 | -0.7112 | -0.0007112 | 221.3 | -0.6362 | -0.0006362 | 221.3 | -0.6379 | -0.0006379 | 221.3 | -0.6317 | -0.0006317 | 221.3 | -0.6209 | -0.0006209 | 221.3 | -0.6099 | -0.0006099
221.9 | -0.7112 | -0.0007112 | 221.9 | -0.6478 | -0.0006478 | 221.9 | -0.6387 | -0.0006387 | 221.9 | -0.614 | -0.000614 | 221.9 | -0.6088 | -0.0006088 | 221.9 | -0.5931 | -0.0005931 | 221.9 | -0.7112 | -0.0007112 | 221.9 | -0.6588 | -0.0006588 | 221.9 | -0.6433 | -0.0006433 | 221.9 | -0.6374 | -0.0006374 | 221.9 | -0.6331 | -0.0006331 | 221.9 | -0.6287 | -0.0006287 | 221.9 | -0.7112 | -0.0007112 | 221.9 | -0.6363 | -0.0006363 | 221.9 | -0.6379 | -0.0006379 | 221.9 | -0.6317 | -0.0006317 | 221.9 | -0.6209 | -0.0006209 | 221.9 | -0.61 | -0.00061
222.4 | -0.7111 | -0.0007111 | 222.4 | -0.6479 | -0.0006479 | 222.4 | -0.6387 | -0.0006387 | 222.4 | -0.614 | -0.000614 | 222.4 | -0.6088 | -0.0006088 | 222.4 | -0.5932 | -0.0005932 | 222.4 | -0.7111 | -0.0007111 | 222.4 | -0.6588 | -0.0006588 | 222.4 | -0.6433 | -0.0006433 | 222.4 | -0.6374 | -0.0006374 | 222.4 | -0.6331 | -0.0006331 | 222.4 | -0.6287 | -0.0006287 | 222.4 | -0.7111 | -0.0007111 | 222.4 | -0.6363 | -0.0006363 | 222.4 | -0.6379 | -0.0006379 | 222.4 | -0.6317 | -0.0006317 | 222.4 | -0.6208 | -0.0006208 | 222.4 | -0.61 | -0.00061
222.9 | -0.7111 | -0.0007111 | 222.9 | -0.6479 | -0.0006479 | 222.9 | -0.6387 | -0.0006387 | 222.9 | -0.614 | -0.000614 | 222.9 | -0.6089 | -0.0006089 | 222.9 | -0.5932 | -0.0005932 | 222.9 | -0.7111 | -0.0007111 | 222.9 | -0.6588 | -0.0006588 | 222.9 | -0.6433 | -0.0006433 | 222.9 | -0.6374 | -0.0006374 | 222.9 | -0.6331 | -0.0006331 | 222.9 | -0.6287 | -0.0006287 | 222.9 | -0.7111 | -0.0007111 | 222.9 | -0.6364 | -0.0006364 | 222.9 | -0.6379 | -0.0006379 | 222.9 | -0.6316 | -0.0006316 | 222.9 | -0.6208 | -0.0006208 | 222.9 | -0.61 | -0.00061
223.4 | -0.7111 | -0.0007111 | 223.4 | -0.6479 | -0.0006479 | 223.4 | -0.6387 | -0.0006387 | 223.4 | -0.614 | -0.000614 | 223.4 | -0.6089 | -0.0006089 | 223.4 | -0.5932 | -0.0005932 | 223.4 | -0.7111 | -0.0007111 | 223.4 | -0.6587 | -0.0006587 | 223.4 | -0.6433 | -0.0006433 | 223.4 | -0.6374 | -0.0006374 | 223.4 | -0.6331 | -0.0006331 | 223.4 | -0.6287 | -0.0006287 | 223.4 | -0.7111 | -0.0007111 | 223.4 | -0.6365 | -0.0006365 | 223.4 | -0.6379 | -0.0006379 | 223.4 | -0.6316 | -0.0006316 | 223.4 | -0.6208 | -0.0006208 | 223.4 | -0.61 | -0.00061
223.9 | -0.7111 | -0.0007111 | 223.9 | -0.6479 | -0.0006479 | 223.9 | -0.6387 | -0.0006387 | 223.9 | -0.614 | -0.000614 | 223.9 | -0.6089 | -0.0006089 | 223.9 | -0.5933 | -0.0005933 | 223.9 | -0.7111 | -0.0007111 | 223.9 | -0.6587 | -0.0006587 | 223.9 | -0.6434 | -0.0006434 | 223.9 | -0.6374 | -0.0006374 | 223.9 | -0.6331 | -0.0006331 | 223.9 | -0.6287 | -0.0006287 | 223.9 | -0.7111 | -0.0007111 | 223.9 | -0.6365 | -0.0006365 | 223.9 | -0.6379 | -0.0006379 | 223.9 | -0.6316 | -0.0006316 | 223.9 | -0.6207 | -0.0006207 | 223.9 | -0.61 | -0.00061
224.4 | -0.7111 | -0.0007111 | 224.4 | -0.6479 | -0.0006479 | 224.4 | -0.6387 | -0.0006387 | 224.4 | -0.614 | -0.000614 | 224.4 | -0.609 | -0.000609 | 224.4 | -0.5933 | -0.0005933 | 224.4 | -0.7111 | -0.0007111 | 224.4 | -0.6587 | -0.0006587 | 224.4 | -0.6434 | -0.0006434 | 224.4 | -0.6374 | -0.0006374 | 224.4 | -0.6331 | -0.0006331 | 224.4 | -0.6287 | -0.0006287 | 224.4 | -0.7111 | -0.0007111 | 224.4 | -0.6365 | -0.0006365 | 224.4 | -0.6379 | -0.0006379 | 224.4 | -0.6316 | -0.0006316 | 224.4 | -0.6207 | -0.0006207 | 224.4 | -0.61 | -0.00061
224.9 | -0.7111 | -0.0007111 | 224.9 | -0.6479 | -0.0006479 | 224.9 | -0.6387 | -0.0006387 | 224.9 | -0.614 | -0.000614 | 224.9 | -0.609 | -0.000609 | 224.9 | -0.5933 | -0.0005933 | 224.9 | -0.7111 | -0.0007111 | 224.9 | -0.6587 | -0.0006587 | 224.9 | -0.6434 | -0.0006434 | 224.9 | -0.6373 | -0.0006373 | 224.9 | -0.6331 | -0.0006331 | 224.9 | -0.6287 | -0.0006287 | 224.9 | -0.7111 | -0.0007111 | 224.9 | -0.6366 | -0.0006366 | 224.9 | -0.6379 | -0.0006379 | 224.9 | -0.6315 | -0.0006315 | 224.9 | -0.6207 | -0.0006207 | 224.9 | -0.61 | -0.00061
225.4 | -0.7111 | -0.0007111 | 225.4 | -0.6479 | -0.0006479 | 225.4 | -0.6387 | -0.0006387 | 225.4 | -0.614 | -0.000614 | 225.4 | -0.609 | -0.000609 | 225.4 | -0.5934 | -0.0005934 | 225.4 | -0.7111 | -0.0007111 | 225.4 | -0.6587 | -0.0006587 | 225.4 | -0.6434 | -0.0006434 | 225.4 | -0.6373 | -0.0006373 | 225.4 | -0.6331 | -0.0006331 | 225.4 | -0.6287 | -0.0006287 | 225.4 | -0.7111 | -0.0007111 | 225.4 | -0.6366 | -0.0006366 | 225.4 | -0.6379 | -0.0006379 | 225.4 | -0.6315 | -0.0006315 | 225.4 | -0.6207 | -0.0006207 | 225.4 | -0.61 | -0.00061
225.9 | -0.711 | -0.000711 | 225.9 | -0.6479 | -0.0006479 | 225.9 | -0.6387 | -0.0006387 | 225.9 | -0.614 | -0.000614 | 225.9 | -0.6091 | -0.0006091 | 225.9 | -0.5934 | -0.0005934 | 225.9 | -0.711 | -0.000711 | 225.9 | -0.6586 | -0.0006586 | 225.9 | -0.6434 | -0.0006434 | 225.9 | -0.6373 | -0.0006373 | 225.9 | -0.6331 | -0.0006331 | 225.9 | -0.6287 | -0.0006287 | 225.9 | -0.711 | -0.000711 | 225.9 | -0.6366 | -0.0006366 | 225.9 | -0.638 | -0.000638 | 225.9 | -0.6315 | -0.0006315 | 225.9 | -0.6207 | -0.0006207 | 225.9 | -0.61 | -0.00061
226.4 | -0.711 | -0.000711 | 226.4 | -0.648 | -0.000648 | 226.4 | -0.6387 | -0.0006387 | 226.4 | -0.614 | -0.000614 | 226.4 | -0.6091 | -0.0006091 | 226.4 | -0.5935 | -0.0005935 | 226.4 | -0.711 | -0.000711 | 226.4 | -0.6586 | -0.0006586 | 226.4 | -0.6434 | -0.0006434 | 226.4 | -0.6373 | -0.0006373 | 226.4 | -0.6331 | -0.0006331 | 226.4 | -0.6287 | -0.0006287 | 226.4 | -0.711 | -0.000711 | 226.4 | -0.6367 | -0.0006367 | 226.4 | -0.638 | -0.000638 | 226.4 | -0.6314 | -0.0006314 | 226.4 | -0.6206 | -0.0006206 | 226.4 | -0.61 | -0.00061
226.9 | -0.711 | -0.000711 | 226.9 | -0.648 | -0.000648 | 226.9 | -0.6387 | -0.0006387 | 226.9 | -0.614 | -0.000614 | 226.9 | -0.6091 | -0.0006091 | 226.9 | -0.5935 | -0.0005935 | 226.9 | -0.711 | -0.000711 | 226.9 | -0.6586 | -0.0006586 | 226.9 | -0.6434 | -0.0006434 | 226.9 | -0.6373 | -0.0006373 | 226.9 | -0.6331 | -0.0006331 | 226.9 | -0.6286 | -0.0006286 | 226.9 | -0.711 | -0.000711 | 226.9 | -0.6368 | -0.0006368 | 226.9 | -0.638 | -0.000638 | 226.9 | -0.6314 | -0.0006314 | 226.9 | -0.6206 | -0.0006206 | 226.9 | -0.61 | -0.00061
227.5 | -0.711 | -0.000711 | 227.5 | -0.648 | -0.000648 | 227.5 | -0.6387 | -0.0006387 | 227.5 | -0.614 | -0.000614 | 227.5 | -0.6092 | -0.0006092 | 227.5 | -0.5935 | -0.0005935 | 227.5 | -0.711 | -0.000711 | 227.5 | -0.6586 | -0.0006586 | 227.5 | -0.6434 | -0.0006434 | 227.5 | -0.6373 | -0.0006373 | 227.5 | -0.6331 | -0.0006331 | 227.5 | -0.6286 | -0.0006286 | 227.5 | -0.711 | -0.000711 | 227.5 | -0.6368 | -0.0006368 | 227.5 | -0.638 | -0.000638 | 227.5 | -0.6314 | -0.0006314 | 227.5 | -0.6206 | -0.0006206 | 227.5 | -0.61 | -0.00061
228 | -0.711 | -0.000711 | 228 | -0.648 | -0.000648 | 228 | -0.6388 | -0.0006388 | 228 | -0.614 | -0.000614 | 228 | -0.6092 | -0.0006092 | 228 | -0.5936 | -0.0005936 | 228 | -0.711 | -0.000711 | 228 | -0.6586 | -0.0006586 | 228 | -0.6434 | -0.0006434 | 228 | -0.6373 | -0.0006373 | 228 | -0.6331 | -0.0006331 | 228 | -0.6286 | -0.0006286 | 228 | -0.711 | -0.000711 | 228 | -0.6369 | -0.0006369 | 228 | -0.638 | -0.000638 | 228 | -0.6314 | -0.0006314 | 228 | -0.6206 | -0.0006206 | 228 | -0.61 | -0.00061
228.5 | -0.711 | -0.000711 | 228.5 | -0.648 | -0.000648 | 228.5 | -0.6388 | -0.0006388 | 228.5 | -0.614 | -0.000614 | 228.5 | -0.6092 | -0.0006092 | 228.5 | -0.5936 | -0.0005936 | 228.5 | -0.711 | -0.000711 | 228.5 | -0.6586 | -0.0006586 | 228.5 | -0.6434 | -0.0006434 | 228.5 | -0.6373 | -0.0006373 | 228.5 | -0.6331 | -0.0006331 | 228.5 | -0.6286 | -0.0006286 | 228.5 | -0.711 | -0.000711 | 228.5 | -0.637 | -0.000637 | 228.5 | -0.638 | -0.000638 | 228.5 | -0.6313 | -0.0006313 | 228.5 | -0.6206 | -0.0006206 | 228.5 | -0.61 | -0.00061
229 | -0.7109 | -0.0007109 | 229 | -0.648 | -0.000648 | 229 | -0.6388 | -0.0006388 | 229 | -0.6141 | -0.0006141 | 229 | -0.6093 | -0.0006093 | 229 | -0.5936 | -0.0005936 | 229 | -0.7109 | -0.0007109 | 229 | -0.6585 | -0.0006585 | 229 | -0.6434 | -0.0006434 | 229 | -0.6373 | -0.0006373 | 229 | -0.6331 | -0.0006331 | 229 | -0.6286 | -0.0006286 | 229 | -0.7109 | -0.0007109 | 229 | -0.637 | -0.000637 | 229 | -0.638 | -0.000638 | 229 | -0.6313 | -0.0006313 | 229 | -0.6205 | -0.0006205 | 229 | -0.61 | -0.00061
229.5 | -0.7109 | -0.0007109 | 229.5 | -0.648 | -0.000648 | 229.5 | -0.6388 | -0.0006388 | 229.5 | -0.6141 | -0.0006141 | 229.5 | -0.6093 | -0.0006093 | 229.5 | -0.5937 | -0.0005937 | 229.5 | -0.7109 | -0.0007109 | 229.5 | -0.6585 | -0.0006585 | 229.5 | -0.6434 | -0.0006434 | 229.5 | -0.6373 | -0.0006373 | 229.5 | -0.6331 | -0.0006331 | 229.5 | -0.6286 | -0.0006286 | 229.5 | -0.7109 | -0.0007109 | 229.5 | -0.6371 | -0.0006371 | 229.5 | -0.638 | -0.000638 | 229.5 | -0.6313 | -0.0006313 | 229.5 | -0.6205 | -0.0006205 | 229.5 | -0.61 | -0.00061
230 | -0.7109 | -0.0007109 | 230 | -0.6481 | -0.0006481 | 230 | -0.6388 | -0.0006388 | 230 | -0.6141 | -0.0006141 | 230 | -0.6093 | -0.0006093 | 230 | -0.5937 | -0.0005937 | 230 | -0.7109 | -0.0007109 | 230 | -0.6585 | -0.0006585 | 230 | -0.6434 | -0.0006434 | 230 | -0.6373 | -0.0006373 | 230 | -0.6331 | -0.0006331 | 230 | -0.6287 | -0.0006287 | 230 | -0.7109 | -0.0007109 | 230 | -0.6371 | -0.0006371 | 230 | -0.638 | -0.000638 | 230 | -0.6313 | -0.0006313 | 230 | -0.6205 | -0.0006205 | 230 | -0.61 | -0.00061
230.5 | -0.7109 | -0.0007109 | 230.5 | -0.6481 | -0.0006481 | 230.5 | -0.6388 | -0.0006388 | 230.5 | -0.6141 | -0.0006141 | 230.5 | -0.6094 | -0.0006094 | 230.5 | -0.5937 | -0.0005937 | 230.5 | -0.7109 | -0.0007109 | 230.5 | -0.6585 | -0.0006585 | 230.5 | -0.6434 | -0.0006434 | 230.5 | -0.6373 | -0.0006373 | 230.5 | -0.6331 | -0.0006331 | 230.5 | -0.6287 | -0.0006287 | 230.5 | -0.7109 | -0.0007109 | 230.5 | -0.6372 | -0.0006372 | 230.5 | -0.6379 | -0.0006379 | 230.5 | -0.6313 | -0.0006313 | 230.5 | -0.6205 | -0.0006205 | 230.5 | -0.61 | -0.00061
231 | -0.7108 | -0.0007108 | 231 | -0.6481 | -0.0006481 | 231 | -0.6388 | -0.0006388 | 231 | -0.6141 | -0.0006141 | 231 | -0.6094 | -0.0006094 | 231 | -0.5938 | -0.0005938 | 231 | -0.7108 | -0.0007108 | 231 | -0.6585 | -0.0006585 | 231 | -0.6434 | -0.0006434 | 231 | -0.6373 | -0.0006373 | 231 | -0.6331 | -0.0006331 | 231 | -0.6286 | -0.0006286 | 231 | -0.7108 | -0.0007108 | 231 | -0.6372 | -0.0006372 | 231 | -0.6379 | -0.0006379 | 231 | -0.6312 | -0.0006312 | 231 | -0.6204 | -0.0006204 | 231 | -0.61 | -0.00061
231.5 | -0.7108 | -0.0007108 | 231.5 | -0.6481 | -0.0006481 | 231.5 | -0.6388 | -0.0006388 | 231.5 | -0.614 | -0.000614 | 231.5 | -0.6094 | -0.0006094 | 231.5 | -0.5938 | -0.0005938 | 231.5 | -0.7108 | -0.0007108 | 231.5 | -0.6585 | -0.0006585 | 231.5 | -0.6434 | -0.0006434 | 231.5 | -0.6373 | -0.0006373 | 231.5 | -0.6331 | -0.0006331 | 231.5 | -0.6286 | -0.0006286 | 231.5 | -0.7108 | -0.0007108 | 231.5 | -0.6372 | -0.0006372 | 231.5 | -0.6379 | -0.0006379 | 231.5 | -0.6312 | -0.0006312 | 231.5 | -0.6204 | -0.0006204 | 231.5 | -0.61 | -0.00061
232.1 | -0.7108 | -0.0007108 | 232.1 | -0.6481 | -0.0006481 | 232.1 | -0.6388 | -0.0006388 | 232.1 | -0.6141 | -0.0006141 | 232.1 | -0.6095 | -0.0006095 | 232.1 | -0.5938 | -0.0005938 | 232.1 | -0.7108 | -0.0007108 | 232.1 | -0.6585 | -0.0006585 | 232.1 | -0.6434 | -0.0006434 | 232.1 | -0.6373 | -0.0006373 | 232.1 | -0.6331 | -0.0006331 | 232.1 | -0.6286 | -0.0006286 | 232.1 | -0.7108 | -0.0007108 | 232.1 | -0.6372 | -0.0006372 | 232.1 | -0.6379 | -0.0006379 | 232.1 | -0.6312 | -0.0006312 | 232.1 | -0.6204 | -0.0006204 | 232.1 | -0.61 | -0.00061
232.6 | -0.7107 | -0.0007107 | 232.6 | -0.6481 | -0.0006481 | 232.6 | -0.6388 | -0.0006388 | 232.6 | -0.6141 | -0.0006141 | 232.6 | -0.6095 | -0.0006095 | 232.6 | -0.5939 | -0.0005939 | 232.6 | -0.7107 | -0.0007107 | 232.6 | -0.6584 | -0.0006584 | 232.6 | -0.6434 | -0.0006434 | 232.6 | -0.6373 | -0.0006373 | 232.6 | -0.6331 | -0.0006331 | 232.6 | -0.6286 | -0.0006286 | 232.6 | -0.7107 | -0.0007107 | 232.6 | -0.6373 | -0.0006373 | 232.6 | -0.6379 | -0.0006379 | 232.6 | -0.6311 | -0.0006311 | 232.6 | -0.6204 | -0.0006204 | 232.6 | -0.61 | -0.00061
233.1 | -0.7107 | -0.0007107 | 233.1 | -0.6481 | -0.0006481 | 233.1 | -0.6388 | -0.0006388 | 233.1 | -0.6141 | -0.0006141 | 233.1 | -0.6095 | -0.0006095 | 233.1 | -0.5939 | -0.0005939 | 233.1 | -0.7107 | -0.0007107 | 233.1 | -0.6584 | -0.0006584 | 233.1 | -0.6434 | -0.0006434 | 233.1 | -0.6373 | -0.0006373 | 233.1 | -0.633 | -0.000633 | 233.1 | -0.6286 | -0.0006286 | 233.1 | -0.7107 | -0.0007107 | 233.1 | -0.6373 | -0.0006373 | 233.1 | -0.6379 | -0.0006379 | 233.1 | -0.6311 | -0.0006311 | 233.1 | -0.6203 | -0.0006203 | 233.1 | -0.61 | -0.00061
233.6 | -0.7107 | -0.0007107 | 233.6 | -0.6481 | -0.0006481 | 233.6 | -0.6388 | -0.0006388 | 233.6 | -0.6141 | -0.0006141 | 233.6 | -0.6096 | -0.0006096 | 233.6 | -0.5939 | -0.0005939 | 233.6 | -0.7107 | -0.0007107 | 233.6 | -0.6584 | -0.0006584 | 233.6 | -0.6434 | -0.0006434 | 233.6 | -0.6373 | -0.0006373 | 233.6 | -0.633 | -0.000633 | 233.6 | -0.6286 | -0.0006286 | 233.6 | -0.7107 | -0.0007107 | 233.6 | -0.6373 | -0.0006373 | 233.6 | -0.6378 | -0.0006378 | 233.6 | -0.6311 | -0.0006311 | 233.6 | -0.6203 | -0.0006203 | 233.6 | -0.61 | -0.00061
234.1 | -0.7106 | -0.0007106 | 234.1 | -0.6481 | -0.0006481 | 234.1 | -0.6388 | -0.0006388 | 234.1 | -0.6141 | -0.0006141 | 234.1 | -0.6096 | -0.0006096 | 234.1 | -0.594 | -0.000594 | 234.1 | -0.7106 | -0.0007106 | 234.1 | -0.6584 | -0.0006584 | 234.1 | -0.6434 | -0.0006434 | 234.1 | -0.6373 | -0.0006373 | 234.1 | -0.633 | -0.000633 | 234.1 | -0.6286 | -0.0006286 | 234.1 | -0.7106 | -0.0007106 | 234.1 | -0.6374 | -0.0006374 | 234.1 | -0.6378 | -0.0006378 | 234.1 | -0.6311 | -0.0006311 | 234.1 | -0.6203 | -0.0006203 | 234.1 | -0.61 | -0.00061
234.6 | -0.7106 | -0.0007106 | 234.6 | -0.6481 | -0.0006481 | 234.6 | -0.6388 | -0.0006388 | 234.6 | -0.6142 | -0.0006142 | 234.6 | -0.6096 | -0.0006096 | 234.6 | -0.594 | -0.000594 | 234.6 | -0.7106 | -0.0007106 | 234.6 | -0.6584 | -0.0006584 | 234.6 | -0.6434 | -0.0006434 | 234.6 | -0.6373 | -0.0006373 | 234.6 | -0.633 | -0.000633 | 234.6 | -0.6286 | -0.0006286 | 234.6 | -0.7106 | -0.0007106 | 234.6 | -0.6375 | -0.0006375 | 234.6 | -0.6378 | -0.0006378 | 234.6 | -0.631 | -0.000631 | 234.6 | -0.6203 | -0.0006203 | 234.6 | -0.61 | -0.00061
235.1 | -0.7106 | -0.0007106 | 235.1 | -0.6481 | -0.0006481 | 235.1 | -0.6389 | -0.0006389 | 235.1 | -0.6142 | -0.0006142 | 235.1 | -0.6097 | -0.0006097 | 235.1 | -0.594 | -0.000594 | 235.1 | -0.7106 | -0.0007106 | 235.1 | -0.6584 | -0.0006584 | 235.1 | -0.6434 | -0.0006434 | 235.1 | -0.6373 | -0.0006373 | 235.1 | -0.633 | -0.000633 | 235.1 | -0.6286 | -0.0006286 | 235.1 | -0.7106 | -0.0007106 | 235.1 | -0.6376 | -0.0006376 | 235.1 | -0.6378 | -0.0006378 | 235.1 | -0.631 | -0.000631 | 235.1 | -0.6202 | -0.0006202 | 235.1 | -0.6101 | -0.0006101
235.6 | -0.7106 | -0.0007106 | 235.6 | -0.6481 | -0.0006481 | 235.6 | -0.6389 | -0.0006389 | 235.6 | -0.6142 | -0.0006142 | 235.6 | -0.6097 | -0.0006097 | 235.6 | -0.5941 | -0.0005941 | 235.6 | -0.7106 | -0.0007106 | 235.6 | -0.6584 | -0.0006584 | 235.6 | -0.6434 | -0.0006434 | 235.6 | -0.6373 | -0.0006373 | 235.6 | -0.633 | -0.000633 | 235.6 | -0.6286 | -0.0006286 | 235.6 | -0.7106 | -0.0007106 | 235.6 | -0.6376 | -0.0006376 | 235.6 | -0.6378 | -0.0006378 | 235.6 | -0.631 | -0.000631 | 235.6 | -0.6202 | -0.0006202 | 235.6 | -0.6101 | -0.0006101
236.1 | -0.7106 | -0.0007106 | 236.1 | -0.6481 | -0.0006481 | 236.1 | -0.6389 | -0.0006389 | 236.1 | -0.6143 | -0.0006143 | 236.1 | -0.6097 | -0.0006097 | 236.1 | -0.5941 | -0.0005941 | 236.1 | -0.7106 | -0.0007106 | 236.1 | -0.6584 | -0.0006584 | 236.1 | -0.6434 | -0.0006434 | 236.1 | -0.6373 | -0.0006373 | 236.1 | -0.633 | -0.000633 | 236.1 | -0.6286 | -0.0006286 | 236.1 | -0.7106 | -0.0007106 | 236.1 | -0.6377 | -0.0006377 | 236.1 | -0.6378 | -0.0006378 | 236.1 | -0.631 | -0.000631 | 236.1 | -0.6202 | -0.0006202 | 236.1 | -0.6101 | -0.0006101
236.6 | -0.7106 | -0.0007106 | 236.6 | -0.6481 | -0.0006481 | 236.6 | -0.6389 | -0.0006389 | 236.6 | -0.6143 | -0.0006143 | 236.6 | -0.6098 | -0.0006098 | 236.6 | -0.5941 | -0.0005941 | 236.6 | -0.7106 | -0.0007106 | 236.6 | -0.6583 | -0.0006583 | 236.6 | -0.6434 | -0.0006434 | 236.6 | -0.6373 | -0.0006373 | 236.6 | -0.633 | -0.000633 | 236.6 | -0.6286 | -0.0006286 | 236.6 | -0.7106 | -0.0007106 | 236.6 | -0.6377 | -0.0006377 | 236.6 | -0.6378 | -0.0006378 | 236.6 | -0.6309 | -0.0006309 | 236.6 | -0.6202 | -0.0006202 | 236.6 | -0.6101 | -0.0006101
237.1 | -0.7106 | -0.0007106 | 237.1 | -0.6481 | -0.0006481 | 237.1 | -0.6389 | -0.0006389 | 237.1 | -0.6143 | -0.0006143 | 237.1 | -0.6098 | -0.0006098 | 237.1 | -0.5942 | -0.0005942 | 237.1 | -0.7106 | -0.0007106 | 237.1 | -0.6583 | -0.0006583 | 237.1 | -0.6435 | -0.0006435 | 237.1 | -0.6373 | -0.0006373 | 237.1 | -0.633 | -0.000633 | 237.1 | -0.6286 | -0.0006286 | 237.1 | -0.7106 | -0.0007106 | 237.1 | -0.6378 | -0.0006378 | 237.1 | -0.6378 | -0.0006378 | 237.1 | -0.6309 | -0.0006309 | 237.1 | -0.6202 | -0.0006202 | 237.1 | -0.6101 | -0.0006101
237.7 | -0.7105 | -0.0007105 | 237.7 | -0.6481 | -0.0006481 | 237.7 | -0.6389 | -0.0006389 | 237.7 | -0.6143 | -0.0006143 | 237.7 | -0.6098 | -0.0006098 | 237.7 | -0.5942 | -0.0005942 | 237.7 | -0.7105 | -0.0007105 | 237.7 | -0.6583 | -0.0006583 | 237.7 | -0.6435 | -0.0006435 | 237.7 | -0.6373 | -0.0006373 | 237.7 | -0.633 | -0.000633 | 237.7 | -0.6286 | -0.0006286 | 237.7 | -0.7105 | -0.0007105 | 237.7 | -0.6379 | -0.0006379 | 237.7 | -0.6378 | -0.0006378 | 237.7 | -0.6309 | -0.0006309 | 237.7 | -0.6201 | -0.0006201 | 237.7 | -0.6101 | -0.0006101
238.2 | -0.7105 | -0.0007105 | 238.2 | -0.6481 | -0.0006481 | 238.2 | -0.6389 | -0.0006389 | 238.2 | -0.6143 | -0.0006143 | 238.2 | -0.6098 | -0.0006098 | 238.2 | -0.5942 | -0.0005942 | 238.2 | -0.7105 | -0.0007105 | 238.2 | -0.6583 | -0.0006583 | 238.2 | -0.6435 | -0.0006435 | 238.2 | -0.6373 | -0.0006373 | 238.2 | -0.633 | -0.000633 | 238.2 | -0.6286 | -0.0006286 | 238.2 | -0.7105 | -0.0007105 | 238.2 | -0.6379 | -0.0006379 | 238.2 | -0.6377 | -0.0006377 | 238.2 | -0.6309 | -0.0006309 | 238.2 | -0.6201 | -0.0006201 | 238.2 | -0.6101 | -0.0006101
238.7 | -0.7105 | -0.0007105 | 238.7 | -0.6481 | -0.0006481 | 238.7 | -0.6389 | -0.0006389 | 238.7 | -0.6144 | -0.0006144 | 238.7 | -0.6099 | -0.0006099 | 238.7 | -0.5943 | -0.0005943 | 238.7 | -0.7105 | -0.0007105 | 238.7 | -0.6583 | -0.0006583 | 238.7 | -0.6435 | -0.0006435 | 238.7 | -0.6373 | -0.0006373 | 238.7 | -0.633 | -0.000633 | 238.7 | -0.6286 | -0.0006286 | 238.7 | -0.7105 | -0.0007105 | 238.7 | -0.638 | -0.000638 | 238.7 | -0.6377 | -0.0006377 | 238.7 | -0.6309 | -0.0006309 | 238.7 | -0.6201 | -0.0006201 | 238.7 | -0.6101 | -0.0006101
239.2 | -0.7105 | -0.0007105 | 239.2 | -0.6481 | -0.0006481 | 239.2 | -0.6389 | -0.0006389 | 239.2 | -0.6143 | -0.0006143 | 239.2 | -0.6099 | -0.0006099 | 239.2 | -0.5943 | -0.0005943 | 239.2 | -0.7105 | -0.0007105 | 239.2 | -0.6583 | -0.0006583 | 239.2 | -0.6435 | -0.0006435 | 239.2 | -0.6373 | -0.0006373 | 239.2 | -0.633 | -0.000633 | 239.2 | -0.6286 | -0.0006286 | 239.2 | -0.7105 | -0.0007105 | 239.2 | -0.6381 | -0.0006381 | 239.2 | -0.6377 | -0.0006377 | 239.2 | -0.6309 | -0.0006309 | 239.2 | -0.6201 | -0.0006201 | 239.2 | -0.6101 | -0.0006101
239.7 | -0.7104 | -0.0007104 | 239.7 | -0.6481 | -0.0006481 | 239.7 | -0.6389 | -0.0006389 | 239.7 | -0.6143 | -0.0006143 | 239.7 | -0.6099 | -0.0006099 | 239.7 | -0.5943 | -0.0005943 | 239.7 | -0.7104 | -0.0007104 | 239.7 | -0.6583 | -0.0006583 | 239.7 | -0.6435 | -0.0006435 | 239.7 | -0.6373 | -0.0006373 | 239.7 | -0.633 | -0.000633 | 239.7 | -0.6286 | -0.0006286 | 239.7 | -0.7104 | -0.0007104 | 239.7 | -0.6381 | -0.0006381 | 239.7 | -0.6377 | -0.0006377 | 239.7 | -0.6308 | -0.0006308 | 239.7 | -0.6201 | -0.0006201 | 239.7 | -0.6101 | -0.0006101
240.2 | -0.7104 | -0.0007104 | 240.2 | -0.6481 | -0.0006481 | 240.2 | -0.6389 | -0.0006389 | 240.2 | -0.6143 | -0.0006143 | 240.2 | -0.61 | -0.00061 | 240.2 | -0.5943 | -0.0005943 | 240.2 | -0.7104 | -0.0007104 | 240.2 | -0.6582 | -0.0006582 | 240.2 | -0.6435 | -0.0006435 | 240.2 | -0.6373 | -0.0006373 | 240.2 | -0.633 | -0.000633 | 240.2 | -0.6286 | -0.0006286 | 240.2 | -0.7104 | -0.0007104 | 240.2 | -0.6381 | -0.0006381 | 240.2 | -0.6377 | -0.0006377 | 240.2 | -0.6308 | -0.0006308 | 240.2 | -0.62 | -0.00062 | 240.2 | -0.6101 | -0.0006101
240.7 | -0.7104 | -0.0007104 | 240.7 | -0.6481 | -0.0006481 | 240.7 | -0.6389 | -0.0006389 | 240.7 | -0.6143 | -0.0006143 | 240.7 | -0.61 | -0.00061 | 240.7 | -0.5944 | -0.0005944 | 240.7 | -0.7104 | -0.0007104 | 240.7 | -0.6582 | -0.0006582 | 240.7 | -0.6435 | -0.0006435 | 240.7 | -0.6373 | -0.0006373 | 240.7 | -0.633 | -0.000633 | 240.7 | -0.6286 | -0.0006286 | 240.7 | -0.7104 | -0.0007104 | 240.7 | -0.6381 | -0.0006381 | 240.7 | -0.6377 | -0.0006377 | 240.7 | -0.6308 | -0.0006308 | 240.7 | -0.62 | -0.00062 | 240.7 | -0.6101 | -0.0006101
241.2 | -0.7104 | -0.0007104 | 241.2 | -0.6481 | -0.0006481 | 241.2 | -0.6389 | -0.0006389 | 241.2 | -0.6143 | -0.0006143 | 241.2 | -0.61 | -0.00061 | 241.2 | -0.5944 | -0.0005944 | 241.2 | -0.7104 | -0.0007104 | 241.2 | -0.6582 | -0.0006582 | 241.2 | -0.6435 | -0.0006435 | 241.2 | -0.6373 | -0.0006373 | 241.2 | -0.633 | -0.000633 | 241.2 | -0.6286 | -0.0006286 | 241.2 | -0.7104 | -0.0007104 | 241.2 | -0.6382 | -0.0006382 | 241.2 | -0.6377 | -0.0006377 | 241.2 | -0.6308 | -0.0006308 | 241.2 | -0.62 | -0.00062 | 241.2 | -0.6101 | -0.0006101
241.7 | -0.7104 | -0.0007104 | 241.7 | -0.6481 | -0.0006481 | 241.7 | -0.6389 | -0.0006389 | 241.7 | -0.6143 | -0.0006143 | 241.7 | -0.6101 | -0.0006101 | 241.7 | -0.5944 | -0.0005944 | 241.7 | -0.7104 | -0.0007104 | 241.7 | -0.6582 | -0.0006582 | 241.7 | -0.6435 | -0.0006435 | 241.7 | -0.6373 | -0.0006373 | 241.7 | -0.633 | -0.000633 | 241.7 | -0.6286 | -0.0006286 | 241.7 | -0.7104 | -0.0007104 | 241.7 | -0.6382 | -0.0006382 | 241.7 | -0.6377 | -0.0006377 | 241.7 | -0.6307 | -0.0006307 | 241.7 | -0.62 | -0.00062 | 241.7 | -0.6101 | -0.0006101
242.3 | -0.7104 | -0.0007104 | 242.3 | -0.6481 | -0.0006481 | 242.3 | -0.6389 | -0.0006389 | 242.3 | -0.6143 | -0.0006143 | 242.3 | -0.6101 | -0.0006101 | 242.3 | -0.5945 | -0.0005945 | 242.3 | -0.7104 | -0.0007104 | 242.3 | -0.6582 | -0.0006582 | 242.3 | -0.6435 | -0.0006435 | 242.3 | -0.6372 | -0.0006372 | 242.3 | -0.633 | -0.000633 | 242.3 | -0.6286 | -0.0006286 | 242.3 | -0.7104 | -0.0007104 | 242.3 | -0.6383 | -0.0006383 | 242.3 | -0.6377 | -0.0006377 | 242.3 | -0.6307 | -0.0006307 | 242.3 | -0.62 | -0.00062 | 242.3 | -0.6101 | -0.0006101
242.8 | -0.7104 | -0.0007104 | 242.8 | -0.6481 | -0.0006481 | 242.8 | -0.6389 | -0.0006389 | 242.8 | -0.6143 | -0.0006143 | 242.8 | -0.6101 | -0.0006101 | 242.8 | -0.5945 | -0.0005945 | 242.8 | -0.7104 | -0.0007104 | 242.8 | -0.6582 | -0.0006582 | 242.8 | -0.6435 | -0.0006435 | 242.8 | -0.6372 | -0.0006372 | 242.8 | -0.633 | -0.000633 | 242.8 | -0.6286 | -0.0006286 | 242.8 | -0.7104 | -0.0007104 | 242.8 | -0.6384 | -0.0006384 | 242.8 | -0.6377 | -0.0006377 | 242.8 | -0.6307 | -0.0006307 | 242.8 | -0.62 | -0.00062 | 242.8 | -0.6101 | -0.0006101
243.3 | -0.7103 | -0.0007103 | 243.3 | -0.6481 | -0.0006481 | 243.3 | -0.6389 | -0.0006389 | 243.3 | -0.6143 | -0.0006143 | 243.3 | -0.6102 | -0.0006102 | 243.3 | -0.5945 | -0.0005945 | 243.3 | -0.7103 | -0.0007103 | 243.3 | -0.6582 | -0.0006582 | 243.3 | -0.6435 | -0.0006435 | 243.3 | -0.6372 | -0.0006372 | 243.3 | -0.633 | -0.000633 | 243.3 | -0.6286 | -0.0006286 | 243.3 | -0.7103 | -0.0007103 | 243.3 | -0.6384 | -0.0006384 | 243.3 | -0.6377 | -0.0006377 | 243.3 | -0.6307 | -0.0006307 | 243.3 | -0.6199 | -0.0006199 | 243.3 | -0.6101 | -0.0006101
243.8 | -0.7103 | -0.0007103 | 243.8 | -0.6481 | -0.0006481 | 243.8 | -0.6389 | -0.0006389 | 243.8 | -0.6144 | -0.0006144 | 243.8 | -0.6102 | -0.0006102 | 243.8 | -0.5946 | -0.0005946 | 243.8 | -0.7103 | -0.0007103 | 243.8 | -0.6582 | -0.0006582 | 243.8 | -0.6435 | -0.0006435 | 243.8 | -0.6372 | -0.0006372 | 243.8 | -0.633 | -0.000633 | 243.8 | -0.6286 | -0.0006286 | 243.8 | -0.7103 | -0.0007103 | 243.8 | -0.6385 | -0.0006385 | 243.8 | -0.6377 | -0.0006377 | 243.8 | -0.6306 | -0.0006306 | 243.8 | -0.6199 | -0.0006199 | 243.8 | -0.6101 | -0.0006101
244.3 | -0.7103 | -0.0007103 | 244.3 | -0.6481 | -0.0006481 | 244.3 | -0.6389 | -0.0006389 | 244.3 | -0.6144 | -0.0006144 | 244.3 | -0.6102 | -0.0006102 | 244.3 | -0.5946 | -0.0005946 | 244.3 | -0.7103 | -0.0007103 | 244.3 | -0.6582 | -0.0006582 | 244.3 | -0.6435 | -0.0006435 | 244.3 | -0.6372 | -0.0006372 | 244.3 | -0.633 | -0.000633 | 244.3 | -0.6286 | -0.0006286 | 244.3 | -0.7103 | -0.0007103 | 244.3 | -0.6386 | -0.0006386 | 244.3 | -0.6377 | -0.0006377 | 244.3 | -0.6306 | -0.0006306 | 244.3 | -0.6199 | -0.0006199 | 244.3 | -0.6101 | -0.0006101
244.8 | -0.7102 | -0.0007102 | 244.8 | -0.6481 | -0.0006481 | 244.8 | -0.639 | -0.000639 | 244.8 | -0.6144 | -0.0006144 | 244.8 | -0.6102 | -0.0006102 | 244.8 | -0.5946 | -0.0005946 | 244.8 | -0.7102 | -0.0007102 | 244.8 | -0.6582 | -0.0006582 | 244.8 | -0.6435 | -0.0006435 | 244.8 | -0.6372 | -0.0006372 | 244.8 | -0.633 | -0.000633 | 244.8 | -0.6286 | -0.0006286 | 244.8 | -0.7102 | -0.0007102 | 244.8 | -0.6386 | -0.0006386 | 244.8 | -0.6377 | -0.0006377 | 244.8 | -0.6306 | -0.0006306 | 244.8 | -0.6199 | -0.0006199 | 244.8 | -0.6101 | -0.0006101
245.3 | -0.7102 | -0.0007102 | 245.3 | -0.6481 | -0.0006481 | 245.3 | -0.639 | -0.000639 | 245.3 | -0.6145 | -0.0006145 | 245.3 | -0.6103 | -0.0006103 | 245.3 | -0.5947 | -0.0005947 | 245.3 | -0.7102 | -0.0007102 | 245.3 | -0.6581 | -0.0006581 | 245.3 | -0.6435 | -0.0006435 | 245.3 | -0.6372 | -0.0006372 | 245.3 | -0.633 | -0.000633 | 245.3 | -0.6286 | -0.0006286 | 245.3 | -0.7102 | -0.0007102 | 245.3 | -0.6387 | -0.0006387 | 245.3 | -0.6377 | -0.0006377 | 245.3 | -0.6306 | -0.0006306 | 245.3 | -0.6199 | -0.0006199 | 245.3 | -0.6101 | -0.0006101
245.8 | -0.7102 | -0.0007102 | 245.8 | -0.6481 | -0.0006481 | 245.8 | -0.639 | -0.000639 | 245.8 | -0.6145 | -0.0006145 | 245.8 | -0.6103 | -0.0006103 | 245.8 | -0.5947 | -0.0005947 | 245.8 | -0.7102 | -0.0007102 | 245.8 | -0.6581 | -0.0006581 | 245.8 | -0.6435 | -0.0006435 | 245.8 | -0.6372 | -0.0006372 | 245.8 | -0.6329 | -0.0006329 | 245.8 | -0.6286 | -0.0006286 | 245.8 | -0.7102 | -0.0007102 | 245.8 | -0.6387 | -0.0006387 | 245.8 | -0.6377 | -0.0006377 | 245.8 | -0.6306 | -0.0006306 | 245.8 | -0.6198 | -0.0006198 | 245.8 | -0.6102 | -0.0006102
246.3 | -0.7102 | -0.0007102 | 246.3 | -0.6481 | -0.0006481 | 246.3 | -0.639 | -0.000639 | 246.3 | -0.6145 | -0.0006145 | 246.3 | -0.6103 | -0.0006103 | 246.3 | -0.5947 | -0.0005947 | 246.3 | -0.7102 | -0.0007102 | 246.3 | -0.6581 | -0.0006581 | 246.3 | -0.6435 | -0.0006435 | 246.3 | -0.6372 | -0.0006372 | 246.3 | -0.6329 | -0.0006329 | 246.3 | -0.6286 | -0.0006286 | 246.3 | -0.7102 | -0.0007102 | 246.3 | -0.6388 | -0.0006388 | 246.3 | -0.6377 | -0.0006377 | 246.3 | -0.6305 | -0.0006305 | 246.3 | -0.6198 | -0.0006198 | 246.3 | -0.6102 | -0.0006102
246.8 | -0.7101 | -0.0007101 | 246.8 | -0.6481 | -0.0006481 | 246.8 | -0.639 | -0.000639 | 246.8 | -0.6145 | -0.0006145 | 246.8 | -0.6104 | -0.0006104 | 246.8 | -0.5948 | -0.0005948 | 246.8 | -0.7101 | -0.0007101 | 246.8 | -0.6581 | -0.0006581 | 246.8 | -0.6435 | -0.0006435 | 246.8 | -0.6372 | -0.0006372 | 246.8 | -0.6329 | -0.0006329 | 246.8 | -0.6286 | -0.0006286 | 246.8 | -0.7101 | -0.0007101 | 246.8 | -0.6388 | -0.0006388 | 246.8 | -0.6377 | -0.0006377 | 246.8 | -0.6305 | -0.0006305 | 246.8 | -0.6198 | -0.0006198 | 246.8 | -0.6102 | -0.0006102
247.4 | -0.7101 | -0.0007101 | 247.4 | -0.6481 | -0.0006481 | 247.4 | -0.639 | -0.000639 | 247.4 | -0.6145 | -0.0006145 | 247.4 | -0.6104 | -0.0006104 | 247.4 | -0.5948 | -0.0005948 | 247.4 | -0.7101 | -0.0007101 | 247.4 | -0.6581 | -0.0006581 | 247.4 | -0.6435 | -0.0006435 | 247.4 | -0.6372 | -0.0006372 | 247.4 | -0.6329 | -0.0006329 | 247.4 | -0.6286 | -0.0006286 | 247.4 | -0.7101 | -0.0007101 | 247.4 | -0.6389 | -0.0006389 | 247.4 | -0.6377 | -0.0006377 | 247.4 | -0.6305 | -0.0006305 | 247.4 | -0.6198 | -0.0006198 | 247.4 | -0.6101 | -0.0006101
247.9 | -0.7101 | -0.0007101 | 247.9 | -0.6481 | -0.0006481 | 247.9 | -0.639 | -0.000639 | 247.9 | -0.6144 | -0.0006144 | 247.9 | -0.6104 | -0.0006104 | 247.9 | -0.5948 | -0.0005948 | 247.9 | -0.7101 | -0.0007101 | 247.9 | -0.6581 | -0.0006581 | 247.9 | -0.6435 | -0.0006435 | 247.9 | -0.6372 | -0.0006372 | 247.9 | -0.6329 | -0.0006329 | 247.9 | -0.6286 | -0.0006286 | 247.9 | -0.7101 | -0.0007101 | 247.9 | -0.6389 | -0.0006389 | 247.9 | -0.6377 | -0.0006377 | 247.9 | -0.6304 | -0.0006304 | 247.9 | -0.6198 | -0.0006198 | 247.9 | -0.6101 | -0.0006101
248.4 | -0.7101 | -0.0007101 | 248.4 | -0.6481 | -0.0006481 | 248.4 | -0.639 | -0.000639 | 248.4 | -0.6144 | -0.0006144 | 248.4 | -0.6104 | -0.0006104 | 248.4 | -0.5948 | -0.0005948 | 248.4 | -0.7101 | -0.0007101 | 248.4 | -0.6581 | -0.0006581 | 248.4 | -0.6435 | -0.0006435 | 248.4 | -0.6372 | -0.0006372 | 248.4 | -0.6329 | -0.0006329 | 248.4 | -0.6286 | -0.0006286 | 248.4 | -0.7101 | -0.0007101 | 248.4 | -0.639 | -0.000639 | 248.4 | -0.6377 | -0.0006377 | 248.4 | -0.6304 | -0.0006304 | 248.4 | -0.6197 | -0.0006197 | 248.4 | -0.6101 | -0.0006101
248.9 | -0.71 | -0.00071 | 248.9 | -0.6481 | -0.0006481 | 248.9 | -0.639 | -0.000639 | 248.9 | -0.6144 | -0.0006144 | 248.9 | -0.6105 | -0.0006105 | 248.9 | -0.5949 | -0.0005949 | 248.9 | -0.71 | -0.00071 | 248.9 | -0.6581 | -0.0006581 | 248.9 | -0.6435 | -0.0006435 | 248.9 | -0.6372 | -0.0006372 | 248.9 | -0.6329 | -0.0006329 | 248.9 | -0.6286 | -0.0006286 | 248.9 | -0.71 | -0.00071 | 248.9 | -0.6391 | -0.0006391 | 248.9 | -0.6377 | -0.0006377 | 248.9 | -0.6304 | -0.0006304 | 248.9 | -0.6197 | -0.0006197 | 248.9 | -0.6101 | -0.0006101
249.4 | -0.71 | -0.00071 | 249.4 | -0.6481 | -0.0006481 | 249.4 | -0.639 | -0.000639 | 249.4 | -0.6145 | -0.0006145 | 249.4 | -0.6105 | -0.0006105 | 249.4 | -0.5949 | -0.0005949 | 249.4 | -0.71 | -0.00071 | 249.4 | -0.658 | -0.000658 | 249.4 | -0.6435 | -0.0006435 | 249.4 | -0.6372 | -0.0006372 | 249.4 | -0.6329 | -0.0006329 | 249.4 | -0.6286 | -0.0006286 | 249.4 | -0.71 | -0.00071 | 249.4 | -0.6391 | -0.0006391 | 249.4 | -0.6377 | -0.0006377 | 249.4 | -0.6304 | -0.0006304 | 249.4 | -0.6197 | -0.0006197 | 249.4 | -0.6101 | -0.0006101
249.9 | -0.71 | -0.00071 | 249.9 | -0.6481 | -0.0006481 | 249.9 | -0.639 | -0.000639 | 249.9 | -0.6145 | -0.0006145 | 249.9 | -0.6105 | -0.0006105 | 249.9 | -0.5949 | -0.0005949 | 249.9 | -0.71 | -0.00071 | 249.9 | -0.658 | -0.000658 | 249.9 | -0.6435 | -0.0006435 | 249.9 | -0.6372 | -0.0006372 | 249.9 | -0.6329 | -0.0006329 | 249.9 | -0.6286 | -0.0006286 | 249.9 | -0.71 | -0.00071 | 249.9 | -0.6391 | -0.0006391 | 249.9 | -0.6377 | -0.0006377 | 249.9 | -0.6304 | -0.0006304 | 249.9 | -0.6197 | -0.0006197 | 249.9 | -0.6102 | -0.0006102
250.4 | -0.71 | -0.00071 | 250.4 | -0.6481 | -0.0006481 | 250.4 | -0.639 | -0.000639 | 250.4 | -0.6146 | -0.0006146 | 250.4 | -0.6105 | -0.0006105 | 250.4 | -0.595 | -0.000595 | 250.4 | -0.71 | -0.00071 | 250.4 | -0.658 | -0.000658 | 250.4 | -0.6435 | -0.0006435 | 250.4 | -0.6372 | -0.0006372 | 250.4 | -0.6329 | -0.0006329 | 250.4 | -0.6286 | -0.0006286 | 250.4 | -0.71 | -0.00071 | 250.4 | -0.6392 | -0.0006392 | 250.4 | -0.6377 | -0.0006377 | 250.4 | -0.6303 | -0.0006303 | 250.4 | -0.6197 | -0.0006197 | 250.4 | -0.6102 | -0.0006102
250.9 | -0.71 | -0.00071 | 250.9 | -0.6481 | -0.0006481 | 250.9 | -0.639 | -0.000639 | 250.9 | -0.6146 | -0.0006146 | 250.9 | -0.6106 | -0.0006106 | 250.9 | -0.595 | -0.000595 | 250.9 | -0.71 | -0.00071 | 250.9 | -0.658 | -0.000658 | 250.9 | -0.6435 | -0.0006435 | 250.9 | -0.6372 | -0.0006372 | 250.9 | -0.6329 | -0.0006329 | 250.9 | -0.6286 | -0.0006286 | 250.9 | -0.71 | -0.00071 | 250.9 | -0.6392 | -0.0006392 | 250.9 | -0.6377 | -0.0006377 | 250.9 | -0.6303 | -0.0006303 | 250.9 | -0.6196 | -0.0006196 | 250.9 | -0.6102 | -0.0006102
251.4 | -0.7099 | -0.0007099 | 251.4 | -0.6481 | -0.0006481 | 251.4 | -0.639 | -0.000639 | 251.4 | -0.6147 | -0.0006147 | 251.4 | -0.6106 | -0.0006106 | 251.4 | -0.595 | -0.000595 | 251.4 | -0.7099 | -0.0007099 | 251.4 | -0.658 | -0.000658 | 251.4 | -0.6435 | -0.0006435 | 251.4 | -0.6372 | -0.0006372 | 251.4 | -0.6329 | -0.0006329 | 251.4 | -0.6286 | -0.0006286 | 251.4 | -0.7099 | -0.0007099 | 251.4 | -0.6393 | -0.0006393 | 251.4 | -0.6377 | -0.0006377 | 251.4 | -0.6303 | -0.0006303 | 251.4 | -0.6196 | -0.0006196 | 251.4 | -0.6102 | -0.0006102
251.9 | -0.7099 | -0.0007099 | 251.9 | -0.6481 | -0.0006481 | 251.9 | -0.639 | -0.000639 | 251.9 | -0.6147 | -0.0006147 | 251.9 | -0.6106 | -0.0006106 | 251.9 | -0.595 | -0.000595 | 251.9 | -0.7099 | -0.0007099 | 251.9 | -0.658 | -0.000658 | 251.9 | -0.6435 | -0.0006435 | 251.9 | -0.6372 | -0.0006372 | 251.9 | -0.6329 | -0.0006329 | 251.9 | -0.6286 | -0.0006286 | 251.9 | -0.7099 | -0.0007099 | 251.9 | -0.6393 | -0.0006393 | 251.9 | -0.6377 | -0.0006377 | 251.9 | -0.6303 | -0.0006303 | 251.9 | -0.6196 | -0.0006196 | 251.9 | -0.6102 | -0.0006102
252.4 | -0.7099 | -0.0007099 | 252.4 | -0.6481 | -0.0006481 | 252.4 | -0.639 | -0.000639 | 252.4 | -0.6147 | -0.0006147 | 252.4 | -0.6107 | -0.0006107 | 252.4 | -0.5951 | -0.0005951 | 252.4 | -0.7099 | -0.0007099 | 252.4 | -0.658 | -0.000658 | 252.4 | -0.6435 | -0.0006435 | 252.4 | -0.6372 | -0.0006372 | 252.4 | -0.6329 | -0.0006329 | 252.4 | -0.6286 | -0.0006286 | 252.4 | -0.7099 | -0.0007099 | 252.4 | -0.6393 | -0.0006393 | 252.4 | -0.6377 | -0.0006377 | 252.4 | -0.6302 | -0.0006302 | 252.4 | -0.6196 | -0.0006196 | 252.4 | -0.6102 | -0.0006102
253 | -0.7098 | -0.0007098 | 253 | -0.6481 | -0.0006481 | 253 | -0.6391 | -0.0006391 | 253 | -0.6147 | -0.0006147 | 253 | -0.6107 | -0.0006107 | 253 | -0.5951 | -0.0005951 | 253 | -0.7098 | -0.0007098 | 253 | -0.658 | -0.000658 | 253 | -0.6435 | -0.0006435 | 253 | -0.6372 | -0.0006372 | 253 | -0.6329 | -0.0006329 | 253 | -0.6286 | -0.0006286 | 253 | -0.7098 | -0.0007098 | 253 | -0.6394 | -0.0006394 | 253 | -0.6377 | -0.0006377 | 253 | -0.6302 | -0.0006302 | 253 | -0.6196 | -0.0006196 | 253 | -0.6102 | -0.0006102
253.5 | -0.7098 | -0.0007098 | 253.5 | -0.6481 | -0.0006481 | 253.5 | -0.6391 | -0.0006391 | 253.5 | -0.6147 | -0.0006147 | 253.5 | -0.6107 | -0.0006107 | 253.5 | -0.5951 | -0.0005951 | 253.5 | -0.7098 | -0.0007098 | 253.5 | -0.6579 | -0.0006579 | 253.5 | -0.6436 | -0.0006436 | 253.5 | -0.6372 | -0.0006372 | 253.5 | -0.6329 | -0.0006329 | 253.5 | -0.6286 | -0.0006286 | 253.5 | -0.7098 | -0.0007098 | 253.5 | -0.6395 | -0.0006395 | 253.5 | -0.6377 | -0.0006377 | 253.5 | -0.6302 | -0.0006302 | 253.5 | -0.6196 | -0.0006196 | 253.5 | -0.6102 | -0.0006102
254 | -0.7098 | -0.0007098 | 254 | -0.6481 | -0.0006481 | 254 | -0.6391 | -0.0006391 | 254 | -0.6147 | -0.0006147 | 254 | -0.6108 | -0.0006108 | 254 | -0.5951 | -0.0005951 | 254 | -0.7098 | -0.0007098 | 254 | -0.6579 | -0.0006579 | 254 | -0.6436 | -0.0006436 | 254 | -0.6372 | -0.0006372 | 254 | -0.6329 | -0.0006329 | 254 | -0.6286 | -0.0006286 | 254 | -0.7098 | -0.0007098 | 254 | -0.6395 | -0.0006395 | 254 | -0.6377 | -0.0006377 | 254 | -0.6302 | -0.0006302 | 254 | -0.6195 | -0.0006195 | 254 | -0.6102 | -0.0006102
254.5 | -0.7098 | -0.0007098 | 254.5 | -0.6481 | -0.0006481 | 254.5 | -0.6391 | -0.0006391 | 254.5 | -0.6147 | -0.0006147 | 254.5 | -0.6108 | -0.0006108 | 254.5 | -0.5952 | -0.0005952 | 254.5 | -0.7098 | -0.0007098 | 254.5 | -0.6579 | -0.0006579 | 254.5 | -0.6436 | -0.0006436 | 254.5 | -0.6372 | -0.0006372 | 254.5 | -0.6329 | -0.0006329 | 254.5 | -0.6286 | -0.0006286 | 254.5 | -0.7098 | -0.0007098 | 254.5 | -0.6396 | -0.0006396 | 254.5 | -0.6377 | -0.0006377 | 254.5 | -0.6302 | -0.0006302 | 254.5 | -0.6195 | -0.0006195 | 254.5 | -0.6102 | -0.0006102
255 | -0.7098 | -0.0007098 | 255 | -0.6481 | -0.0006481 | 255 | -0.6391 | -0.0006391 | 255 | -0.6147 | -0.0006147 | 255 | -0.6108 | -0.0006108 | 255 | -0.5952 | -0.0005952 | 255 | -0.7098 | -0.0007098 | 255 | -0.6579 | -0.0006579 | 255 | -0.6436 | -0.0006436 | 255 | -0.6372 | -0.0006372 | 255 | -0.6329 | -0.0006329 | 255 | -0.6286 | -0.0006286 | 255 | -0.7098 | -0.0007098 | 255 | -0.6396 | -0.0006396 | 255 | -0.6377 | -0.0006377 | 255 | -0.6301 | -0.0006301 | 255 | -0.6195 | -0.0006195 | 255 | -0.6102 | -0.0006102
255.5 | -0.7098 | -0.0007098 | 255.5 | -0.6481 | -0.0006481 | 255.5 | -0.6391 | -0.0006391 | 255.5 | -0.6147 | -0.0006147 | 255.5 | -0.6109 | -0.0006109 | 255.5 | -0.5952 | -0.0005952 | 255.5 | -0.7098 | -0.0007098 | 255.5 | -0.6579 | -0.0006579 | 255.5 | -0.6436 | -0.0006436 | 255.5 | -0.6372 | -0.0006372 | 255.5 | -0.6329 | -0.0006329 | 255.5 | -0.6286 | -0.0006286 | 255.5 | -0.7098 | -0.0007098 | 255.5 | -0.6396 | -0.0006396 | 255.5 | -0.6377 | -0.0006377 | 255.5 | -0.6301 | -0.0006301 | 255.5 | -0.6195 | -0.0006195 | 255.5 | -0.6102 | -0.0006102
256 | -0.7098 | -0.0007098 | 256 | -0.6481 | -0.0006481 | 256 | -0.6391 | -0.0006391 | 256 | -0.6148 | -0.0006148 | 256 | -0.6109 | -0.0006109 | 256 | -0.5952 | -0.0005952 | 256 | -0.7098 | -0.0007098 | 256 | -0.6579 | -0.0006579 | 256 | -0.6436 | -0.0006436 | 256 | -0.6372 | -0.0006372 | 256 | -0.6329 | -0.0006329 | 256 | -0.6286 | -0.0006286 | 256 | -0.7098 | -0.0007098 | 256 | -0.6396 | -0.0006396 | 256 | -0.6377 | -0.0006377 | 256 | -0.6301 | -0.0006301 | 256 | -0.6195 | -0.0006195 | 256 | -0.6102 | -0.0006102
256.5 | -0.7098 | -0.0007098 | 256.5 | -0.6481 | -0.0006481 | 256.5 | -0.6391 | -0.0006391 | 256.5 | -0.6148 | -0.0006148 | 256.5 | -0.6109 | -0.0006109 | 256.5 | -0.5953 | -0.0005953 | 256.5 | -0.7098 | -0.0007098 | 256.5 | -0.6579 | -0.0006579 | 256.5 | -0.6436 | -0.0006436 | 256.5 | -0.6372 | -0.0006372 | 256.5 | -0.6329 | -0.0006329 | 256.5 | -0.6286 | -0.0006286 | 256.5 | -0.7098 | -0.0007098 | 256.5 | -0.6397 | -0.0006397 | 256.5 | -0.6377 | -0.0006377 | 256.5 | -0.6301 | -0.0006301 | 256.5 | -0.6195 | -0.0006195 | 256.5 | -0.6102 | -0.0006102
257 | -0.7098 | -0.0007098 | 257 | -0.6481 | -0.0006481 | 257 | -0.6391 | -0.0006391 | 257 | -0.6148 | -0.0006148 | 257 | -0.6109 | -0.0006109 | 257 | -0.5953 | -0.0005953 | 257 | -0.7098 | -0.0007098 | 257 | -0.6579 | -0.0006579 | 257 | -0.6436 | -0.0006436 | 257 | -0.6372 | -0.0006372 | 257 | -0.6329 | -0.0006329 | 257 | -0.6286 | -0.0006286 | 257 | -0.7098 | -0.0007098 | 257 | -0.6397 | -0.0006397 | 257 | -0.6377 | -0.0006377 | 257 | -0.6301 | -0.0006301 | 257 | -0.6195 | -0.0006195 | 257 | -0.6102 | -0.0006102
257.5 | -0.7097 | -0.0007097 | 257.5 | -0.6481 | -0.0006481 | 257.5 | -0.6391 | -0.0006391 | 257.5 | -0.6147 | -0.0006147 | 257.5 | -0.611 | -0.000611 | 257.5 | -0.5953 | -0.0005953 | 257.5 | -0.7097 | -0.0007097 | 257.5 | -0.6578 | -0.0006578 | 257.5 | -0.6436 | -0.0006436 | 257.5 | -0.6372 | -0.0006372 | 257.5 | -0.6329 | -0.0006329 | 257.5 | -0.6286 | -0.0006286 | 257.5 | -0.7097 | -0.0007097 | 257.5 | -0.6397 | -0.0006397 | 257.5 | -0.6377 | -0.0006377 | 257.5 | -0.6301 | -0.0006301 | 257.5 | -0.6194 | -0.0006194 | 257.5 | -0.6102 | -0.0006102
258.1 | -0.7097 | -0.0007097 | 258.1 | -0.6481 | -0.0006481 | 258.1 | -0.6391 | -0.0006391 | 258.1 | -0.6147 | -0.0006147 | 258.1 | -0.611 | -0.000611 | 258.1 | -0.5953 | -0.0005953 | 258.1 | -0.7097 | -0.0007097 | 258.1 | -0.6578 | -0.0006578 | 258.1 | -0.6436 | -0.0006436 | 258.1 | -0.6372 | -0.0006372 | 258.1 | -0.6329 | -0.0006329 | 258.1 | -0.6286 | -0.0006286 | 258.1 | -0.7097 | -0.0007097 | 258.1 | -0.6398 | -0.0006398 | 258.1 | -0.6377 | -0.0006377 | 258.1 | -0.63 | -0.00063 | 258.1 | -0.6194 | -0.0006194 | 258.1 | -0.6102 | -0.0006102
258.6 | -0.7097 | -0.0007097 | 258.6 | -0.6481 | -0.0006481 | 258.6 | -0.6391 | -0.0006391 | 258.6 | -0.6147 | -0.0006147 | 258.6 | -0.611 | -0.000611 | 258.6 | -0.5954 | -0.0005954 | 258.6 | -0.7097 | -0.0007097 | 258.6 | -0.6578 | -0.0006578 | 258.6 | -0.6436 | -0.0006436 | 258.6 | -0.6372 | -0.0006372 | 258.6 | -0.6329 | -0.0006329 | 258.6 | -0.6286 | -0.0006286 | 258.6 | -0.7097 | -0.0007097 | 258.6 | -0.6398 | -0.0006398 | 258.6 | -0.6377 | -0.0006377 | 258.6 | -0.63 | -0.00063 | 258.6 | -0.6194 | -0.0006194 | 258.6 | -0.6102 | -0.0006102
259.1 | -0.7096 | -0.0007096 | 259.1 | -0.6481 | -0.0006481 | 259.1 | -0.6391 | -0.0006391 | 259.1 | -0.6147 | -0.0006147 | 259.1 | -0.6111 | -0.0006111 | 259.1 | -0.5954 | -0.0005954 | 259.1 | -0.7096 | -0.0007096 | 259.1 | -0.6578 | -0.0006578 | 259.1 | -0.6436 | -0.0006436 | 259.1 | -0.6372 | -0.0006372 | 259.1 | -0.6329 | -0.0006329 | 259.1 | -0.6286 | -0.0006286 | 259.1 | -0.7096 | -0.0007096 | 259.1 | -0.6399 | -0.0006399 | 259.1 | -0.6377 | -0.0006377 | 259.1 | -0.63 | -0.00063 | 259.1 | -0.6194 | -0.0006194 | 259.1 | -0.6102 | -0.0006102
259.6 | -0.7096 | -0.0007096 | 259.6 | -0.6481 | -0.0006481 | 259.6 | -0.6391 | -0.0006391 | 259.6 | -0.6147 | -0.0006147 | 259.6 | -0.6111 | -0.0006111 | 259.6 | -0.5954 | -0.0005954 | 259.6 | -0.7096 | -0.0007096 | 259.6 | -0.6578 | -0.0006578 | 259.6 | -0.6436 | -0.0006436 | 259.6 | -0.6372 | -0.0006372 | 259.6 | -0.6329 | -0.0006329 | 259.6 | -0.6286 | -0.0006286 | 259.6 | -0.7096 | -0.0007096 | 259.6 | -0.6399 | -0.0006399 | 259.6 | -0.6377 | -0.0006377 | 259.6 | -0.63 | -0.00063 | 259.6 | -0.6194 | -0.0006194 | 259.6 | -0.6102 | -0.0006102
260.1 | -0.7096 | -0.0007096 | 260.1 | -0.6481 | -0.0006481 | 260.1 | -0.6391 | -0.0006391 | 260.1 | -0.6147 | -0.0006147 | 260.1 | -0.6111 | -0.0006111 | 260.1 | -0.5954 | -0.0005954 | 260.1 | -0.7096 | -0.0007096 | 260.1 | -0.6578 | -0.0006578 | 260.1 | -0.6436 | -0.0006436 | 260.1 | -0.6372 | -0.0006372 | 260.1 | -0.6329 | -0.0006329 | 260.1 | -0.6287 | -0.0006287 | 260.1 | -0.7096 | -0.0007096 | 260.1 | -0.64 | -0.00064 | 260.1 | -0.6377 | -0.0006377 | 260.1 | -0.63 | -0.00063 | 260.1 | -0.6193 | -0.0006193 | 260.1 | -0.6102 | -0.0006102
260.6 | -0.7096 | -0.0007096 | 260.6 | -0.6481 | -0.0006481 | 260.6 | -0.6391 | -0.0006391 | 260.6 | -0.6147 | -0.0006147 | 260.6 | -0.6112 | -0.0006112 | 260.6 | -0.5955 | -0.0005955 | 260.6 | -0.7096 | -0.0007096 | 260.6 | -0.6578 | -0.0006578 | 260.6 | -0.6436 | -0.0006436 | 260.6 | -0.6372 | -0.0006372 | 260.6 | -0.6329 | -0.0006329 | 260.6 | -0.6287 | -0.0006287 | 260.6 | -0.7096 | -0.0007096 | 260.6 | -0.64 | -0.00064 | 260.6 | -0.6377 | -0.0006377 | 260.6 | -0.63 | -0.00063 | 260.6 | -0.6193 | -0.0006193 | 260.6 | -0.6102 | -0.0006102
261.1 | -0.7096 | -0.0007096 | 261.1 | -0.6481 | -0.0006481 | 261.1 | -0.6391 | -0.0006391 | 261.1 | -0.6147 | -0.0006147 | 261.1 | -0.6112 | -0.0006112 | 261.1 | -0.5955 | -0.0005955 | 261.1 | -0.7096 | -0.0007096 | 261.1 | -0.6578 | -0.0006578 | 261.1 | -0.6436 | -0.0006436 | 261.1 | -0.6372 | -0.0006372 | 261.1 | -0.6329 | -0.0006329 | 261.1 | -0.6287 | -0.0006287 | 261.1 | -0.7096 | -0.0007096 | 261.1 | -0.6401 | -0.0006401 | 261.1 | -0.6377 | -0.0006377 | 261.1 | -0.6299 | -0.0006299 | 261.1 | -0.6193 | -0.0006193 | 261.1 | -0.6102 | -0.0006102
261.6 | -0.7096 | -0.0007096 | 261.6 | -0.6481 | -0.0006481 | 261.6 | -0.6391 | -0.0006391 | 261.6 | -0.6147 | -0.0006147 | 261.6 | -0.6112 | -0.0006112 | 261.6 | -0.5955 | -0.0005955 | 261.6 | -0.7096 | -0.0007096 | 261.6 | -0.6578 | -0.0006578 | 261.6 | -0.6436 | -0.0006436 | 261.6 | -0.6372 | -0.0006372 | 261.6 | -0.6329 | -0.0006329 | 261.6 | -0.6287 | -0.0006287 | 261.6 | -0.7096 | -0.0007096 | 261.6 | -0.6401 | -0.0006401 | 261.6 | -0.6377 | -0.0006377 | 261.6 | -0.6299 | -0.0006299 | 261.6 | -0.6193 | -0.0006193 | 261.6 | -0.6102 | -0.0006102
262.1 | -0.7097 | -0.0007097 | 262.1 | -0.6481 | -0.0006481 | 262.1 | -0.6391 | -0.0006391 | 262.1 | -0.6147 | -0.0006147 | 262.1 | -0.6112 | -0.0006112 | 262.1 | -0.5956 | -0.0005956 | 262.1 | -0.7097 | -0.0007097 | 262.1 | -0.6578 | -0.0006578 | 262.1 | -0.6436 | -0.0006436 | 262.1 | -0.6372 | -0.0006372 | 262.1 | -0.6329 | -0.0006329 | 262.1 | -0.6287 | -0.0006287 | 262.1 | -0.7097 | -0.0007097 | 262.1 | -0.6401 | -0.0006401 | 262.1 | -0.6377 | -0.0006377 | 262.1 | -0.6299 | -0.0006299 | 262.1 | -0.6192 | -0.0006192 | 262.1 | -0.6103 | -0.0006103
262.6 | -0.7097 | -0.0007097 | 262.6 | -0.6481 | -0.0006481 | 262.6 | -0.6391 | -0.0006391 | 262.6 | -0.6147 | -0.0006147 | 262.6 | -0.6113 | -0.0006113 | 262.6 | -0.5956 | -0.0005956 | 262.6 | -0.7097 | -0.0007097 | 262.6 | -0.6578 | -0.0006578 | 262.6 | -0.6436 | -0.0006436 | 262.6 | -0.6372 | -0.0006372 | 262.6 | -0.6329 | -0.0006329 | 262.6 | -0.6287 | -0.0006287 | 262.6 | -0.7097 | -0.0007097 | 262.6 | -0.6401 | -0.0006401 | 262.6 | -0.6377 | -0.0006377 | 262.6 | -0.6299 | -0.0006299 | 262.6 | -0.6192 | -0.0006192 | 262.6 | -0.6103 | -0.0006103
263.2 | -0.7097 | -0.0007097 | 263.2 | -0.6481 | -0.0006481 | 263.2 | -0.6391 | -0.0006391 | 263.2 | -0.6148 | -0.0006148 | 263.2 | -0.6113 | -0.0006113 | 263.2 | -0.5956 | -0.0005956 | 263.2 | -0.7097 | -0.0007097 | 263.2 | -0.6578 | -0.0006578 | 263.2 | -0.6436 | -0.0006436 | 263.2 | -0.6372 | -0.0006372 | 263.2 | -0.6329 | -0.0006329 | 263.2 | -0.6287 | -0.0006287 | 263.2 | -0.7097 | -0.0007097 | 263.2 | -0.6402 | -0.0006402 | 263.2 | -0.6377 | -0.0006377 | 263.2 | -0.6299 | -0.0006299 | 263.2 | -0.6192 | -0.0006192 | 263.2 | -0.6103 | -0.0006103
263.7 | -0.7097 | -0.0007097 | 263.7 | -0.6481 | -0.0006481 | 263.7 | -0.6391 | -0.0006391 | 263.7 | -0.6148 | -0.0006148 | 263.7 | -0.6113 | -0.0006113 | 263.7 | -0.5956 | -0.0005956 | 263.7 | -0.7097 | -0.0007097 | 263.7 | -0.6577 | -0.0006577 | 263.7 | -0.6436 | -0.0006436 | 263.7 | -0.6372 | -0.0006372 | 263.7 | -0.6329 | -0.0006329 | 263.7 | -0.6287 | -0.0006287 | 263.7 | -0.7097 | -0.0007097 | 263.7 | -0.6402 | -0.0006402 | 263.7 | -0.6377 | -0.0006377 | 263.7 | -0.6299 | -0.0006299 | 263.7 | -0.6192 | -0.0006192 | 263.7 | -0.6103 | -0.0006103
264.2 | -0.7097 | -0.0007097 | 264.2 | -0.6481 | -0.0006481 | 264.2 | -0.6391 | -0.0006391 | 264.2 | -0.6148 | -0.0006148 | 264.2 | -0.6114 | -0.0006114 | 264.2 | -0.5956 | -0.0005956 | 264.2 | -0.7097 | -0.0007097 | 264.2 | -0.6577 | -0.0006577 | 264.2 | -0.6436 | -0.0006436 | 264.2 | -0.6372 | -0.0006372 | 264.2 | -0.6329 | -0.0006329 | 264.2 | -0.6287 | -0.0006287 | 264.2 | -0.7097 | -0.0007097 | 264.2 | -0.6403 | -0.0006403 | 264.2 | -0.6377 | -0.0006377 | 264.2 | -0.6299 | -0.0006299 | 264.2 | -0.6192 | -0.0006192 | 264.2 | -0.6103 | -0.0006103
264.7 | -0.7097 | -0.0007097 | 264.7 | -0.6482 | -0.0006482 | 264.7 | -0.6391 | -0.0006391 | 264.7 | -0.6148 | -0.0006148 | 264.7 | -0.6114 | -0.0006114 | 264.7 | -0.5957 | -0.0005957 | 264.7 | -0.7097 | -0.0007097 | 264.7 | -0.6577 | -0.0006577 | 264.7 | -0.6436 | -0.0006436 | 264.7 | -0.6372 | -0.0006372 | 264.7 | -0.6329 | -0.0006329 | 264.7 | -0.6287 | -0.0006287 | 264.7 | -0.7097 | -0.0007097 | 264.7 | -0.6403 | -0.0006403 | 264.7 | -0.6377 | -0.0006377 | 264.7 | -0.6299 | -0.0006299 | 264.7 | -0.6191 | -0.0006191 | 264.7 | -0.6103 | -0.0006103
265.2 | -0.7096 | -0.0007096 | 265.2 | -0.6482 | -0.0006482 | 265.2 | -0.6392 | -0.0006392 | 265.2 | -0.6148 | -0.0006148 | 265.2 | -0.6114 | -0.0006114 | 265.2 | -0.5957 | -0.0005957 | 265.2 | -0.7096 | -0.0007096 | 265.2 | -0.6577 | -0.0006577 | 265.2 | -0.6437 | -0.0006437 | 265.2 | -0.6372 | -0.0006372 | 265.2 | -0.6329 | -0.0006329 | 265.2 | -0.6287 | -0.0006287 | 265.2 | -0.7096 | -0.0007096 | 265.2 | -0.6404 | -0.0006404 | 265.2 | -0.6377 | -0.0006377 | 265.2 | -0.6298 | -0.0006298 | 265.2 | -0.6191 | -0.0006191 | 265.2 | -0.6103 | -0.0006103
265.7 | -0.7096 | -0.0007096 | 265.7 | -0.6482 | -0.0006482 | 265.7 | -0.6392 | -0.0006392 | 265.7 | -0.6148 | -0.0006148 | 265.7 | -0.6114 | -0.0006114 | 265.7 | -0.5957 | -0.0005957 | 265.7 | -0.7096 | -0.0007096 | 265.7 | -0.6577 | -0.0006577 | 265.7 | -0.6437 | -0.0006437 | 265.7 | -0.6372 | -0.0006372 | 265.7 | -0.6328 | -0.0006328 | 265.7 | -0.6287 | -0.0006287 | 265.7 | -0.7096 | -0.0007096 | 265.7 | -0.6404 | -0.0006404 | 265.7 | -0.6377 | -0.0006377 | 265.7 | -0.6298 | -0.0006298 | 265.7 | -0.6191 | -0.0006191 | 265.7 | -0.6103 | -0.0006103
266.2 | -0.7096 | -0.0007096 | 266.2 | -0.6482 | -0.0006482 | 266.2 | -0.6392 | -0.0006392 | 266.2 | -0.6149 | -0.0006149 | 266.2 | -0.6115 | -0.0006115 | 266.2 | -0.5957 | -0.0005957 | 266.2 | -0.7096 | -0.0007096 | 266.2 | -0.6577 | -0.0006577 | 266.2 | -0.6437 | -0.0006437 | 266.2 | -0.6371 | -0.0006371 | 266.2 | -0.6328 | -0.0006328 | 266.2 | -0.6287 | -0.0006287 | 266.2 | -0.7096 | -0.0007096 | 266.2 | -0.6404 | -0.0006404 | 266.2 | -0.6377 | -0.0006377 | 266.2 | -0.6298 | -0.0006298 | 266.2 | -0.6191 | -0.0006191 | 266.2 | -0.6103 | -0.0006103
266.7 | -0.7096 | -0.0007096 | 266.7 | -0.6482 | -0.0006482 | 266.7 | -0.6392 | -0.0006392 | 266.7 | -0.6149 | -0.0006149 | 266.7 | -0.6115 | -0.0006115 | 266.7 | -0.5958 | -0.0005958 | 266.7 | -0.7096 | -0.0007096 | 266.7 | -0.6577 | -0.0006577 | 266.7 | -0.6437 | -0.0006437 | 266.7 | -0.6371 | -0.0006371 | 266.7 | -0.6328 | -0.0006328 | 266.7 | -0.6287 | -0.0006287 | 266.7 | -0.7096 | -0.0007096 | 266.7 | -0.6405 | -0.0006405 | 266.7 | -0.6377 | -0.0006377 | 266.7 | -0.6298 | -0.0006298 | 266.7 | -0.6191 | -0.0006191 | 266.7 | -0.6103 | -0.0006103
267.2 | -0.7096 | -0.0007096 | 267.2 | -0.6482 | -0.0006482 | 267.2 | -0.6392 | -0.0006392 | 267.2 | -0.6149 | -0.0006149 | 267.2 | -0.6115 | -0.0006115 | 267.2 | -0.5958 | -0.0005958 | 267.2 | -0.7096 | -0.0007096 | 267.2 | -0.6577 | -0.0006577 | 267.2 | -0.6437 | -0.0006437 | 267.2 | -0.6371 | -0.0006371 | 267.2 | -0.6328 | -0.0006328 | 267.2 | -0.6287 | -0.0006287 | 267.2 | -0.7096 | -0.0007096 | 267.2 | -0.6405 | -0.0006405 | 267.2 | -0.6377 | -0.0006377 | 267.2 | -0.6298 | -0.0006298 | 267.2 | -0.619 | -0.000619 | 267.2 | -0.6103 | -0.0006103
267.8 | -0.7095 | -0.0007095 | 267.8 | -0.6482 | -0.0006482 | 267.8 | -0.6392 | -0.0006392 | 267.8 | -0.6149 | -0.0006149 | 267.8 | -0.6116 | -0.0006116 | 267.8 | -0.5958 | -0.0005958 | 267.8 | -0.7095 | -0.0007095 | 267.8 | -0.6577 | -0.0006577 | 267.8 | -0.6437 | -0.0006437 | 267.8 | -0.6371 | -0.0006371 | 267.8 | -0.6328 | -0.0006328 | 267.8 | -0.6287 | -0.0006287 | 267.8 | -0.7095 | -0.0007095 | 267.8 | -0.6406 | -0.0006406 | 267.8 | -0.6377 | -0.0006377 | 267.8 | -0.6298 | -0.0006298 | 267.8 | -0.619 | -0.000619 | 267.8 | -0.6103 | -0.0006103
268.3 | -0.7095 | -0.0007095 | 268.3 | -0.6482 | -0.0006482 | 268.3 | -0.6392 | -0.0006392 | 268.3 | -0.615 | -0.000615 | 268.3 | -0.6116 | -0.0006116 | 268.3 | -0.5958 | -0.0005958 | 268.3 | -0.7095 | -0.0007095 | 268.3 | -0.6577 | -0.0006577 | 268.3 | -0.6437 | -0.0006437 | 268.3 | -0.6371 | -0.0006371 | 268.3 | -0.6328 | -0.0006328 | 268.3 | -0.6286 | -0.0006286 | 268.3 | -0.7095 | -0.0007095 | 268.3 | -0.6406 | -0.0006406 | 268.3 | -0.6377 | -0.0006377 | 268.3 | -0.6297 | -0.0006297 | 268.3 | -0.619 | -0.000619 | 268.3 | -0.6103 | -0.0006103
268.8 | -0.7095 | -0.0007095 | 268.8 | -0.6482 | -0.0006482 | 268.8 | -0.6392 | -0.0006392 | 268.8 | -0.615 | -0.000615 | 268.8 | -0.6116 | -0.0006116 | 268.8 | -0.5959 | -0.0005959 | 268.8 | -0.7095 | -0.0007095 | 268.8 | -0.6577 | -0.0006577 | 268.8 | -0.6437 | -0.0006437 | 268.8 | -0.6371 | -0.0006371 | 268.8 | -0.6328 | -0.0006328 | 268.8 | -0.6286 | -0.0006286 | 268.8 | -0.7095 | -0.0007095 | 268.8 | -0.6407 | -0.0006407 | 268.8 | -0.6377 | -0.0006377 | 268.8 | -0.6297 | -0.0006297 | 268.8 | -0.619 | -0.000619 | 268.8 | -0.6103 | -0.0006103
269.3 | -0.7095 | -0.0007095 | 269.3 | -0.6482 | -0.0006482 | 269.3 | -0.6392 | -0.0006392 | 269.3 | -0.615 | -0.000615 | 269.3 | -0.6116 | -0.0006116 | 269.3 | -0.5959 | -0.0005959 | 269.3 | -0.7095 | -0.0007095 | 269.3 | -0.6576 | -0.0006576 | 269.3 | -0.6437 | -0.0006437 | 269.3 | -0.6371 | -0.0006371 | 269.3 | -0.6328 | -0.0006328 | 269.3 | -0.6286 | -0.0006286 | 269.3 | -0.7095 | -0.0007095 | 269.3 | -0.6407 | -0.0006407 | 269.3 | -0.6377 | -0.0006377 | 269.3 | -0.6297 | -0.0006297 | 269.3 | -0.619 | -0.000619 | 269.3 | -0.6103 | -0.0006103
269.8 | -0.7095 | -0.0007095 | 269.8 | -0.6482 | -0.0006482 | 269.8 | -0.6392 | -0.0006392 | 269.8 | -0.615 | -0.000615 | 269.8 | -0.6117 | -0.0006117 | 269.8 | -0.5959 | -0.0005959 | 269.8 | -0.7095 | -0.0007095 | 269.8 | -0.6576 | -0.0006576 | 269.8 | -0.6437 | -0.0006437 | 269.8 | -0.6371 | -0.0006371 | 269.8 | -0.6328 | -0.0006328 | 269.8 | -0.6286 | -0.0006286 | 269.8 | -0.7095 | -0.0007095 | 269.8 | -0.6407 | -0.0006407 | 269.8 | -0.6377 | -0.0006377 | 269.8 | -0.6297 | -0.0006297 | 269.8 | -0.619 | -0.000619 | 269.8 | -0.6103 | -0.0006103
270.3 | -0.7095 | -0.0007095 | 270.3 | -0.6482 | -0.0006482 | 270.3 | -0.6392 | -0.0006392 | 270.3 | -0.615 | -0.000615 | 270.3 | -0.6117 | -0.0006117 | 270.3 | -0.596 | -0.000596 | 270.3 | -0.7095 | -0.0007095 | 270.3 | -0.6576 | -0.0006576 | 270.3 | -0.6437 | -0.0006437 | 270.3 | -0.6371 | -0.0006371 | 270.3 | -0.6328 | -0.0006328 | 270.3 | -0.6286 | -0.0006286 | 270.3 | -0.7095 | -0.0007095 | 270.3 | -0.6408 | -0.0006408 | 270.3 | -0.6377 | -0.0006377 | 270.3 | -0.6296 | -0.0006296 | 270.3 | -0.619 | -0.000619 | 270.3 | -0.6103 | -0.0006103
270.8 | -0.7095 | -0.0007095 | 270.8 | -0.6482 | -0.0006482 | 270.8 | -0.6392 | -0.0006392 | 270.8 | -0.615 | -0.000615 | 270.8 | -0.6117 | -0.0006117 | 270.8 | -0.596 | -0.000596 | 270.8 | -0.7095 | -0.0007095 | 270.8 | -0.6576 | -0.0006576 | 270.8 | -0.6437 | -0.0006437 | 270.8 | -0.6371 | -0.0006371 | 270.8 | -0.6328 | -0.0006328 | 270.8 | -0.6286 | -0.0006286 | 270.8 | -0.7095 | -0.0007095 | 270.8 | -0.6408 | -0.0006408 | 270.8 | -0.6377 | -0.0006377 | 270.8 | -0.6296 | -0.0006296 | 270.8 | -0.619 | -0.000619 | 270.8 | -0.6103 | -0.0006103
271.3 | -0.7095 | -0.0007095 | 271.3 | -0.6482 | -0.0006482 | 271.3 | -0.6392 | -0.0006392 | 271.3 | -0.615 | -0.000615 | 271.3 | -0.6118 | -0.0006118 | 271.3 | -0.596 | -0.000596 | 271.3 | -0.7095 | -0.0007095 | 271.3 | -0.6576 | -0.0006576 | 271.3 | -0.6437 | -0.0006437 | 271.3 | -0.6371 | -0.0006371 | 271.3 | -0.6328 | -0.0006328 | 271.3 | -0.6286 | -0.0006286 | 271.3 | -0.7095 | -0.0007095 | 271.3 | -0.6408 | -0.0006408 | 271.3 | -0.6377 | -0.0006377 | 271.3 | -0.6296 | -0.0006296 | 271.3 | -0.6189 | -0.0006189 | 271.3 | -0.6103 | -0.0006103
271.8 | -0.7095 | -0.0007095 | 271.8 | -0.6482 | -0.0006482 | 271.8 | -0.6392 | -0.0006392 | 271.8 | -0.615 | -0.000615 | 271.8 | -0.6118 | -0.0006118 | 271.8 | -0.596 | -0.000596 | 271.8 | -0.7095 | -0.0007095 | 271.8 | -0.6576 | -0.0006576 | 271.8 | -0.6437 | -0.0006437 | 271.8 | -0.6371 | -0.0006371 | 271.8 | -0.6328 | -0.0006328 | 271.8 | -0.6286 | -0.0006286 | 271.8 | -0.7095 | -0.0007095 | 271.8 | -0.6409 | -0.0006409 | 271.8 | -0.6377 | -0.0006377 | 271.8 | -0.6296 | -0.0006296 | 271.8 | -0.6189 | -0.0006189 | 271.8 | -0.6103 | -0.0006103
272.3 | -0.7095 | -0.0007095 | 272.3 | -0.6482 | -0.0006482 | 272.3 | -0.6392 | -0.0006392 | 272.3 | -0.6151 | -0.0006151 | 272.3 | -0.6118 | -0.0006118 | 272.3 | -0.5961 | -0.0005961 | 272.3 | -0.7095 | -0.0007095 | 272.3 | -0.6576 | -0.0006576 | 272.3 | -0.6437 | -0.0006437 | 272.3 | -0.6371 | -0.0006371 | 272.3 | -0.6328 | -0.0006328 | 272.3 | -0.6286 | -0.0006286 | 272.3 | -0.7095 | -0.0007095 | 272.3 | -0.6409 | -0.0006409 | 272.3 | -0.6377 | -0.0006377 | 272.3 | -0.6296 | -0.0006296 | 272.3 | -0.6189 | -0.0006189 | 272.3 | -0.6103 | -0.0006103
272.9 | -0.7095 | -0.0007095 | 272.9 | -0.6482 | -0.0006482 | 272.9 | -0.6392 | -0.0006392 | 272.9 | -0.6151 | -0.0006151 | 272.9 | -0.6118 | -0.0006118 | 272.9 | -0.5961 | -0.0005961 | 272.9 | -0.7095 | -0.0007095 | 272.9 | -0.6576 | -0.0006576 | 272.9 | -0.6437 | -0.0006437 | 272.9 | -0.6371 | -0.0006371 | 272.9 | -0.6328 | -0.0006328 | 272.9 | -0.6286 | -0.0006286 | 272.9 | -0.7095 | -0.0007095 | 272.9 | -0.641 | -0.000641 | 272.9 | -0.6377 | -0.0006377 | 272.9 | -0.6296 | -0.0006296 | 272.9 | -0.6189 | -0.0006189 | 272.9 | -0.6103 | -0.0006103
273.4 | -0.7095 | -0.0007095 | 273.4 | -0.6482 | -0.0006482 | 273.4 | -0.6392 | -0.0006392 | 273.4 | -0.6151 | -0.0006151 | 273.4 | -0.6119 | -0.0006119 | 273.4 | -0.5961 | -0.0005961 | 273.4 | -0.7095 | -0.0007095 | 273.4 | -0.6576 | -0.0006576 | 273.4 | -0.6437 | -0.0006437 | 273.4 | -0.6371 | -0.0006371 | 273.4 | -0.6328 | -0.0006328 | 273.4 | -0.6286 | -0.0006286 | 273.4 | -0.7095 | -0.0007095 | 273.4 | -0.641 | -0.000641 | 273.4 | -0.6377 | -0.0006377 | 273.4 | -0.6295 | -0.0006295 | 273.4 | -0.6189 | -0.0006189 | 273.4 | -0.6103 | -0.0006103
273.9 | -0.7095 | -0.0007095 | 273.9 | -0.6482 | -0.0006482 | 273.9 | -0.6392 | -0.0006392 | 273.9 | -0.6151 | -0.0006151 | 273.9 | -0.6119 | -0.0006119 | 273.9 | -0.5961 | -0.0005961 | 273.9 | -0.7095 | -0.0007095 | 273.9 | -0.6575 | -0.0006575 | 273.9 | -0.6437 | -0.0006437 | 273.9 | -0.6371 | -0.0006371 | 273.9 | -0.6328 | -0.0006328 | 273.9 | -0.6286 | -0.0006286 | 273.9 | -0.7095 | -0.0007095 | 273.9 | -0.641 | -0.000641 | 273.9 | -0.6377 | -0.0006377 | 273.9 | -0.6295 | -0.0006295 | 273.9 | -0.6189 | -0.0006189 | 273.9 | -0.6103 | -0.0006103
274.4 | -0.7094 | -0.0007094 | 274.4 | -0.6482 | -0.0006482 | 274.4 | -0.6392 | -0.0006392 | 274.4 | -0.6151 | -0.0006151 | 274.4 | -0.6119 | -0.0006119 | 274.4 | -0.5961 | -0.0005961 | 274.4 | -0.7094 | -0.0007094 | 274.4 | -0.6575 | -0.0006575 | 274.4 | -0.6438 | -0.0006438 | 274.4 | -0.6371 | -0.0006371 | 274.4 | -0.6328 | -0.0006328 | 274.4 | -0.6286 | -0.0006286 | 274.4 | -0.7094 | -0.0007094 | 274.4 | -0.6411 | -0.0006411 | 274.4 | -0.6377 | -0.0006377 | 274.4 | -0.6295 | -0.0006295 | 274.4 | -0.6188 | -0.0006188 | 274.4 | -0.6103 | -0.0006103
274.9 | -0.7094 | -0.0007094 | 274.9 | -0.6482 | -0.0006482 | 274.9 | -0.6393 | -0.0006393 | 274.9 | -0.6151 | -0.0006151 | 274.9 | -0.6119 | -0.0006119 | 274.9 | -0.5962 | -0.0005962 | 274.9 | -0.7094 | -0.0007094 | 274.9 | -0.6575 | -0.0006575 | 274.9 | -0.6438 | -0.0006438 | 274.9 | -0.6371 | -0.0006371 | 274.9 | -0.6328 | -0.0006328 | 274.9 | -0.6286 | -0.0006286 | 274.9 | -0.7094 | -0.0007094 | 274.9 | -0.6411 | -0.0006411 | 274.9 | -0.6377 | -0.0006377 | 274.9 | -0.6295 | -0.0006295 | 274.9 | -0.6188 | -0.0006188 | 274.9 | -0.6104 | -0.0006104
275.4 | -0.7094 | -0.0007094 | 275.4 | -0.6482 | -0.0006482 | 275.4 | -0.6393 | -0.0006393 | 275.4 | -0.6151 | -0.0006151 | 275.4 | -0.612 | -0.000612 | 275.4 | -0.5962 | -0.0005962 | 275.4 | -0.7094 | -0.0007094 | 275.4 | -0.6575 | -0.0006575 | 275.4 | -0.6438 | -0.0006438 | 275.4 | -0.6371 | -0.0006371 | 275.4 | -0.6328 | -0.0006328 | 275.4 | -0.6286 | -0.0006286 | 275.4 | -0.7094 | -0.0007094 | 275.4 | -0.6412 | -0.0006412 | 275.4 | -0.6377 | -0.0006377 | 275.4 | -0.6295 | -0.0006295 | 275.4 | -0.6188 | -0.0006188 | 275.4 | -0.6104 | -0.0006104
275.9 | -0.7093 | -0.0007093 | 275.9 | -0.6483 | -0.0006483 | 275.9 | -0.6393 | -0.0006393 | 275.9 | -0.6151 | -0.0006151 | 275.9 | -0.612 | -0.000612 | 275.9 | -0.5962 | -0.0005962 | 275.9 | -0.7093 | -0.0007093 | 275.9 | -0.6575 | -0.0006575 | 275.9 | -0.6438 | -0.0006438 | 275.9 | -0.6371 | -0.0006371 | 275.9 | -0.6328 | -0.0006328 | 275.9 | -0.6286 | -0.0006286 | 275.9 | -0.7093 | -0.0007093 | 275.9 | -0.6412 | -0.0006412 | 275.9 | -0.6377 | -0.0006377 | 275.9 | -0.6295 | -0.0006295 | 275.9 | -0.6188 | -0.0006188 | 275.9 | -0.6104 | -0.0006104
276.4 | -0.7093 | -0.0007093 | 276.4 | -0.6483 | -0.0006483 | 276.4 | -0.6393 | -0.0006393 | 276.4 | -0.6151 | -0.0006151 | 276.4 | -0.612 | -0.000612 | 276.4 | -0.5962 | -0.0005962 | 276.4 | -0.7093 | -0.0007093 | 276.4 | -0.6575 | -0.0006575 | 276.4 | -0.6438 | -0.0006438 | 276.4 | -0.6371 | -0.0006371 | 276.4 | -0.6328 | -0.0006328 | 276.4 | -0.6286 | -0.0006286 | 276.4 | -0.7093 | -0.0007093 | 276.4 | -0.6412 | -0.0006412 | 276.4 | -0.6377 | -0.0006377 | 276.4 | -0.6295 | -0.0006295 | 276.4 | -0.6188 | -0.0006188 | 276.4 | -0.6104 | -0.0006104
276.9 | -0.7093 | -0.0007093 | 276.9 | -0.6483 | -0.0006483 | 276.9 | -0.6393 | -0.0006393 | 276.9 | -0.6151 | -0.0006151 | 276.9 | -0.6121 | -0.0006121 | 276.9 | -0.5963 | -0.0005963 | 276.9 | -0.7093 | -0.0007093 | 276.9 | -0.6575 | -0.0006575 | 276.9 | -0.6438 | -0.0006438 | 276.9 | -0.6371 | -0.0006371 | 276.9 | -0.6328 | -0.0006328 | 276.9 | -0.6286 | -0.0006286 | 276.9 | -0.7093 | -0.0007093 | 276.9 | -0.6412 | -0.0006412 | 276.9 | -0.6377 | -0.0006377 | 276.9 | -0.6295 | -0.0006295 | 276.9 | -0.6187 | -0.0006187 | 276.9 | -0.6104 | -0.0006104
277.4 | -0.7093 | -0.0007093 | 277.4 | -0.6483 | -0.0006483 | 277.4 | -0.6393 | -0.0006393 | 277.4 | -0.615 | -0.000615 | 277.4 | -0.6121 | -0.0006121 | 277.4 | -0.5963 | -0.0005963 | 277.4 | -0.7093 | -0.0007093 | 277.4 | -0.6575 | -0.0006575 | 277.4 | -0.6438 | -0.0006438 | 277.4 | -0.6371 | -0.0006371 | 277.4 | -0.6328 | -0.0006328 | 277.4 | -0.6286 | -0.0006286 | 277.4 | -0.7093 | -0.0007093 | 277.4 | -0.6413 | -0.0006413 | 277.4 | -0.6377 | -0.0006377 | 277.4 | -0.6295 | -0.0006295 | 277.4 | -0.6187 | -0.0006187 | 277.4 | -0.6104 | -0.0006104
278 | -0.7093 | -0.0007093 | 278 | -0.6483 | -0.0006483 | 278 | -0.6393 | -0.0006393 | 278 | -0.615 | -0.000615 | 278 | -0.6121 | -0.0006121 | 278 | -0.5963 | -0.0005963 | 278 | -0.7093 | -0.0007093 | 278 | -0.6575 | -0.0006575 | 278 | -0.6438 | -0.0006438 | 278 | -0.6371 | -0.0006371 | 278 | -0.6327 | -0.0006327 | 278 | -0.6286 | -0.0006286 | 278 | -0.7093 | -0.0007093 | 278 | -0.6413 | -0.0006413 | 278 | -0.6377 | -0.0006377 | 278 | -0.6295 | -0.0006295 | 278 | -0.6187 | -0.0006187 | 278 | -0.6104 | -0.0006104
278.5 | -0.7093 | -0.0007093 | 278.5 | -0.6483 | -0.0006483 | 278.5 | -0.6393 | -0.0006393 | 278.5 | -0.615 | -0.000615 | 278.5 | -0.6121 | -0.0006121 | 278.5 | -0.5963 | -0.0005963 | 278.5 | -0.7093 | -0.0007093 | 278.5 | -0.6575 | -0.0006575 | 278.5 | -0.6438 | -0.0006438 | 278.5 | -0.6371 | -0.0006371 | 278.5 | -0.6327 | -0.0006327 | 278.5 | -0.6286 | -0.0006286 | 278.5 | -0.7093 | -0.0007093 | 278.5 | -0.6414 | -0.0006414 | 278.5 | -0.6377 | -0.0006377 | 278.5 | -0.6294 | -0.0006294 | 278.5 | -0.6187 | -0.0006187 | 278.5 | -0.6104 | -0.0006104
279 | -0.7093 | -0.0007093 | 279 | -0.6483 | -0.0006483 | 279 | -0.6393 | -0.0006393 | 279 | -0.615 | -0.000615 | 279 | -0.6122 | -0.0006122 | 279 | -0.5964 | -0.0005964 | 279 | -0.7093 | -0.0007093 | 279 | -0.6576 | -0.0006576 | 279 | -0.6438 | -0.0006438 | 279 | -0.6371 | -0.0006371 | 279 | -0.6327 | -0.0006327 | 279 | -0.6286 | -0.0006286 | 279 | -0.7093 | -0.0007093 | 279 | -0.6414 | -0.0006414 | 279 | -0.6377 | -0.0006377 | 279 | -0.6294 | -0.0006294 | 279 | -0.6187 | -0.0006187 | 279 | -0.6104 | -0.0006104
279.5 | -0.7093 | -0.0007093 | 279.5 | -0.6483 | -0.0006483 | 279.5 | -0.6393 | -0.0006393 | 279.5 | -0.615 | -0.000615 | 279.5 | -0.6122 | -0.0006122 | 279.5 | -0.5964 | -0.0005964 | 279.5 | -0.7093 | -0.0007093 | 279.5 | -0.6576 | -0.0006576 | 279.5 | -0.6438 | -0.0006438 | 279.5 | -0.6371 | -0.0006371 | 279.5 | -0.6327 | -0.0006327 | 279.5 | -0.6286 | -0.0006286 | 279.5 | -0.7093 | -0.0007093 | 279.5 | -0.6414 | -0.0006414 | 279.5 | -0.6377 | -0.0006377 | 279.5 | -0.6294 | -0.0006294 | 279.5 | -0.6186 | -0.0006186 | 279.5 | -0.6104 | -0.0006104
280 | -0.7093 | -0.0007093 | 280 | -0.6483 | -0.0006483 | 280 | -0.6393 | -0.0006393 | 280 | -0.615 | -0.000615 | 280 | -0.6122 | -0.0006122 | 280 | -0.5964 | -0.0005964 | 280 | -0.7093 | -0.0007093 | 280 | -0.6575 | -0.0006575 | 280 | -0.6438 | -0.0006438 | 280 | -0.6371 | -0.0006371 | 280 | -0.6327 | -0.0006327 | 280 | -0.6286 | -0.0006286 | 280 | -0.7093 | -0.0007093 | 280 | -0.6415 | -0.0006415 | 280 | -0.6377 | -0.0006377 | 280 | -0.6294 | -0.0006294 | 280 | -0.6186 | -0.0006186 | 280 | -0.6104 | -0.0006104
280.5 | -0.7093 | -0.0007093 | 280.5 | -0.6483 | -0.0006483 | 280.5 | -0.6393 | -0.0006393 | 280.5 | -0.615 | -0.000615 | 280.5 | -0.6123 | -0.0006123 | 280.5 | -0.5964 | -0.0005964 | 280.5 | -0.7093 | -0.0007093 | 280.5 | -0.6575 | -0.0006575 | 280.5 | -0.6438 | -0.0006438 | 280.5 | -0.6371 | -0.0006371 | 280.5 | -0.6327 | -0.0006327 | 280.5 | -0.6286 | -0.0006286 | 280.5 | -0.7093 | -0.0007093 | 280.5 | -0.6415 | -0.0006415 | 280.5 | -0.6377 | -0.0006377 | 280.5 | -0.6294 | -0.0006294 | 280.5 | -0.6186 | -0.0006186 | 280.5 | -0.6104 | -0.0006104
281 | -0.7093 | -0.0007093 | 281 | -0.6483 | -0.0006483 | 281 | -0.6393 | -0.0006393 | 281 | -0.615 | -0.000615 | 281 | -0.6123 | -0.0006123 | 281 | -0.5965 | -0.0005965 | 281 | -0.7093 | -0.0007093 | 281 | -0.6575 | -0.0006575 | 281 | -0.6438 | -0.0006438 | 281 | -0.6371 | -0.0006371 | 281 | -0.6327 | -0.0006327 | 281 | -0.6286 | -0.0006286 | 281 | -0.7093 | -0.0007093 | 281 | -0.6415 | -0.0006415 | 281 | -0.6377 | -0.0006377 | 281 | -0.6294 | -0.0006294 | 281 | -0.6186 | -0.0006186 | 281 | -0.6104 | -0.0006104
281.5 | -0.7092 | -0.0007092 | 281.5 | -0.6483 | -0.0006483 | 281.5 | -0.6393 | -0.0006393 | 281.5 | -0.615 | -0.000615 | 281.5 | -0.6123 | -0.0006123 | 281.5 | -0.5965 | -0.0005965 | 281.5 | -0.7092 | -0.0007092 | 281.5 | -0.6575 | -0.0006575 | 281.5 | -0.6438 | -0.0006438 | 281.5 | -0.6371 | -0.0006371 | 281.5 | -0.6327 | -0.0006327 | 281.5 | -0.6286 | -0.0006286 | 281.5 | -0.7092 | -0.0007092 | 281.5 | -0.6416 | -0.0006416 | 281.5 | -0.6377 | -0.0006377 | 281.5 | -0.6294 | -0.0006294 | 281.5 | -0.6186 | -0.0006186 | 281.5 | -0.6104 | -0.0006104
282 | -0.7092 | -0.0007092 | 282 | -0.6483 | -0.0006483 | 282 | -0.6393 | -0.0006393 | 282 | -0.615 | -0.000615 | 282 | -0.6124 | -0.0006124 | 282 | -0.5965 | -0.0005965 | 282 | -0.7092 | -0.0007092 | 282 | -0.6575 | -0.0006575 | 282 | -0.6438 | -0.0006438 | 282 | -0.6371 | -0.0006371 | 282 | -0.6327 | -0.0006327 | 282 | -0.6286 | -0.0006286 | 282 | -0.7092 | -0.0007092 | 282 | -0.6416 | -0.0006416 | 282 | -0.6377 | -0.0006377 | 282 | -0.6294 | -0.0006294 | 282 | -0.6186 | -0.0006186 | 282 | -0.6104 | -0.0006104
282.5 | -0.7092 | -0.0007092 | 282.5 | -0.6483 | -0.0006483 | 282.5 | -0.6393 | -0.0006393 | 282.5 | -0.615 | -0.000615 | 282.5 | -0.6124 | -0.0006124 | 282.5 | -0.5965 | -0.0005965 | 282.5 | -0.7092 | -0.0007092 | 282.5 | -0.6575 | -0.0006575 | 282.5 | -0.6438 | -0.0006438 | 282.5 | -0.6371 | -0.0006371 | 282.5 | -0.6327 | -0.0006327 | 282.5 | -0.6286 | -0.0006286 | 282.5 | -0.7092 | -0.0007092 | 282.5 | -0.6417 | -0.0006417 | 282.5 | -0.6377 | -0.0006377 | 282.5 | -0.6293 | -0.0006293 | 282.5 | -0.6186 | -0.0006186 | 282.5 | -0.6104 | -0.0006104
283 | -0.7092 | -0.0007092 | 283 | -0.6483 | -0.0006483 | 283 | -0.6394 | -0.0006394 | 283 | -0.615 | -0.000615 | 283 | -0.6124 | -0.0006124 | 283 | -0.5965 | -0.0005965 | 283 | -0.7092 | -0.0007092 | 283 | -0.6575 | -0.0006575 | 283 | -0.6438 | -0.0006438 | 283 | -0.637 | -0.000637 | 283 | -0.6327 | -0.0006327 | 283 | -0.6286 | -0.0006286 | 283 | -0.7092 | -0.0007092 | 283 | -0.6417 | -0.0006417 | 283 | -0.6377 | -0.0006377 | 283 | -0.6293 | -0.0006293 | 283 | -0.6186 | -0.0006186 | 283 | -0.6104 | -0.0006104
283.6 | -0.7091 | -0.0007091 | 283.6 | -0.6483 | -0.0006483 | 283.6 | -0.6394 | -0.0006394 | 283.6 | -0.6151 | -0.0006151 | 283.6 | -0.6125 | -0.0006125 | 283.6 | -0.5966 | -0.0005966 | 283.6 | -0.7091 | -0.0007091 | 283.6 | -0.6575 | -0.0006575 | 283.6 | -0.6438 | -0.0006438 | 283.6 | -0.637 | -0.000637 | 283.6 | -0.6327 | -0.0006327 | 283.6 | -0.6286 | -0.0006286 | 283.6 | -0.7091 | -0.0007091 | 283.6 | -0.6418 | -0.0006418 | 283.6 | -0.6377 | -0.0006377 | 283.6 | -0.6293 | -0.0006293 | 283.6 | -0.6185 | -0.0006185 | 283.6 | -0.6104 | -0.0006104
284.1 | -0.7091 | -0.0007091 | 284.1 | -0.6483 | -0.0006483 | 284.1 | -0.6394 | -0.0006394 | 284.1 | -0.6151 | -0.0006151 | 284.1 | -0.6125 | -0.0006125 | 284.1 | -0.5966 | -0.0005966 | 284.1 | -0.7091 | -0.0007091 | 284.1 | -0.6575 | -0.0006575 | 284.1 | -0.6438 | -0.0006438 | 284.1 | -0.637 | -0.000637 | 284.1 | -0.6327 | -0.0006327 | 284.1 | -0.6286 | -0.0006286 | 284.1 | -0.7091 | -0.0007091 | 284.1 | -0.6418 | -0.0006418 | 284.1 | -0.6377 | -0.0006377 | 284.1 | -0.6293 | -0.0006293 | 284.1 | -0.6185 | -0.0006185 | 284.1 | -0.6104 | -0.0006104
284.6 | -0.7091 | -0.0007091 | 284.6 | -0.6483 | -0.0006483 | 284.6 | -0.6394 | -0.0006394 | 284.6 | -0.6151 | -0.0006151 | 284.6 | -0.6125 | -0.0006125 | 284.6 | -0.5966 | -0.0005966 | 284.6 | -0.7091 | -0.0007091 | 284.6 | -0.6574 | -0.0006574 | 284.6 | -0.6438 | -0.0006438 | 284.6 | -0.637 | -0.000637 | 284.6 | -0.6327 | -0.0006327 | 284.6 | -0.6286 | -0.0006286 | 284.6 | -0.7091 | -0.0007091 | 284.6 | -0.6418 | -0.0006418 | 284.6 | -0.6377 | -0.0006377 | 284.6 | -0.6292 | -0.0006292 | 284.6 | -0.6185 | -0.0006185 | 284.6 | -0.6104 | -0.0006104
285.1 | -0.709 | -0.000709 | 285.1 | -0.6483 | -0.0006483 | 285.1 | -0.6394 | -0.0006394 | 285.1 | -0.6151 | -0.0006151 | 285.1 | -0.6125 | -0.0006125 | 285.1 | -0.5966 | -0.0005966 | 285.1 | -0.709 | -0.000709 | 285.1 | -0.6574 | -0.0006574 | 285.1 | -0.6439 | -0.0006439 | 285.1 | -0.637 | -0.000637 | 285.1 | -0.6327 | -0.0006327 | 285.1 | -0.6286 | -0.0006286 | 285.1 | -0.709 | -0.000709 | 285.1 | -0.6419 | -0.0006419 | 285.1 | -0.6377 | -0.0006377 | 285.1 | -0.6292 | -0.0006292 | 285.1 | -0.6185 | -0.0006185 | 285.1 | -0.6104 | -0.0006104
285.6 | -0.709 | -0.000709 | 285.6 | -0.6483 | -0.0006483 | 285.6 | -0.6394 | -0.0006394 | 285.6 | -0.6151 | -0.0006151 | 285.6 | -0.6126 | -0.0006126 | 285.6 | -0.5967 | -0.0005967 | 285.6 | -0.709 | -0.000709 | 285.6 | -0.6574 | -0.0006574 | 285.6 | -0.6439 | -0.0006439 | 285.6 | -0.637 | -0.000637 | 285.6 | -0.6327 | -0.0006327 | 285.6 | -0.6286 | -0.0006286 | 285.6 | -0.709 | -0.000709 | 285.6 | -0.6419 | -0.0006419 | 285.6 | -0.6377 | -0.0006377 | 285.6 | -0.6292 | -0.0006292 | 285.6 | -0.6185 | -0.0006185 | 285.6 | -0.6104 | -0.0006104
286.1 | -0.7089 | -0.0007089 | 286.1 | -0.6483 | -0.0006483 | 286.1 | -0.6394 | -0.0006394 | 286.1 | -0.6151 | -0.0006151 | 286.1 | -0.6126 | -0.0006126 | 286.1 | -0.5967 | -0.0005967 | 286.1 | -0.7089 | -0.0007089 | 286.1 | -0.6574 | -0.0006574 | 286.1 | -0.6439 | -0.0006439 | 286.1 | -0.637 | -0.000637 | 286.1 | -0.6327 | -0.0006327 | 286.1 | -0.6286 | -0.0006286 | 286.1 | -0.7089 | -0.0007089 | 286.1 | -0.6419 | -0.0006419 | 286.1 | -0.6377 | -0.0006377 | 286.1 | -0.6292 | -0.0006292 | 286.1 | -0.6184 | -0.0006184 | 286.1 | -0.6104 | -0.0006104
286.6 | -0.7089 | -0.0007089 | 286.6 | -0.6483 | -0.0006483 | 286.6 | -0.6394 | -0.0006394 | 286.6 | -0.6151 | -0.0006151 | 286.6 | -0.6126 | -0.0006126 | 286.6 | -0.5967 | -0.0005967 | 286.6 | -0.7089 | -0.0007089 | 286.6 | -0.6574 | -0.0006574 | 286.6 | -0.6439 | -0.0006439 | 286.6 | -0.637 | -0.000637 | 286.6 | -0.6327 | -0.0006327 | 286.6 | -0.6286 | -0.0006286 | 286.6 | -0.7089 | -0.0007089 | 286.6 | -0.6419 | -0.0006419 | 286.6 | -0.6377 | -0.0006377 | 286.6 | -0.6292 | -0.0006292 | 286.6 | -0.6184 | -0.0006184 | 286.6 | -0.6104 | -0.0006104
287.1 | -0.7089 | -0.0007089 | 287.1 | -0.6483 | -0.0006483 | 287.1 | -0.6394 | -0.0006394 | 287.1 | -0.6151 | -0.0006151 | 287.1 | -0.6126 | -0.0006126 | 287.1 | -0.5967 | -0.0005967 | 287.1 | -0.7089 | -0.0007089 | 287.1 | -0.6574 | -0.0006574 | 287.1 | -0.6439 | -0.0006439 | 287.1 | -0.637 | -0.000637 | 287.1 | -0.6327 | -0.0006327 | 287.1 | -0.6286 | -0.0006286 | 287.1 | -0.7089 | -0.0007089 | 287.1 | -0.6419 | -0.0006419 | 287.1 | -0.6377 | -0.0006377 | 287.1 | -0.6292 | -0.0006292 | 287.1 | -0.6184 | -0.0006184 | 287.1 | -0.6104 | -0.0006104
287.6 | -0.7089 | -0.0007089 | 287.6 | -0.6483 | -0.0006483 | 287.6 | -0.6394 | -0.0006394 | 287.6 | -0.6152 | -0.0006152 | 287.6 | -0.6127 | -0.0006127 | 287.6 | -0.5967 | -0.0005967 | 287.6 | -0.7089 | -0.0007089 | 287.6 | -0.6574 | -0.0006574 | 287.6 | -0.6439 | -0.0006439 | 287.6 | -0.637 | -0.000637 | 287.6 | -0.6327 | -0.0006327 | 287.6 | -0.6286 | -0.0006286 | 287.6 | -0.7089 | -0.0007089 | 287.6 | -0.6419 | -0.0006419 | 287.6 | -0.6377 | -0.0006377 | 287.6 | -0.6291 | -0.0006291 | 287.6 | -0.6184 | -0.0006184 | 287.6 | -0.6104 | -0.0006104
288.1 | -0.7089 | -0.0007089 | 288.1 | -0.6483 | -0.0006483 | 288.1 | -0.6394 | -0.0006394 | 288.1 | -0.6152 | -0.0006152 | 288.1 | -0.6127 | -0.0006127 | 288.1 | -0.5968 | -0.0005968 | 288.1 | -0.7089 | -0.0007089 | 288.1 | -0.6574 | -0.0006574 | 288.1 | -0.6439 | -0.0006439 | 288.1 | -0.637 | -0.000637 | 288.1 | -0.6327 | -0.0006327 | 288.1 | -0.6286 | -0.0006286 | 288.1 | -0.7089 | -0.0007089 | 288.1 | -0.642 | -0.000642 | 288.1 | -0.6377 | -0.0006377 | 288.1 | -0.6291 | -0.0006291 | 288.1 | -0.6184 | -0.0006184 | 288.1 | -0.6105 | -0.0006105
288.7 | -0.7089 | -0.0007089 | 288.7 | -0.6483 | -0.0006483 | 288.7 | -0.6394 | -0.0006394 | 288.7 | -0.6152 | -0.0006152 | 288.7 | -0.6127 | -0.0006127 | 288.7 | -0.5968 | -0.0005968 | 288.7 | -0.7089 | -0.0007089 | 288.7 | -0.6574 | -0.0006574 | 288.7 | -0.6439 | -0.0006439 | 288.7 | -0.637 | -0.000637 | 288.7 | -0.6327 | -0.0006327 | 288.7 | -0.6286 | -0.0006286 | 288.7 | -0.7089 | -0.0007089 | 288.7 | -0.6421 | -0.0006421 | 288.7 | -0.6376 | -0.0006376 | 288.7 | -0.6291 | -0.0006291 | 288.7 | -0.6183 | -0.0006183 | 288.7 | -0.6105 | -0.0006105
289.2 | -0.7089 | -0.0007089 | 289.2 | -0.6484 | -0.0006484 | 289.2 | -0.6394 | -0.0006394 | 289.2 | -0.6152 | -0.0006152 | 289.2 | -0.6128 | -0.0006128 | 289.2 | -0.5968 | -0.0005968 | 289.2 | -0.7089 | -0.0007089 | 289.2 | -0.6574 | -0.0006574 | 289.2 | -0.6439 | -0.0006439 | 289.2 | -0.637 | -0.000637 | 289.2 | -0.6327 | -0.0006327 | 289.2 | -0.6286 | -0.0006286 | 289.2 | -0.7089 | -0.0007089 | 289.2 | -0.6421 | -0.0006421 | 289.2 | -0.6376 | -0.0006376 | 289.2 | -0.6291 | -0.0006291 | 289.2 | -0.6183 | -0.0006183 | 289.2 | -0.6105 | -0.0006105
289.7 | -0.7089 | -0.0007089 | 289.7 | -0.6484 | -0.0006484 | 289.7 | -0.6394 | -0.0006394 | 289.7 | -0.6152 | -0.0006152 | 289.7 | -0.6128 | -0.0006128 | 289.7 | -0.5968 | -0.0005968 | 289.7 | -0.7089 | -0.0007089 | 289.7 | -0.6573 | -0.0006573 | 289.7 | -0.6439 | -0.0006439 | 289.7 | -0.637 | -0.000637 | 289.7 | -0.6327 | -0.0006327 | 289.7 | -0.6286 | -0.0006286 | 289.7 | -0.7089 | -0.0007089 | 289.7 | -0.6422 | -0.0006422 | 289.7 | -0.6376 | -0.0006376 | 289.7 | -0.6291 | -0.0006291 | 289.7 | -0.6183 | -0.0006183 | 289.7 | -0.6105 | -0.0006105
290.2 | -0.7088 | -0.0007088 | 290.2 | -0.6484 | -0.0006484 | 290.2 | -0.6394 | -0.0006394 | 290.2 | -0.6152 | -0.0006152 | 290.2 | -0.6128 | -0.0006128 | 290.2 | -0.5969 | -0.0005969 | 290.2 | -0.7088 | -0.0007088 | 290.2 | -0.6573 | -0.0006573 | 290.2 | -0.6439 | -0.0006439 | 290.2 | -0.637 | -0.000637 | 290.2 | -0.6327 | -0.0006327 | 290.2 | -0.6286 | -0.0006286 | 290.2 | -0.7088 | -0.0007088 | 290.2 | -0.6422 | -0.0006422 | 290.2 | -0.6376 | -0.0006376 | 290.2 | -0.6291 | -0.0006291 | 290.2 | -0.6183 | -0.0006183 | 290.2 | -0.6105 | -0.0006105
290.7 | -0.7088 | -0.0007088 | 290.7 | -0.6484 | -0.0006484 | 290.7 | -0.6394 | -0.0006394 | 290.7 | -0.6152 | -0.0006152 | 290.7 | -0.6128 | -0.0006128 | 290.7 | -0.5969 | -0.0005969 | 290.7 | -0.7088 | -0.0007088 | 290.7 | -0.6573 | -0.0006573 | 290.7 | -0.6439 | -0.0006439 | 290.7 | -0.637 | -0.000637 | 290.7 | -0.6327 | -0.0006327 | 290.7 | -0.6286 | -0.0006286 | 290.7 | -0.7088 | -0.0007088 | 290.7 | -0.6422 | -0.0006422 | 290.7 | -0.6376 | -0.0006376 | 290.7 | -0.629 | -0.000629 | 290.7 | -0.6183 | -0.0006183 | 290.7 | -0.6105 | -0.0006105
291.2 | -0.7088 | -0.0007088 | 291.2 | -0.6484 | -0.0006484 | 291.2 | -0.6395 | -0.0006395 | 291.2 | -0.6153 | -0.0006153 | 291.2 | -0.6129 | -0.0006129 | 291.2 | -0.5969 | -0.0005969 | 291.2 | -0.7088 | -0.0007088 | 291.2 | -0.6573 | -0.0006573 | 291.2 | -0.644 | -0.000644 | 291.2 | -0.637 | -0.000637 | 291.2 | -0.6327 | -0.0006327 | 291.2 | -0.6286 | -0.0006286 | 291.2 | -0.7088 | -0.0007088 | 291.2 | -0.6423 | -0.0006423 | 291.2 | -0.6377 | -0.0006377 | 291.2 | -0.629 | -0.000629 | 291.2 | -0.6183 | -0.0006183 | 291.2 | -0.6105 | -0.0006105
291.7 | -0.7087 | -0.0007087 | 291.7 | -0.6484 | -0.0006484 | 291.7 | -0.6395 | -0.0006395 | 291.7 | -0.6153 | -0.0006153 | 291.7 | -0.6129 | -0.0006129 | 291.7 | -0.5969 | -0.0005969 | 291.7 | -0.7087 | -0.0007087 | 291.7 | -0.6573 | -0.0006573 | 291.7 | -0.644 | -0.000644 | 291.7 | -0.637 | -0.000637 | 291.7 | -0.6327 | -0.0006327 | 291.7 | -0.6286 | -0.0006286 | 291.7 | -0.7087 | -0.0007087 | 291.7 | -0.6423 | -0.0006423 | 291.7 | -0.6377 | -0.0006377 | 291.7 | -0.629 | -0.000629 | 291.7 | -0.6183 | -0.0006183 | 291.7 | -0.6105 | -0.0006105
292.2 | -0.7087 | -0.0007087 | 292.2 | -0.6484 | -0.0006484 | 292.2 | -0.6395 | -0.0006395 | 292.2 | -0.6153 | -0.0006153 | 292.2 | -0.6129 | -0.0006129 | 292.2 | -0.5969 | -0.0005969 | 292.2 | -0.7087 | -0.0007087 | 292.2 | -0.6573 | -0.0006573 | 292.2 | -0.644 | -0.000644 | 292.2 | -0.637 | -0.000637 | 292.2 | -0.6327 | -0.0006327 | 292.2 | -0.6286 | -0.0006286 | 292.2 | -0.7087 | -0.0007087 | 292.2 | -0.6423 | -0.0006423 | 292.2 | -0.6377 | -0.0006377 | 292.2 | -0.629 | -0.000629 | 292.2 | -0.6182 | -0.0006182 | 292.2 | -0.6105 | -0.0006105
292.7 | -0.7087 | -0.0007087 | 292.7 | -0.6484 | -0.0006484 | 292.7 | -0.6395 | -0.0006395 | 292.7 | -0.6153 | -0.0006153 | 292.7 | -0.613 | -0.000613 | 292.7 | -0.597 | -0.000597 | 292.7 | -0.7087 | -0.0007087 | 292.7 | -0.6573 | -0.0006573 | 292.7 | -0.644 | -0.000644 | 292.7 | -0.637 | -0.000637 | 292.7 | -0.6327 | -0.0006327 | 292.7 | -0.6286 | -0.0006286 | 292.7 | -0.7087 | -0.0007087 | 292.7 | -0.6424 | -0.0006424 | 292.7 | -0.6377 | -0.0006377 | 292.7 | -0.629 | -0.000629 | 292.7 | -0.6182 | -0.0006182 | 292.7 | -0.6105 | -0.0006105
293.3 | -0.7087 | -0.0007087 | 293.3 | -0.6484 | -0.0006484 | 293.3 | -0.6395 | -0.0006395 | 293.3 | -0.6153 | -0.0006153 | 293.3 | -0.613 | -0.000613 | 293.3 | -0.597 | -0.000597 | 293.3 | -0.7087 | -0.0007087 | 293.3 | -0.6573 | -0.0006573 | 293.3 | -0.644 | -0.000644 | 293.3 | -0.637 | -0.000637 | 293.3 | -0.6327 | -0.0006327 | 293.3 | -0.6286 | -0.0006286 | 293.3 | -0.7087 | -0.0007087 | 293.3 | -0.6424 | -0.0006424 | 293.3 | -0.6377 | -0.0006377 | 293.3 | -0.629 | -0.000629 | 293.3 | -0.6182 | -0.0006182 | 293.3 | -0.6105 | -0.0006105
293.8 | -0.7088 | -0.0007088 | 293.8 | -0.6484 | -0.0006484 | 293.8 | -0.6395 | -0.0006395 | 293.8 | -0.6154 | -0.0006154 | 293.8 | -0.613 | -0.000613 | 293.8 | -0.597 | -0.000597 | 293.8 | -0.7088 | -0.0007088 | 293.8 | -0.6573 | -0.0006573 | 293.8 | -0.644 | -0.000644 | 293.8 | -0.637 | -0.000637 | 293.8 | -0.6326 | -0.0006326 | 293.8 | -0.6286 | -0.0006286 | 293.8 | -0.7088 | -0.0007088 | 293.8 | -0.6424 | -0.0006424 | 293.8 | -0.6377 | -0.0006377 | 293.8 | -0.6289 | -0.0006289 | 293.8 | -0.6182 | -0.0006182 | 293.8 | -0.6105 | -0.0006105
294.3 | -0.7088 | -0.0007088 | 294.3 | -0.6484 | -0.0006484 | 294.3 | -0.6395 | -0.0006395 | 294.3 | -0.6154 | -0.0006154 | 294.3 | -0.613 | -0.000613 | 294.3 | -0.597 | -0.000597 | 294.3 | -0.7088 | -0.0007088 | 294.3 | -0.6573 | -0.0006573 | 294.3 | -0.644 | -0.000644 | 294.3 | -0.637 | -0.000637 | 294.3 | -0.6326 | -0.0006326 | 294.3 | -0.6286 | -0.0006286 | 294.3 | -0.7088 | -0.0007088 | 294.3 | -0.6425 | -0.0006425 | 294.3 | -0.6377 | -0.0006377 | 294.3 | -0.6289 | -0.0006289 | 294.3 | -0.6182 | -0.0006182 | 294.3 | -0.6105 | -0.0006105
294.8 | -0.7087 | -0.0007087 | 294.8 | -0.6484 | -0.0006484 | 294.8 | -0.6395 | -0.0006395 | 294.8 | -0.6154 | -0.0006154 | 294.8 | -0.6131 | -0.0006131 | 294.8 | -0.5971 | -0.0005971 | 294.8 | -0.7087 | -0.0007087 | 294.8 | -0.6573 | -0.0006573 | 294.8 | -0.644 | -0.000644 | 294.8 | -0.637 | -0.000637 | 294.8 | -0.6326 | -0.0006326 | 294.8 | -0.6286 | -0.0006286 | 294.8 | -0.7087 | -0.0007087 | 294.8 | -0.6425 | -0.0006425 | 294.8 | -0.6377 | -0.0006377 | 294.8 | -0.6289 | -0.0006289 | 294.8 | -0.6182 | -0.0006182 | 294.8 | -0.6105 | -0.0006105
295.3 | -0.7087 | -0.0007087 | 295.3 | -0.6484 | -0.0006484 | 295.3 | -0.6395 | -0.0006395 | 295.3 | -0.6154 | -0.0006154 | 295.3 | -0.6131 | -0.0006131 | 295.3 | -0.5971 | -0.0005971 | 295.3 | -0.7087 | -0.0007087 | 295.3 | -0.6573 | -0.0006573 | 295.3 | -0.644 | -0.000644 | 295.3 | -0.637 | -0.000637 | 295.3 | -0.6326 | -0.0006326 | 295.3 | -0.6286 | -0.0006286 | 295.3 | -0.7087 | -0.0007087 | 295.3 | -0.6426 | -0.0006426 | 295.3 | -0.6377 | -0.0006377 | 295.3 | -0.6289 | -0.0006289 | 295.3 | -0.6182 | -0.0006182 | 295.3 | -0.6105 | -0.0006105
295.8 | -0.7087 | -0.0007087 | 295.8 | -0.6484 | -0.0006484 | 295.8 | -0.6395 | -0.0006395 | 295.8 | -0.6154 | -0.0006154 | 295.8 | -0.6131 | -0.0006131 | 295.8 | -0.5971 | -0.0005971 | 295.8 | -0.7087 | -0.0007087 | 295.8 | -0.6573 | -0.0006573 | 295.8 | -0.644 | -0.000644 | 295.8 | -0.637 | -0.000637 | 295.8 | -0.6327 | -0.0006327 | 295.8 | -0.6286 | -0.0006286 | 295.8 | -0.7087 | -0.0007087 | 295.8 | -0.6426 | -0.0006426 | 295.8 | -0.6377 | -0.0006377 | 295.8 | -0.6289 | -0.0006289 | 295.8 | -0.6182 | -0.0006182 | 295.8 | -0.6105 | -0.0006105
296.3 | -0.7086 | -0.0007086 | 296.3 | -0.6484 | -0.0006484 | 296.3 | -0.6395 | -0.0006395 | 296.3 | -0.6154 | -0.0006154 | 296.3 | -0.6131 | -0.0006131 | 296.3 | -0.5971 | -0.0005971 | 296.3 | -0.7086 | -0.0007086 | 296.3 | -0.6573 | -0.0006573 | 296.3 | -0.6441 | -0.0006441 | 296.3 | -0.637 | -0.000637 | 296.3 | -0.6327 | -0.0006327 | 296.3 | -0.6286 | -0.0006286 | 296.3 | -0.7086 | -0.0007086 | 296.3 | -0.6426 | -0.0006426 | 296.3 | -0.6377 | -0.0006377 | 296.3 | -0.6289 | -0.0006289 | 296.3 | -0.6182 | -0.0006182 | 296.3 | -0.6105 | -0.0006105
296.8 | -0.7086 | -0.0007086 | 296.8 | -0.6484 | -0.0006484 | 296.8 | -0.6395 | -0.0006395 | 296.8 | -0.6153 | -0.0006153 | 296.8 | -0.6132 | -0.0006132 | 296.8 | -0.5971 | -0.0005971 | 296.8 | -0.7086 | -0.0007086 | 296.8 | -0.6573 | -0.0006573 | 296.8 | -0.6441 | -0.0006441 | 296.8 | -0.637 | -0.000637 | 296.8 | -0.6327 | -0.0006327 | 296.8 | -0.6286 | -0.0006286 | 296.8 | -0.7086 | -0.0007086 | 296.8 | -0.6427 | -0.0006427 | 296.8 | -0.6377 | -0.0006377 | 296.8 | -0.6289 | -0.0006289 | 296.8 | -0.6182 | -0.0006182 | 296.8 | -0.6105 | -0.0006105
297.3 | -0.7086 | -0.0007086 | 297.3 | -0.6484 | -0.0006484 | 297.3 | -0.6395 | -0.0006395 | 297.3 | -0.6153 | -0.0006153 | 297.3 | -0.6132 | -0.0006132 | 297.3 | -0.5972 | -0.0005972 | 297.3 | -0.7086 | -0.0007086 | 297.3 | -0.6573 | -0.0006573 | 297.3 | -0.6441 | -0.0006441 | 297.3 | -0.637 | -0.000637 | 297.3 | -0.6327 | -0.0006327 | 297.3 | -0.6286 | -0.0006286 | 297.3 | -0.7086 | -0.0007086 | 297.3 | -0.6427 | -0.0006427 | 297.3 | -0.6377 | -0.0006377 | 297.3 | -0.6288 | -0.0006288 | 297.3 | -0.6181 | -0.0006181 | 297.3 | -0.6105 | -0.0006105
297.8 | -0.7085 | -0.0007085 | 297.8 | -0.6484 | -0.0006484 | 297.8 | -0.6395 | -0.0006395 | 297.8 | -0.6153 | -0.0006153 | 297.8 | -0.6132 | -0.0006132 | 297.8 | -0.5972 | -0.0005972 | 297.8 | -0.7085 | -0.0007085 | 297.8 | -0.6572 | -0.0006572 | 297.8 | -0.6441 | -0.0006441 | 297.8 | -0.637 | -0.000637 | 297.8 | -0.6327 | -0.0006327 | 297.8 | -0.6286 | -0.0006286 | 297.8 | -0.7085 | -0.0007085 | 297.8 | -0.6428 | -0.0006428 | 297.8 | -0.6377 | -0.0006377 | 297.8 | -0.6288 | -0.0006288 | 297.8 | -0.6181 | -0.0006181 | 297.8 | -0.6105 | -0.0006105
298.4 | -0.7085 | -0.0007085 | 298.4 | -0.6484 | -0.0006484 | 298.4 | -0.6395 | -0.0006395 | 298.4 | -0.6154 | -0.0006154 | 298.4 | -0.6133 | -0.0006133 | 298.4 | -0.5972 | -0.0005972 | 298.4 | -0.7085 | -0.0007085 | 298.4 | -0.6572 | -0.0006572 | 298.4 | -0.6441 | -0.0006441 | 298.4 | -0.637 | -0.000637 | 298.4 | -0.6327 | -0.0006327 | 298.4 | -0.6286 | -0.0006286 | 298.4 | -0.7085 | -0.0007085 | 298.4 | -0.6428 | -0.0006428 | 298.4 | -0.6377 | -0.0006377 | 298.4 | -0.6288 | -0.0006288 | 298.4 | -0.6181 | -0.0006181 | 298.4 | -0.6105 | -0.0006105
298.9 | -0.7085 | -0.0007085 | 298.9 | -0.6484 | -0.0006484 | 298.9 | -0.6395 | -0.0006395 | 298.9 | -0.6154 | -0.0006154 | 298.9 | -0.6133 | -0.0006133 | 298.9 | -0.5972 | -0.0005972 | 298.9 | -0.7085 | -0.0007085 | 298.9 | -0.6572 | -0.0006572 | 298.9 | -0.6441 | -0.0006441 | 298.9 | -0.637 | -0.000637 | 298.9 | -0.6327 | -0.0006327 | 298.9 | -0.6286 | -0.0006286 | 298.9 | -0.7085 | -0.0007085 | 298.9 | -0.6428 | -0.0006428 | 298.9 | -0.6377 | -0.0006377 | 298.9 | -0.6288 | -0.0006288 | 298.9 | -0.6181 | -0.0006181 | 298.9 | -0.6105 | -0.0006105
299.4 | -0.7084 | -0.0007084 | 299.4 | -0.6484 | -0.0006484 | 299.4 | -0.6395 | -0.0006395 | 299.4 | -0.6154 | -0.0006154 | 299.4 | -0.6133 | -0.0006133 | 299.4 | -0.5972 | -0.0005972 | 299.4 | -0.7084 | -0.0007084 | 299.4 | -0.6572 | -0.0006572 | 299.4 | -0.6441 | -0.0006441 | 299.4 | -0.637 | -0.000637 | 299.4 | -0.6327 | -0.0006327 | 299.4 | -0.6286 | -0.0006286 | 299.4 | -0.7084 | -0.0007084 | 299.4 | -0.6429 | -0.0006429 | 299.4 | -0.6377 | -0.0006377 | 299.4 | -0.6288 | -0.0006288 | 299.4 | -0.6181 | -0.0006181 | 299.4 | -0.6105 | -0.0006105
299.9 | -0.7084 | -0.0007084 | 299.9 | -0.6484 | -0.0006484 | 299.9 | -0.6395 | -0.0006395 | 299.9 | -0.6155 | -0.0006155 | 299.9 | -0.6133 | -0.0006133 | 299.9 | -0.5973 | -0.0005973 | 299.9 | -0.7084 | -0.0007084 | 299.9 | -0.6572 | -0.0006572 | 299.9 | -0.6441 | -0.0006441 | 299.9 | -0.637 | -0.000637 | 299.9 | -0.6326 | -0.0006326 | 299.9 | -0.6286 | -0.0006286 | 299.9 | -0.7084 | -0.0007084 | 299.9 | -0.6429 | -0.0006429 | 299.9 | -0.6377 | -0.0006377 | 299.9 | -0.6288 | -0.0006288 | 299.9 | -0.6181 | -0.0006181 | 299.9 | -0.6106 | -0.0006106
300.4 | -0.7084 | -0.0007084 | 300.4 | -0.6484 | -0.0006484 | 300.4 | -0.6396 | -0.0006396 | 300.4 | -0.6155 | -0.0006155 | 300.4 | -0.6134 | -0.0006134 | 300.4 | -0.5973 | -0.0005973 | 300.4 | -0.7084 | -0.0007084 | 300.4 | -0.6572 | -0.0006572 | 300.4 | -0.6441 | -0.0006441 | 300.4 | -0.637 | -0.000637 | 300.4 | -0.6326 | -0.0006326 | 300.4 | -0.6286 | -0.0006286 | 300.4 | -0.7084 | -0.0007084 | 300.4 | -0.6429 | -0.0006429 | 300.4 | -0.6377 | -0.0006377 | 300.4 | -0.6287 | -0.0006287 | 300.4 | -0.618 | -0.000618 | 300.4 | -0.6106 | -0.0006106
300.9 | -0.7084 | -0.0007084 | 300.9 | -0.6484 | -0.0006484 | 300.9 | -0.6396 | -0.0006396 | 300.9 | -0.6156 | -0.0006156 | 300.9 | -0.6134 | -0.0006134 | 300.9 | -0.5973 | -0.0005973 | 300.9 | -0.7084 | -0.0007084 | 300.9 | -0.6572 | -0.0006572 | 300.9 | -0.6441 | -0.0006441 | 300.9 | -0.637 | -0.000637 | 300.9 | -0.6326 | -0.0006326 | 300.9 | -0.6286 | -0.0006286 | 300.9 | -0.7084 | -0.0007084 | 300.9 | -0.6429 | -0.0006429 | 300.9 | -0.6377 | -0.0006377 | 300.9 | -0.6287 | -0.0006287 | 300.9 | -0.618 | -0.000618 | 300.9 | -0.6106 | -0.0006106
301.4 | -0.7084 | -0.0007084 | 301.4 | -0.6484 | -0.0006484 | 301.4 | -0.6396 | -0.0006396 | 301.4 | -0.6156 | -0.0006156 | 301.4 | -0.6134 | -0.0006134 | 301.4 | -0.5973 | -0.0005973 | 301.4 | -0.7084 | -0.0007084 | 301.4 | -0.6572 | -0.0006572 | 301.4 | -0.6441 | -0.0006441 | 301.4 | -0.637 | -0.000637 | 301.4 | -0.6326 | -0.0006326 | 301.4 | -0.6285 | -0.0006285 | 301.4 | -0.7084 | -0.0007084 | 301.4 | -0.643 | -0.000643 | 301.4 | -0.6377 | -0.0006377 | 301.4 | -0.6287 | -0.0006287 | 301.4 | -0.618 | -0.000618 | 301.4 | -0.6106 | -0.0006106
301.9 | -0.7084 | -0.0007084 | 301.9 | -0.6484 | -0.0006484 | 301.9 | -0.6396 | -0.0006396 | 301.9 | -0.6156 | -0.0006156 | 301.9 | -0.6134 | -0.0006134 | 301.9 | -0.5974 | -0.0005974 | 301.9 | -0.7084 | -0.0007084 | 301.9 | -0.6572 | -0.0006572 | 301.9 | -0.6441 | -0.0006441 | 301.9 | -0.637 | -0.000637 | 301.9 | -0.6326 | -0.0006326 | 301.9 | -0.6285 | -0.0006285 | 301.9 | -0.7084 | -0.0007084 | 301.9 | -0.643 | -0.000643 | 301.9 | -0.6377 | -0.0006377 | 301.9 | -0.6287 | -0.0006287 | 301.9 | -0.618 | -0.000618 | 301.9 | -0.6106 | -0.0006106
302.4 | -0.7084 | -0.0007084 | 302.4 | -0.6484 | -0.0006484 | 302.4 | -0.6396 | -0.0006396 | 302.4 | -0.6156 | -0.0006156 | 302.4 | -0.6135 | -0.0006135 | 302.4 | -0.5974 | -0.0005974 | 302.4 | -0.7084 | -0.0007084 | 302.4 | -0.6572 | -0.0006572 | 302.4 | -0.6441 | -0.0006441 | 302.4 | -0.637 | -0.000637 | 302.4 | -0.6327 | -0.0006327 | 302.4 | -0.6285 | -0.0006285 | 302.4 | -0.7084 | -0.0007084 | 302.4 | -0.643 | -0.000643 | 302.4 | -0.6377 | -0.0006377 | 302.4 | -0.6286 | -0.0006286 | 302.4 | -0.618 | -0.000618 | 302.4 | -0.6106 | -0.0006106
302.9 | -0.7083 | -0.0007083 | 302.9 | -0.6484 | -0.0006484 | 302.9 | -0.6396 | -0.0006396 | 302.9 | -0.6156 | -0.0006156 | 302.9 | -0.6135 | -0.0006135 | 302.9 | -0.5974 | -0.0005974 | 302.9 | -0.7083 | -0.0007083 | 302.9 | -0.6572 | -0.0006572 | 302.9 | -0.6441 | -0.0006441 | 302.9 | -0.637 | -0.000637 | 302.9 | -0.6327 | -0.0006327 | 302.9 | -0.6285 | -0.0006285 | 302.9 | -0.7083 | -0.0007083 | 302.9 | -0.6431 | -0.0006431 | 302.9 | -0.6377 | -0.0006377 | 302.9 | -0.6286 | -0.0006286 | 302.9 | -0.618 | -0.000618 | 302.9 | -0.6106 | -0.0006106
303.5 | -0.7083 | -0.0007083 | 303.5 | -0.6484 | -0.0006484 | 303.5 | -0.6396 | -0.0006396 | 303.5 | -0.6156 | -0.0006156 | 303.5 | -0.6135 | -0.0006135 | 303.5 | -0.5974 | -0.0005974 | 303.5 | -0.7083 | -0.0007083 | 303.5 | -0.6572 | -0.0006572 | 303.5 | -0.6441 | -0.0006441 | 303.5 | -0.637 | -0.000637 | 303.5 | -0.6327 | -0.0006327 | 303.5 | -0.6285 | -0.0006285 | 303.5 | -0.7083 | -0.0007083 | 303.5 | -0.6431 | -0.0006431 | 303.5 | -0.6377 | -0.0006377 | 303.5 | -0.6286 | -0.0006286 | 303.5 | -0.6179 | -0.0006179 | 303.5 | -0.6106 | -0.0006106
304 | -0.7083 | -0.0007083 | 304 | -0.6484 | -0.0006484 | 304 | -0.6396 | -0.0006396 | 304 | -0.6157 | -0.0006157 | 304 | -0.6135 | -0.0006135 | 304 | -0.5974 | -0.0005974 | 304 | -0.7083 | -0.0007083 | 304 | -0.6572 | -0.0006572 | 304 | -0.6442 | -0.0006442 | 304 | -0.637 | -0.000637 | 304 | -0.6326 | -0.0006326 | 304 | -0.6285 | -0.0006285 | 304 | -0.7083 | -0.0007083 | 304 | -0.6431 | -0.0006431 | 304 | -0.6377 | -0.0006377 | 304 | -0.6286 | -0.0006286 | 304 | -0.6179 | -0.0006179 | 304 | -0.6106 | -0.0006106
304.5 | -0.7083 | -0.0007083 | 304.5 | -0.6484 | -0.0006484 | 304.5 | -0.6396 | -0.0006396 | 304.5 | -0.6157 | -0.0006157 | 304.5 | -0.6136 | -0.0006136 | 304.5 | -0.5975 | -0.0005975 | 304.5 | -0.7083 | -0.0007083 | 304.5 | -0.6572 | -0.0006572 | 304.5 | -0.6442 | -0.0006442 | 304.5 | -0.637 | -0.000637 | 304.5 | -0.6326 | -0.0006326 | 304.5 | -0.6285 | -0.0006285 | 304.5 | -0.7083 | -0.0007083 | 304.5 | -0.6431 | -0.0006431 | 304.5 | -0.6377 | -0.0006377 | 304.5 | -0.6286 | -0.0006286 | 304.5 | -0.6179 | -0.0006179 | 304.5 | -0.6106 | -0.0006106
305 | -0.7082 | -0.0007082 | 305 | -0.6484 | -0.0006484 | 305 | -0.6396 | -0.0006396 | 305 | -0.6157 | -0.0006157 | 305 | -0.6136 | -0.0006136 | 305 | -0.5975 | -0.0005975 | 305 | -0.7082 | -0.0007082 | 305 | -0.6572 | -0.0006572 | 305 | -0.6442 | -0.0006442 | 305 | -0.637 | -0.000637 | 305 | -0.6326 | -0.0006326 | 305 | -0.6285 | -0.0006285 | 305 | -0.7082 | -0.0007082 | 305 | -0.6432 | -0.0006432 | 305 | -0.6377 | -0.0006377 | 305 | -0.6286 | -0.0006286 | 305 | -0.6179 | -0.0006179 | 305 | -0.6106 | -0.0006106
305.5 | -0.7082 | -0.0007082 | 305.5 | -0.6484 | -0.0006484 | 305.5 | -0.6396 | -0.0006396 | 305.5 | -0.6157 | -0.0006157 | 305.5 | -0.6136 | -0.0006136 | 305.5 | -0.5975 | -0.0005975 | 305.5 | -0.7082 | -0.0007082 | 305.5 | -0.6572 | -0.0006572 | 305.5 | -0.6442 | -0.0006442 | 305.5 | -0.637 | -0.000637 | 305.5 | -0.6327 | -0.0006327 | 305.5 | -0.6285 | -0.0006285 | 305.5 | -0.7082 | -0.0007082 | 305.5 | -0.6432 | -0.0006432 | 305.5 | -0.6377 | -0.0006377 | 305.5 | -0.6286 | -0.0006286 | 305.5 | -0.6179 | -0.0006179 | 305.5 | -0.6106 | -0.0006106
306 | -0.7082 | -0.0007082 | 306 | -0.6484 | -0.0006484 | 306 | -0.6396 | -0.0006396 | 306 | -0.6157 | -0.0006157 | 306 | -0.6137 | -0.0006137 | 306 | -0.5975 | -0.0005975 | 306 | -0.7082 | -0.0007082 | 306 | -0.6572 | -0.0006572 | 306 | -0.6442 | -0.0006442 | 306 | -0.637 | -0.000637 | 306 | -0.6327 | -0.0006327 | 306 | -0.6286 | -0.0006286 | 306 | -0.7082 | -0.0007082 | 306 | -0.6432 | -0.0006432 | 306 | -0.6377 | -0.0006377 | 306 | -0.6285 | -0.0006285 | 306 | -0.6179 | -0.0006179 | 306 | -0.6106 | -0.0006106
306.5 | -0.7081 | -0.0007081 | 306.5 | -0.6484 | -0.0006484 | 306.5 | -0.6396 | -0.0006396 | 306.5 | -0.6156 | -0.0006156 | 306.5 | -0.6137 | -0.0006137 | 306.5 | -0.5976 | -0.0005976 | 306.5 | -0.7081 | -0.0007081 | 306.5 | -0.6572 | -0.0006572 | 306.5 | -0.6442 | -0.0006442 | 306.5 | -0.637 | -0.000637 | 306.5 | -0.6327 | -0.0006327 | 306.5 | -0.6286 | -0.0006286 | 306.5 | -0.7081 | -0.0007081 | 306.5 | -0.6433 | -0.0006433 | 306.5 | -0.6377 | -0.0006377 | 306.5 | -0.6285 | -0.0006285 | 306.5 | -0.6178 | -0.0006178 | 306.5 | -0.6106 | -0.0006106
307 | -0.7081 | -0.0007081 | 307 | -0.6484 | -0.0006484 | 307 | -0.6396 | -0.0006396 | 307 | -0.6156 | -0.0006156 | 307 | -0.6137 | -0.0006137 | 307 | -0.5976 | -0.0005976 | 307 | -0.7081 | -0.0007081 | 307 | -0.6572 | -0.0006572 | 307 | -0.6442 | -0.0006442 | 307 | -0.637 | -0.000637 | 307 | -0.6327 | -0.0006327 | 307 | -0.6286 | -0.0006286 | 307 | -0.7081 | -0.0007081 | 307 | -0.6433 | -0.0006433 | 307 | -0.6377 | -0.0006377 | 307 | -0.6285 | -0.0006285 | 307 | -0.6178 | -0.0006178 | 307 | -0.6107 | -0.0006107
307.5 | -0.708 | -0.000708 | 307.5 | -0.6484 | -0.0006484 | 307.5 | -0.6396 | -0.0006396 | 307.5 | -0.6157 | -0.0006157 | 307.5 | -0.6137 | -0.0006137 | 307.5 | -0.5976 | -0.0005976 | 307.5 | -0.708 | -0.000708 | 307.5 | -0.6572 | -0.0006572 | 307.5 | -0.6442 | -0.0006442 | 307.5 | -0.637 | -0.000637 | 307.5 | -0.6327 | -0.0006327 | 307.5 | -0.6286 | -0.0006286 | 307.5 | -0.708 | -0.000708 | 307.5 | -0.6433 | -0.0006433 | 307.5 | -0.6377 | -0.0006377 | 307.5 | -0.6285 | -0.0006285 | 307.5 | -0.6178 | -0.0006178 | 307.5 | -0.6107 | -0.0006107
308 | -0.708 | -0.000708 | 308 | -0.6484 | -0.0006484 | 308 | -0.6396 | -0.0006396 | 308 | -0.6157 | -0.0006157 | 308 | -0.6138 | -0.0006138 | 308 | -0.5976 | -0.0005976 | 308 | -0.708 | -0.000708 | 308 | -0.6572 | -0.0006572 | 308 | -0.6442 | -0.0006442 | 308 | -0.637 | -0.000637 | 308 | -0.6327 | -0.0006327 | 308 | -0.6286 | -0.0006286 | 308 | -0.708 | -0.000708 | 308 | -0.6434 | -0.0006434 | 308 | -0.6377 | -0.0006377 | 308 | -0.6285 | -0.0006285 | 308 | -0.6178 | -0.0006178 | 308 | -0.6107 | -0.0006107
308.5 | -0.7079 | -0.0007079 | 308.5 | -0.6484 | -0.0006484 | 308.5 | -0.6397 | -0.0006397 | 308.5 | -0.6157 | -0.0006157 | 308.5 | -0.6138 | -0.0006138 | 308.5 | -0.5976 | -0.0005976 | 308.5 | -0.7079 | -0.0007079 | 308.5 | -0.6572 | -0.0006572 | 308.5 | -0.6442 | -0.0006442 | 308.5 | -0.6369 | -0.0006369 | 308.5 | -0.6327 | -0.0006327 | 308.5 | -0.6286 | -0.0006286 | 308.5 | -0.7079 | -0.0007079 | 308.5 | -0.6434 | -0.0006434 | 308.5 | -0.6377 | -0.0006377 | 308.5 | -0.6284 | -0.0006284 | 308.5 | -0.6178 | -0.0006178 | 308.5 | -0.6106 | -0.0006106
309.1 | -0.7079 | -0.0007079 | 309.1 | -0.6484 | -0.0006484 | 309.1 | -0.6397 | -0.0006397 | 309.1 | -0.6158 | -0.0006158 | 309.1 | -0.6138 | -0.0006138 | 309.1 | -0.5976 | -0.0005976 | 309.1 | -0.7079 | -0.0007079 | 309.1 | -0.6572 | -0.0006572 | 309.1 | -0.6442 | -0.0006442 | 309.1 | -0.6369 | -0.0006369 | 309.1 | -0.6327 | -0.0006327 | 309.1 | -0.6286 | -0.0006286 | 309.1 | -0.7079 | -0.0007079 | 309.1 | -0.6434 | -0.0006434 | 309.1 | -0.6377 | -0.0006377 | 309.1 | -0.6284 | -0.0006284 | 309.1 | -0.6178 | -0.0006178 | 309.1 | -0.6107 | -0.0006107
309.6 | -0.7078 | -0.0007078 | 309.6 | -0.6484 | -0.0006484 | 309.6 | -0.6397 | -0.0006397 | 309.6 | -0.6158 | -0.0006158 | 309.6 | -0.6138 | -0.0006138 | 309.6 | -0.5977 | -0.0005977 | 309.6 | -0.7078 | -0.0007078 | 309.6 | -0.6571 | -0.0006571 | 309.6 | -0.6442 | -0.0006442 | 309.6 | -0.6369 | -0.0006369 | 309.6 | -0.6327 | -0.0006327 | 309.6 | -0.6286 | -0.0006286 | 309.6 | -0.7078 | -0.0007078 | 309.6 | -0.6434 | -0.0006434 | 309.6 | -0.6377 | -0.0006377 | 309.6 | -0.6284 | -0.0006284 | 309.6 | -0.6178 | -0.0006178 | 309.6 | -0.6107 | -0.0006107
310.1 | -0.7078 | -0.0007078 | 310.1 | -0.6485 | -0.0006485 | 310.1 | -0.6397 | -0.0006397 | 310.1 | -0.6158 | -0.0006158 | 310.1 | -0.6138 | -0.0006138 | 310.1 | -0.5977 | -0.0005977 | 310.1 | -0.7078 | -0.0007078 | 310.1 | -0.6571 | -0.0006571 | 310.1 | -0.6442 | -0.0006442 | 310.1 | -0.6369 | -0.0006369 | 310.1 | -0.6327 | -0.0006327 | 310.1 | -0.6286 | -0.0006286 | 310.1 | -0.7078 | -0.0007078 | 310.1 | -0.6435 | -0.0006435 | 310.1 | -0.6377 | -0.0006377 | 310.1 | -0.6284 | -0.0006284 | 310.1 | -0.6177 | -0.0006177 | 310.1 | -0.6107 | -0.0006107
310.6 | -0.7078 | -0.0007078 | 310.6 | -0.6485 | -0.0006485 | 310.6 | -0.6397 | -0.0006397 | 310.6 | -0.6159 | -0.0006159 | 310.6 | -0.6139 | -0.0006139 | 310.6 | -0.5977 | -0.0005977 | 310.6 | -0.7078 | -0.0007078 | 310.6 | -0.6571 | -0.0006571 | 310.6 | -0.6442 | -0.0006442 | 310.6 | -0.6369 | -0.0006369 | 310.6 | -0.6327 | -0.0006327 | 310.6 | -0.6286 | -0.0006286 | 310.6 | -0.7078 | -0.0007078 | 310.6 | -0.6435 | -0.0006435 | 310.6 | -0.6377 | -0.0006377 | 310.6 | -0.6284 | -0.0006284 | 310.6 | -0.6177 | -0.0006177 | 310.6 | -0.6107 | -0.0006107
311.1 | -0.7077 | -0.0007077 | 311.1 | -0.6485 | -0.0006485 | 311.1 | -0.6397 | -0.0006397 | 311.1 | -0.6159 | -0.0006159 | 311.1 | -0.6139 | -0.0006139 | 311.1 | -0.5977 | -0.0005977 | 311.1 | -0.7077 | -0.0007077 | 311.1 | -0.6571 | -0.0006571 | 311.1 | -0.6442 | -0.0006442 | 311.1 | -0.6369 | -0.0006369 | 311.1 | -0.6327 | -0.0006327 | 311.1 | -0.6286 | -0.0006286 | 311.1 | -0.7077 | -0.0007077 | 311.1 | -0.6436 | -0.0006436 | 311.1 | -0.6377 | -0.0006377 | 311.1 | -0.6284 | -0.0006284 | 311.1 | -0.6177 | -0.0006177 | 311.1 | -0.6107 | -0.0006107
311.6 | -0.7077 | -0.0007077 | 311.6 | -0.6485 | -0.0006485 | 311.6 | -0.6397 | -0.0006397 | 311.6 | -0.6159 | -0.0006159 | 311.6 | -0.6139 | -0.0006139 | 311.6 | -0.5977 | -0.0005977 | 311.6 | -0.7077 | -0.0007077 | 311.6 | -0.6571 | -0.0006571 | 311.6 | -0.6442 | -0.0006442 | 311.6 | -0.6369 | -0.0006369 | 311.6 | -0.6327 | -0.0006327 | 311.6 | -0.6286 | -0.0006286 | 311.6 | -0.7077 | -0.0007077 | 311.6 | -0.6436 | -0.0006436 | 311.6 | -0.6377 | -0.0006377 | 311.6 | -0.6283 | -0.0006283 | 311.6 | -0.6177 | -0.0006177 | 311.6 | -0.6107 | -0.0006107
312.1 | -0.7077 | -0.0007077 | 312.1 | -0.6485 | -0.0006485 | 312.1 | -0.6397 | -0.0006397 | 312.1 | -0.6159 | -0.0006159 | 312.1 | -0.614 | -0.000614 | 312.1 | -0.5978 | -0.0005978 | 312.1 | -0.7077 | -0.0007077 | 312.1 | -0.6571 | -0.0006571 | 312.1 | -0.6442 | -0.0006442 | 312.1 | -0.6369 | -0.0006369 | 312.1 | -0.6327 | -0.0006327 | 312.1 | -0.6286 | -0.0006286 | 312.1 | -0.7077 | -0.0007077 | 312.1 | -0.6436 | -0.0006436 | 312.1 | -0.6377 | -0.0006377 | 312.1 | -0.6283 | -0.0006283 | 312.1 | -0.6177 | -0.0006177 | 312.1 | -0.6107 | -0.0006107
312.6 | -0.7077 | -0.0007077 | 312.6 | -0.6485 | -0.0006485 | 312.6 | -0.6397 | -0.0006397 | 312.6 | -0.6159 | -0.0006159 | 312.6 | -0.614 | -0.000614 | 312.6 | -0.5978 | -0.0005978 | 312.6 | -0.7077 | -0.0007077 | 312.6 | -0.6571 | -0.0006571 | 312.6 | -0.6442 | -0.0006442 | 312.6 | -0.6369 | -0.0006369 | 312.6 | -0.6327 | -0.0006327 | 312.6 | -0.6286 | -0.0006286 | 312.6 | -0.7077 | -0.0007077 | 312.6 | -0.6437 | -0.0006437 | 312.6 | -0.6377 | -0.0006377 | 312.6 | -0.6283 | -0.0006283 | 312.6 | -0.6177 | -0.0006177 | 312.6 | -0.6107 | -0.0006107
313.1 | -0.7077 | -0.0007077 | 313.1 | -0.6485 | -0.0006485 | 313.1 | -0.6397 | -0.0006397 | 313.1 | -0.6159 | -0.0006159 | 313.1 | -0.614 | -0.000614 | 313.1 | -0.5978 | -0.0005978 | 313.1 | -0.7077 | -0.0007077 | 313.1 | -0.6571 | -0.0006571 | 313.1 | -0.6442 | -0.0006442 | 313.1 | -0.6369 | -0.0006369 | 313.1 | -0.6327 | -0.0006327 | 313.1 | -0.6286 | -0.0006286 | 313.1 | -0.7077 | -0.0007077 | 313.1 | -0.6437 | -0.0006437 | 313.1 | -0.6377 | -0.0006377 | 313.1 | -0.6283 | -0.0006283 | 313.1 | -0.6177 | -0.0006177 | 313.1 | -0.6107 | -0.0006107
313.6 | -0.7076 | -0.0007076 | 313.6 | -0.6485 | -0.0006485 | 313.6 | -0.6397 | -0.0006397 | 313.6 | -0.6159 | -0.0006159 | 313.6 | -0.614 | -0.000614 | 313.6 | -0.5978 | -0.0005978 | 313.6 | -0.7076 | -0.0007076 | 313.6 | -0.6571 | -0.0006571 | 313.6 | -0.6442 | -0.0006442 | 313.6 | -0.6369 | -0.0006369 | 313.6 | -0.6327 | -0.0006327 | 313.6 | -0.6286 | -0.0006286 | 313.6 | -0.7076 | -0.0007076 | 313.6 | -0.6437 | -0.0006437 | 313.6 | -0.6377 | -0.0006377 | 313.6 | -0.6283 | -0.0006283 | 313.6 | -0.6177 | -0.0006177 | 313.6 | -0.6107 | -0.0006107
314.2 | -0.7076 | -0.0007076 | 314.2 | -0.6485 | -0.0006485 | 314.2 | -0.6397 | -0.0006397 | 314.2 | -0.6159 | -0.0006159 | 314.2 | -0.6141 | -0.0006141 | 314.2 | -0.5979 | -0.0005979 | 314.2 | -0.7076 | -0.0007076 | 314.2 | -0.6571 | -0.0006571 | 314.2 | -0.6442 | -0.0006442 | 314.2 | -0.6369 | -0.0006369 | 314.2 | -0.6327 | -0.0006327 | 314.2 | -0.6286 | -0.0006286 | 314.2 | -0.7076 | -0.0007076 | 314.2 | -0.6438 | -0.0006438 | 314.2 | -0.6377 | -0.0006377 | 314.2 | -0.6283 | -0.0006283 | 314.2 | -0.6177 | -0.0006177 | 314.2 | -0.6107 | -0.0006107
314.7 | -0.7076 | -0.0007076 | 314.7 | -0.6485 | -0.0006485 | 314.7 | -0.6397 | -0.0006397 | 314.7 | -0.6159 | -0.0006159 | 314.7 | -0.6141 | -0.0006141 | 314.7 | -0.5979 | -0.0005979 | 314.7 | -0.7076 | -0.0007076 | 314.7 | -0.6571 | -0.0006571 | 314.7 | -0.6442 | -0.0006442 | 314.7 | -0.6369 | -0.0006369 | 314.7 | -0.6327 | -0.0006327 | 314.7 | -0.6286 | -0.0006286 | 314.7 | -0.7076 | -0.0007076 | 314.7 | -0.6438 | -0.0006438 | 314.7 | -0.6377 | -0.0006377 | 314.7 | -0.6282 | -0.0006282 | 314.7 | -0.6177 | -0.0006177 | 314.7 | -0.6107 | -0.0006107
315.2 | -0.7076 | -0.0007076 | 315.2 | -0.6485 | -0.0006485 | 315.2 | -0.6397 | -0.0006397 | 315.2 | -0.6159 | -0.0006159 | 315.2 | -0.6141 | -0.0006141 | 315.2 | -0.5979 | -0.0005979 | 315.2 | -0.7076 | -0.0007076 | 315.2 | -0.6571 | -0.0006571 | 315.2 | -0.6442 | -0.0006442 | 315.2 | -0.6369 | -0.0006369 | 315.2 | -0.6327 | -0.0006327 | 315.2 | -0.6286 | -0.0006286 | 315.2 | -0.7076 | -0.0007076 | 315.2 | -0.6438 | -0.0006438 | 315.2 | -0.6377 | -0.0006377 | 315.2 | -0.6282 | -0.0006282 | 315.2 | -0.6177 | -0.0006177 | 315.2 | -0.6108 | -0.0006108
315.7 | -0.7076 | -0.0007076 | 315.7 | -0.6485 | -0.0006485 | 315.7 | -0.6397 | -0.0006397 | 315.7 | -0.616 | -0.000616 | 315.7 | -0.6141 | -0.0006141 | 315.7 | -0.5979 | -0.0005979 | 315.7 | -0.7076 | -0.0007076 | 315.7 | -0.6571 | -0.0006571 | 315.7 | -0.6442 | -0.0006442 | 315.7 | -0.6369 | -0.0006369 | 315.7 | -0.6326 | -0.0006326 | 315.7 | -0.6286 | -0.0006286 | 315.7 | -0.7076 | -0.0007076 | 315.7 | -0.6439 | -0.0006439 | 315.7 | -0.6377 | -0.0006377 | 315.7 | -0.6282 | -0.0006282 | 315.7 | -0.6176 | -0.0006176 | 315.7 | -0.6108 | -0.0006108
316.2 | -0.7075 | -0.0007075 | 316.2 | -0.6485 | -0.0006485 | 316.2 | -0.6397 | -0.0006397 | 316.2 | -0.616 | -0.000616 | 316.2 | -0.6142 | -0.0006142 | 316.2 | -0.598 | -0.000598 | 316.2 | -0.7075 | -0.0007075 | 316.2 | -0.657 | -0.000657 | 316.2 | -0.6442 | -0.0006442 | 316.2 | -0.6369 | -0.0006369 | 316.2 | -0.6326 | -0.0006326 | 316.2 | -0.6286 | -0.0006286 | 316.2 | -0.7075 | -0.0007075 | 316.2 | -0.6439 | -0.0006439 | 316.2 | -0.6377 | -0.0006377 | 316.2 | -0.6282 | -0.0006282 | 316.2 | -0.6176 | -0.0006176 | 316.2 | -0.6108 | -0.0006108
316.7 | -0.7075 | -0.0007075 | 316.7 | -0.6485 | -0.0006485 | 316.7 | -0.6397 | -0.0006397 | 316.7 | -0.6161 | -0.0006161 | 316.7 | -0.6142 | -0.0006142 | 316.7 | -0.598 | -0.000598 | 316.7 | -0.7075 | -0.0007075 | 316.7 | -0.657 | -0.000657 | 316.7 | -0.6442 | -0.0006442 | 316.7 | -0.6369 | -0.0006369 | 316.7 | -0.6326 | -0.0006326 | 316.7 | -0.6286 | -0.0006286 | 316.7 | -0.7075 | -0.0007075 | 316.7 | -0.6439 | -0.0006439 | 316.7 | -0.6377 | -0.0006377 | 316.7 | -0.6282 | -0.0006282 | 316.7 | -0.6176 | -0.0006176 | 316.7 | -0.6108 | -0.0006108
317.2 | -0.7075 | -0.0007075 | 317.2 | -0.6485 | -0.0006485 | 317.2 | -0.6397 | -0.0006397 | 317.2 | -0.6161 | -0.0006161 | 317.2 | -0.6142 | -0.0006142 | 317.2 | -0.598 | -0.000598 | 317.2 | -0.7075 | -0.0007075 | 317.2 | -0.657 | -0.000657 | 317.2 | -0.6442 | -0.0006442 | 317.2 | -0.6369 | -0.0006369 | 317.2 | -0.6326 | -0.0006326 | 317.2 | -0.6286 | -0.0006286 | 317.2 | -0.7075 | -0.0007075 | 317.2 | -0.6439 | -0.0006439 | 317.2 | -0.6377 | -0.0006377 | 317.2 | -0.6282 | -0.0006282 | 317.2 | -0.6176 | -0.0006176 | 317.2 | -0.6108 | -0.0006108
317.7 | -0.7074 | -0.0007074 | 317.7 | -0.6485 | -0.0006485 | 317.7 | -0.6398 | -0.0006398 | 317.7 | -0.6161 | -0.0006161 | 317.7 | -0.6142 | -0.0006142 | 317.7 | -0.598 | -0.000598 | 317.7 | -0.7074 | -0.0007074 | 317.7 | -0.657 | -0.000657 | 317.7 | -0.6442 | -0.0006442 | 317.7 | -0.6369 | -0.0006369 | 317.7 | -0.6326 | -0.0006326 | 317.7 | -0.6286 | -0.0006286 | 317.7 | -0.7074 | -0.0007074 | 317.7 | -0.6439 | -0.0006439 | 317.7 | -0.6377 | -0.0006377 | 317.7 | -0.6282 | -0.0006282 | 317.7 | -0.6176 | -0.0006176 | 317.7 | -0.6108 | -0.0006108
318.2 | -0.7074 | -0.0007074 | 318.2 | -0.6485 | -0.0006485 | 318.2 | -0.6398 | -0.0006398 | 318.2 | -0.6161 | -0.0006161 | 318.2 | -0.6143 | -0.0006143 | 318.2 | -0.5981 | -0.0005981 | 318.2 | -0.7074 | -0.0007074 | 318.2 | -0.657 | -0.000657 | 318.2 | -0.6442 | -0.0006442 | 318.2 | -0.6369 | -0.0006369 | 318.2 | -0.6326 | -0.0006326 | 318.2 | -0.6286 | -0.0006286 | 318.2 | -0.7074 | -0.0007074 | 318.2 | -0.644 | -0.000644 | 318.2 | -0.6377 | -0.0006377 | 318.2 | -0.6282 | -0.0006282 | 318.2 | -0.6176 | -0.0006176 | 318.2 | -0.6108 | -0.0006108
318.8 | -0.7073 | -0.0007073 | 318.8 | -0.6485 | -0.0006485 | 318.8 | -0.6398 | -0.0006398 | 318.8 | -0.6161 | -0.0006161 | 318.8 | -0.6143 | -0.0006143 | 318.8 | -0.5981 | -0.0005981 | 318.8 | -0.7073 | -0.0007073 | 318.8 | -0.657 | -0.000657 | 318.8 | -0.6442 | -0.0006442 | 318.8 | -0.6369 | -0.0006369 | 318.8 | -0.6326 | -0.0006326 | 318.8 | -0.6286 | -0.0006286 | 318.8 | -0.7073 | -0.0007073 | 318.8 | -0.644 | -0.000644 | 318.8 | -0.6377 | -0.0006377 | 318.8 | -0.6282 | -0.0006282 | 318.8 | -0.6176 | -0.0006176 | 318.8 | -0.6108 | -0.0006108
319.3 | -0.7073 | -0.0007073 | 319.3 | -0.6485 | -0.0006485 | 319.3 | -0.6398 | -0.0006398 | 319.3 | -0.6161 | -0.0006161 | 319.3 | -0.6143 | -0.0006143 | 319.3 | -0.5981 | -0.0005981 | 319.3 | -0.7073 | -0.0007073 | 319.3 | -0.6569 | -0.0006569 | 319.3 | -0.6442 | -0.0006442 | 319.3 | -0.6369 | -0.0006369 | 319.3 | -0.6326 | -0.0006326 | 319.3 | -0.6286 | -0.0006286 | 319.3 | -0.7073 | -0.0007073 | 319.3 | -0.644 | -0.000644 | 319.3 | -0.6377 | -0.0006377 | 319.3 | -0.6282 | -0.0006282 | 319.3 | -0.6175 | -0.0006175 | 319.3 | -0.6108 | -0.0006108
319.8 | -0.7073 | -0.0007073 | 319.8 | -0.6485 | -0.0006485 | 319.8 | -0.6398 | -0.0006398 | 319.8 | -0.6162 | -0.0006162 | 319.8 | -0.6143 | -0.0006143 | 319.8 | -0.5981 | -0.0005981 | 319.8 | -0.7073 | -0.0007073 | 319.8 | -0.6569 | -0.0006569 | 319.8 | -0.6442 | -0.0006442 | 319.8 | -0.6369 | -0.0006369 | 319.8 | -0.6326 | -0.0006326 | 319.8 | -0.6286 | -0.0006286 | 319.8 | -0.7073 | -0.0007073 | 319.8 | -0.644 | -0.000644 | 319.8 | -0.6377 | -0.0006377 | 319.8 | -0.6281 | -0.0006281 | 319.8 | -0.6175 | -0.0006175 | 319.8 | -0.6108 | -0.0006108
320.3 | -0.7072 | -0.0007072 | 320.3 | -0.6485 | -0.0006485 | 320.3 | -0.6398 | -0.0006398 | 320.3 | -0.6162 | -0.0006162 | 320.3 | -0.6144 | -0.0006144 | 320.3 | -0.5981 | -0.0005981 | 320.3 | -0.7072 | -0.0007072 | 320.3 | -0.6569 | -0.0006569 | 320.3 | -0.6442 | -0.0006442 | 320.3 | -0.6369 | -0.0006369 | 320.3 | -0.6326 | -0.0006326 | 320.3 | -0.6286 | -0.0006286 | 320.3 | -0.7072 | -0.0007072 | 320.3 | -0.6441 | -0.0006441 | 320.3 | -0.6377 | -0.0006377 | 320.3 | -0.6281 | -0.0006281 | 320.3 | -0.6175 | -0.0006175 | 320.3 | -0.6108 | -0.0006108
320.8 | -0.7072 | -0.0007072 | 320.8 | -0.6485 | -0.0006485 | 320.8 | -0.6398 | -0.0006398 | 320.8 | -0.6162 | -0.0006162 | 320.8 | -0.6144 | -0.0006144 | 320.8 | -0.5982 | -0.0005982 | 320.8 | -0.7072 | -0.0007072 | 320.8 | -0.6569 | -0.0006569 | 320.8 | -0.6442 | -0.0006442 | 320.8 | -0.6369 | -0.0006369 | 320.8 | -0.6326 | -0.0006326 | 320.8 | -0.6286 | -0.0006286 | 320.8 | -0.7072 | -0.0007072 | 320.8 | -0.6441 | -0.0006441 | 320.8 | -0.6377 | -0.0006377 | 320.8 | -0.6281 | -0.0006281 | 320.8 | -0.6175 | -0.0006175 | 320.8 | -0.6108 | -0.0006108
321.3 | -0.7072 | -0.0007072 | 321.3 | -0.6485 | -0.0006485 | 321.3 | -0.6398 | -0.0006398 | 321.3 | -0.6162 | -0.0006162 | 321.3 | -0.6144 | -0.0006144 | 321.3 | -0.5982 | -0.0005982 | 321.3 | -0.7072 | -0.0007072 | 321.3 | -0.6569 | -0.0006569 | 321.3 | -0.6442 | -0.0006442 | 321.3 | -0.6369 | -0.0006369 | 321.3 | -0.6326 | -0.0006326 | 321.3 | -0.6286 | -0.0006286 | 321.3 | -0.7072 | -0.0007072 | 321.3 | -0.6441 | -0.0006441 | 321.3 | -0.6377 | -0.0006377 | 321.3 | -0.6281 | -0.0006281 | 321.3 | -0.6175 | -0.0006175 | 321.3 | -0.6108 | -0.0006108
321.8 | -0.7072 | -0.0007072 | 321.8 | -0.6485 | -0.0006485 | 321.8 | -0.6398 | -0.0006398 | 321.8 | -0.6162 | -0.0006162 | 321.8 | -0.6145 | -0.0006145 | 321.8 | -0.5982 | -0.0005982 | 321.8 | -0.7072 | -0.0007072 | 321.8 | -0.6569 | -0.0006569 | 321.8 | -0.6442 | -0.0006442 | 321.8 | -0.6369 | -0.0006369 | 321.8 | -0.6326 | -0.0006326 | 321.8 | -0.6286 | -0.0006286 | 321.8 | -0.7072 | -0.0007072 | 321.8 | -0.6442 | -0.0006442 | 321.8 | -0.6377 | -0.0006377 | 321.8 | -0.6281 | -0.0006281 | 321.8 | -0.6175 | -0.0006175 | 321.8 | -0.6108 | -0.0006108
322.3 | -0.7072 | -0.0007072 | 322.3 | -0.6485 | -0.0006485 | 322.3 | -0.6398 | -0.0006398 | 322.3 | -0.6162 | -0.0006162 | 322.3 | -0.6145 | -0.0006145 | 322.3 | -0.5982 | -0.0005982 | 322.3 | -0.7072 | -0.0007072 | 322.3 | -0.6569 | -0.0006569 | 322.3 | -0.6442 | -0.0006442 | 322.3 | -0.6369 | -0.0006369 | 322.3 | -0.6326 | -0.0006326 | 322.3 | -0.6286 | -0.0006286 | 322.3 | -0.7072 | -0.0007072 | 322.3 | -0.6442 | -0.0006442 | 322.3 | -0.6377 | -0.0006377 | 322.3 | -0.6281 | -0.0006281 | 322.3 | -0.6174 | -0.0006174 | 322.3 | -0.6108 | -0.0006108
322.8 | -0.7072 | -0.0007072 | 322.8 | -0.6485 | -0.0006485 | 322.8 | -0.6398 | -0.0006398 | 322.8 | -0.6162 | -0.0006162 | 322.8 | -0.6145 | -0.0006145 | 322.8 | -0.5982 | -0.0005982 | 322.8 | -0.7072 | -0.0007072 | 322.8 | -0.6568 | -0.0006568 | 322.8 | -0.6442 | -0.0006442 | 322.8 | -0.6369 | -0.0006369 | 322.8 | -0.6326 | -0.0006326 | 322.8 | -0.6286 | -0.0006286 | 322.8 | -0.7072 | -0.0007072 | 322.8 | -0.6442 | -0.0006442 | 322.8 | -0.6377 | -0.0006377 | 322.8 | -0.628 | -0.000628 | 322.8 | -0.6174 | -0.0006174 | 322.8 | -0.6108 | -0.0006108
323.3 | -0.7072 | -0.0007072 | 323.3 | -0.6485 | -0.0006485 | 323.3 | -0.6398 | -0.0006398 | 323.3 | -0.6162 | -0.0006162 | 323.3 | -0.6145 | -0.0006145 | 323.3 | -0.5983 | -0.0005983 | 323.3 | -0.7072 | -0.0007072 | 323.3 | -0.6568 | -0.0006568 | 323.3 | -0.6442 | -0.0006442 | 323.3 | -0.6369 | -0.0006369 | 323.3 | -0.6326 | -0.0006326 | 323.3 | -0.6286 | -0.0006286 | 323.3 | -0.7072 | -0.0007072 | 323.3 | -0.6442 | -0.0006442 | 323.3 | -0.6377 | -0.0006377 | 323.3 | -0.628 | -0.000628 | 323.3 | -0.6174 | -0.0006174 | 323.3 | -0.6108 | -0.0006108
323.9 | -0.7072 | -0.0007072 | 323.9 | -0.6485 | -0.0006485 | 323.9 | -0.6398 | -0.0006398 | 323.9 | -0.6163 | -0.0006163 | 323.9 | -0.6146 | -0.0006146 | 323.9 | -0.5983 | -0.0005983 | 323.9 | -0.7072 | -0.0007072 | 323.9 | -0.6568 | -0.0006568 | 323.9 | -0.6442 | -0.0006442 | 323.9 | -0.6369 | -0.0006369 | 323.9 | -0.6326 | -0.0006326 | 323.9 | -0.6286 | -0.0006286 | 323.9 | -0.7072 | -0.0007072 | 323.9 | -0.6442 | -0.0006442 | 323.9 | -0.6377 | -0.0006377 | 323.9 | -0.628 | -0.000628 | 323.9 | -0.6174 | -0.0006174 | 323.9 | -0.6108 | -0.0006108
324.4 | -0.7071 | -0.0007071 | 324.4 | -0.6485 | -0.0006485 | 324.4 | -0.6398 | -0.0006398 | 324.4 | -0.6163 | -0.0006163 | 324.4 | -0.6146 | -0.0006146 | 324.4 | -0.5983 | -0.0005983 | 324.4 | -0.7071 | -0.0007071 | 324.4 | -0.6568 | -0.0006568 | 324.4 | -0.6442 | -0.0006442 | 324.4 | -0.6369 | -0.0006369 | 324.4 | -0.6326 | -0.0006326 | 324.4 | -0.6286 | -0.0006286 | 324.4 | -0.7071 | -0.0007071 | 324.4 | -0.6442 | -0.0006442 | 324.4 | -0.6377 | -0.0006377 | 324.4 | -0.628 | -0.000628 | 324.4 | -0.6174 | -0.0006174 | 324.4 | -0.6108 | -0.0006108
324.9 | -0.7071 | -0.0007071 | 324.9 | -0.6485 | -0.0006485 | 324.9 | -0.6398 | -0.0006398 | 324.9 | -0.6163 | -0.0006163 | 324.9 | -0.6146 | -0.0006146 | 324.9 | -0.5983 | -0.0005983 | 324.9 | -0.7071 | -0.0007071 | 324.9 | -0.6568 | -0.0006568 | 324.9 | -0.6442 | -0.0006442 | 324.9 | -0.6369 | -0.0006369 | 324.9 | -0.6326 | -0.0006326 | 324.9 | -0.6286 | -0.0006286 | 324.9 | -0.7071 | -0.0007071 | 324.9 | -0.6443 | -0.0006443 | 324.9 | -0.6377 | -0.0006377 | 324.9 | -0.628 | -0.000628 | 324.9 | -0.6174 | -0.0006174 | 324.9 | -0.6108 | -0.0006108
325.4 | -0.7071 | -0.0007071 | 325.4 | -0.6485 | -0.0006485 | 325.4 | -0.6398 | -0.0006398 | 325.4 | -0.6163 | -0.0006163 | 325.4 | -0.6146 | -0.0006146 | 325.4 | -0.5983 | -0.0005983 | 325.4 | -0.7071 | -0.0007071 | 325.4 | -0.6568 | -0.0006568 | 325.4 | -0.6442 | -0.0006442 | 325.4 | -0.6369 | -0.0006369 | 325.4 | -0.6326 | -0.0006326 | 325.4 | -0.6286 | -0.0006286 | 325.4 | -0.7071 | -0.0007071 | 325.4 | -0.6443 | -0.0006443 | 325.4 | -0.6377 | -0.0006377 | 325.4 | -0.628 | -0.000628 | 325.4 | -0.6174 | -0.0006174 | 325.4 | -0.6108 | -0.0006108
325.9 | -0.7071 | -0.0007071 | 325.9 | -0.6485 | -0.0006485 | 325.9 | -0.6398 | -0.0006398 | 325.9 | -0.6163 | -0.0006163 | 325.9 | -0.6147 | -0.0006147 | 325.9 | -0.5984 | -0.0005984 | 325.9 | -0.7071 | -0.0007071 | 325.9 | -0.6568 | -0.0006568 | 325.9 | -0.6442 | -0.0006442 | 325.9 | -0.6369 | -0.0006369 | 325.9 | -0.6326 | -0.0006326 | 325.9 | -0.6286 | -0.0006286 | 325.9 | -0.7071 | -0.0007071 | 325.9 | -0.6443 | -0.0006443 | 325.9 | -0.6377 | -0.0006377 | 325.9 | -0.628 | -0.000628 | 325.9 | -0.6174 | -0.0006174 | 325.9 | -0.6108 | -0.0006108
326.4 | -0.707 | -0.000707 | 326.4 | -0.6485 | -0.0006485 | 326.4 | -0.6398 | -0.0006398 | 326.4 | -0.6163 | -0.0006163 | 326.4 | -0.6147 | -0.0006147 | 326.4 | -0.5984 | -0.0005984 | 326.4 | -0.707 | -0.000707 | 326.4 | -0.6568 | -0.0006568 | 326.4 | -0.6442 | -0.0006442 | 326.4 | -0.6369 | -0.0006369 | 326.4 | -0.6326 | -0.0006326 | 326.4 | -0.6286 | -0.0006286 | 326.4 | -0.707 | -0.000707 | 326.4 | -0.6443 | -0.0006443 | 326.4 | -0.6377 | -0.0006377 | 326.4 | -0.6279 | -0.0006279 | 326.4 | -0.6173 | -0.0006173 | 326.4 | -0.6108 | -0.0006108
326.9 | -0.707 | -0.000707 | 326.9 | -0.6485 | -0.0006485 | 326.9 | -0.6398 | -0.0006398 | 326.9 | -0.6163 | -0.0006163 | 326.9 | -0.6147 | -0.0006147 | 326.9 | -0.5984 | -0.0005984 | 326.9 | -0.707 | -0.000707 | 326.9 | -0.6568 | -0.0006568 | 326.9 | -0.6442 | -0.0006442 | 326.9 | -0.6369 | -0.0006369 | 326.9 | -0.6326 | -0.0006326 | 326.9 | -0.6286 | -0.0006286 | 326.9 | -0.707 | -0.000707 | 326.9 | -0.6443 | -0.0006443 | 326.9 | -0.6377 | -0.0006377 | 326.9 | -0.6279 | -0.0006279 | 326.9 | -0.6173 | -0.0006173 | 326.9 | -0.6108 | -0.0006108
327.4 | -0.707 | -0.000707 | 327.4 | -0.6485 | -0.0006485 | 327.4 | -0.6398 | -0.0006398 | 327.4 | -0.6163 | -0.0006163 | 327.4 | -0.6147 | -0.0006147 | 327.4 | -0.5984 | -0.0005984 | 327.4 | -0.707 | -0.000707 | 327.4 | -0.6568 | -0.0006568 | 327.4 | -0.6442 | -0.0006442 | 327.4 | -0.6369 | -0.0006369 | 327.4 | -0.6326 | -0.0006326 | 327.4 | -0.6286 | -0.0006286 | 327.4 | -0.707 | -0.000707 | 327.4 | -0.6443 | -0.0006443 | 327.4 | -0.6377 | -0.0006377 | 327.4 | -0.6279 | -0.0006279 | 327.4 | -0.6173 | -0.0006173 | 327.4 | -0.6108 | -0.0006108
327.9 | -0.7069 | -0.0007069 | 327.9 | -0.6485 | -0.0006485 | 327.9 | -0.6398 | -0.0006398 | 327.9 | -0.6164 | -0.0006164 | 327.9 | -0.6148 | -0.0006148 | 327.9 | -0.5984 | -0.0005984 | 327.9 | -0.7069 | -0.0007069 | 327.9 | -0.6568 | -0.0006568 | 327.9 | -0.6442 | -0.0006442 | 327.9 | -0.6369 | -0.0006369 | 327.9 | -0.6326 | -0.0006326 | 327.9 | -0.6286 | -0.0006286 | 327.9 | -0.7069 | -0.0007069 | 327.9 | -0.6443 | -0.0006443 | 327.9 | -0.6378 | -0.0006378 | 327.9 | -0.6279 | -0.0006279 | 327.9 | -0.6173 | -0.0006173 | 327.9 | -0.6108 | -0.0006108
328.4 | -0.7069 | -0.0007069 | 328.4 | -0.6485 | -0.0006485 | 328.4 | -0.6398 | -0.0006398 | 328.4 | -0.6164 | -0.0006164 | 328.4 | -0.6148 | -0.0006148 | 328.4 | -0.5985 | -0.0005985 | 328.4 | -0.7069 | -0.0007069 | 328.4 | -0.6568 | -0.0006568 | 328.4 | -0.6442 | -0.0006442 | 328.4 | -0.6369 | -0.0006369 | 328.4 | -0.6326 | -0.0006326 | 328.4 | -0.6286 | -0.0006286 | 328.4 | -0.7069 | -0.0007069 | 328.4 | -0.6443 | -0.0006443 | 328.4 | -0.6378 | -0.0006378 | 328.4 | -0.6279 | -0.0006279 | 328.4 | -0.6173 | -0.0006173 | 328.4 | -0.6108 | -0.0006108
329 | -0.7069 | -0.0007069 | 329 | -0.6485 | -0.0006485 | 329 | -0.6398 | -0.0006398 | 329 | -0.6164 | -0.0006164 | 329 | -0.6148 | -0.0006148 | 329 | -0.5985 | -0.0005985 | 329 | -0.7069 | -0.0007069 | 329 | -0.6567 | -0.0006567 | 329 | -0.6442 | -0.0006442 | 329 | -0.6369 | -0.0006369 | 329 | -0.6326 | -0.0006326 | 329 | -0.6286 | -0.0006286 | 329 | -0.7069 | -0.0007069 | 329 | -0.6444 | -0.0006444 | 329 | -0.6378 | -0.0006378 | 329 | -0.6279 | -0.0006279 | 329 | -0.6173 | -0.0006173 | 329 | -0.6108 | -0.0006108
329.5 | -0.7068 | -0.0007068 | 329.5 | -0.6485 | -0.0006485 | 329.5 | -0.6398 | -0.0006398 | 329.5 | -0.6164 | -0.0006164 | 329.5 | -0.6148 | -0.0006148 | 329.5 | -0.5985 | -0.0005985 | 329.5 | -0.7068 | -0.0007068 | 329.5 | -0.6567 | -0.0006567 | 329.5 | -0.6442 | -0.0006442 | 329.5 | -0.6369 | -0.0006369 | 329.5 | -0.6326 | -0.0006326 | 329.5 | -0.6286 | -0.0006286 | 329.5 | -0.7068 | -0.0007068 | 329.5 | -0.6444 | -0.0006444 | 329.5 | -0.6378 | -0.0006378 | 329.5 | -0.6279 | -0.0006279 | 329.5 | -0.6173 | -0.0006173 | 329.5 | -0.6108 | -0.0006108
330 | -0.7068 | -0.0007068 | 330 | -0.6485 | -0.0006485 | 330 | -0.6399 | -0.0006399 | 330 | -0.6164 | -0.0006164 | 330 | -0.6148 | -0.0006148 | 330 | -0.5985 | -0.0005985 | 330 | -0.7068 | -0.0007068 | 330 | -0.6567 | -0.0006567 | 330 | -0.6443 | -0.0006443 | 330 | -0.6369 | -0.0006369 | 330 | -0.6326 | -0.0006326 | 330 | -0.6286 | -0.0006286 | 330 | -0.7068 | -0.0007068 | 330 | -0.6445 | -0.0006445 | 330 | -0.6378 | -0.0006378 | 330 | -0.6278 | -0.0006278 | 330 | -0.6173 | -0.0006173 | 330 | -0.6108 | -0.0006108
330.5 | -0.7068 | -0.0007068 | 330.5 | -0.6485 | -0.0006485 | 330.5 | -0.6399 | -0.0006399 | 330.5 | -0.6164 | -0.0006164 | 330.5 | -0.6149 | -0.0006149 | 330.5 | -0.5985 | -0.0005985 | 330.5 | -0.7068 | -0.0007068 | 330.5 | -0.6567 | -0.0006567 | 330.5 | -0.6443 | -0.0006443 | 330.5 | -0.6369 | -0.0006369 | 330.5 | -0.6326 | -0.0006326 | 330.5 | -0.6286 | -0.0006286 | 330.5 | -0.7068 | -0.0007068 | 330.5 | -0.6445 | -0.0006445 | 330.5 | -0.6378 | -0.0006378 | 330.5 | -0.6278 | -0.0006278 | 330.5 | -0.6173 | -0.0006173 | 330.5 | -0.6108 | -0.0006108
331 | -0.7067 | -0.0007067 | 331 | -0.6485 | -0.0006485 | 331 | -0.6399 | -0.0006399 | 331 | -0.6164 | -0.0006164 | 331 | -0.6149 | -0.0006149 | 331 | -0.5986 | -0.0005986 | 331 | -0.7067 | -0.0007067 | 331 | -0.6567 | -0.0006567 | 331 | -0.6443 | -0.0006443 | 331 | -0.6369 | -0.0006369 | 331 | -0.6326 | -0.0006326 | 331 | -0.6286 | -0.0006286 | 331 | -0.7067 | -0.0007067 | 331 | -0.6446 | -0.0006446 | 331 | -0.6378 | -0.0006378 | 331 | -0.6278 | -0.0006278 | 331 | -0.6172 | -0.0006172 | 331 | -0.6108 | -0.0006108
331.5 | -0.7067 | -0.0007067 | 331.5 | -0.6485 | -0.0006485 | 331.5 | -0.6399 | -0.0006399 | 331.5 | -0.6165 | -0.0006165 | 331.5 | -0.6149 | -0.0006149 | 331.5 | -0.5986 | -0.0005986 | 331.5 | -0.7067 | -0.0007067 | 331.5 | -0.6566 | -0.0006566 | 331.5 | -0.6443 | -0.0006443 | 331.5 | -0.6369 | -0.0006369 | 331.5 | -0.6326 | -0.0006326 | 331.5 | -0.6286 | -0.0006286 | 331.5 | -0.7067 | -0.0007067 | 331.5 | -0.6446 | -0.0006446 | 331.5 | -0.6378 | -0.0006378 | 331.5 | -0.6278 | -0.0006278 | 331.5 | -0.6172 | -0.0006172 | 331.5 | -0.6108 | -0.0006108
332 | -0.7067 | -0.0007067 | 332 | -0.6485 | -0.0006485 | 332 | -0.6399 | -0.0006399 | 332 | -0.6165 | -0.0006165 | 332 | -0.6149 | -0.0006149 | 332 | -0.5986 | -0.0005986 | 332 | -0.7067 | -0.0007067 | 332 | -0.6566 | -0.0006566 | 332 | -0.6443 | -0.0006443 | 332 | -0.6369 | -0.0006369 | 332 | -0.6326 | -0.0006326 | 332 | -0.6286 | -0.0006286 | 332 | -0.7067 | -0.0007067 | 332 | -0.6446 | -0.0006446 | 332 | -0.6378 | -0.0006378 | 332 | -0.6278 | -0.0006278 | 332 | -0.6172 | -0.0006172 | 332 | -0.6108 | -0.0006108
332.5 | -0.7067 | -0.0007067 | 332.5 | -0.6485 | -0.0006485 | 332.5 | -0.6399 | -0.0006399 | 332.5 | -0.6165 | -0.0006165 | 332.5 | -0.615 | -0.000615 | 332.5 | -0.5986 | -0.0005986 | 332.5 | -0.7067 | -0.0007067 | 332.5 | -0.6566 | -0.0006566 | 332.5 | -0.6443 | -0.0006443 | 332.5 | -0.6369 | -0.0006369 | 332.5 | -0.6326 | -0.0006326 | 332.5 | -0.6286 | -0.0006286 | 332.5 | -0.7067 | -0.0007067 | 332.5 | -0.6447 | -0.0006447 | 332.5 | -0.6378 | -0.0006378 | 332.5 | -0.6277 | -0.0006277 | 332.5 | -0.6172 | -0.0006172 | 332.5 | -0.6108 | -0.0006108
333 | -0.7066 | -0.0007066 | 333 | -0.6485 | -0.0006485 | 333 | -0.6399 | -0.0006399 | 333 | -0.6165 | -0.0006165 | 333 | -0.615 | -0.000615 | 333 | -0.5986 | -0.0005986 | 333 | -0.7066 | -0.0007066 | 333 | -0.6566 | -0.0006566 | 333 | -0.6443 | -0.0006443 | 333 | -0.6369 | -0.0006369 | 333 | -0.6326 | -0.0006326 | 333 | -0.6286 | -0.0006286 | 333 | -0.7066 | -0.0007066 | 333 | -0.6447 | -0.0006447 | 333 | -0.6378 | -0.0006378 | 333 | -0.6277 | -0.0006277 | 333 | -0.6172 | -0.0006172 | 333 | -0.6108 | -0.0006108
333.5 | -0.7066 | -0.0007066 | 333.5 | -0.6486 | -0.0006486 | 333.5 | -0.6399 | -0.0006399 | 333.5 | -0.6165 | -0.0006165 | 333.5 | -0.615 | -0.000615 | 333.5 | -0.5987 | -0.0005987 | 333.5 | -0.7066 | -0.0007066 | 333.5 | -0.6566 | -0.0006566 | 333.5 | -0.6443 | -0.0006443 | 333.5 | -0.6369 | -0.0006369 | 333.5 | -0.6326 | -0.0006326 | 333.5 | -0.6286 | -0.0006286 | 333.5 | -0.7066 | -0.0007066 | 333.5 | -0.6447 | -0.0006447 | 333.5 | -0.6378 | -0.0006378 | 333.5 | -0.6277 | -0.0006277 | 333.5 | -0.6172 | -0.0006172 | 333.5 | -0.6108 | -0.0006108
334 | -0.7066 | -0.0007066 | 334 | -0.6486 | -0.0006486 | 334 | -0.6399 | -0.0006399 | 334 | -0.6165 | -0.0006165 | 334 | -0.615 | -0.000615 | 334 | -0.5987 | -0.0005987 | 334 | -0.7066 | -0.0007066 | 334 | -0.6566 | -0.0006566 | 334 | -0.6442 | -0.0006442 | 334 | -0.6369 | -0.0006369 | 334 | -0.6326 | -0.0006326 | 334 | -0.6286 | -0.0006286 | 334 | -0.7066 | -0.0007066 | 334 | -0.6447 | -0.0006447 | 334 | -0.6378 | -0.0006378 | 334 | -0.6277 | -0.0006277 | 334 | -0.6172 | -0.0006172 | 334 | -0.6108 | -0.0006108
334.6 | -0.7065 | -0.0007065 | 334.6 | -0.6486 | -0.0006486 | 334.6 | -0.6399 | -0.0006399 | 334.6 | -0.6166 | -0.0006166 | 334.6 | -0.6151 | -0.0006151 | 334.6 | -0.5987 | -0.0005987 | 334.6 | -0.7065 | -0.0007065 | 334.6 | -0.6566 | -0.0006566 | 334.6 | -0.6442 | -0.0006442 | 334.6 | -0.6369 | -0.0006369 | 334.6 | -0.6326 | -0.0006326 | 334.6 | -0.6287 | -0.0006287 | 334.6 | -0.7065 | -0.0007065 | 334.6 | -0.6447 | -0.0006447 | 334.6 | -0.6378 | -0.0006378 | 334.6 | -0.6277 | -0.0006277 | 334.6 | -0.6171 | -0.0006171 | 334.6 | -0.6108 | -0.0006108
335.1 | -0.7065 | -0.0007065 | 335.1 | -0.6486 | -0.0006486 | 335.1 | -0.6399 | -0.0006399 | 335.1 | -0.6166 | -0.0006166 | 335.1 | -0.6151 | -0.0006151 | 335.1 | -0.5987 | -0.0005987 | 335.1 | -0.7065 | -0.0007065 | 335.1 | -0.6565 | -0.0006565 | 335.1 | -0.6442 | -0.0006442 | 335.1 | -0.6369 | -0.0006369 | 335.1 | -0.6326 | -0.0006326 | 335.1 | -0.6287 | -0.0006287 | 335.1 | -0.7065 | -0.0007065 | 335.1 | -0.6447 | -0.0006447 | 335.1 | -0.6378 | -0.0006378 | 335.1 | -0.6277 | -0.0006277 | 335.1 | -0.6171 | -0.0006171 | 335.1 | -0.6108 | -0.0006108
335.6 | -0.7064 | -0.0007064 | 335.6 | -0.6486 | -0.0006486 | 335.6 | -0.6399 | -0.0006399 | 335.6 | -0.6166 | -0.0006166 | 335.6 | -0.6151 | -0.0006151 | 335.6 | -0.5987 | -0.0005987 | 335.6 | -0.7064 | -0.0007064 | 335.6 | -0.6565 | -0.0006565 | 335.6 | -0.6442 | -0.0006442 | 335.6 | -0.6369 | -0.0006369 | 335.6 | -0.6326 | -0.0006326 | 335.6 | -0.6287 | -0.0006287 | 335.6 | -0.7064 | -0.0007064 | 335.6 | -0.6447 | -0.0006447 | 335.6 | -0.6378 | -0.0006378 | 335.6 | -0.6276 | -0.0006276 | 335.6 | -0.6171 | -0.0006171 | 335.6 | -0.6108 | -0.0006108
336.1 | -0.7064 | -0.0007064 | 336.1 | -0.6486 | -0.0006486 | 336.1 | -0.6399 | -0.0006399 | 336.1 | -0.6166 | -0.0006166 | 336.1 | -0.6151 | -0.0006151 | 336.1 | -0.5987 | -0.0005987 | 336.1 | -0.7064 | -0.0007064 | 336.1 | -0.6565 | -0.0006565 | 336.1 | -0.6443 | -0.0006443 | 336.1 | -0.6369 | -0.0006369 | 336.1 | -0.6326 | -0.0006326 | 336.1 | -0.6287 | -0.0006287 | 336.1 | -0.7064 | -0.0007064 | 336.1 | -0.6447 | -0.0006447 | 336.1 | -0.6378 | -0.0006378 | 336.1 | -0.6276 | -0.0006276 | 336.1 | -0.6171 | -0.0006171 | 336.1 | -0.6108 | -0.0006108
336.6 | -0.7064 | -0.0007064 | 336.6 | -0.6486 | -0.0006486 | 336.6 | -0.6399 | -0.0006399 | 336.6 | -0.6166 | -0.0006166 | 336.6 | -0.6152 | -0.0006152 | 336.6 | -0.5988 | -0.0005988 | 336.6 | -0.7064 | -0.0007064 | 336.6 | -0.6565 | -0.0006565 | 336.6 | -0.6443 | -0.0006443 | 336.6 | -0.6369 | -0.0006369 | 336.6 | -0.6326 | -0.0006326 | 336.6 | -0.6287 | -0.0006287 | 336.6 | -0.7064 | -0.0007064 | 336.6 | -0.6447 | -0.0006447 | 336.6 | -0.6378 | -0.0006378 | 336.6 | -0.6276 | -0.0006276 | 336.6 | -0.6171 | -0.0006171 | 336.6 | -0.6108 | -0.0006108
337.1 | -0.7063 | -0.0007063 | 337.1 | -0.6486 | -0.0006486 | 337.1 | -0.6399 | -0.0006399 | 337.1 | -0.6166 | -0.0006166 | 337.1 | -0.6152 | -0.0006152 | 337.1 | -0.5988 | -0.0005988 | 337.1 | -0.7063 | -0.0007063 | 337.1 | -0.6565 | -0.0006565 | 337.1 | -0.6443 | -0.0006443 | 337.1 | -0.6369 | -0.0006369 | 337.1 | -0.6326 | -0.0006326 | 337.1 | -0.6287 | -0.0006287 | 337.1 | -0.7063 | -0.0007063 | 337.1 | -0.6448 | -0.0006448 | 337.1 | -0.6378 | -0.0006378 | 337.1 | -0.6276 | -0.0006276 | 337.1 | -0.6171 | -0.0006171 | 337.1 | -0.6109 | -0.0006109
337.6 | -0.7063 | -0.0007063 | 337.6 | -0.6486 | -0.0006486 | 337.6 | -0.6399 | -0.0006399 | 337.6 | -0.6166 | -0.0006166 | 337.6 | -0.6152 | -0.0006152 | 337.6 | -0.5988 | -0.0005988 | 337.6 | -0.7063 | -0.0007063 | 337.6 | -0.6565 | -0.0006565 | 337.6 | -0.6443 | -0.0006443 | 337.6 | -0.6369 | -0.0006369 | 337.6 | -0.6326 | -0.0006326 | 337.6 | -0.6287 | -0.0006287 | 337.6 | -0.7063 | -0.0007063 | 337.6 | -0.6448 | -0.0006448 | 337.6 | -0.6378 | -0.0006378 | 337.6 | -0.6276 | -0.0006276 | 337.6 | -0.6171 | -0.0006171 | 337.6 | -0.6109 | -0.0006109
338.1 | -0.7063 | -0.0007063 | 338.1 | -0.6486 | -0.0006486 | 338.1 | -0.6399 | -0.0006399 | 338.1 | -0.6166 | -0.0006166 | 338.1 | -0.6152 | -0.0006152 | 338.1 | -0.5988 | -0.0005988 | 338.1 | -0.7063 | -0.0007063 | 338.1 | -0.6564 | -0.0006564 | 338.1 | -0.6443 | -0.0006443 | 338.1 | -0.6369 | -0.0006369 | 338.1 | -0.6326 | -0.0006326 | 338.1 | -0.6287 | -0.0006287 | 338.1 | -0.7063 | -0.0007063 | 338.1 | -0.6448 | -0.0006448 | 338.1 | -0.6378 | -0.0006378 | 338.1 | -0.6276 | -0.0006276 | 338.1 | -0.6171 | -0.0006171 | 338.1 | -0.6109 | -0.0006109
338.6 | -0.7062 | -0.0007062 | 338.6 | -0.6486 | -0.0006486 | 338.6 | -0.6399 | -0.0006399 | 338.6 | -0.6166 | -0.0006166 | 338.6 | -0.6153 | -0.0006153 | 338.6 | -0.5988 | -0.0005988 | 338.6 | -0.7062 | -0.0007062 | 338.6 | -0.6564 | -0.0006564 | 338.6 | -0.6443 | -0.0006443 | 338.6 | -0.6369 | -0.0006369 | 338.6 | -0.6326 | -0.0006326 | 338.6 | -0.6287 | -0.0006287 | 338.6 | -0.7062 | -0.0007062 | 338.6 | -0.6449 | -0.0006449 | 338.6 | -0.6378 | -0.0006378 | 338.6 | -0.6276 | -0.0006276 | 338.6 | -0.617 | -0.000617 | 338.6 | -0.6109 | -0.0006109
339.1 | -0.7062 | -0.0007062 | 339.1 | -0.6486 | -0.0006486 | 339.1 | -0.6399 | -0.0006399 | 339.1 | -0.6166 | -0.0006166 | 339.1 | -0.6153 | -0.0006153 | 339.1 | -0.5989 | -0.0005989 | 339.1 | -0.7062 | -0.0007062 | 339.1 | -0.6564 | -0.0006564 | 339.1 | -0.6443 | -0.0006443 | 339.1 | -0.6369 | -0.0006369 | 339.1 | -0.6326 | -0.0006326 | 339.1 | -0.6287 | -0.0006287 | 339.1 | -0.7062 | -0.0007062 | 339.1 | -0.6449 | -0.0006449 | 339.1 | -0.6378 | -0.0006378 | 339.1 | -0.6276 | -0.0006276 | 339.1 | -0.617 | -0.000617 | 339.1 | -0.6109 | -0.0006109
339.7 | -0.7062 | -0.0007062 | 339.7 | -0.6486 | -0.0006486 | 339.7 | -0.6399 | -0.0006399 | 339.7 | -0.6167 | -0.0006167 | 339.7 | -0.6153 | -0.0006153 | 339.7 | -0.5989 | -0.0005989 | 339.7 | -0.7062 | -0.0007062 | 339.7 | -0.6564 | -0.0006564 | 339.7 | -0.6443 | -0.0006443 | 339.7 | -0.6368 | -0.0006368 | 339.7 | -0.6326 | -0.0006326 | 339.7 | -0.6286 | -0.0006286 | 339.7 | -0.7062 | -0.0007062 | 339.7 | -0.6449 | -0.0006449 | 339.7 | -0.6378 | -0.0006378 | 339.7 | -0.6276 | -0.0006276 | 339.7 | -0.617 | -0.000617 | 339.7 | -0.6109 | -0.0006109
340.2 | -0.7061 | -0.0007061 | 340.2 | -0.6486 | -0.0006486 | 340.2 | -0.6399 | -0.0006399 | 340.2 | -0.6167 | -0.0006167 | 340.2 | -0.6153 | -0.0006153 | 340.2 | -0.5989 | -0.0005989 | 340.2 | -0.7061 | -0.0007061 | 340.2 | -0.6564 | -0.0006564 | 340.2 | -0.6443 | -0.0006443 | 340.2 | -0.6369 | -0.0006369 | 340.2 | -0.6326 | -0.0006326 | 340.2 | -0.6286 | -0.0006286 | 340.2 | -0.7061 | -0.0007061 | 340.2 | -0.6449 | -0.0006449 | 340.2 | -0.6378 | -0.0006378 | 340.2 | -0.6275 | -0.0006275 | 340.2 | -0.617 | -0.000617 | 340.2 | -0.6109 | -0.0006109
340.7 | -0.7061 | -0.0007061 | 340.7 | -0.6486 | -0.0006486 | 340.7 | -0.6399 | -0.0006399 | 340.7 | -0.6168 | -0.0006168 | 340.7 | -0.6154 | -0.0006154 | 340.7 | -0.5989 | -0.0005989 | 340.7 | -0.7061 | -0.0007061 | 340.7 | -0.6564 | -0.0006564 | 340.7 | -0.6443 | -0.0006443 | 340.7 | -0.6369 | -0.0006369 | 340.7 | -0.6326 | -0.0006326 | 340.7 | -0.6286 | -0.0006286 | 340.7 | -0.7061 | -0.0007061 | 340.7 | -0.645 | -0.000645 | 340.7 | -0.6378 | -0.0006378 | 340.7 | -0.6275 | -0.0006275 | 340.7 | -0.617 | -0.000617 | 340.7 | -0.6109 | -0.0006109
341.2 | -0.706 | -0.000706 | 341.2 | -0.6486 | -0.0006486 | 341.2 | -0.6399 | -0.0006399 | 341.2 | -0.6168 | -0.0006168 | 341.2 | -0.6154 | -0.0006154 | 341.2 | -0.5989 | -0.0005989 | 341.2 | -0.706 | -0.000706 | 341.2 | -0.6563 | -0.0006563 | 341.2 | -0.6443 | -0.0006443 | 341.2 | -0.6369 | -0.0006369 | 341.2 | -0.6326 | -0.0006326 | 341.2 | -0.6286 | -0.0006286 | 341.2 | -0.706 | -0.000706 | 341.2 | -0.645 | -0.000645 | 341.2 | -0.6378 | -0.0006378 | 341.2 | -0.6275 | -0.0006275 | 341.2 | -0.617 | -0.000617 | 341.2 | -0.6109 | -0.0006109
341.7 | -0.706 | -0.000706 | 341.7 | -0.6486 | -0.0006486 | 341.7 | -0.6399 | -0.0006399 | 341.7 | -0.6168 | -0.0006168 | 341.7 | -0.6154 | -0.0006154 | 341.7 | -0.5989 | -0.0005989 | 341.7 | -0.706 | -0.000706 | 341.7 | -0.6563 | -0.0006563 | 341.7 | -0.6443 | -0.0006443 | 341.7 | -0.6369 | -0.0006369 | 341.7 | -0.6326 | -0.0006326 | 341.7 | -0.6286 | -0.0006286 | 341.7 | -0.706 | -0.000706 | 341.7 | -0.645 | -0.000645 | 341.7 | -0.6378 | -0.0006378 | 341.7 | -0.6275 | -0.0006275 | 341.7 | -0.617 | -0.000617 | 341.7 | -0.6109 | -0.0006109
342.2 | -0.706 | -0.000706 | 342.2 | -0.6486 | -0.0006486 | 342.2 | -0.6399 | -0.0006399 | 342.2 | -0.6168 | -0.0006168 | 342.2 | -0.6155 | -0.0006155 | 342.2 | -0.5989 | -0.0005989 | 342.2 | -0.706 | -0.000706 | 342.2 | -0.6563 | -0.0006563 | 342.2 | -0.6443 | -0.0006443 | 342.2 | -0.6369 | -0.0006369 | 342.2 | -0.6326 | -0.0006326 | 342.2 | -0.6286 | -0.0006286 | 342.2 | -0.706 | -0.000706 | 342.2 | -0.645 | -0.000645 | 342.2 | -0.6378 | -0.0006378 | 342.2 | -0.6275 | -0.0006275 | 342.2 | -0.617 | -0.000617 | 342.2 | -0.6109 | -0.0006109
342.7 | -0.7059 | -0.0007059 | 342.7 | -0.6486 | -0.0006486 | 342.7 | -0.6399 | -0.0006399 | 342.7 | -0.6168 | -0.0006168 | 342.7 | -0.6155 | -0.0006155 | 342.7 | -0.599 | -0.000599 | 342.7 | -0.7059 | -0.0007059 | 342.7 | -0.6563 | -0.0006563 | 342.7 | -0.6443 | -0.0006443 | 342.7 | -0.6369 | -0.0006369 | 342.7 | -0.6326 | -0.0006326 | 342.7 | -0.6286 | -0.0006286 | 342.7 | -0.7059 | -0.0007059 | 342.7 | -0.645 | -0.000645 | 342.7 | -0.6378 | -0.0006378 | 342.7 | -0.6275 | -0.0006275 | 342.7 | -0.617 | -0.000617 | 342.7 | -0.6109 | -0.0006109
343.2 | -0.7059 | -0.0007059 | 343.2 | -0.6486 | -0.0006486 | 343.2 | -0.64 | -0.00064 | 343.2 | -0.6168 | -0.0006168 | 343.2 | -0.6155 | -0.0006155 | 343.2 | -0.599 | -0.000599 | 343.2 | -0.7059 | -0.0007059 | 343.2 | -0.6563 | -0.0006563 | 343.2 | -0.6443 | -0.0006443 | 343.2 | -0.6369 | -0.0006369 | 343.2 | -0.6326 | -0.0006326 | 343.2 | -0.6286 | -0.0006286 | 343.2 | -0.7059 | -0.0007059 | 343.2 | -0.6451 | -0.0006451 | 343.2 | -0.6378 | -0.0006378 | 343.2 | -0.6274 | -0.0006274 | 343.2 | -0.617 | -0.000617 | 343.2 | -0.6109 | -0.0006109
343.7 | -0.7059 | -0.0007059 | 343.7 | -0.6486 | -0.0006486 | 343.7 | -0.64 | -0.00064 | 343.7 | -0.6167 | -0.0006167 | 343.7 | -0.6155 | -0.0006155 | 343.7 | -0.599 | -0.000599 | 343.7 | -0.7059 | -0.0007059 | 343.7 | -0.6563 | -0.0006563 | 343.7 | -0.6443 | -0.0006443 | 343.7 | -0.6369 | -0.0006369 | 343.7 | -0.6326 | -0.0006326 | 343.7 | -0.6286 | -0.0006286 | 343.7 | -0.7059 | -0.0007059 | 343.7 | -0.6451 | -0.0006451 | 343.7 | -0.6378 | -0.0006378 | 343.7 | -0.6274 | -0.0006274 | 343.7 | -0.617 | -0.000617 | 343.7 | -0.6109 | -0.0006109
344.3 | -0.7058 | -0.0007058 | 344.3 | -0.6486 | -0.0006486 | 344.3 | -0.64 | -0.00064 | 344.3 | -0.6168 | -0.0006168 | 344.3 | -0.6156 | -0.0006156 | 344.3 | -0.599 | -0.000599 | 344.3 | -0.7058 | -0.0007058 | 344.3 | -0.6563 | -0.0006563 | 344.3 | -0.6442 | -0.0006442 | 344.3 | -0.6369 | -0.0006369 | 344.3 | -0.6326 | -0.0006326 | 344.3 | -0.6286 | -0.0006286 | 344.3 | -0.7058 | -0.0007058 | 344.3 | -0.6451 | -0.0006451 | 344.3 | -0.6378 | -0.0006378 | 344.3 | -0.6274 | -0.0006274 | 344.3 | -0.6169 | -0.0006169 | 344.3 | -0.6109 | -0.0006109
344.8 | -0.7058 | -0.0007058 | 344.8 | -0.6487 | -0.0006487 | 344.8 | -0.64 | -0.00064 | 344.8 | -0.6168 | -0.0006168 | 344.8 | -0.6156 | -0.0006156 | 344.8 | -0.599 | -0.000599 | 344.8 | -0.7058 | -0.0007058 | 344.8 | -0.6562 | -0.0006562 | 344.8 | -0.6442 | -0.0006442 | 344.8 | -0.6369 | -0.0006369 | 344.8 | -0.6326 | -0.0006326 | 344.8 | -0.6286 | -0.0006286 | 344.8 | -0.7058 | -0.0007058 | 344.8 | -0.6451 | -0.0006451 | 344.8 | -0.6378 | -0.0006378 | 344.8 | -0.6274 | -0.0006274 | 344.8 | -0.6169 | -0.0006169 | 344.8 | -0.6109 | -0.0006109
345.3 | -0.7058 | -0.0007058 | 345.3 | -0.6487 | -0.0006487 | 345.3 | -0.64 | -0.00064 | 345.3 | -0.6168 | -0.0006168 | 345.3 | -0.6156 | -0.0006156 | 345.3 | -0.599 | -0.000599 | 345.3 | -0.7058 | -0.0007058 | 345.3 | -0.6562 | -0.0006562 | 345.3 | -0.6442 | -0.0006442 | 345.3 | -0.6369 | -0.0006369 | 345.3 | -0.6326 | -0.0006326 | 345.3 | -0.6286 | -0.0006286 | 345.3 | -0.7058 | -0.0007058 | 345.3 | -0.6451 | -0.0006451 | 345.3 | -0.6378 | -0.0006378 | 345.3 | -0.6274 | -0.0006274 | 345.3 | -0.6169 | -0.0006169 | 345.3 | -0.6109 | -0.0006109
345.8 | -0.7058 | -0.0007058 | 345.8 | -0.6487 | -0.0006487 | 345.8 | -0.64 | -0.00064 | 345.8 | -0.6168 | -0.0006168 | 345.8 | -0.6156 | -0.0006156 | 345.8 | -0.5991 | -0.0005991 | 345.8 | -0.7058 | -0.0007058 | 345.8 | -0.6562 | -0.0006562 | 345.8 | -0.6442 | -0.0006442 | 345.8 | -0.6368 | -0.0006368 | 345.8 | -0.6326 | -0.0006326 | 345.8 | -0.6286 | -0.0006286 | 345.8 | -0.7058 | -0.0007058 | 345.8 | -0.6451 | -0.0006451 | 345.8 | -0.6378 | -0.0006378 | 345.8 | -0.6274 | -0.0006274 | 345.8 | -0.6169 | -0.0006169 | 345.8 | -0.6109 | -0.0006109
346.3 | -0.7057 | -0.0007057 | 346.3 | -0.6487 | -0.0006487 | 346.3 | -0.64 | -0.00064 | 346.3 | -0.6169 | -0.0006169 | 346.3 | -0.6157 | -0.0006157 | 346.3 | -0.5991 | -0.0005991 | 346.3 | -0.7057 | -0.0007057 | 346.3 | -0.6562 | -0.0006562 | 346.3 | -0.6442 | -0.0006442 | 346.3 | -0.6368 | -0.0006368 | 346.3 | -0.6326 | -0.0006326 | 346.3 | -0.6286 | -0.0006286 | 346.3 | -0.7057 | -0.0007057 | 346.3 | -0.6451 | -0.0006451 | 346.3 | -0.6378 | -0.0006378 | 346.3 | -0.6274 | -0.0006274 | 346.3 | -0.6169 | -0.0006169 | 346.3 | -0.6109 | -0.0006109
346.8 | -0.7057 | -0.0007057 | 346.8 | -0.6487 | -0.0006487 | 346.8 | -0.64 | -0.00064 | 346.8 | -0.6169 | -0.0006169 | 346.8 | -0.6157 | -0.0006157 | 346.8 | -0.5991 | -0.0005991 | 346.8 | -0.7057 | -0.0007057 | 346.8 | -0.6562 | -0.0006562 | 346.8 | -0.6442 | -0.0006442 | 346.8 | -0.6368 | -0.0006368 | 346.8 | -0.6326 | -0.0006326 | 346.8 | -0.6286 | -0.0006286 | 346.8 | -0.7057 | -0.0007057 | 346.8 | -0.6452 | -0.0006452 | 346.8 | -0.6378 | -0.0006378 | 346.8 | -0.6273 | -0.0006273 | 346.8 | -0.6169 | -0.0006169 | 346.8 | -0.6109 | -0.0006109
347.3 | -0.7057 | -0.0007057 | 347.3 | -0.6487 | -0.0006487 | 347.3 | -0.64 | -0.00064 | 347.3 | -0.617 | -0.000617 | 347.3 | -0.6157 | -0.0006157 | 347.3 | -0.5991 | -0.0005991 | 347.3 | -0.7057 | -0.0007057 | 347.3 | -0.6562 | -0.0006562 | 347.3 | -0.6442 | -0.0006442 | 347.3 | -0.6368 | -0.0006368 | 347.3 | -0.6326 | -0.0006326 | 347.3 | -0.6286 | -0.0006286 | 347.3 | -0.7057 | -0.0007057 | 347.3 | -0.6452 | -0.0006452 | 347.3 | -0.6378 | -0.0006378 | 347.3 | -0.6273 | -0.0006273 | 347.3 | -0.6169 | -0.0006169 | 347.3 | -0.6109 | -0.0006109
347.8 | -0.7058 | -0.0007058 | 347.8 | -0.6487 | -0.0006487 | 347.8 | -0.64 | -0.00064 | 347.8 | -0.617 | -0.000617 | 347.8 | -0.6157 | -0.0006157 | 347.8 | -0.5991 | -0.0005991 | 347.8 | -0.7058 | -0.0007058 | 347.8 | -0.6562 | -0.0006562 | 347.8 | -0.6442 | -0.0006442 | 347.8 | -0.6368 | -0.0006368 | 347.8 | -0.6326 | -0.0006326 | 347.8 | -0.6286 | -0.0006286 | 347.8 | -0.7058 | -0.0007058 | 347.8 | -0.6452 | -0.0006452 | 347.8 | -0.6378 | -0.0006378 | 347.8 | -0.6273 | -0.0006273 | 347.8 | -0.6169 | -0.0006169 | 347.8 | -0.6109 | -0.0006109
348.3 | -0.7058 | -0.0007058 | 348.3 | -0.6487 | -0.0006487 | 348.3 | -0.64 | -0.00064 | 348.3 | -0.617 | -0.000617 | 348.3 | -0.6158 | -0.0006158 | 348.3 | -0.5991 | -0.0005991 | 348.3 | -0.7058 | -0.0007058 | 348.3 | -0.6562 | -0.0006562 | 348.3 | -0.6442 | -0.0006442 | 348.3 | -0.6368 | -0.0006368 | 348.3 | -0.6325 | -0.0006325 | 348.3 | -0.6286 | -0.0006286 | 348.3 | -0.7058 | -0.0007058 | 348.3 | -0.6453 | -0.0006453 | 348.3 | -0.6378 | -0.0006378 | 348.3 | -0.6273 | -0.0006273 | 348.3 | -0.6169 | -0.0006169 | 348.3 | -0.6109 | -0.0006109
348.8 | -0.7058 | -0.0007058 | 348.8 | -0.6487 | -0.0006487 | 348.8 | -0.64 | -0.00064 | 348.8 | -0.6171 | -0.0006171 | 348.8 | -0.6158 | -0.0006158 | 348.8 | -0.5992 | -0.0005992 | 348.8 | -0.7058 | -0.0007058 | 348.8 | -0.6562 | -0.0006562 | 348.8 | -0.6442 | -0.0006442 | 348.8 | -0.6368 | -0.0006368 | 348.8 | -0.6325 | -0.0006325 | 348.8 | -0.6286 | -0.0006286 | 348.8 | -0.7058 | -0.0007058 | 348.8 | -0.6453 | -0.0006453 | 348.8 | -0.6378 | -0.0006378 | 348.8 | -0.6273 | -0.0006273 | 348.8 | -0.6168 | -0.0006168 | 348.8 | -0.6109 | -0.0006109
349.4 | -0.7057 | -0.0007057 | 349.4 | -0.6487 | -0.0006487 | 349.4 | -0.64 | -0.00064 | 349.4 | -0.6171 | -0.0006171 | 349.4 | -0.6158 | -0.0006158 | 349.4 | -0.5992 | -0.0005992 | 349.4 | -0.7057 | -0.0007057 | 349.4 | -0.6562 | -0.0006562 | 349.4 | -0.6442 | -0.0006442 | 349.4 | -0.6368 | -0.0006368 | 349.4 | -0.6325 | -0.0006325 | 349.4 | -0.6286 | -0.0006286 | 349.4 | -0.7057 | -0.0007057 | 349.4 | -0.6453 | -0.0006453 | 349.4 | -0.6378 | -0.0006378 | 349.4 | -0.6273 | -0.0006273 | 349.4 | -0.6168 | -0.0006168 | 349.4 | -0.611 | -0.000611
349.9 | -0.7057 | -0.0007057 | 349.9 | -0.6487 | -0.0006487 | 349.9 | -0.64 | -0.00064 | 349.9 | -0.6171 | -0.0006171 | 349.9 | -0.6158 | -0.0006158 | 349.9 | -0.5992 | -0.0005992 | 349.9 | -0.7057 | -0.0007057 | 349.9 | -0.6562 | -0.0006562 | 349.9 | -0.6442 | -0.0006442 | 349.9 | -0.6368 | -0.0006368 | 349.9 | -0.6325 | -0.0006325 | 349.9 | -0.6286 | -0.0006286 | 349.9 | -0.7057 | -0.0007057 | 349.9 | -0.6453 | -0.0006453 | 349.9 | -0.6378 | -0.0006378 | 349.9 | -0.6273 | -0.0006273 | 349.9 | -0.6168 | -0.0006168 | 349.9 | -0.611 | -0.000611
350.4 | -0.7057 | -0.0007057 | 350.4 | -0.6487 | -0.0006487 | 350.4 | -0.64 | -0.00064 | 350.4 | -0.6172 | -0.0006172 | 350.4 | -0.6159 | -0.0006159 | 350.4 | -0.5992 | -0.0005992 | 350.4 | -0.7057 | -0.0007057 | 350.4 | -0.6562 | -0.0006562 | 350.4 | -0.6442 | -0.0006442 | 350.4 | -0.6368 | -0.0006368 | 350.4 | -0.6325 | -0.0006325 | 350.4 | -0.6286 | -0.0006286 | 350.4 | -0.7057 | -0.0007057 | 350.4 | -0.6453 | -0.0006453 | 350.4 | -0.6378 | -0.0006378 | 350.4 | -0.6272 | -0.0006272 | 350.4 | -0.6168 | -0.0006168 | 350.4 | -0.611 | -0.000611
350.9 | -0.7056 | -0.0007056 | 350.9 | -0.6487 | -0.0006487 | 350.9 | -0.64 | -0.00064 | 350.9 | -0.6172 | -0.0006172 | 350.9 | -0.6159 | -0.0006159 | 350.9 | -0.5993 | -0.0005993 | 350.9 | -0.7056 | -0.0007056 | 350.9 | -0.6562 | -0.0006562 | 350.9 | -0.6442 | -0.0006442 | 350.9 | -0.6368 | -0.0006368 | 350.9 | -0.6325 | -0.0006325 | 350.9 | -0.6286 | -0.0006286 | 350.9 | -0.7056 | -0.0007056 | 350.9 | -0.6453 | -0.0006453 | 350.9 | -0.6378 | -0.0006378 | 350.9 | -0.6272 | -0.0006272 | 350.9 | -0.6168 | -0.0006168 | 350.9 | -0.611 | -0.000611
351.4 | -0.7056 | -0.0007056 | 351.4 | -0.6488 | -0.0006488 | 351.4 | -0.64 | -0.00064 | 351.4 | -0.6172 | -0.0006172 | 351.4 | -0.6159 | -0.0006159 | 351.4 | -0.5993 | -0.0005993 | 351.4 | -0.7056 | -0.0007056 | 351.4 | -0.6562 | -0.0006562 | 351.4 | -0.6442 | -0.0006442 | 351.4 | -0.6368 | -0.0006368 | 351.4 | -0.6325 | -0.0006325 | 351.4 | -0.6286 | -0.0006286 | 351.4 | -0.7056 | -0.0007056 | 351.4 | -0.6453 | -0.0006453 | 351.4 | -0.6378 | -0.0006378 | 351.4 | -0.6272 | -0.0006272 | 351.4 | -0.6168 | -0.0006168 | 351.4 | -0.611 | -0.000611
351.9 | -0.7055 | -0.0007055 | 351.9 | -0.6488 | -0.0006488 | 351.9 | -0.64 | -0.00064 | 351.9 | -0.6172 | -0.0006172 | 351.9 | -0.6159 | -0.0006159 | 351.9 | -0.5993 | -0.0005993 | 351.9 | -0.7055 | -0.0007055 | 351.9 | -0.6562 | -0.0006562 | 351.9 | -0.6442 | -0.0006442 | 351.9 | -0.6368 | -0.0006368 | 351.9 | -0.6325 | -0.0006325 | 351.9 | -0.6286 | -0.0006286 | 351.9 | -0.7055 | -0.0007055 | 351.9 | -0.6453 | -0.0006453 | 351.9 | -0.6378 | -0.0006378 | 351.9 | -0.6272 | -0.0006272 | 351.9 | -0.6168 | -0.0006168 | 351.9 | -0.611 | -0.000611
352.4 | -0.7055 | -0.0007055 | 352.4 | -0.6488 | -0.0006488 | 352.4 | -0.64 | -0.00064 | 352.4 | -0.6172 | -0.0006172 | 352.4 | -0.616 | -0.000616 | 352.4 | -0.5993 | -0.0005993 | 352.4 | -0.7055 | -0.0007055 | 352.4 | -0.6562 | -0.0006562 | 352.4 | -0.6442 | -0.0006442 | 352.4 | -0.6368 | -0.0006368 | 352.4 | -0.6325 | -0.0006325 | 352.4 | -0.6286 | -0.0006286 | 352.4 | -0.7055 | -0.0007055 | 352.4 | -0.6453 | -0.0006453 | 352.4 | -0.6378 | -0.0006378 | 352.4 | -0.6272 | -0.0006272 | 352.4 | -0.6168 | -0.0006168 | 352.4 | -0.611 | -0.000611
352.9 | -0.7055 | -0.0007055 | 352.9 | -0.6488 | -0.0006488 | 352.9 | -0.64 | -0.00064 | 352.9 | -0.6172 | -0.0006172 | 352.9 | -0.616 | -0.000616 | 352.9 | -0.5993 | -0.0005993 | 352.9 | -0.7055 | -0.0007055 | 352.9 | -0.6562 | -0.0006562 | 352.9 | -0.6442 | -0.0006442 | 352.9 | -0.6368 | -0.0006368 | 352.9 | -0.6325 | -0.0006325 | 352.9 | -0.6286 | -0.0006286 | 352.9 | -0.7055 | -0.0007055 | 352.9 | -0.6454 | -0.0006454 | 352.9 | -0.6378 | -0.0006378 | 352.9 | -0.6272 | -0.0006272 | 352.9 | -0.6168 | -0.0006168 | 352.9 | -0.611 | -0.000611
353.4 | -0.7055 | -0.0007055 | 353.4 | -0.6488 | -0.0006488 | 353.4 | -0.64 | -0.00064 | 353.4 | -0.6172 | -0.0006172 | 353.4 | -0.616 | -0.000616 | 353.4 | -0.5994 | -0.0005994 | 353.4 | -0.7055 | -0.0007055 | 353.4 | -0.6561 | -0.0006561 | 353.4 | -0.6442 | -0.0006442 | 353.4 | -0.6368 | -0.0006368 | 353.4 | -0.6325 | -0.0006325 | 353.4 | -0.6286 | -0.0006286 | 353.4 | -0.7055 | -0.0007055 | 353.4 | -0.6454 | -0.0006454 | 353.4 | -0.6378 | -0.0006378 | 353.4 | -0.6272 | -0.0006272 | 353.4 | -0.6168 | -0.0006168 | 353.4 | -0.611 | -0.000611
353.9 | -0.7055 | -0.0007055 | 353.9 | -0.6488 | -0.0006488 | 353.9 | -0.64 | -0.00064 | 353.9 | -0.6171 | -0.0006171 | 353.9 | -0.616 | -0.000616 | 353.9 | -0.5994 | -0.0005994 | 353.9 | -0.7055 | -0.0007055 | 353.9 | -0.6561 | -0.0006561 | 353.9 | -0.6442 | -0.0006442 | 353.9 | -0.6368 | -0.0006368 | 353.9 | -0.6325 | -0.0006325 | 353.9 | -0.6286 | -0.0006286 | 353.9 | -0.7055 | -0.0007055 | 353.9 | -0.6454 | -0.0006454 | 353.9 | -0.6378 | -0.0006378 | 353.9 | -0.6272 | -0.0006272 | 353.9 | -0.6167 | -0.0006167 | 353.9 | -0.611 | -0.000611
354.5 | -0.7055 | -0.0007055 | 354.5 | -0.6488 | -0.0006488 | 354.5 | -0.64 | -0.00064 | 354.5 | -0.6171 | -0.0006171 | 354.5 | -0.6161 | -0.0006161 | 354.5 | -0.5994 | -0.0005994 | 354.5 | -0.7055 | -0.0007055 | 354.5 | -0.6561 | -0.0006561 | 354.5 | -0.6442 | -0.0006442 | 354.5 | -0.6368 | -0.0006368 | 354.5 | -0.6325 | -0.0006325 | 354.5 | -0.6286 | -0.0006286 | 354.5 | -0.7055 | -0.0007055 | 354.5 | -0.6454 | -0.0006454 | 354.5 | -0.6378 | -0.0006378 | 354.5 | -0.6271 | -0.0006271 | 354.5 | -0.6167 | -0.0006167 | 354.5 | -0.611 | -0.000611
355 | -0.7055 | -0.0007055 | 355 | -0.6488 | -0.0006488 | 355 | -0.64 | -0.00064 | 355 | -0.6171 | -0.0006171 | 355 | -0.6161 | -0.0006161 | 355 | -0.5994 | -0.0005994 | 355 | -0.7055 | -0.0007055 | 355 | -0.6561 | -0.0006561 | 355 | -0.6442 | -0.0006442 | 355 | -0.6368 | -0.0006368 | 355 | -0.6325 | -0.0006325 | 355 | -0.6286 | -0.0006286 | 355 | -0.7055 | -0.0007055 | 355 | -0.6454 | -0.0006454 | 355 | -0.6378 | -0.0006378 | 355 | -0.6271 | -0.0006271 | 355 | -0.6167 | -0.0006167 | 355 | -0.611 | -0.000611
355.5 | -0.7054 | -0.0007054 | 355.5 | -0.6488 | -0.0006488 | 355.5 | -0.64 | -0.00064 | 355.5 | -0.6172 | -0.0006172 | 355.5 | -0.6161 | -0.0006161 | 355.5 | -0.5994 | -0.0005994 | 355.5 | -0.7054 | -0.0007054 | 355.5 | -0.6561 | -0.0006561 | 355.5 | -0.6442 | -0.0006442 | 355.5 | -0.6368 | -0.0006368 | 355.5 | -0.6325 | -0.0006325 | 355.5 | -0.6286 | -0.0006286 | 355.5 | -0.7054 | -0.0007054 | 355.5 | -0.6454 | -0.0006454 | 355.5 | -0.6378 | -0.0006378 | 355.5 | -0.6271 | -0.0006271 | 355.5 | -0.6167 | -0.0006167 | 355.5 | -0.611 | -0.000611
356 | -0.7054 | -0.0007054 | 356 | -0.6488 | -0.0006488 | 356 | -0.6401 | -0.0006401 | 356 | -0.6172 | -0.0006172 | 356 | -0.6161 | -0.0006161 | 356 | -0.5995 | -0.0005995 | 356 | -0.7054 | -0.0007054 | 356 | -0.6561 | -0.0006561 | 356 | -0.6442 | -0.0006442 | 356 | -0.6368 | -0.0006368 | 356 | -0.6325 | -0.0006325 | 356 | -0.6286 | -0.0006286 | 356 | -0.7054 | -0.0007054 | 356 | -0.6454 | -0.0006454 | 356 | -0.6378 | -0.0006378 | 356 | -0.6271 | -0.0006271 | 356 | -0.6167 | -0.0006167 | 356 | -0.611 | -0.000611
356.5 | -0.7054 | -0.0007054 | 356.5 | -0.6488 | -0.0006488 | 356.5 | -0.6401 | -0.0006401 | 356.5 | -0.6172 | -0.0006172 | 356.5 | -0.6162 | -0.0006162 | 356.5 | -0.5995 | -0.0005995 | 356.5 | -0.7054 | -0.0007054 | 356.5 | -0.6561 | -0.0006561 | 356.5 | -0.6442 | -0.0006442 | 356.5 | -0.6368 | -0.0006368 | 356.5 | -0.6325 | -0.0006325 | 356.5 | -0.6286 | -0.0006286 | 356.5 | -0.7054 | -0.0007054 | 356.5 | -0.6454 | -0.0006454 | 356.5 | -0.6378 | -0.0006378 | 356.5 | -0.6271 | -0.0006271 | 356.5 | -0.6167 | -0.0006167 | 356.5 | -0.611 | -0.000611
357 | -0.7053 | -0.0007053 | 357 | -0.6488 | -0.0006488 | 357 | -0.6401 | -0.0006401 | 357 | -0.6173 | -0.0006173 | 357 | -0.6162 | -0.0006162 | 357 | -0.5995 | -0.0005995 | 357 | -0.7053 | -0.0007053 | 357 | -0.6561 | -0.0006561 | 357 | -0.6442 | -0.0006442 | 357 | -0.6368 | -0.0006368 | 357 | -0.6325 | -0.0006325 | 357 | -0.6287 | -0.0006287 | 357 | -0.7053 | -0.0007053 | 357 | -0.6455 | -0.0006455 | 357 | -0.6378 | -0.0006378 | 357 | -0.6271 | -0.0006271 | 357 | -0.6167 | -0.0006167 | 357 | -0.611 | -0.000611
357.5 | -0.7053 | -0.0007053 | 357.5 | -0.6488 | -0.0006488 | 357.5 | -0.6401 | -0.0006401 | 357.5 | -0.6173 | -0.0006173 | 357.5 | -0.6162 | -0.0006162 | 357.5 | -0.5995 | -0.0005995 | 357.5 | -0.7053 | -0.0007053 | 357.5 | -0.6561 | -0.0006561 | 357.5 | -0.6442 | -0.0006442 | 357.5 | -0.6368 | -0.0006368 | 357.5 | -0.6325 | -0.0006325 | 357.5 | -0.6287 | -0.0006287 | 357.5 | -0.7053 | -0.0007053 | 357.5 | -0.6455 | -0.0006455 | 357.5 | -0.6378 | -0.0006378 | 357.5 | -0.6271 | -0.0006271 | 357.5 | -0.6166 | -0.0006166 | 357.5 | -0.611 | -0.000611
358 | -0.7053 | -0.0007053 | 358 | -0.6488 | -0.0006488 | 358 | -0.6401 | -0.0006401 | 358 | -0.6173 | -0.0006173 | 358 | -0.6162 | -0.0006162 | 358 | -0.5995 | -0.0005995 | 358 | -0.7053 | -0.0007053 | 358 | -0.6561 | -0.0006561 | 358 | -0.6442 | -0.0006442 | 358 | -0.6368 | -0.0006368 | 358 | -0.6325 | -0.0006325 | 358 | -0.6287 | -0.0006287 | 358 | -0.7053 | -0.0007053 | 358 | -0.6455 | -0.0006455 | 358 | -0.6378 | -0.0006378 | 358 | -0.6271 | -0.0006271 | 358 | -0.6166 | -0.0006166 | 358 | -0.611 | -0.000611
358.5 | -0.7053 | -0.0007053 | 358.5 | -0.6488 | -0.0006488 | 358.5 | -0.6401 | -0.0006401 | 358.5 | -0.6174 | -0.0006174 | 358.5 | -0.6163 | -0.0006163 | 358.5 | -0.5996 | -0.0005996 | 358.5 | -0.7053 | -0.0007053 | 358.5 | -0.656 | -0.000656 | 358.5 | -0.6442 | -0.0006442 | 358.5 | -0.6368 | -0.0006368 | 358.5 | -0.6325 | -0.0006325 | 358.5 | -0.6287 | -0.0006287 | 358.5 | -0.7053 | -0.0007053 | 358.5 | -0.6455 | -0.0006455 | 358.5 | -0.6378 | -0.0006378 | 358.5 | -0.6271 | -0.0006271 | 358.5 | -0.6166 | -0.0006166 | 358.5 | -0.611 | -0.000611
359 | -0.7053 | -0.0007053 | 359 | -0.6488 | -0.0006488 | 359 | -0.6401 | -0.0006401 | 359 | -0.6174 | -0.0006174 | 359 | -0.6163 | -0.0006163 | 359 | -0.5996 | -0.0005996 | 359 | -0.7053 | -0.0007053 | 359 | -0.656 | -0.000656 | 359 | -0.6442 | -0.0006442 | 359 | -0.6368 | -0.0006368 | 359 | -0.6325 | -0.0006325 | 359 | -0.6287 | -0.0006287 | 359 | -0.7053 | -0.0007053 | 359 | -0.6455 | -0.0006455 | 359 | -0.6378 | -0.0006378 | 359 | -0.6271 | -0.0006271 | 359 | -0.6166 | -0.0006166 | 359 | -0.611 | -0.000611
359.5 | -0.7053 | -0.0007053 | 359.5 | -0.6488 | -0.0006488 | 359.5 | -0.6401 | -0.0006401 | 359.5 | -0.6174 | -0.0006174 | 359.5 | -0.6163 | -0.0006163 | 359.5 | -0.5996 | -0.0005996 | 359.5 | -0.7053 | -0.0007053 | 359.5 | -0.656 | -0.000656 | 359.5 | -0.6442 | -0.0006442 | 359.5 | -0.6368 | -0.0006368 | 359.5 | -0.6325 | -0.0006325 | 359.5 | -0.6287 | -0.0006287 | 359.5 | -0.7053 | -0.0007053 | 359.5 | -0.6455 | -0.0006455 | 359.5 | -0.6378 | -0.0006378 | 359.5 | -0.6271 | -0.0006271 | 359.5 | -0.6166 | -0.0006166 | 359.5 | -0.611 | -0.000611
360.1 | -0.7053 | -0.0007053 | 360.1 | -0.6488 | -0.0006488 | 360.1 | -0.6401 | -0.0006401 | 360.1 | -0.6174 | -0.0006174 | 360.1 | -0.6163 | -0.0006163 | 360.1 | -0.5996 | -0.0005996 | 360.1 | -0.7053 | -0.0007053 | 360.1 | -0.656 | -0.000656 | 360.1 | -0.6442 | -0.0006442 | 360.1 | -0.6368 | -0.0006368 | 360.1 | -0.6325 | -0.0006325 | 360.1 | -0.6286 | -0.0006286 | 360.1 | -0.7053 | -0.0007053 | 360.1 | -0.6455 | -0.0006455 | 360.1 | -0.6378 | -0.0006378 | 360.1 | -0.6271 | -0.0006271 | 360.1 | -0.6166 | -0.0006166 | 360.1 | -0.611 | -0.000611
360.6 | -0.7053 | -0.0007053 | 360.6 | -0.6488 | -0.0006488 | 360.6 | -0.6401 | -0.0006401 | 360.6 | -0.6174 | -0.0006174 | 360.6 | -0.6164 | -0.0006164 | 360.6 | -0.5996 | -0.0005996 | 360.6 | -0.7053 | -0.0007053 | 360.6 | -0.656 | -0.000656 | 360.6 | -0.6442 | -0.0006442 | 360.6 | -0.6368 | -0.0006368 | 360.6 | -0.6325 | -0.0006325 | 360.6 | -0.6286 | -0.0006286 | 360.6 | -0.7053 | -0.0007053 | 360.6 | -0.6455 | -0.0006455 | 360.6 | -0.6378 | -0.0006378 | 360.6 | -0.627 | -0.000627 | 360.6 | -0.6166 | -0.0006166 | 360.6 | -0.611 | -0.000611
361.1 | -0.7053 | -0.0007053 | 361.1 | -0.6488 | -0.0006488 | 361.1 | -0.6401 | -0.0006401 | 361.1 | -0.6175 | -0.0006175 | 361.1 | -0.6164 | -0.0006164 | 361.1 | -0.5997 | -0.0005997 | 361.1 | -0.7053 | -0.0007053 | 361.1 | -0.656 | -0.000656 | 361.1 | -0.6442 | -0.0006442 | 361.1 | -0.6368 | -0.0006368 | 361.1 | -0.6325 | -0.0006325 | 361.1 | -0.6286 | -0.0006286 | 361.1 | -0.7053 | -0.0007053 | 361.1 | -0.6455 | -0.0006455 | 361.1 | -0.6378 | -0.0006378 | 361.1 | -0.627 | -0.000627 | 361.1 | -0.6166 | -0.0006166 | 361.1 | -0.611 | -0.000611
361.6 | -0.7053 | -0.0007053 | 361.6 | -0.6489 | -0.0006489 | 361.6 | -0.6401 | -0.0006401 | 361.6 | -0.6175 | -0.0006175 | 361.6 | -0.6164 | -0.0006164 | 361.6 | -0.5997 | -0.0005997 | 361.6 | -0.7053 | -0.0007053 | 361.6 | -0.6559 | -0.0006559 | 361.6 | -0.6442 | -0.0006442 | 361.6 | -0.6368 | -0.0006368 | 361.6 | -0.6325 | -0.0006325 | 361.6 | -0.6286 | -0.0006286 | 361.6 | -0.7053 | -0.0007053 | 361.6 | -0.6455 | -0.0006455 | 361.6 | -0.6378 | -0.0006378 | 361.6 | -0.627 | -0.000627 | 361.6 | -0.6165 | -0.0006165 | 361.6 | -0.611 | -0.000611
362.1 | -0.7053 | -0.0007053 | 362.1 | -0.6489 | -0.0006489 | 362.1 | -0.6401 | -0.0006401 | 362.1 | -0.6175 | -0.0006175 | 362.1 | -0.6164 | -0.0006164 | 362.1 | -0.5997 | -0.0005997 | 362.1 | -0.7053 | -0.0007053 | 362.1 | -0.6559 | -0.0006559 | 362.1 | -0.6442 | -0.0006442 | 362.1 | -0.6368 | -0.0006368 | 362.1 | -0.6325 | -0.0006325 | 362.1 | -0.6286 | -0.0006286 | 362.1 | -0.7053 | -0.0007053 | 362.1 | -0.6455 | -0.0006455 | 362.1 | -0.6378 | -0.0006378 | 362.1 | -0.627 | -0.000627 | 362.1 | -0.6165 | -0.0006165 | 362.1 | -0.611 | -0.000611
362.6 | -0.7053 | -0.0007053 | 362.6 | -0.6489 | -0.0006489 | 362.6 | -0.6401 | -0.0006401 | 362.6 | -0.6175 | -0.0006175 | 362.6 | -0.6164 | -0.0006164 | 362.6 | -0.5997 | -0.0005997 | 362.6 | -0.7053 | -0.0007053 | 362.6 | -0.6559 | -0.0006559 | 362.6 | -0.6442 | -0.0006442 | 362.6 | -0.6368 | -0.0006368 | 362.6 | -0.6325 | -0.0006325 | 362.6 | -0.6286 | -0.0006286 | 362.6 | -0.7053 | -0.0007053 | 362.6 | -0.6455 | -0.0006455 | 362.6 | -0.6378 | -0.0006378 | 362.6 | -0.627 | -0.000627 | 362.6 | -0.6165 | -0.0006165 | 362.6 | -0.611 | -0.000611
363.1 | -0.7052 | -0.0007052 | 363.1 | -0.6489 | -0.0006489 | 363.1 | -0.6401 | -0.0006401 | 363.1 | -0.6175 | -0.0006175 | 363.1 | -0.6165 | -0.0006165 | 363.1 | -0.5997 | -0.0005997 | 363.1 | -0.7052 | -0.0007052 | 363.1 | -0.6559 | -0.0006559 | 363.1 | -0.6442 | -0.0006442 | 363.1 | -0.6368 | -0.0006368 | 363.1 | -0.6325 | -0.0006325 | 363.1 | -0.6287 | -0.0006287 | 363.1 | -0.7052 | -0.0007052 | 363.1 | -0.6455 | -0.0006455 | 363.1 | -0.6378 | -0.0006378 | 363.1 | -0.627 | -0.000627 | 363.1 | -0.6165 | -0.0006165 | 363.1 | -0.611 | -0.000611
363.6 | -0.7052 | -0.0007052 | 363.6 | -0.6489 | -0.0006489 | 363.6 | -0.6401 | -0.0006401 | 363.6 | -0.6175 | -0.0006175 | 363.6 | -0.6165 | -0.0006165 | 363.6 | -0.5998 | -0.0005998 | 363.6 | -0.7052 | -0.0007052 | 363.6 | -0.6559 | -0.0006559 | 363.6 | -0.6442 | -0.0006442 | 363.6 | -0.6367 | -0.0006367 | 363.6 | -0.6325 | -0.0006325 | 363.6 | -0.6287 | -0.0006287 | 363.6 | -0.7052 | -0.0007052 | 363.6 | -0.6456 | -0.0006456 | 363.6 | -0.6378 | -0.0006378 | 363.6 | -0.627 | -0.000627 | 363.6 | -0.6165 | -0.0006165 | 363.6 | -0.611 | -0.000611
364.1 | -0.7052 | -0.0007052 | 364.1 | -0.6489 | -0.0006489 | 364.1 | -0.6401 | -0.0006401 | 364.1 | -0.6175 | -0.0006175 | 364.1 | -0.6165 | -0.0006165 | 364.1 | -0.5998 | -0.0005998 | 364.1 | -0.7052 | -0.0007052 | 364.1 | -0.6559 | -0.0006559 | 364.1 | -0.6442 | -0.0006442 | 364.1 | -0.6367 | -0.0006367 | 364.1 | -0.6325 | -0.0006325 | 364.1 | -0.6286 | -0.0006286 | 364.1 | -0.7052 | -0.0007052 | 364.1 | -0.6456 | -0.0006456 | 364.1 | -0.6378 | -0.0006378 | 364.1 | -0.6269 | -0.0006269 | 364.1 | -0.6165 | -0.0006165 | 364.1 | -0.611 | -0.000611
364.6 | -0.7052 | -0.0007052 | 364.6 | -0.6489 | -0.0006489 | 364.6 | -0.6401 | -0.0006401 | 364.6 | -0.6175 | -0.0006175 | 364.6 | -0.6165 | -0.0006165 | 364.6 | -0.5998 | -0.0005998 | 364.6 | -0.7052 | -0.0007052 | 364.6 | -0.6559 | -0.0006559 | 364.6 | -0.6442 | -0.0006442 | 364.6 | -0.6367 | -0.0006367 | 364.6 | -0.6325 | -0.0006325 | 364.6 | -0.6286 | -0.0006286 | 364.6 | -0.7052 | -0.0007052 | 364.6 | -0.6456 | -0.0006456 | 364.6 | -0.6378 | -0.0006378 | 364.6 | -0.6269 | -0.0006269 | 364.6 | -0.6165 | -0.0006165 | 364.6 | -0.611 | -0.000611
365.2 | -0.7052 | -0.0007052 | 365.2 | -0.6489 | -0.0006489 | 365.2 | -0.6401 | -0.0006401 | 365.2 | -0.6175 | -0.0006175 | 365.2 | -0.6166 | -0.0006166 | 365.2 | -0.5998 | -0.0005998 | 365.2 | -0.7052 | -0.0007052 | 365.2 | -0.6559 | -0.0006559 | 365.2 | -0.6442 | -0.0006442 | 365.2 | -0.6368 | -0.0006368 | 365.2 | -0.6325 | -0.0006325 | 365.2 | -0.6286 | -0.0006286 | 365.2 | -0.7052 | -0.0007052 | 365.2 | -0.6456 | -0.0006456 | 365.2 | -0.6378 | -0.0006378 | 365.2 | -0.6269 | -0.0006269 | 365.2 | -0.6165 | -0.0006165 | 365.2 | -0.611 | -0.000611
365.7 | -0.7052 | -0.0007052 | 365.7 | -0.6489 | -0.0006489 | 365.7 | -0.6401 | -0.0006401 | 365.7 | -0.6176 | -0.0006176 | 365.7 | -0.6166 | -0.0006166 | 365.7 | -0.5998 | -0.0005998 | 365.7 | -0.7052 | -0.0007052 | 365.7 | -0.6559 | -0.0006559 | 365.7 | -0.6442 | -0.0006442 | 365.7 | -0.6367 | -0.0006367 | 365.7 | -0.6325 | -0.0006325 | 365.7 | -0.6286 | -0.0006286 | 365.7 | -0.7052 | -0.0007052 | 365.7 | -0.6457 | -0.0006457 | 365.7 | -0.6378 | -0.0006378 | 365.7 | -0.6269 | -0.0006269 | 365.7 | -0.6165 | -0.0006165 | 365.7 | -0.6111 | -0.0006111
366.2 | -0.7052 | -0.0007052 | 366.2 | -0.6489 | -0.0006489 | 366.2 | -0.6401 | -0.0006401 | 366.2 | -0.6176 | -0.0006176 | 366.2 | -0.6166 | -0.0006166 | 366.2 | -0.5999 | -0.0005999 | 366.2 | -0.7052 | -0.0007052 | 366.2 | -0.6559 | -0.0006559 | 366.2 | -0.6442 | -0.0006442 | 366.2 | -0.6367 | -0.0006367 | 366.2 | -0.6324 | -0.0006324 | 366.2 | -0.6286 | -0.0006286 | 366.2 | -0.7052 | -0.0007052 | 366.2 | -0.6457 | -0.0006457 | 366.2 | -0.6377 | -0.0006377 | 366.2 | -0.6269 | -0.0006269 | 366.2 | -0.6165 | -0.0006165 | 366.2 | -0.6111 | -0.0006111
366.7 | -0.7052 | -0.0007052 | 366.7 | -0.6489 | -0.0006489 | 366.7 | -0.6401 | -0.0006401 | 366.7 | -0.6177 | -0.0006177 | 366.7 | -0.6166 | -0.0006166 | 366.7 | -0.5999 | -0.0005999 | 366.7 | -0.7052 | -0.0007052 | 366.7 | -0.6559 | -0.0006559 | 366.7 | -0.6442 | -0.0006442 | 366.7 | -0.6367 | -0.0006367 | 366.7 | -0.6324 | -0.0006324 | 366.7 | -0.6286 | -0.0006286 | 366.7 | -0.7052 | -0.0007052 | 366.7 | -0.6457 | -0.0006457 | 366.7 | -0.6377 | -0.0006377 | 366.7 | -0.6269 | -0.0006269 | 366.7 | -0.6165 | -0.0006165 | 366.7 | -0.6111 | -0.0006111
367.2 | -0.7051 | -0.0007051 | 367.2 | -0.6489 | -0.0006489 | 367.2 | -0.6401 | -0.0006401 | 367.2 | -0.6177 | -0.0006177 | 367.2 | -0.6167 | -0.0006167 | 367.2 | -0.5999 | -0.0005999 | 367.2 | -0.7051 | -0.0007051 | 367.2 | -0.6559 | -0.0006559 | 367.2 | -0.6442 | -0.0006442 | 367.2 | -0.6367 | -0.0006367 | 367.2 | -0.6324 | -0.0006324 | 367.2 | -0.6286 | -0.0006286 | 367.2 | -0.7051 | -0.0007051 | 367.2 | -0.6457 | -0.0006457 | 367.2 | -0.6377 | -0.0006377 | 367.2 | -0.6269 | -0.0006269 | 367.2 | -0.6165 | -0.0006165 | 367.2 | -0.6111 | -0.0006111
367.7 | -0.7051 | -0.0007051 | 367.7 | -0.6489 | -0.0006489 | 367.7 | -0.6401 | -0.0006401 | 367.7 | -0.6177 | -0.0006177 | 367.7 | -0.6167 | -0.0006167 | 367.7 | -0.5999 | -0.0005999 | 367.7 | -0.7051 | -0.0007051 | 367.7 | -0.6559 | -0.0006559 | 367.7 | -0.6441 | -0.0006441 | 367.7 | -0.6367 | -0.0006367 | 367.7 | -0.6324 | -0.0006324 | 367.7 | -0.6286 | -0.0006286 | 367.7 | -0.7051 | -0.0007051 | 367.7 | -0.6457 | -0.0006457 | 367.7 | -0.6377 | -0.0006377 | 367.7 | -0.6269 | -0.0006269 | 367.7 | -0.6164 | -0.0006164 | 367.7 | -0.6111 | -0.0006111
368.2 | -0.7051 | -0.0007051 | 368.2 | -0.6489 | -0.0006489 | 368.2 | -0.6401 | -0.0006401 | 368.2 | -0.6178 | -0.0006178 | 368.2 | -0.6167 | -0.0006167 | 368.2 | -0.5999 | -0.0005999 | 368.2 | -0.7051 | -0.0007051 | 368.2 | -0.6559 | -0.0006559 | 368.2 | -0.6441 | -0.0006441 | 368.2 | -0.6367 | -0.0006367 | 368.2 | -0.6324 | -0.0006324 | 368.2 | -0.6286 | -0.0006286 | 368.2 | -0.7051 | -0.0007051 | 368.2 | -0.6457 | -0.0006457 | 368.2 | -0.6377 | -0.0006377 | 368.2 | -0.6269 | -0.0006269 | 368.2 | -0.6164 | -0.0006164 | 368.2 | -0.6111 | -0.0006111
368.7 | -0.7051 | -0.0007051 | 368.7 | -0.6489 | -0.0006489 | 368.7 | -0.6401 | -0.0006401 | 368.7 | -0.6178 | -0.0006178 | 368.7 | -0.6167 | -0.0006167 | 368.7 | -0.6 | -0.0006 | 368.7 | -0.7051 | -0.0007051 | 368.7 | -0.6559 | -0.0006559 | 368.7 | -0.6441 | -0.0006441 | 368.7 | -0.6367 | -0.0006367 | 368.7 | -0.6324 | -0.0006324 | 368.7 | -0.6286 | -0.0006286 | 368.7 | -0.7051 | -0.0007051 | 368.7 | -0.6457 | -0.0006457 | 368.7 | -0.6377 | -0.0006377 | 368.7 | -0.6268 | -0.0006268 | 368.7 | -0.6164 | -0.0006164 | 368.7 | -0.6111 | -0.0006111
369.2 | -0.7051 | -0.0007051 | 369.2 | -0.6489 | -0.0006489 | 369.2 | -0.6401 | -0.0006401 | 369.2 | -0.6178 | -0.0006178 | 369.2 | -0.6167 | -0.0006167 | 369.2 | -0.6 | -0.0006 | 369.2 | -0.7051 | -0.0007051 | 369.2 | -0.6558 | -0.0006558 | 369.2 | -0.6441 | -0.0006441 | 369.2 | -0.6367 | -0.0006367 | 369.2 | -0.6324 | -0.0006324 | 369.2 | -0.6286 | -0.0006286 | 369.2 | -0.7051 | -0.0007051 | 369.2 | -0.6457 | -0.0006457 | 369.2 | -0.6377 | -0.0006377 | 369.2 | -0.6268 | -0.0006268 | 369.2 | -0.6164 | -0.0006164 | 369.2 | -0.6111 | -0.0006111
369.8 | -0.705 | -0.000705 | 369.8 | -0.6489 | -0.0006489 | 369.8 | -0.6401 | -0.0006401 | 369.8 | -0.6178 | -0.0006178 | 369.8 | -0.6168 | -0.0006168 | 369.8 | -0.6 | -0.0006 | 369.8 | -0.705 | -0.000705 | 369.8 | -0.6558 | -0.0006558 | 369.8 | -0.6441 | -0.0006441 | 369.8 | -0.6367 | -0.0006367 | 369.8 | -0.6324 | -0.0006324 | 369.8 | -0.6286 | -0.0006286 | 369.8 | -0.705 | -0.000705 | 369.8 | -0.6457 | -0.0006457 | 369.8 | -0.6377 | -0.0006377 | 369.8 | -0.6268 | -0.0006268 | 369.8 | -0.6164 | -0.0006164 | 369.8 | -0.6111 | -0.0006111
370.3 | -0.705 | -0.000705 | 370.3 | -0.6489 | -0.0006489 | 370.3 | -0.6401 | -0.0006401 | 370.3 | -0.6177 | -0.0006177 | 370.3 | -0.6168 | -0.0006168 | 370.3 | -0.6 | -0.0006 | 370.3 | -0.705 | -0.000705 | 370.3 | -0.6558 | -0.0006558 | 370.3 | -0.6441 | -0.0006441 | 370.3 | -0.6367 | -0.0006367 | 370.3 | -0.6324 | -0.0006324 | 370.3 | -0.6286 | -0.0006286 | 370.3 | -0.705 | -0.000705 | 370.3 | -0.6457 | -0.0006457 | 370.3 | -0.6377 | -0.0006377 | 370.3 | -0.6268 | -0.0006268 | 370.3 | -0.6164 | -0.0006164 | 370.3 | -0.6111 | -0.0006111
370.8 | -0.705 | -0.000705 | 370.8 | -0.6489 | -0.0006489 | 370.8 | -0.6401 | -0.0006401 | 370.8 | -0.6177 | -0.0006177 | 370.8 | -0.6168 | -0.0006168 | 370.8 | -0.6 | -0.0006 | 370.8 | -0.705 | -0.000705 | 370.8 | -0.6558 | -0.0006558 | 370.8 | -0.6441 | -0.0006441 | 370.8 | -0.6367 | -0.0006367 | 370.8 | -0.6324 | -0.0006324 | 370.8 | -0.6287 | -0.0006287 | 370.8 | -0.705 | -0.000705 | 370.8 | -0.6457 | -0.0006457 | 370.8 | -0.6377 | -0.0006377 | 370.8 | -0.6268 | -0.0006268 | 370.8 | -0.6164 | -0.0006164 | 370.8 | -0.6111 | -0.0006111
371.3 | -0.7049 | -0.0007049 | 371.3 | -0.6489 | -0.0006489 | 371.3 | -0.6401 | -0.0006401 | 371.3 | -0.6178 | -0.0006178 | 371.3 | -0.6168 | -0.0006168 | 371.3 | -0.6001 | -0.0006001 | 371.3 | -0.7049 | -0.0007049 | 371.3 | -0.6558 | -0.0006558 | 371.3 | -0.6441 | -0.0006441 | 371.3 | -0.6367 | -0.0006367 | 371.3 | -0.6324 | -0.0006324 | 371.3 | -0.6287 | -0.0006287 | 371.3 | -0.7049 | -0.0007049 | 371.3 | -0.6458 | -0.0006458 | 371.3 | -0.6377 | -0.0006377 | 371.3 | -0.6268 | -0.0006268 | 371.3 | -0.6164 | -0.0006164 | 371.3 | -0.6111 | -0.0006111
371.8 | -0.7049 | -0.0007049 | 371.8 | -0.6489 | -0.0006489 | 371.8 | -0.6402 | -0.0006402 | 371.8 | -0.6178 | -0.0006178 | 371.8 | -0.6169 | -0.0006169 | 371.8 | -0.6001 | -0.0006001 | 371.8 | -0.7049 | -0.0007049 | 371.8 | -0.6558 | -0.0006558 | 371.8 | -0.6441 | -0.0006441 | 371.8 | -0.6367 | -0.0006367 | 371.8 | -0.6324 | -0.0006324 | 371.8 | -0.6287 | -0.0006287 | 371.8 | -0.7049 | -0.0007049 | 371.8 | -0.6457 | -0.0006457 | 371.8 | -0.6377 | -0.0006377 | 371.8 | -0.6268 | -0.0006268 | 371.8 | -0.6164 | -0.0006164 | 371.8 | -0.6111 | -0.0006111
372.3 | -0.7049 | -0.0007049 | 372.3 | -0.6489 | -0.0006489 | 372.3 | -0.6402 | -0.0006402 | 372.3 | -0.6178 | -0.0006178 | 372.3 | -0.6169 | -0.0006169 | 372.3 | -0.6001 | -0.0006001 | 372.3 | -0.7049 | -0.0007049 | 372.3 | -0.6558 | -0.0006558 | 372.3 | -0.6441 | -0.0006441 | 372.3 | -0.6367 | -0.0006367 | 372.3 | -0.6324 | -0.0006324 | 372.3 | -0.6287 | -0.0006287 | 372.3 | -0.7049 | -0.0007049 | 372.3 | -0.6458 | -0.0006458 | 372.3 | -0.6377 | -0.0006377 | 372.3 | -0.6268 | -0.0006268 | 372.3 | -0.6164 | -0.0006164 | 372.3 | -0.6111 | -0.0006111
372.8 | -0.7048 | -0.0007048 | 372.8 | -0.6489 | -0.0006489 | 372.8 | -0.6402 | -0.0006402 | 372.8 | -0.6178 | -0.0006178 | 372.8 | -0.6169 | -0.0006169 | 372.8 | -0.6001 | -0.0006001 | 372.8 | -0.7048 | -0.0007048 | 372.8 | -0.6558 | -0.0006558 | 372.8 | -0.6441 | -0.0006441 | 372.8 | -0.6367 | -0.0006367 | 372.8 | -0.6324 | -0.0006324 | 372.8 | -0.6287 | -0.0006287 | 372.8 | -0.7048 | -0.0007048 | 372.8 | -0.6458 | -0.0006458 | 372.8 | -0.6377 | -0.0006377 | 372.8 | -0.6268 | -0.0006268 | 372.8 | -0.6163 | -0.0006163 | 372.8 | -0.6111 | -0.0006111
373.3 | -0.7048 | -0.0007048 | 373.3 | -0.6489 | -0.0006489 | 373.3 | -0.6402 | -0.0006402 | 373.3 | -0.6178 | -0.0006178 | 373.3 | -0.6169 | -0.0006169 | 373.3 | -0.6002 | -0.0006002 | 373.3 | -0.7048 | -0.0007048 | 373.3 | -0.6558 | -0.0006558 | 373.3 | -0.6441 | -0.0006441 | 373.3 | -0.6367 | -0.0006367 | 373.3 | -0.6324 | -0.0006324 | 373.3 | -0.6287 | -0.0006287 | 373.3 | -0.7048 | -0.0007048 | 373.3 | -0.6458 | -0.0006458 | 373.3 | -0.6377 | -0.0006377 | 373.3 | -0.6267 | -0.0006267 | 373.3 | -0.6163 | -0.0006163 | 373.3 | -0.6111 | -0.0006111
373.8 | -0.7048 | -0.0007048 | 373.8 | -0.6489 | -0.0006489 | 373.8 | -0.6402 | -0.0006402 | 373.8 | -0.6178 | -0.0006178 | 373.8 | -0.6169 | -0.0006169 | 373.8 | -0.6002 | -0.0006002 | 373.8 | -0.7048 | -0.0007048 | 373.8 | -0.6557 | -0.0006557 | 373.8 | -0.6441 | -0.0006441 | 373.8 | -0.6367 | -0.0006367 | 373.8 | -0.6324 | -0.0006324 | 373.8 | -0.6287 | -0.0006287 | 373.8 | -0.7048 | -0.0007048 | 373.8 | -0.6458 | -0.0006458 | 373.8 | -0.6377 | -0.0006377 | 373.8 | -0.6267 | -0.0006267 | 373.8 | -0.6163 | -0.0006163 | 373.8 | -0.6111 | -0.0006111
374.3 | -0.7047 | -0.0007047 | 374.3 | -0.6489 | -0.0006489 | 374.3 | -0.6402 | -0.0006402 | 374.3 | -0.6178 | -0.0006178 | 374.3 | -0.617 | -0.000617 | 374.3 | -0.6002 | -0.0006002 | 374.3 | -0.7047 | -0.0007047 | 374.3 | -0.6557 | -0.0006557 | 374.3 | -0.6441 | -0.0006441 | 374.3 | -0.6367 | -0.0006367 | 374.3 | -0.6324 | -0.0006324 | 374.3 | -0.6287 | -0.0006287 | 374.3 | -0.7047 | -0.0007047 | 374.3 | -0.6459 | -0.0006459 | 374.3 | -0.6377 | -0.0006377 | 374.3 | -0.6267 | -0.0006267 | 374.3 | -0.6163 | -0.0006163 | 374.3 | -0.6111 | -0.0006111
374.9 | -0.7047 | -0.0007047 | 374.9 | -0.6489 | -0.0006489 | 374.9 | -0.6402 | -0.0006402 | 374.9 | -0.6178 | -0.0006178 | 374.9 | -0.617 | -0.000617 | 374.9 | -0.6002 | -0.0006002 | 374.9 | -0.7047 | -0.0007047 | 374.9 | -0.6557 | -0.0006557 | 374.9 | -0.6441 | -0.0006441 | 374.9 | -0.6367 | -0.0006367 | 374.9 | -0.6324 | -0.0006324 | 374.9 | -0.6287 | -0.0006287 | 374.9 | -0.7047 | -0.0007047 | 374.9 | -0.6459 | -0.0006459 | 374.9 | -0.6377 | -0.0006377 | 374.9 | -0.6267 | -0.0006267 | 374.9 | -0.6163 | -0.0006163 | 374.9 | -0.6111 | -0.0006111
375.4 | -0.7046 | -0.0007046 | 375.4 | -0.6489 | -0.0006489 | 375.4 | -0.6402 | -0.0006402 | 375.4 | -0.6179 | -0.0006179 | 375.4 | -0.617 | -0.000617 | 375.4 | -0.6002 | -0.0006002 | 375.4 | -0.7046 | -0.0007046 | 375.4 | -0.6557 | -0.0006557 | 375.4 | -0.6441 | -0.0006441 | 375.4 | -0.6367 | -0.0006367 | 375.4 | -0.6324 | -0.0006324 | 375.4 | -0.6287 | -0.0006287 | 375.4 | -0.7046 | -0.0007046 | 375.4 | -0.6459 | -0.0006459 | 375.4 | -0.6377 | -0.0006377 | 375.4 | -0.6267 | -0.0006267 | 375.4 | -0.6163 | -0.0006163 | 375.4 | -0.6111 | -0.0006111
375.9 | -0.7046 | -0.0007046 | 375.9 | -0.6489 | -0.0006489 | 375.9 | -0.6402 | -0.0006402 | 375.9 | -0.618 | -0.000618 | 375.9 | -0.617 | -0.000617 | 375.9 | -0.6002 | -0.0006002 | 375.9 | -0.7046 | -0.0007046 | 375.9 | -0.6557 | -0.0006557 | 375.9 | -0.6441 | -0.0006441 | 375.9 | -0.6367 | -0.0006367 | 375.9 | -0.6324 | -0.0006324 | 375.9 | -0.6287 | -0.0006287 | 375.9 | -0.7046 | -0.0007046 | 375.9 | -0.6459 | -0.0006459 | 375.9 | -0.6377 | -0.0006377 | 375.9 | -0.6267 | -0.0006267 | 375.9 | -0.6163 | -0.0006163 | 375.9 | -0.6111 | -0.0006111
376.4 | -0.7046 | -0.0007046 | 376.4 | -0.6489 | -0.0006489 | 376.4 | -0.6402 | -0.0006402 | 376.4 | -0.618 | -0.000618 | 376.4 | -0.6171 | -0.0006171 | 376.4 | -0.6003 | -0.0006003 | 376.4 | -0.7046 | -0.0007046 | 376.4 | -0.6557 | -0.0006557 | 376.4 | -0.6441 | -0.0006441 | 376.4 | -0.6367 | -0.0006367 | 376.4 | -0.6324 | -0.0006324 | 376.4 | -0.6287 | -0.0006287 | 376.4 | -0.7046 | -0.0007046 | 376.4 | -0.6459 | -0.0006459 | 376.4 | -0.6377 | -0.0006377 | 376.4 | -0.6267 | -0.0006267 | 376.4 | -0.6163 | -0.0006163 | 376.4 | -0.6111 | -0.0006111
376.9 | -0.7045 | -0.0007045 | 376.9 | -0.6489 | -0.0006489 | 376.9 | -0.6402 | -0.0006402 | 376.9 | -0.618 | -0.000618 | 376.9 | -0.6171 | -0.0006171 | 376.9 | -0.6003 | -0.0006003 | 376.9 | -0.7045 | -0.0007045 | 376.9 | -0.6557 | -0.0006557 | 376.9 | -0.6441 | -0.0006441 | 376.9 | -0.6367 | -0.0006367 | 376.9 | -0.6324 | -0.0006324 | 376.9 | -0.6287 | -0.0006287 | 376.9 | -0.7045 | -0.0007045 | 376.9 | -0.6459 | -0.0006459 | 376.9 | -0.6377 | -0.0006377 | 376.9 | -0.6267 | -0.0006267 | 376.9 | -0.6163 | -0.0006163 | 376.9 | -0.6112 | -0.0006112
377.4 | -0.7045 | -0.0007045 | 377.4 | -0.6489 | -0.0006489 | 377.4 | -0.6402 | -0.0006402 | 377.4 | -0.6181 | -0.0006181 | 377.4 | -0.6171 | -0.0006171 | 377.4 | -0.6003 | -0.0006003 | 377.4 | -0.7045 | -0.0007045 | 377.4 | -0.6557 | -0.0006557 | 377.4 | -0.6441 | -0.0006441 | 377.4 | -0.6367 | -0.0006367 | 377.4 | -0.6324 | -0.0006324 | 377.4 | -0.6287 | -0.0006287 | 377.4 | -0.7045 | -0.0007045 | 377.4 | -0.6459 | -0.0006459 | 377.4 | -0.6377 | -0.0006377 | 377.4 | -0.6267 | -0.0006267 | 377.4 | -0.6162 | -0.0006162 | 377.4 | -0.6112 | -0.0006112
377.9 | -0.7045 | -0.0007045 | 377.9 | -0.6489 | -0.0006489 | 377.9 | -0.6402 | -0.0006402 | 377.9 | -0.6181 | -0.0006181 | 377.9 | -0.6171 | -0.0006171 | 377.9 | -0.6003 | -0.0006003 | 377.9 | -0.7045 | -0.0007045 | 377.9 | -0.6557 | -0.0006557 | 377.9 | -0.6441 | -0.0006441 | 377.9 | -0.6366 | -0.0006366 | 377.9 | -0.6324 | -0.0006324 | 377.9 | -0.6287 | -0.0006287 | 377.9 | -0.7045 | -0.0007045 | 377.9 | -0.6459 | -0.0006459 | 377.9 | -0.6377 | -0.0006377 | 377.9 | -0.6266 | -0.0006266 | 377.9 | -0.6162 | -0.0006162 | 377.9 | -0.6112 | -0.0006112
378.4 | -0.7044 | -0.0007044 | 378.4 | -0.6489 | -0.0006489 | 378.4 | -0.6402 | -0.0006402 | 378.4 | -0.6181 | -0.0006181 | 378.4 | -0.6172 | -0.0006172 | 378.4 | -0.6003 | -0.0006003 | 378.4 | -0.7044 | -0.0007044 | 378.4 | -0.6556 | -0.0006556 | 378.4 | -0.6441 | -0.0006441 | 378.4 | -0.6366 | -0.0006366 | 378.4 | -0.6324 | -0.0006324 | 378.4 | -0.6287 | -0.0006287 | 378.4 | -0.7044 | -0.0007044 | 378.4 | -0.6459 | -0.0006459 | 378.4 | -0.6377 | -0.0006377 | 378.4 | -0.6266 | -0.0006266 | 378.4 | -0.6162 | -0.0006162 | 378.4 | -0.6112 | -0.0006112
378.9 | -0.7044 | -0.0007044 | 378.9 | -0.6489 | -0.0006489 | 378.9 | -0.6402 | -0.0006402 | 378.9 | -0.6181 | -0.0006181 | 378.9 | -0.6172 | -0.0006172 | 378.9 | -0.6004 | -0.0006004 | 378.9 | -0.7044 | -0.0007044 | 378.9 | -0.6556 | -0.0006556 | 378.9 | -0.6441 | -0.0006441 | 378.9 | -0.6366 | -0.0006366 | 378.9 | -0.6323 | -0.0006323 | 378.9 | -0.6287 | -0.0006287 | 378.9 | -0.7044 | -0.0007044 | 378.9 | -0.6459 | -0.0006459 | 378.9 | -0.6377 | -0.0006377 | 378.9 | -0.6266 | -0.0006266 | 378.9 | -0.6162 | -0.0006162 | 378.9 | -0.6112 | -0.0006112
379.4 | -0.7044 | -0.0007044 | 379.4 | -0.6489 | -0.0006489 | 379.4 | -0.6402 | -0.0006402 | 379.4 | -0.6181 | -0.0006181 | 379.4 | -0.6172 | -0.0006172 | 379.4 | -0.6004 | -0.0006004 | 379.4 | -0.7044 | -0.0007044 | 379.4 | -0.6556 | -0.0006556 | 379.4 | -0.6441 | -0.0006441 | 379.4 | -0.6366 | -0.0006366 | 379.4 | -0.6323 | -0.0006323 | 379.4 | -0.6287 | -0.0006287 | 379.4 | -0.7044 | -0.0007044 | 379.4 | -0.6459 | -0.0006459 | 379.4 | -0.6377 | -0.0006377 | 379.4 | -0.6266 | -0.0006266 | 379.4 | -0.6162 | -0.0006162 | 379.4 | -0.6112 | -0.0006112
380 | -0.7043 | -0.0007043 | 380 | -0.6489 | -0.0006489 | 380 | -0.6402 | -0.0006402 | 380 | -0.6181 | -0.0006181 | 380 | -0.6172 | -0.0006172 | 380 | -0.6004 | -0.0006004 | 380 | -0.7043 | -0.0007043 | 380 | -0.6556 | -0.0006556 | 380 | -0.6441 | -0.0006441 | 380 | -0.6366 | -0.0006366 | 380 | -0.6323 | -0.0006323 | 380 | -0.6287 | -0.0006287 | 380 | -0.7043 | -0.0007043 | 380 | -0.6459 | -0.0006459 | 380 | -0.6377 | -0.0006377 | 380 | -0.6266 | -0.0006266 | 380 | -0.6162 | -0.0006162 | 380 | -0.6112 | -0.0006112
380.5 | -0.7043 | -0.0007043 | 380.5 | -0.649 | -0.000649 | 380.5 | -0.6402 | -0.0006402 | 380.5 | -0.6182 | -0.0006182 | 380.5 | -0.6172 | -0.0006172 | 380.5 | -0.6004 | -0.0006004 | 380.5 | -0.7043 | -0.0007043 | 380.5 | -0.6556 | -0.0006556 | 380.5 | -0.6441 | -0.0006441 | 380.5 | -0.6366 | -0.0006366 | 380.5 | -0.6323 | -0.0006323 | 380.5 | -0.6287 | -0.0006287 | 380.5 | -0.7043 | -0.0007043 | 380.5 | -0.646 | -0.000646 | 380.5 | -0.6377 | -0.0006377 | 380.5 | -0.6266 | -0.0006266 | 380.5 | -0.6162 | -0.0006162 | 380.5 | -0.6112 | -0.0006112
381 | -0.7043 | -0.0007043 | 381 | -0.649 | -0.000649 | 381 | -0.6402 | -0.0006402 | 381 | -0.6182 | -0.0006182 | 381 | -0.6173 | -0.0006173 | 381 | -0.6004 | -0.0006004 | 381 | -0.7043 | -0.0007043 | 381 | -0.6556 | -0.0006556 | 381 | -0.6441 | -0.0006441 | 381 | -0.6366 | -0.0006366 | 381 | -0.6323 | -0.0006323 | 381 | -0.6287 | -0.0006287 | 381 | -0.7043 | -0.0007043 | 381 | -0.646 | -0.000646 | 381 | -0.6377 | -0.0006377 | 381 | -0.6266 | -0.0006266 | 381 | -0.6162 | -0.0006162 | 381 | -0.6112 | -0.0006112
381.5 | -0.7042 | -0.0007042 | 381.5 | -0.649 | -0.000649 | 381.5 | -0.6402 | -0.0006402 | 381.5 | -0.6182 | -0.0006182 | 381.5 | -0.6173 | -0.0006173 | 381.5 | -0.6004 | -0.0006004 | 381.5 | -0.7042 | -0.0007042 | 381.5 | -0.6556 | -0.0006556 | 381.5 | -0.6441 | -0.0006441 | 381.5 | -0.6366 | -0.0006366 | 381.5 | -0.6323 | -0.0006323 | 381.5 | -0.6287 | -0.0006287 | 381.5 | -0.7042 | -0.0007042 | 381.5 | -0.646 | -0.000646 | 381.5 | -0.6377 | -0.0006377 | 381.5 | -0.6266 | -0.0006266 | 381.5 | -0.6162 | -0.0006162 | 381.5 | -0.6112 | -0.0006112
382 | -0.7042 | -0.0007042 | 382 | -0.649 | -0.000649 | 382 | -0.6402 | -0.0006402 | 382 | -0.6182 | -0.0006182 | 382 | -0.6173 | -0.0006173 | 382 | -0.6005 | -0.0006005 | 382 | -0.7042 | -0.0007042 | 382 | -0.6556 | -0.0006556 | 382 | -0.6441 | -0.0006441 | 382 | -0.6366 | -0.0006366 | 382 | -0.6323 | -0.0006323 | 382 | -0.6287 | -0.0006287 | 382 | -0.7042 | -0.0007042 | 382 | -0.646 | -0.000646 | 382 | -0.6377 | -0.0006377 | 382 | -0.6265 | -0.0006265 | 382 | -0.6162 | -0.0006162 | 382 | -0.6112 | -0.0006112
382.5 | -0.7042 | -0.0007042 | 382.5 | -0.649 | -0.000649 | 382.5 | -0.6402 | -0.0006402 | 382.5 | -0.6182 | -0.0006182 | 382.5 | -0.6173 | -0.0006173 | 382.5 | -0.6005 | -0.0006005 | 382.5 | -0.7042 | -0.0007042 | 382.5 | -0.6556 | -0.0006556 | 382.5 | -0.6441 | -0.0006441 | 382.5 | -0.6366 | -0.0006366 | 382.5 | -0.6323 | -0.0006323 | 382.5 | -0.6287 | -0.0006287 | 382.5 | -0.7042 | -0.0007042 | 382.5 | -0.646 | -0.000646 | 382.5 | -0.6377 | -0.0006377 | 382.5 | -0.6265 | -0.0006265 | 382.5 | -0.6162 | -0.0006162 | 382.5 | -0.6112 | -0.0006112
383 | -0.7042 | -0.0007042 | 383 | -0.649 | -0.000649 | 383 | -0.6402 | -0.0006402 | 383 | -0.6182 | -0.0006182 | 383 | -0.6173 | -0.0006173 | 383 | -0.6005 | -0.0006005 | 383 | -0.7042 | -0.0007042 | 383 | -0.6555 | -0.0006555 | 383 | -0.6441 | -0.0006441 | 383 | -0.6366 | -0.0006366 | 383 | -0.6323 | -0.0006323 | 383 | -0.6287 | -0.0006287 | 383 | -0.7042 | -0.0007042 | 383 | -0.646 | -0.000646 | 383 | -0.6377 | -0.0006377 | 383 | -0.6265 | -0.0006265 | 383 | -0.6162 | -0.0006162 | 383 | -0.6112 | -0.0006112
383.5 | -0.7041 | -0.0007041 | 383.5 | -0.649 | -0.000649 | 383.5 | -0.6402 | -0.0006402 | 383.5 | -0.6182 | -0.0006182 | 383.5 | -0.6174 | -0.0006174 | 383.5 | -0.6005 | -0.0006005 | 383.5 | -0.7041 | -0.0007041 | 383.5 | -0.6555 | -0.0006555 | 383.5 | -0.6441 | -0.0006441 | 383.5 | -0.6366 | -0.0006366 | 383.5 | -0.6323 | -0.0006323 | 383.5 | -0.6287 | -0.0006287 | 383.5 | -0.7041 | -0.0007041 | 383.5 | -0.646 | -0.000646 | 383.5 | -0.6377 | -0.0006377 | 383.5 | -0.6265 | -0.0006265 | 383.5 | -0.6162 | -0.0006162 | 383.5 | -0.6112 | -0.0006112
384 | -0.7041 | -0.0007041 | 384 | -0.649 | -0.000649 | 384 | -0.6402 | -0.0006402 | 384 | -0.6182 | -0.0006182 | 384 | -0.6174 | -0.0006174 | 384 | -0.6005 | -0.0006005 | 384 | -0.7041 | -0.0007041 | 384 | -0.6555 | -0.0006555 | 384 | -0.6441 | -0.0006441 | 384 | -0.6366 | -0.0006366 | 384 | -0.6323 | -0.0006323 | 384 | -0.6287 | -0.0006287 | 384 | -0.7041 | -0.0007041 | 384 | -0.646 | -0.000646 | 384 | -0.6377 | -0.0006377 | 384 | -0.6265 | -0.0006265 | 384 | -0.6162 | -0.0006162 | 384 | -0.6112 | -0.0006112
384.5 | -0.7041 | -0.0007041 | 384.5 | -0.649 | -0.000649 | 384.5 | -0.6402 | -0.0006402 | 384.5 | -0.6182 | -0.0006182 | 384.5 | -0.6174 | -0.0006174 | 384.5 | -0.6005 | -0.0006005 | 384.5 | -0.7041 | -0.0007041 | 384.5 | -0.6555 | -0.0006555 | 384.5 | -0.6441 | -0.0006441 | 384.5 | -0.6366 | -0.0006366 | 384.5 | -0.6323 | -0.0006323 | 384.5 | -0.6287 | -0.0006287 | 384.5 | -0.7041 | -0.0007041 | 384.5 | -0.646 | -0.000646 | 384.5 | -0.6377 | -0.0006377 | 384.5 | -0.6265 | -0.0006265 | 384.5 | -0.6162 | -0.0006162 | 384.5 | -0.6112 | -0.0006112
385 | -0.7041 | -0.0007041 | 385 | -0.649 | -0.000649 | 385 | -0.6402 | -0.0006402 | 385 | -0.6182 | -0.0006182 | 385 | -0.6174 | -0.0006174 | 385 | -0.6006 | -0.0006006 | 385 | -0.7041 | -0.0007041 | 385 | -0.6555 | -0.0006555 | 385 | -0.6441 | -0.0006441 | 385 | -0.6366 | -0.0006366 | 385 | -0.6323 | -0.0006323 | 385 | -0.6287 | -0.0006287 | 385 | -0.7041 | -0.0007041 | 385 | -0.646 | -0.000646 | 385 | -0.6377 | -0.0006377 | 385 | -0.6265 | -0.0006265 | 385 | -0.6162 | -0.0006162 | 385 | -0.6112 | -0.0006112
385.6 | -0.704 | -0.000704 | 385.6 | -0.649 | -0.000649 | 385.6 | -0.6403 | -0.0006403 | 385.6 | -0.6182 | -0.0006182 | 385.6 | -0.6175 | -0.0006175 | 385.6 | -0.6006 | -0.0006006 | 385.6 | -0.704 | -0.000704 | 385.6 | -0.6555 | -0.0006555 | 385.6 | -0.6441 | -0.0006441 | 385.6 | -0.6365 | -0.0006365 | 385.6 | -0.6323 | -0.0006323 | 385.6 | -0.6287 | -0.0006287 | 385.6 | -0.704 | -0.000704 | 385.6 | -0.646 | -0.000646 | 385.6 | -0.6377 | -0.0006377 | 385.6 | -0.6265 | -0.0006265 | 385.6 | -0.6162 | -0.0006162 | 385.6 | -0.6112 | -0.0006112
386.1 | -0.704 | -0.000704 | 386.1 | -0.649 | -0.000649 | 386.1 | -0.6403 | -0.0006403 | 386.1 | -0.6182 | -0.0006182 | 386.1 | -0.6175 | -0.0006175 | 386.1 | -0.6006 | -0.0006006 | 386.1 | -0.704 | -0.000704 | 386.1 | -0.6555 | -0.0006555 | 386.1 | -0.6441 | -0.0006441 | 386.1 | -0.6365 | -0.0006365 | 386.1 | -0.6323 | -0.0006323 | 386.1 | -0.6287 | -0.0006287 | 386.1 | -0.704 | -0.000704 | 386.1 | -0.646 | -0.000646 | 386.1 | -0.6377 | -0.0006377 | 386.1 | -0.6264 | -0.0006264 | 386.1 | -0.6162 | -0.0006162 | 386.1 | -0.6112 | -0.0006112
386.6 | -0.704 | -0.000704 | 386.6 | -0.649 | -0.000649 | 386.6 | -0.6403 | -0.0006403 | 386.6 | -0.6183 | -0.0006183 | 386.6 | -0.6175 | -0.0006175 | 386.6 | -0.6006 | -0.0006006 | 386.6 | -0.704 | -0.000704 | 386.6 | -0.6555 | -0.0006555 | 386.6 | -0.6441 | -0.0006441 | 386.6 | -0.6365 | -0.0006365 | 386.6 | -0.6323 | -0.0006323 | 386.6 | -0.6287 | -0.0006287 | 386.6 | -0.704 | -0.000704 | 386.6 | -0.646 | -0.000646 | 386.6 | -0.6377 | -0.0006377 | 386.6 | -0.6264 | -0.0006264 | 386.6 | -0.6162 | -0.0006162 | 386.6 | -0.6112 | -0.0006112
387.1 | -0.7039 | -0.0007039 | 387.1 | -0.649 | -0.000649 | 387.1 | -0.6403 | -0.0006403 | 387.1 | -0.6183 | -0.0006183 | 387.1 | -0.6175 | -0.0006175 | 387.1 | -0.6006 | -0.0006006 | 387.1 | -0.7039 | -0.0007039 | 387.1 | -0.6555 | -0.0006555 | 387.1 | -0.6441 | -0.0006441 | 387.1 | -0.6365 | -0.0006365 | 387.1 | -0.6323 | -0.0006323 | 387.1 | -0.6287 | -0.0006287 | 387.1 | -0.7039 | -0.0007039 | 387.1 | -0.646 | -0.000646 | 387.1 | -0.6377 | -0.0006377 | 387.1 | -0.6264 | -0.0006264 | 387.1 | -0.6162 | -0.0006162 | 387.1 | -0.6112 | -0.0006112
387.6 | -0.7039 | -0.0007039 | 387.6 | -0.649 | -0.000649 | 387.6 | -0.6403 | -0.0006403 | 387.6 | -0.6183 | -0.0006183 | 387.6 | -0.6176 | -0.0006176 | 387.6 | -0.6006 | -0.0006006 | 387.6 | -0.7039 | -0.0007039 | 387.6 | -0.6555 | -0.0006555 | 387.6 | -0.6441 | -0.0006441 | 387.6 | -0.6365 | -0.0006365 | 387.6 | -0.6323 | -0.0006323 | 387.6 | -0.6287 | -0.0006287 | 387.6 | -0.7039 | -0.0007039 | 387.6 | -0.646 | -0.000646 | 387.6 | -0.6377 | -0.0006377 | 387.6 | -0.6264 | -0.0006264 | 387.6 | -0.6162 | -0.0006162 | 387.6 | -0.6112 | -0.0006112
388.1 | -0.7039 | -0.0007039 | 388.1 | -0.649 | -0.000649 | 388.1 | -0.6403 | -0.0006403 | 388.1 | -0.6183 | -0.0006183 | 388.1 | -0.6176 | -0.0006176 | 388.1 | -0.6007 | -0.0006007 | 388.1 | -0.7039 | -0.0007039 | 388.1 | -0.6555 | -0.0006555 | 388.1 | -0.6441 | -0.0006441 | 388.1 | -0.6365 | -0.0006365 | 388.1 | -0.6323 | -0.0006323 | 388.1 | -0.6287 | -0.0006287 | 388.1 | -0.7039 | -0.0007039 | 388.1 | -0.6461 | -0.0006461 | 388.1 | -0.6377 | -0.0006377 | 388.1 | -0.6264 | -0.0006264 | 388.1 | -0.6162 | -0.0006162 | 388.1 | -0.6112 | -0.0006112
388.6 | -0.7038 | -0.0007038 | 388.6 | -0.649 | -0.000649 | 388.6 | -0.6403 | -0.0006403 | 388.6 | -0.6183 | -0.0006183 | 388.6 | -0.6176 | -0.0006176 | 388.6 | -0.6007 | -0.0006007 | 388.6 | -0.7038 | -0.0007038 | 388.6 | -0.6555 | -0.0006555 | 388.6 | -0.6441 | -0.0006441 | 388.6 | -0.6365 | -0.0006365 | 388.6 | -0.6323 | -0.0006323 | 388.6 | -0.6287 | -0.0006287 | 388.6 | -0.7038 | -0.0007038 | 388.6 | -0.6461 | -0.0006461 | 388.6 | -0.6377 | -0.0006377 | 388.6 | -0.6264 | -0.0006264 | 388.6 | -0.6162 | -0.0006162 | 388.6 | -0.6113 | -0.0006113
389.1 | -0.7038 | -0.0007038 | 389.1 | -0.649 | -0.000649 | 389.1 | -0.6403 | -0.0006403 | 389.1 | -0.6184 | -0.0006184 | 389.1 | -0.6176 | -0.0006176 | 389.1 | -0.6007 | -0.0006007 | 389.1 | -0.7038 | -0.0007038 | 389.1 | -0.6554 | -0.0006554 | 389.1 | -0.6441 | -0.0006441 | 389.1 | -0.6365 | -0.0006365 | 389.1 | -0.6323 | -0.0006323 | 389.1 | -0.6287 | -0.0006287 | 389.1 | -0.7038 | -0.0007038 | 389.1 | -0.6461 | -0.0006461 | 389.1 | -0.6377 | -0.0006377 | 389.1 | -0.6264 | -0.0006264 | 389.1 | -0.6162 | -0.0006162 | 389.1 | -0.6113 | -0.0006113
389.6 | -0.7037 | -0.0007037 | 389.6 | -0.649 | -0.000649 | 389.6 | -0.6403 | -0.0006403 | 389.6 | -0.6184 | -0.0006184 | 389.6 | -0.6176 | -0.0006176 | 389.6 | -0.6007 | -0.0006007 | 389.6 | -0.7037 | -0.0007037 | 389.6 | -0.6554 | -0.0006554 | 389.6 | -0.6441 | -0.0006441 | 389.6 | -0.6365 | -0.0006365 | 389.6 | -0.6323 | -0.0006323 | 389.6 | -0.6287 | -0.0006287 | 389.6 | -0.7037 | -0.0007037 | 389.6 | -0.6461 | -0.0006461 | 389.6 | -0.6377 | -0.0006377 | 389.6 | -0.6264 | -0.0006264 | 389.6 | -0.6161 | -0.0006161 | 389.6 | -0.6113 | -0.0006113
390.1 | -0.7037 | -0.0007037 | 390.1 | -0.6491 | -0.0006491 | 390.1 | -0.6403 | -0.0006403 | 390.1 | -0.6184 | -0.0006184 | 390.1 | -0.6177 | -0.0006177 | 390.1 | -0.6007 | -0.0006007 | 390.1 | -0.7037 | -0.0007037 | 390.1 | -0.6554 | -0.0006554 | 390.1 | -0.6441 | -0.0006441 | 390.1 | -0.6365 | -0.0006365 | 390.1 | -0.6323 | -0.0006323 | 390.1 | -0.6287 | -0.0006287 | 390.1 | -0.7037 | -0.0007037 | 390.1 | -0.6461 | -0.0006461 | 390.1 | -0.6377 | -0.0006377 | 390.1 | -0.6264 | -0.0006264 | 390.1 | -0.6161 | -0.0006161 | 390.1 | -0.6113 | -0.0006113
390.7 | -0.7037 | -0.0007037 | 390.7 | -0.6491 | -0.0006491 | 390.7 | -0.6403 | -0.0006403 | 390.7 | -0.6184 | -0.0006184 | 390.7 | -0.6177 | -0.0006177 | 390.7 | -0.6007 | -0.0006007 | 390.7 | -0.7037 | -0.0007037 | 390.7 | -0.6554 | -0.0006554 | 390.7 | -0.6441 | -0.0006441 | 390.7 | -0.6365 | -0.0006365 | 390.7 | -0.6323 | -0.0006323 | 390.7 | -0.6287 | -0.0006287 | 390.7 | -0.7037 | -0.0007037 | 390.7 | -0.6461 | -0.0006461 | 390.7 | -0.6377 | -0.0006377 | 390.7 | -0.6263 | -0.0006263 | 390.7 | -0.6161 | -0.0006161 | 390.7 | -0.6113 | -0.0006113
391.2 | -0.7037 | -0.0007037 | 391.2 | -0.6491 | -0.0006491 | 391.2 | -0.6403 | -0.0006403 | 391.2 | -0.6184 | -0.0006184 | 391.2 | -0.6177 | -0.0006177 | 391.2 | -0.6008 | -0.0006008 | 391.2 | -0.7037 | -0.0007037 | 391.2 | -0.6554 | -0.0006554 | 391.2 | -0.6441 | -0.0006441 | 391.2 | -0.6365 | -0.0006365 | 391.2 | -0.6323 | -0.0006323 | 391.2 | -0.6287 | -0.0006287 | 391.2 | -0.7037 | -0.0007037 | 391.2 | -0.6461 | -0.0006461 | 391.2 | -0.6377 | -0.0006377 | 391.2 | -0.6263 | -0.0006263 | 391.2 | -0.6161 | -0.0006161 | 391.2 | -0.6113 | -0.0006113
391.7 | -0.7036 | -0.0007036 | 391.7 | -0.6491 | -0.0006491 | 391.7 | -0.6403 | -0.0006403 | 391.7 | -0.6184 | -0.0006184 | 391.7 | -0.6177 | -0.0006177 | 391.7 | -0.6008 | -0.0006008 | 391.7 | -0.7036 | -0.0007036 | 391.7 | -0.6554 | -0.0006554 | 391.7 | -0.6441 | -0.0006441 | 391.7 | -0.6365 | -0.0006365 | 391.7 | -0.6323 | -0.0006323 | 391.7 | -0.6287 | -0.0006287 | 391.7 | -0.7036 | -0.0007036 | 391.7 | -0.6462 | -0.0006462 | 391.7 | -0.6377 | -0.0006377 | 391.7 | -0.6263 | -0.0006263 | 391.7 | -0.6161 | -0.0006161 | 391.7 | -0.6113 | -0.0006113
392.2 | -0.7036 | -0.0007036 | 392.2 | -0.6491 | -0.0006491 | 392.2 | -0.6403 | -0.0006403 | 392.2 | -0.6184 | -0.0006184 | 392.2 | -0.6178 | -0.0006178 | 392.2 | -0.6008 | -0.0006008 | 392.2 | -0.7036 | -0.0007036 | 392.2 | -0.6554 | -0.0006554 | 392.2 | -0.6441 | -0.0006441 | 392.2 | -0.6365 | -0.0006365 | 392.2 | -0.6323 | -0.0006323 | 392.2 | -0.6287 | -0.0006287 | 392.2 | -0.7036 | -0.0007036 | 392.2 | -0.6462 | -0.0006462 | 392.2 | -0.6377 | -0.0006377 | 392.2 | -0.6263 | -0.0006263 | 392.2 | -0.6161 | -0.0006161 | 392.2 | -0.6113 | -0.0006113
392.7 | -0.7036 | -0.0007036 | 392.7 | -0.6491 | -0.0006491 | 392.7 | -0.6403 | -0.0006403 | 392.7 | -0.6184 | -0.0006184 | 392.7 | -0.6178 | -0.0006178 | 392.7 | -0.6008 | -0.0006008 | 392.7 | -0.7036 | -0.0007036 | 392.7 | -0.6554 | -0.0006554 | 392.7 | -0.6441 | -0.0006441 | 392.7 | -0.6365 | -0.0006365 | 392.7 | -0.6323 | -0.0006323 | 392.7 | -0.6287 | -0.0006287 | 392.7 | -0.7036 | -0.0007036 | 392.7 | -0.6462 | -0.0006462 | 392.7 | -0.6377 | -0.0006377 | 392.7 | -0.6263 | -0.0006263 | 392.7 | -0.6161 | -0.0006161 | 392.7 | -0.6113 | -0.0006113
393.2 | -0.7035 | -0.0007035 | 393.2 | -0.6491 | -0.0006491 | 393.2 | -0.6403 | -0.0006403 | 393.2 | -0.6184 | -0.0006184 | 393.2 | -0.6178 | -0.0006178 | 393.2 | -0.6008 | -0.0006008 | 393.2 | -0.7035 | -0.0007035 | 393.2 | -0.6554 | -0.0006554 | 393.2 | -0.6441 | -0.0006441 | 393.2 | -0.6365 | -0.0006365 | 393.2 | -0.6323 | -0.0006323 | 393.2 | -0.6287 | -0.0006287 | 393.2 | -0.7035 | -0.0007035 | 393.2 | -0.6462 | -0.0006462 | 393.2 | -0.6377 | -0.0006377 | 393.2 | -0.6263 | -0.0006263 | 393.2 | -0.6161 | -0.0006161 | 393.2 | -0.6112 | -0.0006112
393.7 | -0.7035 | -0.0007035 | 393.7 | -0.6491 | -0.0006491 | 393.7 | -0.6403 | -0.0006403 | 393.7 | -0.6184 | -0.0006184 | 393.7 | -0.6178 | -0.0006178 | 393.7 | -0.6008 | -0.0006008 | 393.7 | -0.7035 | -0.0007035 | 393.7 | -0.6554 | -0.0006554 | 393.7 | -0.6441 | -0.0006441 | 393.7 | -0.6365 | -0.0006365 | 393.7 | -0.6322 | -0.0006322 | 393.7 | -0.6287 | -0.0006287 | 393.7 | -0.7035 | -0.0007035 | 393.7 | -0.6462 | -0.0006462 | 393.7 | -0.6377 | -0.0006377 | 393.7 | -0.6263 | -0.0006263 | 393.7 | -0.6161 | -0.0006161 | 393.7 | -0.6112 | -0.0006112
394.2 | -0.7034 | -0.0007034 | 394.2 | -0.6491 | -0.0006491 | 394.2 | -0.6403 | -0.0006403 | 394.2 | -0.6184 | -0.0006184 | 394.2 | -0.6178 | -0.0006178 | 394.2 | -0.6009 | -0.0006009 | 394.2 | -0.7034 | -0.0007034 | 394.2 | -0.6554 | -0.0006554 | 394.2 | -0.6441 | -0.0006441 | 394.2 | -0.6365 | -0.0006365 | 394.2 | -0.6322 | -0.0006322 | 394.2 | -0.6287 | -0.0006287 | 394.2 | -0.7034 | -0.0007034 | 394.2 | -0.6462 | -0.0006462 | 394.2 | -0.6377 | -0.0006377 | 394.2 | -0.6263 | -0.0006263 | 394.2 | -0.6161 | -0.0006161 | 394.2 | -0.6113 | -0.0006113
394.7 | -0.7034 | -0.0007034 | 394.7 | -0.6491 | -0.0006491 | 394.7 | -0.6403 | -0.0006403 | 394.7 | -0.6185 | -0.0006185 | 394.7 | -0.6179 | -0.0006179 | 394.7 | -0.6009 | -0.0006009 | 394.7 | -0.7034 | -0.0007034 | 394.7 | -0.6554 | -0.0006554 | 394.7 | -0.6441 | -0.0006441 | 394.7 | -0.6365 | -0.0006365 | 394.7 | -0.6322 | -0.0006322 | 394.7 | -0.6287 | -0.0006287 | 394.7 | -0.7034 | -0.0007034 | 394.7 | -0.6462 | -0.0006462 | 394.7 | -0.6377 | -0.0006377 | 394.7 | -0.6262 | -0.0006262 | 394.7 | -0.6161 | -0.0006161 | 394.7 | -0.6113 | -0.0006113
395.3 | -0.7034 | -0.0007034 | 395.3 | -0.6491 | -0.0006491 | 395.3 | -0.6403 | -0.0006403 | 395.3 | -0.6185 | -0.0006185 | 395.3 | -0.6179 | -0.0006179 | 395.3 | -0.6009 | -0.0006009 | 395.3 | -0.7034 | -0.0007034 | 395.3 | -0.6554 | -0.0006554 | 395.3 | -0.6441 | -0.0006441 | 395.3 | -0.6365 | -0.0006365 | 395.3 | -0.6322 | -0.0006322 | 395.3 | -0.6287 | -0.0006287 | 395.3 | -0.7034 | -0.0007034 | 395.3 | -0.6462 | -0.0006462 | 395.3 | -0.6377 | -0.0006377 | 395.3 | -0.6262 | -0.0006262 | 395.3 | -0.6161 | -0.0006161 | 395.3 | -0.6113 | -0.0006113
395.8 | -0.7033 | -0.0007033 | 395.8 | -0.6491 | -0.0006491 | 395.8 | -0.6403 | -0.0006403 | 395.8 | -0.6186 | -0.0006186 | 395.8 | -0.6179 | -0.0006179 | 395.8 | -0.6009 | -0.0006009 | 395.8 | -0.7033 | -0.0007033 | 395.8 | -0.6554 | -0.0006554 | 395.8 | -0.6441 | -0.0006441 | 395.8 | -0.6365 | -0.0006365 | 395.8 | -0.6322 | -0.0006322 | 395.8 | -0.6287 | -0.0006287 | 395.8 | -0.7033 | -0.0007033 | 395.8 | -0.6462 | -0.0006462 | 395.8 | -0.6377 | -0.0006377 | 395.8 | -0.6262 | -0.0006262 | 395.8 | -0.6161 | -0.0006161 | 395.8 | -0.6113 | -0.0006113
396.3 | -0.7033 | -0.0007033 | 396.3 | -0.6491 | -0.0006491 | 396.3 | -0.6403 | -0.0006403 | 396.3 | -0.6186 | -0.0006186 | 396.3 | -0.6179 | -0.0006179 | 396.3 | -0.6009 | -0.0006009 | 396.3 | -0.7033 | -0.0007033 | 396.3 | -0.6554 | -0.0006554 | 396.3 | -0.6441 | -0.0006441 | 396.3 | -0.6365 | -0.0006365 | 396.3 | -0.6322 | -0.0006322 | 396.3 | -0.6287 | -0.0006287 | 396.3 | -0.7033 | -0.0007033 | 396.3 | -0.6462 | -0.0006462 | 396.3 | -0.6377 | -0.0006377 | 396.3 | -0.6262 | -0.0006262 | 396.3 | -0.6161 | -0.0006161 | 396.3 | -0.6113 | -0.0006113
396.8 | -0.7033 | -0.0007033 | 396.8 | -0.6491 | -0.0006491 | 396.8 | -0.6403 | -0.0006403 | 396.8 | -0.6186 | -0.0006186 | 396.8 | -0.6179 | -0.0006179 | 396.8 | -0.6009 | -0.0006009 | 396.8 | -0.7033 | -0.0007033 | 396.8 | -0.6554 | -0.0006554 | 396.8 | -0.6441 | -0.0006441 | 396.8 | -0.6365 | -0.0006365 | 396.8 | -0.6322 | -0.0006322 | 396.8 | -0.6287 | -0.0006287 | 396.8 | -0.7033 | -0.0007033 | 396.8 | -0.6462 | -0.0006462 | 396.8 | -0.6377 | -0.0006377 | 396.8 | -0.6262 | -0.0006262 | 396.8 | -0.6161 | -0.0006161 | 396.8 | -0.6113 | -0.0006113
397.3 | -0.7032 | -0.0007032 | 397.3 | -0.6491 | -0.0006491 | 397.3 | -0.6403 | -0.0006403 | 397.3 | -0.6185 | -0.0006185 | 397.3 | -0.618 | -0.000618 | 397.3 | -0.601 | -0.000601 | 397.3 | -0.7032 | -0.0007032 | 397.3 | -0.6554 | -0.0006554 | 397.3 | -0.6441 | -0.0006441 | 397.3 | -0.6365 | -0.0006365 | 397.3 | -0.6322 | -0.0006322 | 397.3 | -0.6287 | -0.0006287 | 397.3 | -0.7032 | -0.0007032 | 397.3 | -0.6463 | -0.0006463 | 397.3 | -0.6377 | -0.0006377 | 397.3 | -0.6262 | -0.0006262 | 397.3 | -0.6161 | -0.0006161 | 397.3 | -0.6113 | -0.0006113
397.8 | -0.7032 | -0.0007032 | 397.8 | -0.6491 | -0.0006491 | 397.8 | -0.6403 | -0.0006403 | 397.8 | -0.6185 | -0.0006185 | 397.8 | -0.618 | -0.000618 | 397.8 | -0.601 | -0.000601 | 397.8 | -0.7032 | -0.0007032 | 397.8 | -0.6553 | -0.0006553 | 397.8 | -0.6441 | -0.0006441 | 397.8 | -0.6365 | -0.0006365 | 397.8 | -0.6322 | -0.0006322 | 397.8 | -0.6287 | -0.0006287 | 397.8 | -0.7032 | -0.0007032 | 397.8 | -0.6463 | -0.0006463 | 397.8 | -0.6377 | -0.0006377 | 397.8 | -0.6262 | -0.0006262 | 397.8 | -0.6161 | -0.0006161 | 397.8 | -0.6113 | -0.0006113
398.3 | -0.7032 | -0.0007032 | 398.3 | -0.6491 | -0.0006491 | 398.3 | -0.6403 | -0.0006403 | 398.3 | -0.6185 | -0.0006185 | 398.3 | -0.618 | -0.000618 | 398.3 | -0.601 | -0.000601 | 398.3 | -0.7032 | -0.0007032 | 398.3 | -0.6553 | -0.0006553 | 398.3 | -0.6441 | -0.0006441 | 398.3 | -0.6365 | -0.0006365 | 398.3 | -0.6322 | -0.0006322 | 398.3 | -0.6287 | -0.0006287 | 398.3 | -0.7032 | -0.0007032 | 398.3 | -0.6463 | -0.0006463 | 398.3 | -0.6377 | -0.0006377 | 398.3 | -0.6262 | -0.0006262 | 398.3 | -0.6161 | -0.0006161 | 398.3 | -0.6113 | -0.0006113
398.8 | -0.7031 | -0.0007031 | 398.8 | -0.6491 | -0.0006491 | 398.8 | -0.6403 | -0.0006403 | 398.8 | -0.6185 | -0.0006185 | 398.8 | -0.618 | -0.000618 | 398.8 | -0.601 | -0.000601 | 398.8 | -0.7031 | -0.0007031 | 398.8 | -0.6553 | -0.0006553 | 398.8 | -0.6441 | -0.0006441 | 398.8 | -0.6365 | -0.0006365 | 398.8 | -0.6322 | -0.0006322 | 398.8 | -0.6287 | -0.0006287 | 398.8 | -0.7031 | -0.0007031 | 398.8 | -0.6463 | -0.0006463 | 398.8 | -0.6377 | -0.0006377 | 398.8 | -0.6262 | -0.0006262 | 398.8 | -0.6161 | -0.0006161 | 398.8 | -0.6113 | -0.0006113
399.3 | -0.7031 | -0.0007031 | 399.3 | -0.6491 | -0.0006491 | 399.3 | -0.6403 | -0.0006403 | 399.3 | -0.6186 | -0.0006186 | 399.3 | -0.6181 | -0.0006181 | 399.3 | -0.601 | -0.000601 | 399.3 | -0.7031 | -0.0007031 | 399.3 | -0.6553 | -0.0006553 | 399.3 | -0.6441 | -0.0006441 | 399.3 | -0.6365 | -0.0006365 | 399.3 | -0.6322 | -0.0006322 | 399.3 | -0.6287 | -0.0006287 | 399.3 | -0.7031 | -0.0007031 | 399.3 | -0.6463 | -0.0006463 | 399.3 | -0.6377 | -0.0006377 | 399.3 | -0.6262 | -0.0006262 | 399.3 | -0.6161 | -0.0006161 | 399.3 | -0.6113 | -0.0006113
399.8 | -0.703 | -0.000703 | 399.8 | -0.6491 | -0.0006491 | 399.8 | -0.6403 | -0.0006403 | 399.8 | -0.6186 | -0.0006186 | 399.8 | -0.6181 | -0.0006181 | 399.8 | -0.6011 | -0.0006011 | 399.8 | -0.703 | -0.000703 | 399.8 | -0.6553 | -0.0006553 | 399.8 | -0.6441 | -0.0006441 | 399.8 | -0.6365 | -0.0006365 | 399.8 | -0.6322 | -0.0006322 | 399.8 | -0.6287 | -0.0006287 | 399.8 | -0.703 | -0.000703 | 399.8 | -0.6463 | -0.0006463 | 399.8 | -0.6377 | -0.0006377 | 399.8 | -0.6262 | -0.0006262 | 399.8 | -0.6161 | -0.0006161 | 399.8 | -0.6113 | -0.0006113
400.4 | -0.703 | -0.000703 | 400.4 | -0.6491 | -0.0006491 | 400.4 | -0.6403 | -0.0006403 | 400.4 | -0.6186 | -0.0006186 | 400.4 | -0.6181 | -0.0006181 | 400.4 | -0.6011 | -0.0006011 | 400.4 | -0.703 | -0.000703 | 400.4 | -0.6553 | -0.0006553 | 400.4 | -0.6441 | -0.0006441 | 400.4 | -0.6365 | -0.0006365 | 400.4 | -0.6322 | -0.0006322 | 400.4 | -0.6287 | -0.0006287 | 400.4 | -0.703 | -0.000703 | 400.4 | -0.6463 | -0.0006463 | 400.4 | -0.6377 | -0.0006377 | 400.4 | -0.6262 | -0.0006262 | 400.4 | -0.6161 | -0.0006161 | 400.4 | -0.6114 | -0.0006114
400.9 | -0.703 | -0.000703 | 400.9 | -0.6492 | -0.0006492 | 400.9 | -0.6403 | -0.0006403 | 400.9 | -0.6187 | -0.0006187 | 400.9 | -0.6181 | -0.0006181 | 400.9 | -0.6011 | -0.0006011 | 400.9 | -0.703 | -0.000703 | 400.9 | -0.6552 | -0.0006552 | 400.9 | -0.6441 | -0.0006441 | 400.9 | -0.6365 | -0.0006365 | 400.9 | -0.6322 | -0.0006322 | 400.9 | -0.6287 | -0.0006287 | 400.9 | -0.703 | -0.000703 | 400.9 | -0.6463 | -0.0006463 | 400.9 | -0.6377 | -0.0006377 | 400.9 | -0.6262 | -0.0006262 | 400.9 | -0.6161 | -0.0006161 | 400.9 | -0.6114 | -0.0006114
401.4 | -0.7029 | -0.0007029 | 401.4 | -0.6492 | -0.0006492 | 401.4 | -0.6403 | -0.0006403 | 401.4 | -0.6187 | -0.0006187 | 401.4 | -0.6181 | -0.0006181 | 401.4 | -0.6011 | -0.0006011 | 401.4 | -0.7029 | -0.0007029 | 401.4 | -0.6552 | -0.0006552 | 401.4 | -0.6441 | -0.0006441 | 401.4 | -0.6365 | -0.0006365 | 401.4 | -0.6322 | -0.0006322 | 401.4 | -0.6287 | -0.0006287 | 401.4 | -0.7029 | -0.0007029 | 401.4 | -0.6463 | -0.0006463 | 401.4 | -0.6377 | -0.0006377 | 401.4 | -0.6261 | -0.0006261 | 401.4 | -0.616 | -0.000616 | 401.4 | -0.6113 | -0.0006113
401.9 | -0.7029 | -0.0007029 | 401.9 | -0.6492 | -0.0006492 | 401.9 | -0.6403 | -0.0006403 | 401.9 | -0.6187 | -0.0006187 | 401.9 | -0.6182 | -0.0006182 | 401.9 | -0.6011 | -0.0006011 | 401.9 | -0.7029 | -0.0007029 | 401.9 | -0.6552 | -0.0006552 | 401.9 | -0.6441 | -0.0006441 | 401.9 | -0.6365 | -0.0006365 | 401.9 | -0.6322 | -0.0006322 | 401.9 | -0.6287 | -0.0006287 | 401.9 | -0.7029 | -0.0007029 | 401.9 | -0.6463 | -0.0006463 | 401.9 | -0.6377 | -0.0006377 | 401.9 | -0.6261 | -0.0006261 | 401.9 | -0.616 | -0.000616 | 401.9 | -0.6113 | -0.0006113
402.4 | -0.7029 | -0.0007029 | 402.4 | -0.6492 | -0.0006492 | 402.4 | -0.6403 | -0.0006403 | 402.4 | -0.6187 | -0.0006187 | 402.4 | -0.6182 | -0.0006182 | 402.4 | -0.6012 | -0.0006012 | 402.4 | -0.7029 | -0.0007029 | 402.4 | -0.6552 | -0.0006552 | 402.4 | -0.6441 | -0.0006441 | 402.4 | -0.6365 | -0.0006365 | 402.4 | -0.6322 | -0.0006322 | 402.4 | -0.6287 | -0.0006287 | 402.4 | -0.7029 | -0.0007029 | 402.4 | -0.6463 | -0.0006463 | 402.4 | -0.6377 | -0.0006377 | 402.4 | -0.6261 | -0.0006261 | 402.4 | -0.616 | -0.000616 | 402.4 | -0.6113 | -0.0006113
402.9 | -0.7029 | -0.0007029 | 402.9 | -0.6492 | -0.0006492 | 402.9 | -0.6403 | -0.0006403 | 402.9 | -0.6188 | -0.0006188 | 402.9 | -0.6182 | -0.0006182 | 402.9 | -0.6012 | -0.0006012 | 402.9 | -0.7029 | -0.0007029 | 402.9 | -0.6552 | -0.0006552 | 402.9 | -0.6441 | -0.0006441 | 402.9 | -0.6365 | -0.0006365 | 402.9 | -0.6322 | -0.0006322 | 402.9 | -0.6287 | -0.0006287 | 402.9 | -0.7029 | -0.0007029 | 402.9 | -0.6464 | -0.0006464 | 402.9 | -0.6377 | -0.0006377 | 402.9 | -0.6261 | -0.0006261 | 402.9 | -0.616 | -0.000616 | 402.9 | -0.6113 | -0.0006113
403.4 | -0.7029 | -0.0007029 | 403.4 | -0.6492 | -0.0006492 | 403.4 | -0.6403 | -0.0006403 | 403.4 | -0.6188 | -0.0006188 | 403.4 | -0.6182 | -0.0006182 | 403.4 | -0.6012 | -0.0006012 | 403.4 | -0.7029 | -0.0007029 | 403.4 | -0.6552 | -0.0006552 | 403.4 | -0.6441 | -0.0006441 | 403.4 | -0.6365 | -0.0006365 | 403.4 | -0.6322 | -0.0006322 | 403.4 | -0.6287 | -0.0006287 | 403.4 | -0.7029 | -0.0007029 | 403.4 | -0.6464 | -0.0006464 | 403.4 | -0.6377 | -0.0006377 | 403.4 | -0.6261 | -0.0006261 | 403.4 | -0.616 | -0.000616 | 403.4 | -0.6113 | -0.0006113
403.9 | -0.7029 | -0.0007029 | 403.9 | -0.6492 | -0.0006492 | 403.9 | -0.6403 | -0.0006403 | 403.9 | -0.6188 | -0.0006188 | 403.9 | -0.6182 | -0.0006182 | 403.9 | -0.6012 | -0.0006012 | 403.9 | -0.7029 | -0.0007029 | 403.9 | -0.6552 | -0.0006552 | 403.9 | -0.6441 | -0.0006441 | 403.9 | -0.6365 | -0.0006365 | 403.9 | -0.6322 | -0.0006322 | 403.9 | -0.6287 | -0.0006287 | 403.9 | -0.7029 | -0.0007029 | 403.9 | -0.6464 | -0.0006464 | 403.9 | -0.6377 | -0.0006377 | 403.9 | -0.6261 | -0.0006261 | 403.9 | -0.616 | -0.000616 | 403.9 | -0.6114 | -0.0006114
404.4 | -0.7029 | -0.0007029 | 404.4 | -0.6492 | -0.0006492 | 404.4 | -0.6403 | -0.0006403 | 404.4 | -0.6188 | -0.0006188 | 404.4 | -0.6183 | -0.0006183 | 404.4 | -0.6013 | -0.0006013 | 404.4 | -0.7029 | -0.0007029 | 404.4 | -0.6552 | -0.0006552 | 404.4 | -0.6441 | -0.0006441 | 404.4 | -0.6365 | -0.0006365 | 404.4 | -0.6322 | -0.0006322 | 404.4 | -0.6287 | -0.0006287 | 404.4 | -0.7029 | -0.0007029 | 404.4 | -0.6464 | -0.0006464 | 404.4 | -0.6377 | -0.0006377 | 404.4 | -0.6261 | -0.0006261 | 404.4 | -0.616 | -0.000616 | 404.4 | -0.6114 | -0.0006114
404.9 | -0.7029 | -0.0007029 | 404.9 | -0.6492 | -0.0006492 | 404.9 | -0.6403 | -0.0006403 | 404.9 | -0.6188 | -0.0006188 | 404.9 | -0.6183 | -0.0006183 | 404.9 | -0.6013 | -0.0006013 | 404.9 | -0.7029 | -0.0007029 | 404.9 | -0.6552 | -0.0006552 | 404.9 | -0.6441 | -0.0006441 | 404.9 | -0.6365 | -0.0006365 | 404.9 | -0.6322 | -0.0006322 | 404.9 | -0.6287 | -0.0006287 | 404.9 | -0.7029 | -0.0007029 | 404.9 | -0.6464 | -0.0006464 | 404.9 | -0.6377 | -0.0006377 | 404.9 | -0.626 | -0.000626 | 404.9 | -0.616 | -0.000616 | 404.9 | -0.6114 | -0.0006114
405.5 | -0.7028 | -0.0007028 | 405.5 | -0.6492 | -0.0006492 | 405.5 | -0.6403 | -0.0006403 | 405.5 | -0.6188 | -0.0006188 | 405.5 | -0.6183 | -0.0006183 | 405.5 | -0.6013 | -0.0006013 | 405.5 | -0.7028 | -0.0007028 | 405.5 | -0.6552 | -0.0006552 | 405.5 | -0.6441 | -0.0006441 | 405.5 | -0.6365 | -0.0006365 | 405.5 | -0.6322 | -0.0006322 | 405.5 | -0.6287 | -0.0006287 | 405.5 | -0.7028 | -0.0007028 | 405.5 | -0.6464 | -0.0006464 | 405.5 | -0.6377 | -0.0006377 | 405.5 | -0.626 | -0.000626 | 405.5 | -0.616 | -0.000616 | 405.5 | -0.6114 | -0.0006114
406 | -0.7028 | -0.0007028 | 406 | -0.6492 | -0.0006492 | 406 | -0.6403 | -0.0006403 | 406 | -0.6188 | -0.0006188 | 406 | -0.6183 | -0.0006183 | 406 | -0.6013 | -0.0006013 | 406 | -0.7028 | -0.0007028 | 406 | -0.6551 | -0.0006551 | 406 | -0.6441 | -0.0006441 | 406 | -0.6365 | -0.0006365 | 406 | -0.6322 | -0.0006322 | 406 | -0.6287 | -0.0006287 | 406 | -0.7028 | -0.0007028 | 406 | -0.6464 | -0.0006464 | 406 | -0.6377 | -0.0006377 | 406 | -0.626 | -0.000626 | 406 | -0.616 | -0.000616 | 406 | -0.6114 | -0.0006114
406.5 | -0.7028 | -0.0007028 | 406.5 | -0.6492 | -0.0006492 | 406.5 | -0.6403 | -0.0006403 | 406.5 | -0.6188 | -0.0006188 | 406.5 | -0.6183 | -0.0006183 | 406.5 | -0.6013 | -0.0006013 | 406.5 | -0.7028 | -0.0007028 | 406.5 | -0.6551 | -0.0006551 | 406.5 | -0.6441 | -0.0006441 | 406.5 | -0.6365 | -0.0006365 | 406.5 | -0.6322 | -0.0006322 | 406.5 | -0.6287 | -0.0006287 | 406.5 | -0.7028 | -0.0007028 | 406.5 | -0.6464 | -0.0006464 | 406.5 | -0.6377 | -0.0006377 | 406.5 | -0.626 | -0.000626 | 406.5 | -0.616 | -0.000616 | 406.5 | -0.6114 | -0.0006114
407 | -0.7028 | -0.0007028 | 407 | -0.6492 | -0.0006492 | 407 | -0.6403 | -0.0006403 | 407 | -0.6188 | -0.0006188 | 407 | -0.6184 | -0.0006184 | 407 | -0.6013 | -0.0006013 | 407 | -0.7028 | -0.0007028 | 407 | -0.6551 | -0.0006551 | 407 | -0.6441 | -0.0006441 | 407 | -0.6365 | -0.0006365 | 407 | -0.6322 | -0.0006322 | 407 | -0.6287 | -0.0006287 | 407 | -0.7028 | -0.0007028 | 407 | -0.6464 | -0.0006464 | 407 | -0.6377 | -0.0006377 | 407 | -0.626 | -0.000626 | 407 | -0.616 | -0.000616 | 407 | -0.6114 | -0.0006114
407.5 | -0.7027 | -0.0007027 | 407.5 | -0.6492 | -0.0006492 | 407.5 | -0.6403 | -0.0006403 | 407.5 | -0.6188 | -0.0006188 | 407.5 | -0.6184 | -0.0006184 | 407.5 | -0.6014 | -0.0006014 | 407.5 | -0.7027 | -0.0007027 | 407.5 | -0.6551 | -0.0006551 | 407.5 | -0.6441 | -0.0006441 | 407.5 | -0.6365 | -0.0006365 | 407.5 | -0.6322 | -0.0006322 | 407.5 | -0.6287 | -0.0006287 | 407.5 | -0.7027 | -0.0007027 | 407.5 | -0.6465 | -0.0006465 | 407.5 | -0.6377 | -0.0006377 | 407.5 | -0.626 | -0.000626 | 407.5 | -0.616 | -0.000616 | 407.5 | -0.6114 | -0.0006114
408 | -0.7027 | -0.0007027 | 408 | -0.6492 | -0.0006492 | 408 | -0.6403 | -0.0006403 | 408 | -0.6189 | -0.0006189 | 408 | -0.6184 | -0.0006184 | 408 | -0.6014 | -0.0006014 | 408 | -0.7027 | -0.0007027 | 408 | -0.6551 | -0.0006551 | 408 | -0.6441 | -0.0006441 | 408 | -0.6365 | -0.0006365 | 408 | -0.6322 | -0.0006322 | 408 | -0.6287 | -0.0006287 | 408 | -0.7027 | -0.0007027 | 408 | -0.6465 | -0.0006465 | 408 | -0.6377 | -0.0006377 | 408 | -0.626 | -0.000626 | 408 | -0.616 | -0.000616 | 408 | -0.6114 | -0.0006114
408.5 | -0.7027 | -0.0007027 | 408.5 | -0.6492 | -0.0006492 | 408.5 | -0.6403 | -0.0006403 | 408.5 | -0.6189 | -0.0006189 | 408.5 | -0.6184 | -0.0006184 | 408.5 | -0.6014 | -0.0006014 | 408.5 | -0.7027 | -0.0007027 | 408.5 | -0.6551 | -0.0006551 | 408.5 | -0.6441 | -0.0006441 | 408.5 | -0.6365 | -0.0006365 | 408.5 | -0.6322 | -0.0006322 | 408.5 | -0.6287 | -0.0006287 | 408.5 | -0.7027 | -0.0007027 | 408.5 | -0.6465 | -0.0006465 | 408.5 | -0.6377 | -0.0006377 | 408.5 | -0.626 | -0.000626 | 408.5 | -0.616 | -0.000616 | 408.5 | -0.6114 | -0.0006114
409 | -0.7026 | -0.0007026 | 409 | -0.6492 | -0.0006492 | 409 | -0.6403 | -0.0006403 | 409 | -0.6189 | -0.0006189 | 409 | -0.6185 | -0.0006185 | 409 | -0.6014 | -0.0006014 | 409 | -0.7026 | -0.0007026 | 409 | -0.6551 | -0.0006551 | 409 | -0.6441 | -0.0006441 | 409 | -0.6365 | -0.0006365 | 409 | -0.6322 | -0.0006322 | 409 | -0.6287 | -0.0006287 | 409 | -0.7026 | -0.0007026 | 409 | -0.6465 | -0.0006465 | 409 | -0.6377 | -0.0006377 | 409 | -0.6259 | -0.0006259 | 409 | -0.616 | -0.000616 | 409 | -0.6114 | -0.0006114
409.5 | -0.7026 | -0.0007026 | 409.5 | -0.6492 | -0.0006492 | 409.5 | -0.6403 | -0.0006403 | 409.5 | -0.619 | -0.000619 | 409.5 | -0.6185 | -0.0006185 | 409.5 | -0.6014 | -0.0006014 | 409.5 | -0.7026 | -0.0007026 | 409.5 | -0.6551 | -0.0006551 | 409.5 | -0.6441 | -0.0006441 | 409.5 | -0.6365 | -0.0006365 | 409.5 | -0.6322 | -0.0006322 | 409.5 | -0.6287 | -0.0006287 | 409.5 | -0.7026 | -0.0007026 | 409.5 | -0.6465 | -0.0006465 | 409.5 | -0.6377 | -0.0006377 | 409.5 | -0.6259 | -0.0006259 | 409.5 | -0.616 | -0.000616 | 409.5 | -0.6114 | -0.0006114
410 | -0.7026 | -0.0007026 | 410 | -0.6492 | -0.0006492 | 410 | -0.6403 | -0.0006403 | 410 | -0.619 | -0.000619 | 410 | -0.6185 | -0.0006185 | 410 | -0.6014 | -0.0006014 | 410 | -0.7026 | -0.0007026 | 410 | -0.655 | -0.000655 | 410 | -0.6441 | -0.0006441 | 410 | -0.6365 | -0.0006365 | 410 | -0.6322 | -0.0006322 | 410 | -0.6288 | -0.0006288 | 410 | -0.7026 | -0.0007026 | 410 | -0.6465 | -0.0006465 | 410 | -0.6377 | -0.0006377 | 410 | -0.6259 | -0.0006259 | 410 | -0.616 | -0.000616 | 410 | -0.6114 | -0.0006114
410.5 | -0.7026 | -0.0007026 | 410.5 | -0.6493 | -0.0006493 | 410.5 | -0.6403 | -0.0006403 | 410.5 | -0.6191 | -0.0006191 | 410.5 | -0.6185 | -0.0006185 | 410.5 | -0.6015 | -0.0006015 | 410.5 | -0.7026 | -0.0007026 | 410.5 | -0.655 | -0.000655 | 410.5 | -0.6441 | -0.0006441 | 410.5 | -0.6365 | -0.0006365 | 410.5 | -0.6322 | -0.0006322 | 410.5 | -0.6288 | -0.0006288 | 410.5 | -0.7026 | -0.0007026 | 410.5 | -0.6465 | -0.0006465 | 410.5 | -0.6377 | -0.0006377 | 410.5 | -0.6259 | -0.0006259 | 410.5 | -0.616 | -0.000616 | 410.5 | -0.6114 | -0.0006114
411.1 | -0.7025 | -0.0007025 | 411.1 | -0.6493 | -0.0006493 | 411.1 | -0.6403 | -0.0006403 | 411.1 | -0.6191 | -0.0006191 | 411.1 | -0.6185 | -0.0006185 | 411.1 | -0.6015 | -0.0006015 | 411.1 | -0.7025 | -0.0007025 | 411.1 | -0.655 | -0.000655 | 411.1 | -0.6441 | -0.0006441 | 411.1 | -0.6365 | -0.0006365 | 411.1 | -0.6322 | -0.0006322 | 411.1 | -0.6288 | -0.0006288 | 411.1 | -0.7025 | -0.0007025 | 411.1 | -0.6465 | -0.0006465 | 411.1 | -0.6377 | -0.0006377 | 411.1 | -0.6259 | -0.0006259 | 411.1 | -0.616 | -0.000616 | 411.1 | -0.6114 | -0.0006114
411.6 | -0.7025 | -0.0007025 | 411.6 | -0.6493 | -0.0006493 | 411.6 | -0.6403 | -0.0006403 | 411.6 | -0.6191 | -0.0006191 | 411.6 | -0.6186 | -0.0006186 | 411.6 | -0.6015 | -0.0006015 | 411.6 | -0.7025 | -0.0007025 | 411.6 | -0.655 | -0.000655 | 411.6 | -0.644 | -0.000644 | 411.6 | -0.6365 | -0.0006365 | 411.6 | -0.6322 | -0.0006322 | 411.6 | -0.6288 | -0.0006288 | 411.6 | -0.7025 | -0.0007025 | 411.6 | -0.6465 | -0.0006465 | 411.6 | -0.6377 | -0.0006377 | 411.6 | -0.6259 | -0.0006259 | 411.6 | -0.616 | -0.000616 | 411.6 | -0.6114 | -0.0006114
412.1 | -0.7025 | -0.0007025 | 412.1 | -0.6493 | -0.0006493 | 412.1 | -0.6403 | -0.0006403 | 412.1 | -0.6191 | -0.0006191 | 412.1 | -0.6186 | -0.0006186 | 412.1 | -0.6015 | -0.0006015 | 412.1 | -0.7025 | -0.0007025 | 412.1 | -0.655 | -0.000655 | 412.1 | -0.644 | -0.000644 | 412.1 | -0.6365 | -0.0006365 | 412.1 | -0.6322 | -0.0006322 | 412.1 | -0.6288 | -0.0006288 | 412.1 | -0.7025 | -0.0007025 | 412.1 | -0.6465 | -0.0006465 | 412.1 | -0.6377 | -0.0006377 | 412.1 | -0.6259 | -0.0006259 | 412.1 | -0.6159 | -0.0006159 | 412.1 | -0.6114 | -0.0006114
412.6 | -0.7025 | -0.0007025 | 412.6 | -0.6493 | -0.0006493 | 412.6 | -0.6403 | -0.0006403 | 412.6 | -0.6192 | -0.0006192 | 412.6 | -0.6186 | -0.0006186 | 412.6 | -0.6015 | -0.0006015 | 412.6 | -0.7025 | -0.0007025 | 412.6 | -0.655 | -0.000655 | 412.6 | -0.644 | -0.000644 | 412.6 | -0.6365 | -0.0006365 | 412.6 | -0.6322 | -0.0006322 | 412.6 | -0.6288 | -0.0006288 | 412.6 | -0.7025 | -0.0007025 | 412.6 | -0.6466 | -0.0006466 | 412.6 | -0.6377 | -0.0006377 | 412.6 | -0.6259 | -0.0006259 | 412.6 | -0.6159 | -0.0006159 | 412.6 | -0.6114 | -0.0006114
413.1 | -0.7025 | -0.0007025 | 413.1 | -0.6493 | -0.0006493 | 413.1 | -0.6403 | -0.0006403 | 413.1 | -0.6192 | -0.0006192 | 413.1 | -0.6186 | -0.0006186 | 413.1 | -0.6015 | -0.0006015 | 413.1 | -0.7025 | -0.0007025 | 413.1 | -0.655 | -0.000655 | 413.1 | -0.644 | -0.000644 | 413.1 | -0.6365 | -0.0006365 | 413.1 | -0.6322 | -0.0006322 | 413.1 | -0.6287 | -0.0006287 | 413.1 | -0.7025 | -0.0007025 | 413.1 | -0.6466 | -0.0006466 | 413.1 | -0.6377 | -0.0006377 | 413.1 | -0.6259 | -0.0006259 | 413.1 | -0.6159 | -0.0006159 | 413.1 | -0.6114 | -0.0006114
413.6 | -0.7025 | -0.0007025 | 413.6 | -0.6493 | -0.0006493 | 413.6 | -0.6404 | -0.0006404 | 413.6 | -0.6192 | -0.0006192 | 413.6 | -0.6187 | -0.0006187 | 413.6 | -0.6016 | -0.0006016 | 413.6 | -0.7025 | -0.0007025 | 413.6 | -0.655 | -0.000655 | 413.6 | -0.644 | -0.000644 | 413.6 | -0.6365 | -0.0006365 | 413.6 | -0.6322 | -0.0006322 | 413.6 | -0.6287 | -0.0006287 | 413.6 | -0.7025 | -0.0007025 | 413.6 | -0.6466 | -0.0006466 | 413.6 | -0.6377 | -0.0006377 | 413.6 | -0.6258 | -0.0006258 | 413.6 | -0.6159 | -0.0006159 | 413.6 | -0.6115 | -0.0006115
414.1 | -0.7025 | -0.0007025 | 414.1 | -0.6493 | -0.0006493 | 414.1 | -0.6404 | -0.0006404 | 414.1 | -0.6192 | -0.0006192 | 414.1 | -0.6187 | -0.0006187 | 414.1 | -0.6016 | -0.0006016 | 414.1 | -0.7025 | -0.0007025 | 414.1 | -0.655 | -0.000655 | 414.1 | -0.644 | -0.000644 | 414.1 | -0.6365 | -0.0006365 | 414.1 | -0.6322 | -0.0006322 | 414.1 | -0.6287 | -0.0006287 | 414.1 | -0.7025 | -0.0007025 | 414.1 | -0.6466 | -0.0006466 | 414.1 | -0.6377 | -0.0006377 | 414.1 | -0.6258 | -0.0006258 | 414.1 | -0.6159 | -0.0006159 | 414.1 | -0.6115 | -0.0006115
414.6 | -0.7025 | -0.0007025 | 414.6 | -0.6493 | -0.0006493 | 414.6 | -0.6404 | -0.0006404 | 414.6 | -0.6192 | -0.0006192 | 414.6 | -0.6187 | -0.0006187 | 414.6 | -0.6016 | -0.0006016 | 414.6 | -0.7025 | -0.0007025 | 414.6 | -0.655 | -0.000655 | 414.6 | -0.644 | -0.000644 | 414.6 | -0.6365 | -0.0006365 | 414.6 | -0.6322 | -0.0006322 | 414.6 | -0.6287 | -0.0006287 | 414.6 | -0.7025 | -0.0007025 | 414.6 | -0.6466 | -0.0006466 | 414.6 | -0.6377 | -0.0006377 | 414.6 | -0.6258 | -0.0006258 | 414.6 | -0.6159 | -0.0006159 | 414.6 | -0.6115 | -0.0006115
415.1 | -0.7025 | -0.0007025 | 415.1 | -0.6493 | -0.0006493 | 415.1 | -0.6404 | -0.0006404 | 415.1 | -0.6192 | -0.0006192 | 415.1 | -0.6187 | -0.0006187 | 415.1 | -0.6016 | -0.0006016 | 415.1 | -0.7025 | -0.0007025 | 415.1 | -0.655 | -0.000655 | 415.1 | -0.644 | -0.000644 | 415.1 | -0.6365 | -0.0006365 | 415.1 | -0.6322 | -0.0006322 | 415.1 | -0.6287 | -0.0006287 | 415.1 | -0.7025 | -0.0007025 | 415.1 | -0.6466 | -0.0006466 | 415.1 | -0.6377 | -0.0006377 | 415.1 | -0.6258 | -0.0006258 | 415.1 | -0.6159 | -0.0006159 | 415.1 | -0.6115 | -0.0006115
415.6 | -0.7025 | -0.0007025 | 415.6 | -0.6493 | -0.0006493 | 415.6 | -0.6404 | -0.0006404 | 415.6 | -0.6192 | -0.0006192 | 415.6 | -0.6187 | -0.0006187 | 415.6 | -0.6016 | -0.0006016 | 415.6 | -0.7025 | -0.0007025 | 415.6 | -0.6549 | -0.0006549 | 415.6 | -0.644 | -0.000644 | 415.6 | -0.6365 | -0.0006365 | 415.6 | -0.6322 | -0.0006322 | 415.6 | -0.6287 | -0.0006287 | 415.6 | -0.7025 | -0.0007025 | 415.6 | -0.6466 | -0.0006466 | 415.6 | -0.6377 | -0.0006377 | 415.6 | -0.6258 | -0.0006258 | 415.6 | -0.6159 | -0.0006159 | 415.6 | -0.6115 | -0.0006115
416.2 | -0.7025 | -0.0007025 | 416.2 | -0.6493 | -0.0006493 | 416.2 | -0.6404 | -0.0006404 | 416.2 | -0.6193 | -0.0006193 | 416.2 | -0.6188 | -0.0006188 | 416.2 | -0.6016 | -0.0006016 | 416.2 | -0.7025 | -0.0007025 | 416.2 | -0.6549 | -0.0006549 | 416.2 | -0.644 | -0.000644 | 416.2 | -0.6365 | -0.0006365 | 416.2 | -0.6322 | -0.0006322 | 416.2 | -0.6287 | -0.0006287 | 416.2 | -0.7025 | -0.0007025 | 416.2 | -0.6466 | -0.0006466 | 416.2 | -0.6377 | -0.0006377 | 416.2 | -0.6258 | -0.0006258 | 416.2 | -0.6159 | -0.0006159 | 416.2 | -0.6115 | -0.0006115
416.7 | -0.7025 | -0.0007025 | 416.7 | -0.6493 | -0.0006493 | 416.7 | -0.6404 | -0.0006404 | 416.7 | -0.6193 | -0.0006193 | 416.7 | -0.6188 | -0.0006188 | 416.7 | -0.6017 | -0.0006017 | 416.7 | -0.7025 | -0.0007025 | 416.7 | -0.6549 | -0.0006549 | 416.7 | -0.644 | -0.000644 | 416.7 | -0.6365 | -0.0006365 | 416.7 | -0.6322 | -0.0006322 | 416.7 | -0.6287 | -0.0006287 | 416.7 | -0.7025 | -0.0007025 | 416.7 | -0.6466 | -0.0006466 | 416.7 | -0.6377 | -0.0006377 | 416.7 | -0.6258 | -0.0006258 | 416.7 | -0.6159 | -0.0006159 | 416.7 | -0.6115 | -0.0006115
417.2 | -0.7025 | -0.0007025 | 417.2 | -0.6493 | -0.0006493 | 417.2 | -0.6404 | -0.0006404 | 417.2 | -0.6193 | -0.0006193 | 417.2 | -0.6188 | -0.0006188 | 417.2 | -0.6017 | -0.0006017 | 417.2 | -0.7025 | -0.0007025 | 417.2 | -0.6549 | -0.0006549 | 417.2 | -0.644 | -0.000644 | 417.2 | -0.6365 | -0.0006365 | 417.2 | -0.6322 | -0.0006322 | 417.2 | -0.6287 | -0.0006287 | 417.2 | -0.7025 | -0.0007025 | 417.2 | -0.6466 | -0.0006466 | 417.2 | -0.6377 | -0.0006377 | 417.2 | -0.6258 | -0.0006258 | 417.2 | -0.6159 | -0.0006159 | 417.2 | -0.6115 | -0.0006115
417.7 | -0.7025 | -0.0007025 | 417.7 | -0.6493 | -0.0006493 | 417.7 | -0.6404 | -0.0006404 | 417.7 | -0.6193 | -0.0006193 | 417.7 | -0.6188 | -0.0006188 | 417.7 | -0.6017 | -0.0006017 | 417.7 | -0.7025 | -0.0007025 | 417.7 | -0.6549 | -0.0006549 | 417.7 | -0.644 | -0.000644 | 417.7 | -0.6365 | -0.0006365 | 417.7 | -0.6322 | -0.0006322 | 417.7 | -0.6287 | -0.0006287 | 417.7 | -0.7025 | -0.0007025 | 417.7 | -0.6466 | -0.0006466 | 417.7 | -0.6377 | -0.0006377 | 417.7 | -0.6258 | -0.0006258 | 417.7 | -0.6159 | -0.0006159 | 417.7 | -0.6115 | -0.0006115
418.2 | -0.7024 | -0.0007024 | 418.2 | -0.6493 | -0.0006493 | 418.2 | -0.6404 | -0.0006404 | 418.2 | -0.6193 | -0.0006193 | 418.2 | -0.6189 | -0.0006189 | 418.2 | -0.6017 | -0.0006017 | 418.2 | -0.7024 | -0.0007024 | 418.2 | -0.6549 | -0.0006549 | 418.2 | -0.644 | -0.000644 | 418.2 | -0.6365 | -0.0006365 | 418.2 | -0.6322 | -0.0006322 | 418.2 | -0.6287 | -0.0006287 | 418.2 | -0.7024 | -0.0007024 | 418.2 | -0.6466 | -0.0006466 | 418.2 | -0.6377 | -0.0006377 | 418.2 | -0.6258 | -0.0006258 | 418.2 | -0.6159 | -0.0006159 | 418.2 | -0.6115 | -0.0006115
418.7 | -0.7024 | -0.0007024 | 418.7 | -0.6493 | -0.0006493 | 418.7 | -0.6404 | -0.0006404 | 418.7 | -0.6193 | -0.0006193 | 418.7 | -0.6189 | -0.0006189 | 418.7 | -0.6017 | -0.0006017 | 418.7 | -0.7024 | -0.0007024 | 418.7 | -0.6549 | -0.0006549 | 418.7 | -0.644 | -0.000644 | 418.7 | -0.6365 | -0.0006365 | 418.7 | -0.6322 | -0.0006322 | 418.7 | -0.6287 | -0.0006287 | 418.7 | -0.7024 | -0.0007024 | 418.7 | -0.6466 | -0.0006466 | 418.7 | -0.6377 | -0.0006377 | 418.7 | -0.6258 | -0.0006258 | 418.7 | -0.6159 | -0.0006159 | 418.7 | -0.6115 | -0.0006115
419.2 | -0.7024 | -0.0007024 | 419.2 | -0.6493 | -0.0006493 | 419.2 | -0.6404 | -0.0006404 | 419.2 | -0.6193 | -0.0006193 | 419.2 | -0.6189 | -0.0006189 | 419.2 | -0.6017 | -0.0006017 | 419.2 | -0.7024 | -0.0007024 | 419.2 | -0.6549 | -0.0006549 | 419.2 | -0.644 | -0.000644 | 419.2 | -0.6365 | -0.0006365 | 419.2 | -0.6322 | -0.0006322 | 419.2 | -0.6287 | -0.0006287 | 419.2 | -0.7024 | -0.0007024 | 419.2 | -0.6466 | -0.0006466 | 419.2 | -0.6377 | -0.0006377 | 419.2 | -0.6258 | -0.0006258 | 419.2 | -0.6159 | -0.0006159 | 419.2 | -0.6115 | -0.0006115
419.7 | -0.7023 | -0.0007023 | 419.7 | -0.6493 | -0.0006493 | 419.7 | -0.6404 | -0.0006404 | 419.7 | -0.6193 | -0.0006193 | 419.7 | -0.6189 | -0.0006189 | 419.7 | -0.6017 | -0.0006017 | 419.7 | -0.7023 | -0.0007023 | 419.7 | -0.6549 | -0.0006549 | 419.7 | -0.644 | -0.000644 | 419.7 | -0.6365 | -0.0006365 | 419.7 | -0.6322 | -0.0006322 | 419.7 | -0.6287 | -0.0006287 | 419.7 | -0.7023 | -0.0007023 | 419.7 | -0.6466 | -0.0006466 | 419.7 | -0.6377 | -0.0006377 | 419.7 | -0.6258 | -0.0006258 | 419.7 | -0.6159 | -0.0006159 | 419.7 | -0.6115 | -0.0006115
420.2 | -0.7023 | -0.0007023 | 420.2 | -0.6493 | -0.0006493 | 420.2 | -0.6404 | -0.0006404 | 420.2 | -0.6193 | -0.0006193 | 420.2 | -0.6189 | -0.0006189 | 420.2 | -0.6018 | -0.0006018 | 420.2 | -0.7023 | -0.0007023 | 420.2 | -0.6549 | -0.0006549 | 420.2 | -0.644 | -0.000644 | 420.2 | -0.6365 | -0.0006365 | 420.2 | -0.6322 | -0.0006322 | 420.2 | -0.6288 | -0.0006288 | 420.2 | -0.7023 | -0.0007023 | 420.2 | -0.6466 | -0.0006466 | 420.2 | -0.6377 | -0.0006377 | 420.2 | -0.6258 | -0.0006258 | 420.2 | -0.6159 | -0.0006159 | 420.2 | -0.6115 | -0.0006115
420.8 | -0.7023 | -0.0007023 | 420.8 | -0.6493 | -0.0006493 | 420.8 | -0.6404 | -0.0006404 | 420.8 | -0.6193 | -0.0006193 | 420.8 | -0.619 | -0.000619 | 420.8 | -0.6018 | -0.0006018 | 420.8 | -0.7023 | -0.0007023 | 420.8 | -0.6549 | -0.0006549 | 420.8 | -0.644 | -0.000644 | 420.8 | -0.6365 | -0.0006365 | 420.8 | -0.6322 | -0.0006322 | 420.8 | -0.6288 | -0.0006288 | 420.8 | -0.7023 | -0.0007023 | 420.8 | -0.6467 | -0.0006467 | 420.8 | -0.6377 | -0.0006377 | 420.8 | -0.6258 | -0.0006258 | 420.8 | -0.6159 | -0.0006159 | 420.8 | -0.6115 | -0.0006115
421.3 | -0.7023 | -0.0007023 | 421.3 | -0.6493 | -0.0006493 | 421.3 | -0.6404 | -0.0006404 | 421.3 | -0.6194 | -0.0006194 | 421.3 | -0.619 | -0.000619 | 421.3 | -0.6018 | -0.0006018 | 421.3 | -0.7023 | -0.0007023 | 421.3 | -0.6549 | -0.0006549 | 421.3 | -0.644 | -0.000644 | 421.3 | -0.6365 | -0.0006365 | 421.3 | -0.6322 | -0.0006322 | 421.3 | -0.6288 | -0.0006288 | 421.3 | -0.7023 | -0.0007023 | 421.3 | -0.6467 | -0.0006467 | 421.3 | -0.6377 | -0.0006377 | 421.3 | -0.6258 | -0.0006258 | 421.3 | -0.6159 | -0.0006159 | 421.3 | -0.6115 | -0.0006115
421.8 | -0.7022 | -0.0007022 | 421.8 | -0.6493 | -0.0006493 | 421.8 | -0.6404 | -0.0006404 | 421.8 | -0.6194 | -0.0006194 | 421.8 | -0.619 | -0.000619 | 421.8 | -0.6018 | -0.0006018 | 421.8 | -0.7022 | -0.0007022 | 421.8 | -0.6548 | -0.0006548 | 421.8 | -0.644 | -0.000644 | 421.8 | -0.6365 | -0.0006365 | 421.8 | -0.6322 | -0.0006322 | 421.8 | -0.6288 | -0.0006288 | 421.8 | -0.7022 | -0.0007022 | 421.8 | -0.6467 | -0.0006467 | 421.8 | -0.6376 | -0.0006376 | 421.8 | -0.6258 | -0.0006258 | 421.8 | -0.6159 | -0.0006159 | 421.8 | -0.6115 | -0.0006115
422.3 | -0.7022 | -0.0007022 | 422.3 | -0.6493 | -0.0006493 | 422.3 | -0.6404 | -0.0006404 | 422.3 | -0.6194 | -0.0006194 | 422.3 | -0.619 | -0.000619 | 422.3 | -0.6018 | -0.0006018 | 422.3 | -0.7022 | -0.0007022 | 422.3 | -0.6548 | -0.0006548 | 422.3 | -0.644 | -0.000644 | 422.3 | -0.6365 | -0.0006365 | 422.3 | -0.6322 | -0.0006322 | 422.3 | -0.6288 | -0.0006288 | 422.3 | -0.7022 | -0.0007022 | 422.3 | -0.6467 | -0.0006467 | 422.3 | -0.6376 | -0.0006376 | 422.3 | -0.6258 | -0.0006258 | 422.3 | -0.6159 | -0.0006159 | 422.3 | -0.6115 | -0.0006115
422.8 | -0.7021 | -0.0007021 | 422.8 | -0.6494 | -0.0006494 | 422.8 | -0.6404 | -0.0006404 | 422.8 | -0.6194 | -0.0006194 | 422.8 | -0.619 | -0.000619 | 422.8 | -0.6018 | -0.0006018 | 422.8 | -0.7021 | -0.0007021 | 422.8 | -0.6548 | -0.0006548 | 422.8 | -0.644 | -0.000644 | 422.8 | -0.6365 | -0.0006365 | 422.8 | -0.6322 | -0.0006322 | 422.8 | -0.6288 | -0.0006288 | 422.8 | -0.7021 | -0.0007021 | 422.8 | -0.6467 | -0.0006467 | 422.8 | -0.6376 | -0.0006376 | 422.8 | -0.6258 | -0.0006258 | 422.8 | -0.6159 | -0.0006159 | 422.8 | -0.6115 | -0.0006115
423.3 | -0.7021 | -0.0007021 | 423.3 | -0.6494 | -0.0006494 | 423.3 | -0.6404 | -0.0006404 | 423.3 | -0.6195 | -0.0006195 | 423.3 | -0.6191 | -0.0006191 | 423.3 | -0.6018 | -0.0006018 | 423.3 | -0.7021 | -0.0007021 | 423.3 | -0.6548 | -0.0006548 | 423.3 | -0.644 | -0.000644 | 423.3 | -0.6365 | -0.0006365 | 423.3 | -0.6322 | -0.0006322 | 423.3 | -0.6288 | -0.0006288 | 423.3 | -0.7021 | -0.0007021 | 423.3 | -0.6467 | -0.0006467 | 423.3 | -0.6376 | -0.0006376 | 423.3 | -0.6258 | -0.0006258 | 423.3 | -0.6159 | -0.0006159 | 423.3 | -0.6115 | -0.0006115
423.8 | -0.7021 | -0.0007021 | 423.8 | -0.6494 | -0.0006494 | 423.8 | -0.6404 | -0.0006404 | 423.8 | -0.6195 | -0.0006195 | 423.8 | -0.6191 | -0.0006191 | 423.8 | -0.6019 | -0.0006019 | 423.8 | -0.7021 | -0.0007021 | 423.8 | -0.6548 | -0.0006548 | 423.8 | -0.644 | -0.000644 | 423.8 | -0.6364 | -0.0006364 | 423.8 | -0.6322 | -0.0006322 | 423.8 | -0.6288 | -0.0006288 | 423.8 | -0.7021 | -0.0007021 | 423.8 | -0.6467 | -0.0006467 | 423.8 | -0.6376 | -0.0006376 | 423.8 | -0.6257 | -0.0006257 | 423.8 | -0.6159 | -0.0006159 | 423.8 | -0.6115 | -0.0006115
424.3 | -0.702 | -0.000702 | 424.3 | -0.6494 | -0.0006494 | 424.3 | -0.6404 | -0.0006404 | 424.3 | -0.6195 | -0.0006195 | 424.3 | -0.6191 | -0.0006191 | 424.3 | -0.6019 | -0.0006019 | 424.3 | -0.702 | -0.000702 | 424.3 | -0.6548 | -0.0006548 | 424.3 | -0.644 | -0.000644 | 424.3 | -0.6364 | -0.0006364 | 424.3 | -0.6322 | -0.0006322 | 424.3 | -0.6288 | -0.0006288 | 424.3 | -0.702 | -0.000702 | 424.3 | -0.6467 | -0.0006467 | 424.3 | -0.6376 | -0.0006376 | 424.3 | -0.6257 | -0.0006257 | 424.3 | -0.6159 | -0.0006159 | 424.3 | -0.6115 | -0.0006115
424.8 | -0.702 | -0.000702 | 424.8 | -0.6494 | -0.0006494 | 424.8 | -0.6404 | -0.0006404 | 424.8 | -0.6194 | -0.0006194 | 424.8 | -0.6191 | -0.0006191 | 424.8 | -0.6019 | -0.0006019 | 424.8 | -0.702 | -0.000702 | 424.8 | -0.6548 | -0.0006548 | 424.8 | -0.644 | -0.000644 | 424.8 | -0.6364 | -0.0006364 | 424.8 | -0.6322 | -0.0006322 | 424.8 | -0.6288 | -0.0006288 | 424.8 | -0.702 | -0.000702 | 424.8 | -0.6467 | -0.0006467 | 424.8 | -0.6376 | -0.0006376 | 424.8 | -0.6257 | -0.0006257 | 424.8 | -0.6159 | -0.0006159 | 424.8 | -0.6115 | -0.0006115
425.3 | -0.702 | -0.000702 | 425.3 | -0.6494 | -0.0006494 | 425.3 | -0.6404 | -0.0006404 | 425.3 | -0.6194 | -0.0006194 | 425.3 | -0.6191 | -0.0006191 | 425.3 | -0.6019 | -0.0006019 | 425.3 | -0.702 | -0.000702 | 425.3 | -0.6548 | -0.0006548 | 425.3 | -0.644 | -0.000644 | 425.3 | -0.6365 | -0.0006365 | 425.3 | -0.6322 | -0.0006322 | 425.3 | -0.6288 | -0.0006288 | 425.3 | -0.702 | -0.000702 | 425.3 | -0.6467 | -0.0006467 | 425.3 | -0.6376 | -0.0006376 | 425.3 | -0.6257 | -0.0006257 | 425.3 | -0.6159 | -0.0006159 | 425.3 | -0.6115 | -0.0006115
425.9 | -0.7019 | -0.0007019 | 425.9 | -0.6494 | -0.0006494 | 425.9 | -0.6404 | -0.0006404 | 425.9 | -0.6195 | -0.0006195 | 425.9 | -0.6192 | -0.0006192 | 425.9 | -0.6019 | -0.0006019 | 425.9 | -0.7019 | -0.0007019 | 425.9 | -0.6548 | -0.0006548 | 425.9 | -0.644 | -0.000644 | 425.9 | -0.6365 | -0.0006365 | 425.9 | -0.6322 | -0.0006322 | 425.9 | -0.6288 | -0.0006288 | 425.9 | -0.7019 | -0.0007019 | 425.9 | -0.6467 | -0.0006467 | 425.9 | -0.6376 | -0.0006376 | 425.9 | -0.6257 | -0.0006257 | 425.9 | -0.6159 | -0.0006159 | 425.9 | -0.6115 | -0.0006115
426.4 | -0.7019 | -0.0007019 | 426.4 | -0.6494 | -0.0006494 | 426.4 | -0.6404 | -0.0006404 | 426.4 | -0.6195 | -0.0006195 | 426.4 | -0.6192 | -0.0006192 | 426.4 | -0.6019 | -0.0006019 | 426.4 | -0.7019 | -0.0007019 | 426.4 | -0.6548 | -0.0006548 | 426.4 | -0.644 | -0.000644 | 426.4 | -0.6364 | -0.0006364 | 426.4 | -0.6322 | -0.0006322 | 426.4 | -0.6288 | -0.0006288 | 426.4 | -0.7019 | -0.0007019 | 426.4 | -0.6468 | -0.0006468 | 426.4 | -0.6376 | -0.0006376 | 426.4 | -0.6257 | -0.0006257 | 426.4 | -0.6159 | -0.0006159 | 426.4 | -0.6115 | -0.0006115
426.9 | -0.7018 | -0.0007018 | 426.9 | -0.6494 | -0.0006494 | 426.9 | -0.6404 | -0.0006404 | 426.9 | -0.6195 | -0.0006195 | 426.9 | -0.6192 | -0.0006192 | 426.9 | -0.6019 | -0.0006019 | 426.9 | -0.7018 | -0.0007018 | 426.9 | -0.6547 | -0.0006547 | 426.9 | -0.644 | -0.000644 | 426.9 | -0.6364 | -0.0006364 | 426.9 | -0.6322 | -0.0006322 | 426.9 | -0.6288 | -0.0006288 | 426.9 | -0.7018 | -0.0007018 | 426.9 | -0.6468 | -0.0006468 | 426.9 | -0.6376 | -0.0006376 | 426.9 | -0.6257 | -0.0006257 | 426.9 | -0.6159 | -0.0006159 | 426.9 | -0.6115 | -0.0006115
427.4 | -0.7018 | -0.0007018 | 427.4 | -0.6494 | -0.0006494 | 427.4 | -0.6404 | -0.0006404 | 427.4 | -0.6195 | -0.0006195 | 427.4 | -0.6192 | -0.0006192 | 427.4 | -0.602 | -0.000602 | 427.4 | -0.7018 | -0.0007018 | 427.4 | -0.6547 | -0.0006547 | 427.4 | -0.644 | -0.000644 | 427.4 | -0.6364 | -0.0006364 | 427.4 | -0.6321 | -0.0006321 | 427.4 | -0.6288 | -0.0006288 | 427.4 | -0.7018 | -0.0007018 | 427.4 | -0.6468 | -0.0006468 | 427.4 | -0.6376 | -0.0006376 | 427.4 | -0.6257 | -0.0006257 | 427.4 | -0.6159 | -0.0006159 | 427.4 | -0.6115 | -0.0006115
427.9 | -0.7018 | -0.0007018 | 427.9 | -0.6494 | -0.0006494 | 427.9 | -0.6404 | -0.0006404 | 427.9 | -0.6196 | -0.0006196 | 427.9 | -0.6193 | -0.0006193 | 427.9 | -0.602 | -0.000602 | 427.9 | -0.7018 | -0.0007018 | 427.9 | -0.6547 | -0.0006547 | 427.9 | -0.644 | -0.000644 | 427.9 | -0.6364 | -0.0006364 | 427.9 | -0.6321 | -0.0006321 | 427.9 | -0.6288 | -0.0006288 | 427.9 | -0.7018 | -0.0007018 | 427.9 | -0.6468 | -0.0006468 | 427.9 | -0.6376 | -0.0006376 | 427.9 | -0.6257 | -0.0006257 | 427.9 | -0.6159 | -0.0006159 | 427.9 | -0.6115 | -0.0006115
428.4 | -0.7017 | -0.0007017 | 428.4 | -0.6494 | -0.0006494 | 428.4 | -0.6404 | -0.0006404 | 428.4 | -0.6196 | -0.0006196 | 428.4 | -0.6193 | -0.0006193 | 428.4 | -0.602 | -0.000602 | 428.4 | -0.7017 | -0.0007017 | 428.4 | -0.6547 | -0.0006547 | 428.4 | -0.644 | -0.000644 | 428.4 | -0.6364 | -0.0006364 | 428.4 | -0.6321 | -0.0006321 | 428.4 | -0.6288 | -0.0006288 | 428.4 | -0.7017 | -0.0007017 | 428.4 | -0.6468 | -0.0006468 | 428.4 | -0.6376 | -0.0006376 | 428.4 | -0.6257 | -0.0006257 | 428.4 | -0.6159 | -0.0006159 | 428.4 | -0.6115 | -0.0006115
428.9 | -0.7017 | -0.0007017 | 428.9 | -0.6495 | -0.0006495 | 428.9 | -0.6404 | -0.0006404 | 428.9 | -0.6196 | -0.0006196 | 428.9 | -0.6193 | -0.0006193 | 428.9 | -0.602 | -0.000602 | 428.9 | -0.7017 | -0.0007017 | 428.9 | -0.6547 | -0.0006547 | 428.9 | -0.644 | -0.000644 | 428.9 | -0.6364 | -0.0006364 | 428.9 | -0.6321 | -0.0006321 | 428.9 | -0.6288 | -0.0006288 | 428.9 | -0.7017 | -0.0007017 | 428.9 | -0.6468 | -0.0006468 | 428.9 | -0.6376 | -0.0006376 | 428.9 | -0.6257 | -0.0006257 | 428.9 | -0.6159 | -0.0006159 | 428.9 | -0.6115 | -0.0006115
429.4 | -0.7017 | -0.0007017 | 429.4 | -0.6495 | -0.0006495 | 429.4 | -0.6404 | -0.0006404 | 429.4 | -0.6196 | -0.0006196 | 429.4 | -0.6193 | -0.0006193 | 429.4 | -0.602 | -0.000602 | 429.4 | -0.7017 | -0.0007017 | 429.4 | -0.6547 | -0.0006547 | 429.4 | -0.644 | -0.000644 | 429.4 | -0.6364 | -0.0006364 | 429.4 | -0.6321 | -0.0006321 | 429.4 | -0.6288 | -0.0006288 | 429.4 | -0.7017 | -0.0007017 | 429.4 | -0.6468 | -0.0006468 | 429.4 | -0.6376 | -0.0006376 | 429.4 | -0.6257 | -0.0006257 | 429.4 | -0.6159 | -0.0006159 | 429.4 | -0.6115 | -0.0006115
429.9 | -0.7017 | -0.0007017 | 429.9 | -0.6495 | -0.0006495 | 429.9 | -0.6404 | -0.0006404 | 429.9 | -0.6197 | -0.0006197 | 429.9 | -0.6193 | -0.0006193 | 429.9 | -0.602 | -0.000602 | 429.9 | -0.7017 | -0.0007017 | 429.9 | -0.6547 | -0.0006547 | 429.9 | -0.6439 | -0.0006439 | 429.9 | -0.6364 | -0.0006364 | 429.9 | -0.6321 | -0.0006321 | 429.9 | -0.6288 | -0.0006288 | 429.9 | -0.7017 | -0.0007017 | 429.9 | -0.6468 | -0.0006468 | 429.9 | -0.6376 | -0.0006376 | 429.9 | -0.6257 | -0.0006257 | 429.9 | -0.6159 | -0.0006159 | 429.9 | -0.6116 | -0.0006116
430.4 | -0.7017 | -0.0007017 | 430.4 | -0.6495 | -0.0006495 | 430.4 | -0.6404 | -0.0006404 | 430.4 | -0.6197 | -0.0006197 | 430.4 | -0.6194 | -0.0006194 | 430.4 | -0.6021 | -0.0006021 | 430.4 | -0.7017 | -0.0007017 | 430.4 | -0.6547 | -0.0006547 | 430.4 | -0.6439 | -0.0006439 | 430.4 | -0.6364 | -0.0006364 | 430.4 | -0.6321 | -0.0006321 | 430.4 | -0.6287 | -0.0006287 | 430.4 | -0.7017 | -0.0007017 | 430.4 | -0.6468 | -0.0006468 | 430.4 | -0.6376 | -0.0006376 | 430.4 | -0.6257 | -0.0006257 | 430.4 | -0.6159 | -0.0006159 | 430.4 | -0.6116 | -0.0006116
431 | -0.7017 | -0.0007017 | 431 | -0.6495 | -0.0006495 | 431 | -0.6404 | -0.0006404 | 431 | -0.6197 | -0.0006197 | 431 | -0.6194 | -0.0006194 | 431 | -0.6021 | -0.0006021 | 431 | -0.7017 | -0.0007017 | 431 | -0.6547 | -0.0006547 | 431 | -0.6439 | -0.0006439 | 431 | -0.6364 | -0.0006364 | 431 | -0.6321 | -0.0006321 | 431 | -0.6287 | -0.0006287 | 431 | -0.7017 | -0.0007017 | 431 | -0.6468 | -0.0006468 | 431 | -0.6376 | -0.0006376 | 431 | -0.6257 | -0.0006257 | 431 | -0.6159 | -0.0006159 | 431 | -0.6116 | -0.0006116
431.5 | -0.7017 | -0.0007017 | 431.5 | -0.6496 | -0.0006496 | 431.5 | -0.6404 | -0.0006404 | 431.5 | -0.6197 | -0.0006197 | 431.5 | -0.6194 | -0.0006194 | 431.5 | -0.6021 | -0.0006021 | 431.5 | -0.7017 | -0.0007017 | 431.5 | -0.6547 | -0.0006547 | 431.5 | -0.6439 | -0.0006439 | 431.5 | -0.6364 | -0.0006364 | 431.5 | -0.6321 | -0.0006321 | 431.5 | -0.6287 | -0.0006287 | 431.5 | -0.7017 | -0.0007017 | 431.5 | -0.6468 | -0.0006468 | 431.5 | -0.6376 | -0.0006376 | 431.5 | -0.6257 | -0.0006257 | 431.5 | -0.6159 | -0.0006159 | 431.5 | -0.6116 | -0.0006116
432 | -0.7017 | -0.0007017 | 432 | -0.6496 | -0.0006496 | 432 | -0.6404 | -0.0006404 | 432 | -0.6198 | -0.0006198 | 432 | -0.6194 | -0.0006194 | 432 | -0.6021 | -0.0006021 | 432 | -0.7017 | -0.0007017 | 432 | -0.6547 | -0.0006547 | 432 | -0.6439 | -0.0006439 | 432 | -0.6364 | -0.0006364 | 432 | -0.6321 | -0.0006321 | 432 | -0.6287 | -0.0006287 | 432 | -0.7017 | -0.0007017 | 432 | -0.6468 | -0.0006468 | 432 | -0.6376 | -0.0006376 | 432 | -0.6256 | -0.0006256 | 432 | -0.6159 | -0.0006159 | 432 | -0.6116 | -0.0006116
432.5 | -0.7017 | -0.0007017 | 432.5 | -0.6496 | -0.0006496 | 432.5 | -0.6404 | -0.0006404 | 432.5 | -0.6198 | -0.0006198 | 432.5 | -0.6194 | -0.0006194 | 432.5 | -0.6021 | -0.0006021 | 432.5 | -0.7017 | -0.0007017 | 432.5 | -0.6547 | -0.0006547 | 432.5 | -0.6439 | -0.0006439 | 432.5 | -0.6364 | -0.0006364 | 432.5 | -0.6321 | -0.0006321 | 432.5 | -0.6287 | -0.0006287 | 432.5 | -0.7017 | -0.0007017 | 432.5 | -0.6468 | -0.0006468 | 432.5 | -0.6376 | -0.0006376 | 432.5 | -0.6256 | -0.0006256 | 432.5 | -0.6159 | -0.0006159 | 432.5 | -0.6116 | -0.0006116
433 | -0.7016 | -0.0007016 | 433 | -0.6496 | -0.0006496 | 433 | -0.6404 | -0.0006404 | 433 | -0.6198 | -0.0006198 | 433 | -0.6194 | -0.0006194 | 433 | -0.6021 | -0.0006021 | 433 | -0.7016 | -0.0007016 | 433 | -0.6547 | -0.0006547 | 433 | -0.6439 | -0.0006439 | 433 | -0.6364 | -0.0006364 | 433 | -0.6322 | -0.0006322 | 433 | -0.6287 | -0.0006287 | 433 | -0.7016 | -0.0007016 | 433 | -0.6468 | -0.0006468 | 433 | -0.6376 | -0.0006376 | 433 | -0.6256 | -0.0006256 | 433 | -0.6158 | -0.0006158 | 433 | -0.6116 | -0.0006116
433.5 | -0.7016 | -0.0007016 | 433.5 | -0.6496 | -0.0006496 | 433.5 | -0.6404 | -0.0006404 | 433.5 | -0.6198 | -0.0006198 | 433.5 | -0.6195 | -0.0006195 | 433.5 | -0.6022 | -0.0006022 | 433.5 | -0.7016 | -0.0007016 | 433.5 | -0.6547 | -0.0006547 | 433.5 | -0.6439 | -0.0006439 | 433.5 | -0.6364 | -0.0006364 | 433.5 | -0.6321 | -0.0006321 | 433.5 | -0.6287 | -0.0006287 | 433.5 | -0.7016 | -0.0007016 | 433.5 | -0.6468 | -0.0006468 | 433.5 | -0.6376 | -0.0006376 | 433.5 | -0.6257 | -0.0006257 | 433.5 | -0.6158 | -0.0006158 | 433.5 | -0.6116 | -0.0006116
434 | -0.7016 | -0.0007016 | 434 | -0.6496 | -0.0006496 | 434 | -0.6404 | -0.0006404 | 434 | -0.6199 | -0.0006199 | 434 | -0.6195 | -0.0006195 | 434 | -0.6022 | -0.0006022 | 434 | -0.7016 | -0.0007016 | 434 | -0.6546 | -0.0006546 | 434 | -0.6439 | -0.0006439 | 434 | -0.6364 | -0.0006364 | 434 | -0.6321 | -0.0006321 | 434 | -0.6287 | -0.0006287 | 434 | -0.7016 | -0.0007016 | 434 | -0.6469 | -0.0006469 | 434 | -0.6376 | -0.0006376 | 434 | -0.6257 | -0.0006257 | 434 | -0.6158 | -0.0006158 | 434 | -0.6116 | -0.0006116
434.5 | -0.7016 | -0.0007016 | 434.5 | -0.6496 | -0.0006496 | 434.5 | -0.6404 | -0.0006404 | 434.5 | -0.6199 | -0.0006199 | 434.5 | -0.6195 | -0.0006195 | 434.5 | -0.6022 | -0.0006022 | 434.5 | -0.7016 | -0.0007016 | 434.5 | -0.6546 | -0.0006546 | 434.5 | -0.6439 | -0.0006439 | 434.5 | -0.6364 | -0.0006364 | 434.5 | -0.6321 | -0.0006321 | 434.5 | -0.6287 | -0.0006287 | 434.5 | -0.7016 | -0.0007016 | 434.5 | -0.6469 | -0.0006469 | 434.5 | -0.6376 | -0.0006376 | 434.5 | -0.6257 | -0.0006257 | 434.5 | -0.6158 | -0.0006158 | 434.5 | -0.6116 | -0.0006116
435 | -0.7016 | -0.0007016 | 435 | -0.6496 | -0.0006496 | 435 | -0.6404 | -0.0006404 | 435 | -0.6199 | -0.0006199 | 435 | -0.6195 | -0.0006195 | 435 | -0.6022 | -0.0006022 | 435 | -0.7016 | -0.0007016 | 435 | -0.6546 | -0.0006546 | 435 | -0.6439 | -0.0006439 | 435 | -0.6364 | -0.0006364 | 435 | -0.6321 | -0.0006321 | 435 | -0.6287 | -0.0006287 | 435 | -0.7016 | -0.0007016 | 435 | -0.6469 | -0.0006469 | 435 | -0.6376 | -0.0006376 | 435 | -0.6257 | -0.0006257 | 435 | -0.6158 | -0.0006158 | 435 | -0.6116 | -0.0006116
435.5 | -0.7016 | -0.0007016 | 435.5 | -0.6496 | -0.0006496 | 435.5 | -0.6404 | -0.0006404 | 435.5 | -0.6199 | -0.0006199 | 435.5 | -0.6195 | -0.0006195 | 435.5 | -0.6022 | -0.0006022 | 435.5 | -0.7016 | -0.0007016 | 435.5 | -0.6546 | -0.0006546 | 435.5 | -0.6439 | -0.0006439 | 435.5 | -0.6364 | -0.0006364 | 435.5 | -0.6321 | -0.0006321 | 435.5 | -0.6287 | -0.0006287 | 435.5 | -0.7016 | -0.0007016 | 435.5 | -0.6469 | -0.0006469 | 435.5 | -0.6376 | -0.0006376 | 435.5 | -0.6257 | -0.0006257 | 435.5 | -0.6158 | -0.0006158 | 435.5 | -0.6116 | -0.0006116
436 | -0.7016 | -0.0007016 | 436 | -0.6496 | -0.0006496 | 436 | -0.6404 | -0.0006404 | 436 | -0.6199 | -0.0006199 | 436 | -0.6196 | -0.0006196 | 436 | -0.6022 | -0.0006022 | 436 | -0.7016 | -0.0007016 | 436 | -0.6546 | -0.0006546 | 436 | -0.6439 | -0.0006439 | 436 | -0.6364 | -0.0006364 | 436 | -0.6321 | -0.0006321 | 436 | -0.6287 | -0.0006287 | 436 | -0.7016 | -0.0007016 | 436 | -0.6469 | -0.0006469 | 436 | -0.6376 | -0.0006376 | 436 | -0.6257 | -0.0006257 | 436 | -0.6158 | -0.0006158 | 436 | -0.6116 | -0.0006116
436.6 | -0.7016 | -0.0007016 | 436.6 | -0.6496 | -0.0006496 | 436.6 | -0.6404 | -0.0006404 | 436.6 | -0.6199 | -0.0006199 | 436.6 | -0.6196 | -0.0006196 | 436.6 | -0.6022 | -0.0006022 | 436.6 | -0.7016 | -0.0007016 | 436.6 | -0.6546 | -0.0006546 | 436.6 | -0.6439 | -0.0006439 | 436.6 | -0.6364 | -0.0006364 | 436.6 | -0.6321 | -0.0006321 | 436.6 | -0.6287 | -0.0006287 | 436.6 | -0.7016 | -0.0007016 | 436.6 | -0.6469 | -0.0006469 | 436.6 | -0.6376 | -0.0006376 | 436.6 | -0.6257 | -0.0006257 | 436.6 | -0.6158 | -0.0006158 | 436.6 | -0.6116 | -0.0006116
437.1 | -0.7016 | -0.0007016 | 437.1 | -0.6496 | -0.0006496 | 437.1 | -0.6404 | -0.0006404 | 437.1 | -0.6199 | -0.0006199 | 437.1 | -0.6196 | -0.0006196 | 437.1 | -0.6023 | -0.0006023 | 437.1 | -0.7016 | -0.0007016 | 437.1 | -0.6546 | -0.0006546 | 437.1 | -0.6439 | -0.0006439 | 437.1 | -0.6364 | -0.0006364 | 437.1 | -0.6321 | -0.0006321 | 437.1 | -0.6287 | -0.0006287 | 437.1 | -0.7016 | -0.0007016 | 437.1 | -0.6469 | -0.0006469 | 437.1 | -0.6376 | -0.0006376 | 437.1 | -0.6257 | -0.0006257 | 437.1 | -0.6158 | -0.0006158 | 437.1 | -0.6116 | -0.0006116
437.6 | -0.7016 | -0.0007016 | 437.6 | -0.6496 | -0.0006496 | 437.6 | -0.6404 | -0.0006404 | 437.6 | -0.6199 | -0.0006199 | 437.6 | -0.6196 | -0.0006196 | 437.6 | -0.6023 | -0.0006023 | 437.6 | -0.7016 | -0.0007016 | 437.6 | -0.6546 | -0.0006546 | 437.6 | -0.6439 | -0.0006439 | 437.6 | -0.6364 | -0.0006364 | 437.6 | -0.6321 | -0.0006321 | 437.6 | -0.6287 | -0.0006287 | 437.6 | -0.7016 | -0.0007016 | 437.6 | -0.6469 | -0.0006469 | 437.6 | -0.6376 | -0.0006376 | 437.6 | -0.6257 | -0.0006257 | 437.6 | -0.6158 | -0.0006158 | 437.6 | -0.6116 | -0.0006116
438.1 | -0.7016 | -0.0007016 | 438.1 | -0.6496 | -0.0006496 | 438.1 | -0.6404 | -0.0006404 | 438.1 | -0.6199 | -0.0006199 | 438.1 | -0.6196 | -0.0006196 | 438.1 | -0.6023 | -0.0006023 | 438.1 | -0.7016 | -0.0007016 | 438.1 | -0.6546 | -0.0006546 | 438.1 | -0.6439 | -0.0006439 | 438.1 | -0.6363 | -0.0006363 | 438.1 | -0.6321 | -0.0006321 | 438.1 | -0.6287 | -0.0006287 | 438.1 | -0.7016 | -0.0007016 | 438.1 | -0.6469 | -0.0006469 | 438.1 | -0.6376 | -0.0006376 | 438.1 | -0.6257 | -0.0006257 | 438.1 | -0.6158 | -0.0006158 | 438.1 | -0.6116 | -0.0006116
438.6 | -0.7016 | -0.0007016 | 438.6 | -0.6496 | -0.0006496 | 438.6 | -0.6404 | -0.0006404 | 438.6 | -0.6199 | -0.0006199 | 438.6 | -0.6196 | -0.0006196 | 438.6 | -0.6023 | -0.0006023 | 438.6 | -0.7016 | -0.0007016 | 438.6 | -0.6546 | -0.0006546 | 438.6 | -0.6439 | -0.0006439 | 438.6 | -0.6363 | -0.0006363 | 438.6 | -0.6321 | -0.0006321 | 438.6 | -0.6287 | -0.0006287 | 438.6 | -0.7016 | -0.0007016 | 438.6 | -0.6469 | -0.0006469 | 438.6 | -0.6376 | -0.0006376 | 438.6 | -0.6257 | -0.0006257 | 438.6 | -0.6158 | -0.0006158 | 438.6 | -0.6116 | -0.0006116
439.1 | -0.7016 | -0.0007016 | 439.1 | -0.6496 | -0.0006496 | 439.1 | -0.6404 | -0.0006404 | 439.1 | -0.6199 | -0.0006199 | 439.1 | -0.6197 | -0.0006197 | 439.1 | -0.6023 | -0.0006023 | 439.1 | -0.7016 | -0.0007016 | 439.1 | -0.6546 | -0.0006546 | 439.1 | -0.6439 | -0.0006439 | 439.1 | -0.6363 | -0.0006363 | 439.1 | -0.6321 | -0.0006321 | 439.1 | -0.6287 | -0.0006287 | 439.1 | -0.7016 | -0.0007016 | 439.1 | -0.6469 | -0.0006469 | 439.1 | -0.6376 | -0.0006376 | 439.1 | -0.6257 | -0.0006257 | 439.1 | -0.6158 | -0.0006158 | 439.1 | -0.6116 | -0.0006116
439.6 | -0.7015 | -0.0007015 | 439.6 | -0.6496 | -0.0006496 | 439.6 | -0.6404 | -0.0006404 | 439.6 | -0.62 | -0.00062 | 439.6 | -0.6197 | -0.0006197 | 439.6 | -0.6023 | -0.0006023 | 439.6 | -0.7015 | -0.0007015 | 439.6 | -0.6546 | -0.0006546 | 439.6 | -0.6439 | -0.0006439 | 439.6 | -0.6363 | -0.0006363 | 439.6 | -0.6321 | -0.0006321 | 439.6 | -0.6287 | -0.0006287 | 439.6 | -0.7015 | -0.0007015 | 439.6 | -0.6469 | -0.0006469 | 439.6 | -0.6376 | -0.0006376 | 439.6 | -0.6257 | -0.0006257 | 439.6 | -0.6158 | -0.0006158 | 439.6 | -0.6116 | -0.0006116
440.1 | -0.7015 | -0.0007015 | 440.1 | -0.6497 | -0.0006497 | 440.1 | -0.6404 | -0.0006404 | 440.1 | -0.62 | -0.00062 | 440.1 | -0.6197 | -0.0006197 | 440.1 | -0.6024 | -0.0006024 | 440.1 | -0.7015 | -0.0007015 | 440.1 | -0.6546 | -0.0006546 | 440.1 | -0.6439 | -0.0006439 | 440.1 | -0.6363 | -0.0006363 | 440.1 | -0.6321 | -0.0006321 | 440.1 | -0.6287 | -0.0006287 | 440.1 | -0.7015 | -0.0007015 | 440.1 | -0.6469 | -0.0006469 | 440.1 | -0.6376 | -0.0006376 | 440.1 | -0.6257 | -0.0006257 | 440.1 | -0.6158 | -0.0006158 | 440.1 | -0.6116 | -0.0006116
440.6 | -0.7015 | -0.0007015 | 440.6 | -0.6497 | -0.0006497 | 440.6 | -0.6404 | -0.0006404 | 440.6 | -0.62 | -0.00062 | 440.6 | -0.6197 | -0.0006197 | 440.6 | -0.6024 | -0.0006024 | 440.6 | -0.7015 | -0.0007015 | 440.6 | -0.6546 | -0.0006546 | 440.6 | -0.6439 | -0.0006439 | 440.6 | -0.6363 | -0.0006363 | 440.6 | -0.6321 | -0.0006321 | 440.6 | -0.6287 | -0.0006287 | 440.6 | -0.7015 | -0.0007015 | 440.6 | -0.6469 | -0.0006469 | 440.6 | -0.6376 | -0.0006376 | 440.6 | -0.6257 | -0.0006257 | 440.6 | -0.6158 | -0.0006158 | 440.6 | -0.6116 | -0.0006116
441.1 | -0.7015 | -0.0007015 | 441.1 | -0.6497 | -0.0006497 | 441.1 | -0.6404 | -0.0006404 | 441.1 | -0.62 | -0.00062 | 441.1 | -0.6197 | -0.0006197 | 441.1 | -0.6024 | -0.0006024 | 441.1 | -0.7015 | -0.0007015 | 441.1 | -0.6546 | -0.0006546 | 441.1 | -0.6439 | -0.0006439 | 441.1 | -0.6363 | -0.0006363 | 441.1 | -0.6321 | -0.0006321 | 441.1 | -0.6287 | -0.0006287 | 441.1 | -0.7015 | -0.0007015 | 441.1 | -0.647 | -0.000647 | 441.1 | -0.6376 | -0.0006376 | 441.1 | -0.6256 | -0.0006256 | 441.1 | -0.6157 | -0.0006157 | 441.1 | -0.6116 | -0.0006116
441.7 | -0.7015 | -0.0007015 | 441.7 | -0.6497 | -0.0006497 | 441.7 | -0.6404 | -0.0006404 | 441.7 | -0.62 | -0.00062 | 441.7 | -0.6198 | -0.0006198 | 441.7 | -0.6024 | -0.0006024 | 441.7 | -0.7015 | -0.0007015 | 441.7 | -0.6545 | -0.0006545 | 441.7 | -0.6439 | -0.0006439 | 441.7 | -0.6363 | -0.0006363 | 441.7 | -0.6321 | -0.0006321 | 441.7 | -0.6287 | -0.0006287 | 441.7 | -0.7015 | -0.0007015 | 441.7 | -0.647 | -0.000647 | 441.7 | -0.6376 | -0.0006376 | 441.7 | -0.6256 | -0.0006256 | 441.7 | -0.6157 | -0.0006157 | 441.7 | -0.6116 | -0.0006116
442.2 | -0.7015 | -0.0007015 | 442.2 | -0.6497 | -0.0006497 | 442.2 | -0.6404 | -0.0006404 | 442.2 | -0.62 | -0.00062 | 442.2 | -0.6198 | -0.0006198 | 442.2 | -0.6024 | -0.0006024 | 442.2 | -0.7015 | -0.0007015 | 442.2 | -0.6545 | -0.0006545 | 442.2 | -0.6439 | -0.0006439 | 442.2 | -0.6363 | -0.0006363 | 442.2 | -0.6321 | -0.0006321 | 442.2 | -0.6287 | -0.0006287 | 442.2 | -0.7015 | -0.0007015 | 442.2 | -0.647 | -0.000647 | 442.2 | -0.6376 | -0.0006376 | 442.2 | -0.6256 | -0.0006256 | 442.2 | -0.6157 | -0.0006157 | 442.2 | -0.6116 | -0.0006116
442.7 | -0.7015 | -0.0007015 | 442.7 | -0.6497 | -0.0006497 | 442.7 | -0.6404 | -0.0006404 | 442.7 | -0.62 | -0.00062 | 442.7 | -0.6198 | -0.0006198 | 442.7 | -0.6024 | -0.0006024 | 442.7 | -0.7015 | -0.0007015 | 442.7 | -0.6545 | -0.0006545 | 442.7 | -0.6439 | -0.0006439 | 442.7 | -0.6363 | -0.0006363 | 442.7 | -0.6321 | -0.0006321 | 442.7 | -0.6287 | -0.0006287 | 442.7 | -0.7015 | -0.0007015 | 442.7 | -0.647 | -0.000647 | 442.7 | -0.6376 | -0.0006376 | 442.7 | -0.6256 | -0.0006256 | 442.7 | -0.6157 | -0.0006157 | 442.7 | -0.6116 | -0.0006116
443.2 | -0.7014 | -0.0007014 | 443.2 | -0.6497 | -0.0006497 | 443.2 | -0.6404 | -0.0006404 | 443.2 | -0.62 | -0.00062 | 443.2 | -0.6198 | -0.0006198 | 443.2 | -0.6024 | -0.0006024 | 443.2 | -0.7014 | -0.0007014 | 443.2 | -0.6545 | -0.0006545 | 443.2 | -0.6439 | -0.0006439 | 443.2 | -0.6363 | -0.0006363 | 443.2 | -0.6321 | -0.0006321 | 443.2 | -0.6287 | -0.0006287 | 443.2 | -0.7014 | -0.0007014 | 443.2 | -0.647 | -0.000647 | 443.2 | -0.6376 | -0.0006376 | 443.2 | -0.6256 | -0.0006256 | 443.2 | -0.6157 | -0.0006157 | 443.2 | -0.6116 | -0.0006116
443.7 | -0.7014 | -0.0007014 | 443.7 | -0.6497 | -0.0006497 | 443.7 | -0.6404 | -0.0006404 | 443.7 | -0.62 | -0.00062 | 443.7 | -0.6198 | -0.0006198 | 443.7 | -0.6025 | -0.0006025 | 443.7 | -0.7014 | -0.0007014 | 443.7 | -0.6545 | -0.0006545 | 443.7 | -0.6439 | -0.0006439 | 443.7 | -0.6363 | -0.0006363 | 443.7 | -0.6321 | -0.0006321 | 443.7 | -0.6287 | -0.0006287 | 443.7 | -0.7014 | -0.0007014 | 443.7 | -0.647 | -0.000647 | 443.7 | -0.6376 | -0.0006376 | 443.7 | -0.6256 | -0.0006256 | 443.7 | -0.6157 | -0.0006157 | 443.7 | -0.6116 | -0.0006116
444.2 | -0.7014 | -0.0007014 | 444.2 | -0.6497 | -0.0006497 | 444.2 | -0.6404 | -0.0006404 | 444.2 | -0.6201 | -0.0006201 | 444.2 | -0.6198 | -0.0006198 | 444.2 | -0.6025 | -0.0006025 | 444.2 | -0.7014 | -0.0007014 | 444.2 | -0.6545 | -0.0006545 | 444.2 | -0.6439 | -0.0006439 | 444.2 | -0.6363 | -0.0006363 | 444.2 | -0.6321 | -0.0006321 | 444.2 | -0.6287 | -0.0006287 | 444.2 | -0.7014 | -0.0007014 | 444.2 | -0.647 | -0.000647 | 444.2 | -0.6376 | -0.0006376 | 444.2 | -0.6256 | -0.0006256 | 444.2 | -0.6157 | -0.0006157 | 444.2 | -0.6116 | -0.0006116
444.7 | -0.7014 | -0.0007014 | 444.7 | -0.6497 | -0.0006497 | 444.7 | -0.6404 | -0.0006404 | 444.7 | -0.6201 | -0.0006201 | 444.7 | -0.6199 | -0.0006199 | 444.7 | -0.6025 | -0.0006025 | 444.7 | -0.7014 | -0.0007014 | 444.7 | -0.6545 | -0.0006545 | 444.7 | -0.6439 | -0.0006439 | 444.7 | -0.6363 | -0.0006363 | 444.7 | -0.6321 | -0.0006321 | 444.7 | -0.6287 | -0.0006287 | 444.7 | -0.7014 | -0.0007014 | 444.7 | -0.647 | -0.000647 | 444.7 | -0.6376 | -0.0006376 | 444.7 | -0.6256 | -0.0006256 | 444.7 | -0.6157 | -0.0006157 | 444.7 | -0.6116 | -0.0006116
445.2 | -0.7014 | -0.0007014 | 445.2 | -0.6497 | -0.0006497 | 445.2 | -0.6404 | -0.0006404 | 445.2 | -0.6201 | -0.0006201 | 445.2 | -0.6199 | -0.0006199 | 445.2 | -0.6025 | -0.0006025 | 445.2 | -0.7014 | -0.0007014 | 445.2 | -0.6545 | -0.0006545 | 445.2 | -0.6439 | -0.0006439 | 445.2 | -0.6363 | -0.0006363 | 445.2 | -0.6321 | -0.0006321 | 445.2 | -0.6287 | -0.0006287 | 445.2 | -0.7014 | -0.0007014 | 445.2 | -0.647 | -0.000647 | 445.2 | -0.6376 | -0.0006376 | 445.2 | -0.6256 | -0.0006256 | 445.2 | -0.6157 | -0.0006157 | 445.2 | -0.6116 | -0.0006116
445.7 | -0.7014 | -0.0007014 | 445.7 | -0.6497 | -0.0006497 | 445.7 | -0.6404 | -0.0006404 | 445.7 | -0.6201 | -0.0006201 | 445.7 | -0.6199 | -0.0006199 | 445.7 | -0.6025 | -0.0006025 | 445.7 | -0.7014 | -0.0007014 | 445.7 | -0.6545 | -0.0006545 | 445.7 | -0.6439 | -0.0006439 | 445.7 | -0.6363 | -0.0006363 | 445.7 | -0.6321 | -0.0006321 | 445.7 | -0.6287 | -0.0006287 | 445.7 | -0.7014 | -0.0007014 | 445.7 | -0.647 | -0.000647 | 445.7 | -0.6376 | -0.0006376 | 445.7 | -0.6256 | -0.0006256 | 445.7 | -0.6157 | -0.0006157 | 445.7 | -0.6116 | -0.0006116
446.3 | -0.7013 | -0.0007013 | 446.3 | -0.6497 | -0.0006497 | 446.3 | -0.6404 | -0.0006404 | 446.3 | -0.6202 | -0.0006202 | 446.3 | -0.6199 | -0.0006199 | 446.3 | -0.6025 | -0.0006025 | 446.3 | -0.7013 | -0.0007013 | 446.3 | -0.6544 | -0.0006544 | 446.3 | -0.6439 | -0.0006439 | 446.3 | -0.6363 | -0.0006363 | 446.3 | -0.6321 | -0.0006321 | 446.3 | -0.6287 | -0.0006287 | 446.3 | -0.7013 | -0.0007013 | 446.3 | -0.6469 | -0.0006469 | 446.3 | -0.6376 | -0.0006376 | 446.3 | -0.6255 | -0.0006255 | 446.3 | -0.6157 | -0.0006157 | 446.3 | -0.6116 | -0.0006116
446.8 | -0.7013 | -0.0007013 | 446.8 | -0.6497 | -0.0006497 | 446.8 | -0.6404 | -0.0006404 | 446.8 | -0.6202 | -0.0006202 | 446.8 | -0.6199 | -0.0006199 | 446.8 | -0.6025 | -0.0006025 | 446.8 | -0.7013 | -0.0007013 | 446.8 | -0.6544 | -0.0006544 | 446.8 | -0.6439 | -0.0006439 | 446.8 | -0.6363 | -0.0006363 | 446.8 | -0.6321 | -0.0006321 | 446.8 | -0.6287 | -0.0006287 | 446.8 | -0.7013 | -0.0007013 | 446.8 | -0.6469 | -0.0006469 | 446.8 | -0.6376 | -0.0006376 | 446.8 | -0.6255 | -0.0006255 | 446.8 | -0.6157 | -0.0006157 | 446.8 | -0.6116 | -0.0006116
447.3 | -0.7013 | -0.0007013 | 447.3 | -0.6497 | -0.0006497 | 447.3 | -0.6404 | -0.0006404 | 447.3 | -0.6202 | -0.0006202 | 447.3 | -0.6199 | -0.0006199 | 447.3 | -0.6026 | -0.0006026 | 447.3 | -0.7013 | -0.0007013 | 447.3 | -0.6544 | -0.0006544 | 447.3 | -0.6439 | -0.0006439 | 447.3 | -0.6363 | -0.0006363 | 447.3 | -0.6321 | -0.0006321 | 447.3 | -0.6287 | -0.0006287 | 447.3 | -0.7013 | -0.0007013 | 447.3 | -0.647 | -0.000647 | 447.3 | -0.6376 | -0.0006376 | 447.3 | -0.6255 | -0.0006255 | 447.3 | -0.6157 | -0.0006157 | 447.3 | -0.6116 | -0.0006116
447.8 | -0.7013 | -0.0007013 | 447.8 | -0.6497 | -0.0006497 | 447.8 | -0.6404 | -0.0006404 | 447.8 | -0.6202 | -0.0006202 | 447.8 | -0.62 | -0.00062 | 447.8 | -0.6026 | -0.0006026 | 447.8 | -0.7013 | -0.0007013 | 447.8 | -0.6544 | -0.0006544 | 447.8 | -0.6439 | -0.0006439 | 447.8 | -0.6363 | -0.0006363 | 447.8 | -0.6321 | -0.0006321 | 447.8 | -0.6287 | -0.0006287 | 447.8 | -0.7013 | -0.0007013 | 447.8 | -0.647 | -0.000647 | 447.8 | -0.6376 | -0.0006376 | 447.8 | -0.6255 | -0.0006255 | 447.8 | -0.6157 | -0.0006157 | 447.8 | -0.6116 | -0.0006116
448.3 | -0.7013 | -0.0007013 | 448.3 | -0.6497 | -0.0006497 | 448.3 | -0.6404 | -0.0006404 | 448.3 | -0.6202 | -0.0006202 | 448.3 | -0.62 | -0.00062 | 448.3 | -0.6026 | -0.0006026 | 448.3 | -0.7013 | -0.0007013 | 448.3 | -0.6544 | -0.0006544 | 448.3 | -0.6439 | -0.0006439 | 448.3 | -0.6362 | -0.0006362 | 448.3 | -0.6321 | -0.0006321 | 448.3 | -0.6287 | -0.0006287 | 448.3 | -0.7013 | -0.0007013 | 448.3 | -0.647 | -0.000647 | 448.3 | -0.6376 | -0.0006376 | 448.3 | -0.6255 | -0.0006255 | 448.3 | -0.6157 | -0.0006157 | 448.3 | -0.6116 | -0.0006116
448.8 | -0.7013 | -0.0007013 | 448.8 | -0.6497 | -0.0006497 | 448.8 | -0.6404 | -0.0006404 | 448.8 | -0.6202 | -0.0006202 | 448.8 | -0.62 | -0.00062 | 448.8 | -0.6026 | -0.0006026 | 448.8 | -0.7013 | -0.0007013 | 448.8 | -0.6544 | -0.0006544 | 448.8 | -0.6439 | -0.0006439 | 448.8 | -0.6362 | -0.0006362 | 448.8 | -0.6321 | -0.0006321 | 448.8 | -0.6287 | -0.0006287 | 448.8 | -0.7013 | -0.0007013 | 448.8 | -0.647 | -0.000647 | 448.8 | -0.6376 | -0.0006376 | 448.8 | -0.6255 | -0.0006255 | 448.8 | -0.6157 | -0.0006157 | 448.8 | -0.6116 | -0.0006116
449.3 | -0.7013 | -0.0007013 | 449.3 | -0.6497 | -0.0006497 | 449.3 | -0.6404 | -0.0006404 | 449.3 | -0.6202 | -0.0006202 | 449.3 | -0.62 | -0.00062 | 449.3 | -0.6026 | -0.0006026 | 449.3 | -0.7013 | -0.0007013 | 449.3 | -0.6544 | -0.0006544 | 449.3 | -0.6439 | -0.0006439 | 449.3 | -0.6362 | -0.0006362 | 449.3 | -0.6321 | -0.0006321 | 449.3 | -0.6287 | -0.0006287 | 449.3 | -0.7013 | -0.0007013 | 449.3 | -0.647 | -0.000647 | 449.3 | -0.6376 | -0.0006376 | 449.3 | -0.6255 | -0.0006255 | 449.3 | -0.6157 | -0.0006157 | 449.3 | -0.6117 | -0.0006117
449.8 | -0.7013 | -0.0007013 | 449.8 | -0.6497 | -0.0006497 | 449.8 | -0.6404 | -0.0006404 | 449.8 | -0.6202 | -0.0006202 | 449.8 | -0.62 | -0.00062 | 449.8 | -0.6026 | -0.0006026 | 449.8 | -0.7013 | -0.0007013 | 449.8 | -0.6543 | -0.0006543 | 449.8 | -0.6439 | -0.0006439 | 449.8 | -0.6362 | -0.0006362 | 449.8 | -0.6321 | -0.0006321 | 449.8 | -0.6287 | -0.0006287 | 449.8 | -0.7013 | -0.0007013 | 449.8 | -0.6469 | -0.0006469 | 449.8 | -0.6376 | -0.0006376 | 449.8 | -0.6255 | -0.0006255 | 449.8 | -0.6157 | -0.0006157 | 449.8 | -0.6117 | -0.0006117
450.3 | -0.7013 | -0.0007013 | 450.3 | -0.6497 | -0.0006497 | 450.3 | -0.6404 | -0.0006404 | 450.3 | -0.6202 | -0.0006202 | 450.3 | -0.6201 | -0.0006201 | 450.3 | -0.6026 | -0.0006026 | 450.3 | -0.7013 | -0.0007013 | 450.3 | -0.6543 | -0.0006543 | 450.3 | -0.6439 | -0.0006439 | 450.3 | -0.6362 | -0.0006362 | 450.3 | -0.6321 | -0.0006321 | 450.3 | -0.6287 | -0.0006287 | 450.3 | -0.7013 | -0.0007013 | 450.3 | -0.6469 | -0.0006469 | 450.3 | -0.6376 | -0.0006376 | 450.3 | -0.6255 | -0.0006255 | 450.3 | -0.6157 | -0.0006157 | 450.3 | -0.6117 | -0.0006117
450.8 | -0.7013 | -0.0007013 | 450.8 | -0.6497 | -0.0006497 | 450.8 | -0.6404 | -0.0006404 | 450.8 | -0.6203 | -0.0006203 | 450.8 | -0.6201 | -0.0006201 | 450.8 | -0.6027 | -0.0006027 | 450.8 | -0.7013 | -0.0007013 | 450.8 | -0.6543 | -0.0006543 | 450.8 | -0.6439 | -0.0006439 | 450.8 | -0.6362 | -0.0006362 | 450.8 | -0.6321 | -0.0006321 | 450.8 | -0.6287 | -0.0006287 | 450.8 | -0.7013 | -0.0007013 | 450.8 | -0.6469 | -0.0006469 | 450.8 | -0.6376 | -0.0006376 | 450.8 | -0.6255 | -0.0006255 | 450.8 | -0.6157 | -0.0006157 | 450.8 | -0.6117 | -0.0006117
451.4 | -0.7013 | -0.0007013 | 451.4 | -0.6498 | -0.0006498 | 451.4 | -0.6404 | -0.0006404 | 451.4 | -0.6203 | -0.0006203 | 451.4 | -0.6201 | -0.0006201 | 451.4 | -0.6027 | -0.0006027 | 451.4 | -0.7013 | -0.0007013 | 451.4 | -0.6543 | -0.0006543 | 451.4 | -0.6439 | -0.0006439 | 451.4 | -0.6362 | -0.0006362 | 451.4 | -0.6321 | -0.0006321 | 451.4 | -0.6287 | -0.0006287 | 451.4 | -0.7013 | -0.0007013 | 451.4 | -0.647 | -0.000647 | 451.4 | -0.6376 | -0.0006376 | 451.4 | -0.6255 | -0.0006255 | 451.4 | -0.6157 | -0.0006157 | 451.4 | -0.6117 | -0.0006117
451.9 | -0.7013 | -0.0007013 | 451.9 | -0.6498 | -0.0006498 | 451.9 | -0.6404 | -0.0006404 | 451.9 | -0.6203 | -0.0006203 | 451.9 | -0.6201 | -0.0006201 | 451.9 | -0.6027 | -0.0006027 | 451.9 | -0.7013 | -0.0007013 | 451.9 | -0.6543 | -0.0006543 | 451.9 | -0.6439 | -0.0006439 | 451.9 | -0.6362 | -0.0006362 | 451.9 | -0.6321 | -0.0006321 | 451.9 | -0.6287 | -0.0006287 | 451.9 | -0.7013 | -0.0007013 | 451.9 | -0.647 | -0.000647 | 451.9 | -0.6376 | -0.0006376 | 451.9 | -0.6255 | -0.0006255 | 451.9 | -0.6157 | -0.0006157 | 451.9 | -0.6117 | -0.0006117
452.4 | -0.7013 | -0.0007013 | 452.4 | -0.6498 | -0.0006498 | 452.4 | -0.6404 | -0.0006404 | 452.4 | -0.6203 | -0.0006203 | 452.4 | -0.6201 | -0.0006201 | 452.4 | -0.6027 | -0.0006027 | 452.4 | -0.7013 | -0.0007013 | 452.4 | -0.6543 | -0.0006543 | 452.4 | -0.6439 | -0.0006439 | 452.4 | -0.6362 | -0.0006362 | 452.4 | -0.6321 | -0.0006321 | 452.4 | -0.6288 | -0.0006288 | 452.4 | -0.7013 | -0.0007013 | 452.4 | -0.647 | -0.000647 | 452.4 | -0.6376 | -0.0006376 | 452.4 | -0.6255 | -0.0006255 | 452.4 | -0.6157 | -0.0006157 | 452.4 | -0.6117 | -0.0006117
452.9 | -0.7012 | -0.0007012 | 452.9 | -0.6498 | -0.0006498 | 452.9 | -0.6404 | -0.0006404 | 452.9 | -0.6203 | -0.0006203 | 452.9 | -0.6201 | -0.0006201 | 452.9 | -0.6027 | -0.0006027 | 452.9 | -0.7012 | -0.0007012 | 452.9 | -0.6543 | -0.0006543 | 452.9 | -0.6439 | -0.0006439 | 452.9 | -0.6362 | -0.0006362 | 452.9 | -0.6321 | -0.0006321 | 452.9 | -0.6288 | -0.0006288 | 452.9 | -0.7012 | -0.0007012 | 452.9 | -0.647 | -0.000647 | 452.9 | -0.6376 | -0.0006376 | 452.9 | -0.6254 | -0.0006254 | 452.9 | -0.6157 | -0.0006157 | 452.9 | -0.6117 | -0.0006117
453.4 | -0.7012 | -0.0007012 | 453.4 | -0.6498 | -0.0006498 | 453.4 | -0.6404 | -0.0006404 | 453.4 | -0.6203 | -0.0006203 | 453.4 | -0.6202 | -0.0006202 | 453.4 | -0.6027 | -0.0006027 | 453.4 | -0.7012 | -0.0007012 | 453.4 | -0.6543 | -0.0006543 | 453.4 | -0.6439 | -0.0006439 | 453.4 | -0.6362 | -0.0006362 | 453.4 | -0.6321 | -0.0006321 | 453.4 | -0.6288 | -0.0006288 | 453.4 | -0.7012 | -0.0007012 | 453.4 | -0.647 | -0.000647 | 453.4 | -0.6376 | -0.0006376 | 453.4 | -0.6254 | -0.0006254 | 453.4 | -0.6157 | -0.0006157 | 453.4 | -0.6117 | -0.0006117
453.9 | -0.7012 | -0.0007012 | 453.9 | -0.6498 | -0.0006498 | 453.9 | -0.6404 | -0.0006404 | 453.9 | -0.6203 | -0.0006203 | 453.9 | -0.6202 | -0.0006202 | 453.9 | -0.6028 | -0.0006028 | 453.9 | -0.7012 | -0.0007012 | 453.9 | -0.6543 | -0.0006543 | 453.9 | -0.6439 | -0.0006439 | 453.9 | -0.6362 | -0.0006362 | 453.9 | -0.6321 | -0.0006321 | 453.9 | -0.6288 | -0.0006288 | 453.9 | -0.7012 | -0.0007012 | 453.9 | -0.647 | -0.000647 | 453.9 | -0.6376 | -0.0006376 | 453.9 | -0.6254 | -0.0006254 | 453.9 | -0.6157 | -0.0006157 | 453.9 | -0.6117 | -0.0006117
454.4 | -0.7012 | -0.0007012 | 454.4 | -0.6498 | -0.0006498 | 454.4 | -0.6404 | -0.0006404 | 454.4 | -0.6203 | -0.0006203 | 454.4 | -0.6202 | -0.0006202 | 454.4 | -0.6028 | -0.0006028 | 454.4 | -0.7012 | -0.0007012 | 454.4 | -0.6543 | -0.0006543 | 454.4 | -0.6439 | -0.0006439 | 454.4 | -0.6362 | -0.0006362 | 454.4 | -0.6321 | -0.0006321 | 454.4 | -0.6288 | -0.0006288 | 454.4 | -0.7012 | -0.0007012 | 454.4 | -0.647 | -0.000647 | 454.4 | -0.6376 | -0.0006376 | 454.4 | -0.6254 | -0.0006254 | 454.4 | -0.6157 | -0.0006157 | 454.4 | -0.6117 | -0.0006117
454.9 | -0.7012 | -0.0007012 | 454.9 | -0.6498 | -0.0006498 | 454.9 | -0.6404 | -0.0006404 | 454.9 | -0.6204 | -0.0006204 | 454.9 | -0.6202 | -0.0006202 | 454.9 | -0.6028 | -0.0006028 | 454.9 | -0.7012 | -0.0007012 | 454.9 | -0.6543 | -0.0006543 | 454.9 | -0.6438 | -0.0006438 | 454.9 | -0.6362 | -0.0006362 | 454.9 | -0.6321 | -0.0006321 | 454.9 | -0.6288 | -0.0006288 | 454.9 | -0.7012 | -0.0007012 | 454.9 | -0.647 | -0.000647 | 454.9 | -0.6376 | -0.0006376 | 454.9 | -0.6254 | -0.0006254 | 454.9 | -0.6157 | -0.0006157 | 454.9 | -0.6117 | -0.0006117
455.4 | -0.7011 | -0.0007011 | 455.4 | -0.6498 | -0.0006498 | 455.4 | -0.6404 | -0.0006404 | 455.4 | -0.6204 | -0.0006204 | 455.4 | -0.6202 | -0.0006202 | 455.4 | -0.6028 | -0.0006028 | 455.4 | -0.7011 | -0.0007011 | 455.4 | -0.6543 | -0.0006543 | 455.4 | -0.6438 | -0.0006438 | 455.4 | -0.6362 | -0.0006362 | 455.4 | -0.632 | -0.000632 | 455.4 | -0.6288 | -0.0006288 | 455.4 | -0.7011 | -0.0007011 | 455.4 | -0.647 | -0.000647 | 455.4 | -0.6376 | -0.0006376 | 455.4 | -0.6254 | -0.0006254 | 455.4 | -0.6156 | -0.0006156 | 455.4 | -0.6117 | -0.0006117
455.9 | -0.7011 | -0.0007011 | 455.9 | -0.6498 | -0.0006498 | 455.9 | -0.6404 | -0.0006404 | 455.9 | -0.6204 | -0.0006204 | 455.9 | -0.6202 | -0.0006202 | 455.9 | -0.6028 | -0.0006028 | 455.9 | -0.7011 | -0.0007011 | 455.9 | -0.6543 | -0.0006543 | 455.9 | -0.6439 | -0.0006439 | 455.9 | -0.6362 | -0.0006362 | 455.9 | -0.632 | -0.000632 | 455.9 | -0.6288 | -0.0006288 | 455.9 | -0.7011 | -0.0007011 | 455.9 | -0.647 | -0.000647 | 455.9 | -0.6376 | -0.0006376 | 455.9 | -0.6254 | -0.0006254 | 455.9 | -0.6156 | -0.0006156 | 455.9 | -0.6117 | -0.0006117
456.5 | -0.7011 | -0.0007011 | 456.5 | -0.6498 | -0.0006498 | 456.5 | -0.6404 | -0.0006404 | 456.5 | -0.6204 | -0.0006204 | 456.5 | -0.6203 | -0.0006203 | 456.5 | -0.6028 | -0.0006028 | 456.5 | -0.7011 | -0.0007011 | 456.5 | -0.6543 | -0.0006543 | 456.5 | -0.6439 | -0.0006439 | 456.5 | -0.6362 | -0.0006362 | 456.5 | -0.632 | -0.000632 | 456.5 | -0.6288 | -0.0006288 | 456.5 | -0.7011 | -0.0007011 | 456.5 | -0.647 | -0.000647 | 456.5 | -0.6376 | -0.0006376 | 456.5 | -0.6254 | -0.0006254 | 456.5 | -0.6156 | -0.0006156 | 456.5 | -0.6117 | -0.0006117
457 | -0.7011 | -0.0007011 | 457 | -0.6498 | -0.0006498 | 457 | -0.6404 | -0.0006404 | 457 | -0.6204 | -0.0006204 | 457 | -0.6203 | -0.0006203 | 457 | -0.6028 | -0.0006028 | 457 | -0.7011 | -0.0007011 | 457 | -0.6543 | -0.0006543 | 457 | -0.6439 | -0.0006439 | 457 | -0.6362 | -0.0006362 | 457 | -0.632 | -0.000632 | 457 | -0.6288 | -0.0006288 | 457 | -0.7011 | -0.0007011 | 457 | -0.647 | -0.000647 | 457 | -0.6376 | -0.0006376 | 457 | -0.6254 | -0.0006254 | 457 | -0.6156 | -0.0006156 | 457 | -0.6117 | -0.0006117
457.5 | -0.701 | -0.000701 | 457.5 | -0.6498 | -0.0006498 | 457.5 | -0.6404 | -0.0006404 | 457.5 | -0.6204 | -0.0006204 | 457.5 | -0.6203 | -0.0006203 | 457.5 | -0.6029 | -0.0006029 | 457.5 | -0.701 | -0.000701 | 457.5 | -0.6543 | -0.0006543 | 457.5 | -0.6439 | -0.0006439 | 457.5 | -0.6362 | -0.0006362 | 457.5 | -0.632 | -0.000632 | 457.5 | -0.6288 | -0.0006288 | 457.5 | -0.701 | -0.000701 | 457.5 | -0.647 | -0.000647 | 457.5 | -0.6376 | -0.0006376 | 457.5 | -0.6254 | -0.0006254 | 457.5 | -0.6156 | -0.0006156 | 457.5 | -0.6117 | -0.0006117
458 | -0.701 | -0.000701 | 458 | -0.6498 | -0.0006498 | 458 | -0.6404 | -0.0006404 | 458 | -0.6204 | -0.0006204 | 458 | -0.6203 | -0.0006203 | 458 | -0.6029 | -0.0006029 | 458 | -0.701 | -0.000701 | 458 | -0.6542 | -0.0006542 | 458 | -0.6439 | -0.0006439 | 458 | -0.6362 | -0.0006362 | 458 | -0.632 | -0.000632 | 458 | -0.6288 | -0.0006288 | 458 | -0.701 | -0.000701 | 458 | -0.647 | -0.000647 | 458 | -0.6376 | -0.0006376 | 458 | -0.6254 | -0.0006254 | 458 | -0.6156 | -0.0006156 | 458 | -0.6117 | -0.0006117
458.5 | -0.701 | -0.000701 | 458.5 | -0.6498 | -0.0006498 | 458.5 | -0.6404 | -0.0006404 | 458.5 | -0.6204 | -0.0006204 | 458.5 | -0.6203 | -0.0006203 | 458.5 | -0.6029 | -0.0006029 | 458.5 | -0.701 | -0.000701 | 458.5 | -0.6542 | -0.0006542 | 458.5 | -0.6439 | -0.0006439 | 458.5 | -0.6362 | -0.0006362 | 458.5 | -0.632 | -0.000632 | 458.5 | -0.6288 | -0.0006288 | 458.5 | -0.701 | -0.000701 | 458.5 | -0.647 | -0.000647 | 458.5 | -0.6376 | -0.0006376 | 458.5 | -0.6254 | -0.0006254 | 458.5 | -0.6156 | -0.0006156 | 458.5 | -0.6117 | -0.0006117
459 | -0.701 | -0.000701 | 459 | -0.6498 | -0.0006498 | 459 | -0.6404 | -0.0006404 | 459 | -0.6204 | -0.0006204 | 459 | -0.6204 | -0.0006204 | 459 | -0.6029 | -0.0006029 | 459 | -0.701 | -0.000701 | 459 | -0.6542 | -0.0006542 | 459 | -0.6439 | -0.0006439 | 459 | -0.6362 | -0.0006362 | 459 | -0.632 | -0.000632 | 459 | -0.6288 | -0.0006288 | 459 | -0.701 | -0.000701 | 459 | -0.6471 | -0.0006471 | 459 | -0.6376 | -0.0006376 | 459 | -0.6254 | -0.0006254 | 459 | -0.6156 | -0.0006156 | 459 | -0.6117 | -0.0006117
459.5 | -0.7009 | -0.0007009 | 459.5 | -0.6498 | -0.0006498 | 459.5 | -0.6404 | -0.0006404 | 459.5 | -0.6205 | -0.0006205 | 459.5 | -0.6204 | -0.0006204 | 459.5 | -0.6029 | -0.0006029 | 459.5 | -0.7009 | -0.0007009 | 459.5 | -0.6542 | -0.0006542 | 459.5 | -0.6439 | -0.0006439 | 459.5 | -0.6362 | -0.0006362 | 459.5 | -0.632 | -0.000632 | 459.5 | -0.6288 | -0.0006288 | 459.5 | -0.7009 | -0.0007009 | 459.5 | -0.6471 | -0.0006471 | 459.5 | -0.6376 | -0.0006376 | 459.5 | -0.6254 | -0.0006254 | 459.5 | -0.6156 | -0.0006156 | 459.5 | -0.6117 | -0.0006117
460 | -0.7009 | -0.0007009 | 460 | -0.6498 | -0.0006498 | 460 | -0.6404 | -0.0006404 | 460 | -0.6205 | -0.0006205 | 460 | -0.6204 | -0.0006204 | 460 | -0.6029 | -0.0006029 | 460 | -0.7009 | -0.0007009 | 460 | -0.6542 | -0.0006542 | 460 | -0.6439 | -0.0006439 | 460 | -0.6362 | -0.0006362 | 460 | -0.632 | -0.000632 | 460 | -0.6288 | -0.0006288 | 460 | -0.7009 | -0.0007009 | 460 | -0.6471 | -0.0006471 | 460 | -0.6376 | -0.0006376 | 460 | -0.6254 | -0.0006254 | 460 | -0.6156 | -0.0006156 | 460 | -0.6117 | -0.0006117
460.5 | -0.7009 | -0.0007009 | 460.5 | -0.6498 | -0.0006498 | 460.5 | -0.6404 | -0.0006404 | 460.5 | -0.6205 | -0.0006205 | 460.5 | -0.6204 | -0.0006204 | 460.5 | -0.6029 | -0.0006029 | 460.5 | -0.7009 | -0.0007009 | 460.5 | -0.6542 | -0.0006542 | 460.5 | -0.6439 | -0.0006439 | 460.5 | -0.6362 | -0.0006362 | 460.5 | -0.632 | -0.000632 | 460.5 | -0.6288 | -0.0006288 | 460.5 | -0.7009 | -0.0007009 | 460.5 | -0.647 | -0.000647 | 460.5 | -0.6376 | -0.0006376 | 460.5 | -0.6253 | -0.0006253 | 460.5 | -0.6156 | -0.0006156 | 460.5 | -0.6117 | -0.0006117
461 | -0.7009 | -0.0007009 | 461 | -0.6498 | -0.0006498 | 461 | -0.6404 | -0.0006404 | 461 | -0.6205 | -0.0006205 | 461 | -0.6204 | -0.0006204 | 461 | -0.6029 | -0.0006029 | 461 | -0.7009 | -0.0007009 | 461 | -0.6542 | -0.0006542 | 461 | -0.6438 | -0.0006438 | 461 | -0.6362 | -0.0006362 | 461 | -0.6319 | -0.0006319 | 461 | -0.6288 | -0.0006288 | 461 | -0.7009 | -0.0007009 | 461 | -0.647 | -0.000647 | 461 | -0.6376 | -0.0006376 | 461 | -0.6253 | -0.0006253 | 461 | -0.6156 | -0.0006156 | 461 | -0.6117 | -0.0006117
461.5 | -0.7008 | -0.0007008 | 461.5 | -0.6498 | -0.0006498 | 461.5 | -0.6404 | -0.0006404 | 461.5 | -0.6205 | -0.0006205 | 461.5 | -0.6205 | -0.0006205 | 461.5 | -0.603 | -0.000603 | 461.5 | -0.7008 | -0.0007008 | 461.5 | -0.6542 | -0.0006542 | 461.5 | -0.6439 | -0.0006439 | 461.5 | -0.6362 | -0.0006362 | 461.5 | -0.6319 | -0.0006319 | 461.5 | -0.6288 | -0.0006288 | 461.5 | -0.7008 | -0.0007008 | 461.5 | -0.647 | -0.000647 | 461.5 | -0.6376 | -0.0006376 | 461.5 | -0.6253 | -0.0006253 | 461.5 | -0.6156 | -0.0006156 | 461.5 | -0.6117 | -0.0006117
462.1 | -0.7008 | -0.0007008 | 462.1 | -0.6498 | -0.0006498 | 462.1 | -0.6404 | -0.0006404 | 462.1 | -0.6205 | -0.0006205 | 462.1 | -0.6205 | -0.0006205 | 462.1 | -0.603 | -0.000603 | 462.1 | -0.7008 | -0.0007008 | 462.1 | -0.6542 | -0.0006542 | 462.1 | -0.6439 | -0.0006439 | 462.1 | -0.6362 | -0.0006362 | 462.1 | -0.6319 | -0.0006319 | 462.1 | -0.6288 | -0.0006288 | 462.1 | -0.7008 | -0.0007008 | 462.1 | -0.647 | -0.000647 | 462.1 | -0.6376 | -0.0006376 | 462.1 | -0.6253 | -0.0006253 | 462.1 | -0.6156 | -0.0006156 | 462.1 | -0.6117 | -0.0006117
462.6 | -0.7008 | -0.0007008 | 462.6 | -0.6498 | -0.0006498 | 462.6 | -0.6404 | -0.0006404 | 462.6 | -0.6205 | -0.0006205 | 462.6 | -0.6205 | -0.0006205 | 462.6 | -0.603 | -0.000603 | 462.6 | -0.7008 | -0.0007008 | 462.6 | -0.6541 | -0.0006541 | 462.6 | -0.6439 | -0.0006439 | 462.6 | -0.6362 | -0.0006362 | 462.6 | -0.6319 | -0.0006319 | 462.6 | -0.6288 | -0.0006288 | 462.6 | -0.7008 | -0.0007008 | 462.6 | -0.6471 | -0.0006471 | 462.6 | -0.6376 | -0.0006376 | 462.6 | -0.6253 | -0.0006253 | 462.6 | -0.6156 | -0.0006156 | 462.6 | -0.6117 | -0.0006117
463.1 | -0.7007 | -0.0007007 | 463.1 | -0.6498 | -0.0006498 | 463.1 | -0.6404 | -0.0006404 | 463.1 | -0.6206 | -0.0006206 | 463.1 | -0.6205 | -0.0006205 | 463.1 | -0.603 | -0.000603 | 463.1 | -0.7007 | -0.0007007 | 463.1 | -0.6541 | -0.0006541 | 463.1 | -0.6439 | -0.0006439 | 463.1 | -0.6362 | -0.0006362 | 463.1 | -0.6319 | -0.0006319 | 463.1 | -0.6288 | -0.0006288 | 463.1 | -0.7007 | -0.0007007 | 463.1 | -0.6471 | -0.0006471 | 463.1 | -0.6376 | -0.0006376 | 463.1 | -0.6253 | -0.0006253 | 463.1 | -0.6156 | -0.0006156 | 463.1 | -0.6117 | -0.0006117
463.6 | -0.7007 | -0.0007007 | 463.6 | -0.6498 | -0.0006498 | 463.6 | -0.6404 | -0.0006404 | 463.6 | -0.6206 | -0.0006206 | 463.6 | -0.6205 | -0.0006205 | 463.6 | -0.603 | -0.000603 | 463.6 | -0.7007 | -0.0007007 | 463.6 | -0.6541 | -0.0006541 | 463.6 | -0.6438 | -0.0006438 | 463.6 | -0.6362 | -0.0006362 | 463.6 | -0.6319 | -0.0006319 | 463.6 | -0.6288 | -0.0006288 | 463.6 | -0.7007 | -0.0007007 | 463.6 | -0.6471 | -0.0006471 | 463.6 | -0.6376 | -0.0006376 | 463.6 | -0.6253 | -0.0006253 | 463.6 | -0.6155 | -0.0006155 | 463.6 | -0.6117 | -0.0006117
464.1 | -0.7007 | -0.0007007 | 464.1 | -0.6498 | -0.0006498 | 464.1 | -0.6404 | -0.0006404 | 464.1 | -0.6206 | -0.0006206 | 464.1 | -0.6205 | -0.0006205 | 464.1 | -0.603 | -0.000603 | 464.1 | -0.7007 | -0.0007007 | 464.1 | -0.6541 | -0.0006541 | 464.1 | -0.6438 | -0.0006438 | 464.1 | -0.6361 | -0.0006361 | 464.1 | -0.6319 | -0.0006319 | 464.1 | -0.6288 | -0.0006288 | 464.1 | -0.7007 | -0.0007007 | 464.1 | -0.6471 | -0.0006471 | 464.1 | -0.6376 | -0.0006376 | 464.1 | -0.6253 | -0.0006253 | 464.1 | -0.6155 | -0.0006155 | 464.1 | -0.6117 | -0.0006117
464.6 | -0.7006 | -0.0007006 | 464.6 | -0.6498 | -0.0006498 | 464.6 | -0.6404 | -0.0006404 | 464.6 | -0.6206 | -0.0006206 | 464.6 | -0.6206 | -0.0006206 | 464.6 | -0.603 | -0.000603 | 464.6 | -0.7006 | -0.0007006 | 464.6 | -0.6541 | -0.0006541 | 464.6 | -0.6438 | -0.0006438 | 464.6 | -0.6361 | -0.0006361 | 464.6 | -0.6319 | -0.0006319 | 464.6 | -0.6288 | -0.0006288 | 464.6 | -0.7006 | -0.0007006 | 464.6 | -0.6471 | -0.0006471 | 464.6 | -0.6376 | -0.0006376 | 464.6 | -0.6253 | -0.0006253 | 464.6 | -0.6155 | -0.0006155 | 464.6 | -0.6117 | -0.0006117
465.1 | -0.7006 | -0.0007006 | 465.1 | -0.6498 | -0.0006498 | 465.1 | -0.6404 | -0.0006404 | 465.1 | -0.6206 | -0.0006206 | 465.1 | -0.6206 | -0.0006206 | 465.1 | -0.6031 | -0.0006031 | 465.1 | -0.7006 | -0.0007006 | 465.1 | -0.6541 | -0.0006541 | 465.1 | -0.6438 | -0.0006438 | 465.1 | -0.6361 | -0.0006361 | 465.1 | -0.6319 | -0.0006319 | 465.1 | -0.6288 | -0.0006288 | 465.1 | -0.7006 | -0.0007006 | 465.1 | -0.6471 | -0.0006471 | 465.1 | -0.6376 | -0.0006376 | 465.1 | -0.6253 | -0.0006253 | 465.1 | -0.6155 | -0.0006155 | 465.1 | -0.6117 | -0.0006117
465.6 | -0.7006 | -0.0007006 | 465.6 | -0.6498 | -0.0006498 | 465.6 | -0.6404 | -0.0006404 | 465.6 | -0.6206 | -0.0006206 | 465.6 | -0.6206 | -0.0006206 | 465.6 | -0.6031 | -0.0006031 | 465.6 | -0.7006 | -0.0007006 | 465.6 | -0.6541 | -0.0006541 | 465.6 | -0.6438 | -0.0006438 | 465.6 | -0.6361 | -0.0006361 | 465.6 | -0.6319 | -0.0006319 | 465.6 | -0.6288 | -0.0006288 | 465.6 | -0.7006 | -0.0007006 | 465.6 | -0.6471 | -0.0006471 | 465.6 | -0.6376 | -0.0006376 | 465.6 | -0.6252 | -0.0006252 | 465.6 | -0.6155 | -0.0006155 | 465.6 | -0.6117 | -0.0006117
466.1 | -0.7005 | -0.0007005 | 466.1 | -0.6498 | -0.0006498 | 466.1 | -0.6404 | -0.0006404 | 466.1 | -0.6206 | -0.0006206 | 466.1 | -0.6206 | -0.0006206 | 466.1 | -0.6031 | -0.0006031 | 466.1 | -0.7005 | -0.0007005 | 466.1 | -0.6541 | -0.0006541 | 466.1 | -0.6438 | -0.0006438 | 466.1 | -0.6361 | -0.0006361 | 466.1 | -0.6319 | -0.0006319 | 466.1 | -0.6288 | -0.0006288 | 466.1 | -0.7005 | -0.0007005 | 466.1 | -0.6471 | -0.0006471 | 466.1 | -0.6376 | -0.0006376 | 466.1 | -0.6252 | -0.0006252 | 466.1 | -0.6155 | -0.0006155 | 466.1 | -0.6117 | -0.0006117
466.6 | -0.7005 | -0.0007005 | 466.6 | -0.6498 | -0.0006498 | 466.6 | -0.6404 | -0.0006404 | 466.6 | -0.6207 | -0.0006207 | 466.6 | -0.6206 | -0.0006206 | 466.6 | -0.6031 | -0.0006031 | 466.6 | -0.7005 | -0.0007005 | 466.6 | -0.6541 | -0.0006541 | 466.6 | -0.6438 | -0.0006438 | 466.6 | -0.6361 | -0.0006361 | 466.6 | -0.6319 | -0.0006319 | 466.6 | -0.6288 | -0.0006288 | 466.6 | -0.7005 | -0.0007005 | 466.6 | -0.6471 | -0.0006471 | 466.6 | -0.6376 | -0.0006376 | 466.6 | -0.6252 | -0.0006252 | 466.6 | -0.6155 | -0.0006155 | 466.6 | -0.6117 | -0.0006117
467.2 | -0.7005 | -0.0007005 | 467.2 | -0.6499 | -0.0006499 | 467.2 | -0.6404 | -0.0006404 | 467.2 | -0.6207 | -0.0006207 | 467.2 | -0.6206 | -0.0006206 | 467.2 | -0.6031 | -0.0006031 | 467.2 | -0.7005 | -0.0007005 | 467.2 | -0.6541 | -0.0006541 | 467.2 | -0.6438 | -0.0006438 | 467.2 | -0.6361 | -0.0006361 | 467.2 | -0.6319 | -0.0006319 | 467.2 | -0.6288 | -0.0006288 | 467.2 | -0.7005 | -0.0007005 | 467.2 | -0.6471 | -0.0006471 | 467.2 | -0.6376 | -0.0006376 | 467.2 | -0.6252 | -0.0006252 | 467.2 | -0.6155 | -0.0006155 | 467.2 | -0.6117 | -0.0006117
467.7 | -0.7005 | -0.0007005 | 467.7 | -0.6499 | -0.0006499 | 467.7 | -0.6404 | -0.0006404 | 467.7 | -0.6207 | -0.0006207 | 467.7 | -0.6207 | -0.0006207 | 467.7 | -0.6031 | -0.0006031 | 467.7 | -0.7005 | -0.0007005 | 467.7 | -0.6541 | -0.0006541 | 467.7 | -0.6438 | -0.0006438 | 467.7 | -0.6361 | -0.0006361 | 467.7 | -0.6319 | -0.0006319 | 467.7 | -0.6288 | -0.0006288 | 467.7 | -0.7005 | -0.0007005 | 467.7 | -0.6471 | -0.0006471 | 467.7 | -0.6376 | -0.0006376 | 467.7 | -0.6253 | -0.0006253 | 467.7 | -0.6155 | -0.0006155 | 467.7 | -0.6117 | -0.0006117
468.2 | -0.7004 | -0.0007004 | 468.2 | -0.6499 | -0.0006499 | 468.2 | -0.6404 | -0.0006404 | 468.2 | -0.6207 | -0.0006207 | 468.2 | -0.6207 | -0.0006207 | 468.2 | -0.6031 | -0.0006031 | 468.2 | -0.7004 | -0.0007004 | 468.2 | -0.6541 | -0.0006541 | 468.2 | -0.6438 | -0.0006438 | 468.2 | -0.6361 | -0.0006361 | 468.2 | -0.6319 | -0.0006319 | 468.2 | -0.6288 | -0.0006288 | 468.2 | -0.7004 | -0.0007004 | 468.2 | -0.6471 | -0.0006471 | 468.2 | -0.6376 | -0.0006376 | 468.2 | -0.6252 | -0.0006252 | 468.2 | -0.6155 | -0.0006155 | 468.2 | -0.6118 | -0.0006118
468.7 | -0.7004 | -0.0007004 | 468.7 | -0.6499 | -0.0006499 | 468.7 | -0.6404 | -0.0006404 | 468.7 | -0.6208 | -0.0006208 | 468.7 | -0.6207 | -0.0006207 | 468.7 | -0.6032 | -0.0006032 | 468.7 | -0.7004 | -0.0007004 | 468.7 | -0.654 | -0.000654 | 468.7 | -0.6438 | -0.0006438 | 468.7 | -0.6361 | -0.0006361 | 468.7 | -0.6319 | -0.0006319 | 468.7 | -0.6288 | -0.0006288 | 468.7 | -0.7004 | -0.0007004 | 468.7 | -0.647 | -0.000647 | 468.7 | -0.6376 | -0.0006376 | 468.7 | -0.6252 | -0.0006252 | 468.7 | -0.6155 | -0.0006155 | 468.7 | -0.6118 | -0.0006118
469.2 | -0.7004 | -0.0007004 | 469.2 | -0.6499 | -0.0006499 | 469.2 | -0.6404 | -0.0006404 | 469.2 | -0.6208 | -0.0006208 | 469.2 | -0.6207 | -0.0006207 | 469.2 | -0.6032 | -0.0006032 | 469.2 | -0.7004 | -0.0007004 | 469.2 | -0.654 | -0.000654 | 469.2 | -0.6438 | -0.0006438 | 469.2 | -0.6361 | -0.0006361 | 469.2 | -0.6318 | -0.0006318 | 469.2 | -0.6288 | -0.0006288 | 469.2 | -0.7004 | -0.0007004 | 469.2 | -0.647 | -0.000647 | 469.2 | -0.6376 | -0.0006376 | 469.2 | -0.6252 | -0.0006252 | 469.2 | -0.6155 | -0.0006155 | 469.2 | -0.6118 | -0.0006118
469.7 | -0.7004 | -0.0007004 | 469.7 | -0.6499 | -0.0006499 | 469.7 | -0.6404 | -0.0006404 | 469.7 | -0.6208 | -0.0006208 | 469.7 | -0.6207 | -0.0006207 | 469.7 | -0.6032 | -0.0006032 | 469.7 | -0.7004 | -0.0007004 | 469.7 | -0.654 | -0.000654 | 469.7 | -0.6438 | -0.0006438 | 469.7 | -0.6361 | -0.0006361 | 469.7 | -0.6318 | -0.0006318 | 469.7 | -0.6288 | -0.0006288 | 469.7 | -0.7004 | -0.0007004 | 469.7 | -0.647 | -0.000647 | 469.7 | -0.6376 | -0.0006376 | 469.7 | -0.6252 | -0.0006252 | 469.7 | -0.6155 | -0.0006155 | 469.7 | -0.6118 | -0.0006118
470.2 | -0.7004 | -0.0007004 | 470.2 | -0.6499 | -0.0006499 | 470.2 | -0.6404 | -0.0006404 | 470.2 | -0.6208 | -0.0006208 | 470.2 | -0.6207 | -0.0006207 | 470.2 | -0.6032 | -0.0006032 | 470.2 | -0.7004 | -0.0007004 | 470.2 | -0.654 | -0.000654 | 470.2 | -0.6438 | -0.0006438 | 470.2 | -0.636 | -0.000636 | 470.2 | -0.6318 | -0.0006318 | 470.2 | -0.6288 | -0.0006288 | 470.2 | -0.7004 | -0.0007004 | 470.2 | -0.647 | -0.000647 | 470.2 | -0.6376 | -0.0006376 | 470.2 | -0.6252 | -0.0006252 | 470.2 | -0.6155 | -0.0006155 | 470.2 | -0.6118 | -0.0006118
470.7 | -0.7003 | -0.0007003 | 470.7 | -0.6499 | -0.0006499 | 470.7 | -0.6404 | -0.0006404 | 470.7 | -0.6208 | -0.0006208 | 470.7 | -0.6208 | -0.0006208 | 470.7 | -0.6032 | -0.0006032 | 470.7 | -0.7003 | -0.0007003 | 470.7 | -0.654 | -0.000654 | 470.7 | -0.6438 | -0.0006438 | 470.7 | -0.636 | -0.000636 | 470.7 | -0.6318 | -0.0006318 | 470.7 | -0.6288 | -0.0006288 | 470.7 | -0.7003 | -0.0007003 | 470.7 | -0.6471 | -0.0006471 | 470.7 | -0.6376 | -0.0006376 | 470.7 | -0.6252 | -0.0006252 | 470.7 | -0.6155 | -0.0006155 | 470.7 | -0.6118 | -0.0006118
471.2 | -0.7003 | -0.0007003 | 471.2 | -0.6499 | -0.0006499 | 471.2 | -0.6404 | -0.0006404 | 471.2 | -0.6209 | -0.0006209 | 471.2 | -0.6208 | -0.0006208 | 471.2 | -0.6032 | -0.0006032 | 471.2 | -0.7003 | -0.0007003 | 471.2 | -0.654 | -0.000654 | 471.2 | -0.6438 | -0.0006438 | 471.2 | -0.636 | -0.000636 | 471.2 | -0.6318 | -0.0006318 | 471.2 | -0.6288 | -0.0006288 | 471.2 | -0.7003 | -0.0007003 | 471.2 | -0.6471 | -0.0006471 | 471.2 | -0.6376 | -0.0006376 | 471.2 | -0.6252 | -0.0006252 | 471.2 | -0.6155 | -0.0006155 | 471.2 | -0.6118 | -0.0006118
471.8 | -0.7003 | -0.0007003 | 471.8 | -0.6499 | -0.0006499 | 471.8 | -0.6404 | -0.0006404 | 471.8 | -0.6209 | -0.0006209 | 471.8 | -0.6208 | -0.0006208 | 471.8 | -0.6032 | -0.0006032 | 471.8 | -0.7003 | -0.0007003 | 471.8 | -0.654 | -0.000654 | 471.8 | -0.6438 | -0.0006438 | 471.8 | -0.636 | -0.000636 | 471.8 | -0.6318 | -0.0006318 | 471.8 | -0.6288 | -0.0006288 | 471.8 | -0.7003 | -0.0007003 | 471.8 | -0.6471 | -0.0006471 | 471.8 | -0.6376 | -0.0006376 | 471.8 | -0.6252 | -0.0006252 | 471.8 | -0.6155 | -0.0006155 | 471.8 | -0.6118 | -0.0006118
472.3 | -0.7003 | -0.0007003 | 472.3 | -0.6499 | -0.0006499 | 472.3 | -0.6404 | -0.0006404 | 472.3 | -0.6209 | -0.0006209 | 472.3 | -0.6208 | -0.0006208 | 472.3 | -0.6032 | -0.0006032 | 472.3 | -0.7003 | -0.0007003 | 472.3 | -0.654 | -0.000654 | 472.3 | -0.6438 | -0.0006438 | 472.3 | -0.636 | -0.000636 | 472.3 | -0.6318 | -0.0006318 | 472.3 | -0.6288 | -0.0006288 | 472.3 | -0.7003 | -0.0007003 | 472.3 | -0.6471 | -0.0006471 | 472.3 | -0.6376 | -0.0006376 | 472.3 | -0.6252 | -0.0006252 | 472.3 | -0.6155 | -0.0006155 | 472.3 | -0.6118 | -0.0006118
472.8 | -0.7003 | -0.0007003 | 472.8 | -0.6499 | -0.0006499 | 472.8 | -0.6404 | -0.0006404 | 472.8 | -0.6209 | -0.0006209 | 472.8 | -0.6208 | -0.0006208 | 472.8 | -0.6033 | -0.0006033 | 472.8 | -0.7003 | -0.0007003 | 472.8 | -0.654 | -0.000654 | 472.8 | -0.6438 | -0.0006438 | 472.8 | -0.636 | -0.000636 | 472.8 | -0.6318 | -0.0006318 | 472.8 | -0.6288 | -0.0006288 | 472.8 | -0.7003 | -0.0007003 | 472.8 | -0.6471 | -0.0006471 | 472.8 | -0.6376 | -0.0006376 | 472.8 | -0.6252 | -0.0006252 | 472.8 | -0.6155 | -0.0006155 | 472.8 | -0.6118 | -0.0006118
473.3 | -0.7003 | -0.0007003 | 473.3 | -0.6499 | -0.0006499 | 473.3 | -0.6404 | -0.0006404 | 473.3 | -0.6209 | -0.0006209 | 473.3 | -0.6209 | -0.0006209 | 473.3 | -0.6033 | -0.0006033 | 473.3 | -0.7003 | -0.0007003 | 473.3 | -0.654 | -0.000654 | 473.3 | -0.6438 | -0.0006438 | 473.3 | -0.636 | -0.000636 | 473.3 | -0.6318 | -0.0006318 | 473.3 | -0.6288 | -0.0006288 | 473.3 | -0.7003 | -0.0007003 | 473.3 | -0.6471 | -0.0006471 | 473.3 | -0.6376 | -0.0006376 | 473.3 | -0.6252 | -0.0006252 | 473.3 | -0.6155 | -0.0006155 | 473.3 | -0.6118 | -0.0006118
473.8 | -0.7003 | -0.0007003 | 473.8 | -0.6499 | -0.0006499 | 473.8 | -0.6404 | -0.0006404 | 473.8 | -0.6209 | -0.0006209 | 473.8 | -0.6209 | -0.0006209 | 473.8 | -0.6033 | -0.0006033 | 473.8 | -0.7003 | -0.0007003 | 473.8 | -0.654 | -0.000654 | 473.8 | -0.6438 | -0.0006438 | 473.8 | -0.636 | -0.000636 | 473.8 | -0.6318 | -0.0006318 | 473.8 | -0.6288 | -0.0006288 | 473.8 | -0.7003 | -0.0007003 | 473.8 | -0.6471 | -0.0006471 | 473.8 | -0.6376 | -0.0006376 | 473.8 | -0.6252 | -0.0006252 | 473.8 | -0.6155 | -0.0006155 | 473.8 | -0.6118 | -0.0006118
474.3 | -0.7003 | -0.0007003 | 474.3 | -0.6499 | -0.0006499 | 474.3 | -0.6404 | -0.0006404 | 474.3 | -0.621 | -0.000621 | 474.3 | -0.6209 | -0.0006209 | 474.3 | -0.6033 | -0.0006033 | 474.3 | -0.7003 | -0.0007003 | 474.3 | -0.654 | -0.000654 | 474.3 | -0.6438 | -0.0006438 | 474.3 | -0.636 | -0.000636 | 474.3 | -0.6318 | -0.0006318 | 474.3 | -0.6288 | -0.0006288 | 474.3 | -0.7003 | -0.0007003 | 474.3 | -0.6471 | -0.0006471 | 474.3 | -0.6376 | -0.0006376 | 474.3 | -0.6252 | -0.0006252 | 474.3 | -0.6155 | -0.0006155 | 474.3 | -0.6118 | -0.0006118
474.8 | -0.7003 | -0.0007003 | 474.8 | -0.6499 | -0.0006499 | 474.8 | -0.6404 | -0.0006404 | 474.8 | -0.621 | -0.000621 | 474.8 | -0.6209 | -0.0006209 | 474.8 | -0.6033 | -0.0006033 | 474.8 | -0.7003 | -0.0007003 | 474.8 | -0.654 | -0.000654 | 474.8 | -0.6438 | -0.0006438 | 474.8 | -0.636 | -0.000636 | 474.8 | -0.6318 | -0.0006318 | 474.8 | -0.6288 | -0.0006288 | 474.8 | -0.7003 | -0.0007003 | 474.8 | -0.6471 | -0.0006471 | 474.8 | -0.6376 | -0.0006376 | 474.8 | -0.6252 | -0.0006252 | 474.8 | -0.6155 | -0.0006155 | 474.8 | -0.6118 | -0.0006118
475.3 | -0.7003 | -0.0007003 | 475.3 | -0.6499 | -0.0006499 | 475.3 | -0.6404 | -0.0006404 | 475.3 | -0.621 | -0.000621 | 475.3 | -0.6209 | -0.0006209 | 475.3 | -0.6033 | -0.0006033 | 475.3 | -0.7003 | -0.0007003 | 475.3 | -0.654 | -0.000654 | 475.3 | -0.6438 | -0.0006438 | 475.3 | -0.636 | -0.000636 | 475.3 | -0.6318 | -0.0006318 | 475.3 | -0.6288 | -0.0006288 | 475.3 | -0.7003 | -0.0007003 | 475.3 | -0.647 | -0.000647 | 475.3 | -0.6376 | -0.0006376 | 475.3 | -0.6252 | -0.0006252 | 475.3 | -0.6155 | -0.0006155 | 475.3 | -0.6118 | -0.0006118
475.8 | -0.7003 | -0.0007003 | 475.8 | -0.6499 | -0.0006499 | 475.8 | -0.6404 | -0.0006404 | 475.8 | -0.621 | -0.000621 | 475.8 | -0.621 | -0.000621 | 475.8 | -0.6033 | -0.0006033 | 475.8 | -0.7003 | -0.0007003 | 475.8 | -0.654 | -0.000654 | 475.8 | -0.6438 | -0.0006438 | 475.8 | -0.636 | -0.000636 | 475.8 | -0.6318 | -0.0006318 | 475.8 | -0.6288 | -0.0006288 | 475.8 | -0.7003 | -0.0007003 | 475.8 | -0.647 | -0.000647 | 475.8 | -0.6376 | -0.0006376 | 475.8 | -0.6251 | -0.0006251 | 475.8 | -0.6155 | -0.0006155 | 475.8 | -0.6118 | -0.0006118
476.3 | -0.7003 | -0.0007003 | 476.3 | -0.6499 | -0.0006499 | 476.3 | -0.6404 | -0.0006404 | 476.3 | -0.621 | -0.000621 | 476.3 | -0.621 | -0.000621 | 476.3 | -0.6034 | -0.0006034 | 476.3 | -0.7003 | -0.0007003 | 476.3 | -0.654 | -0.000654 | 476.3 | -0.6438 | -0.0006438 | 476.3 | -0.636 | -0.000636 | 476.3 | -0.6318 | -0.0006318 | 476.3 | -0.6288 | -0.0006288 | 476.3 | -0.7003 | -0.0007003 | 476.3 | -0.647 | -0.000647 | 476.3 | -0.6376 | -0.0006376 | 476.3 | -0.6251 | -0.0006251 | 476.3 | -0.6155 | -0.0006155 | 476.3 | -0.6118 | -0.0006118
476.9 | -0.7003 | -0.0007003 | 476.9 | -0.6499 | -0.0006499 | 476.9 | -0.6404 | -0.0006404 | 476.9 | -0.6211 | -0.0006211 | 476.9 | -0.621 | -0.000621 | 476.9 | -0.6034 | -0.0006034 | 476.9 | -0.7003 | -0.0007003 | 476.9 | -0.654 | -0.000654 | 476.9 | -0.6438 | -0.0006438 | 476.9 | -0.636 | -0.000636 | 476.9 | -0.6318 | -0.0006318 | 476.9 | -0.6288 | -0.0006288 | 476.9 | -0.7003 | -0.0007003 | 476.9 | -0.647 | -0.000647 | 476.9 | -0.6376 | -0.0006376 | 476.9 | -0.6251 | -0.0006251 | 476.9 | -0.6155 | -0.0006155 | 476.9 | -0.6118 | -0.0006118
477.4 | -0.7003 | -0.0007003 | 477.4 | -0.6499 | -0.0006499 | 477.4 | -0.6404 | -0.0006404 | 477.4 | -0.6211 | -0.0006211 | 477.4 | -0.621 | -0.000621 | 477.4 | -0.6034 | -0.0006034 | 477.4 | -0.7003 | -0.0007003 | 477.4 | -0.654 | -0.000654 | 477.4 | -0.6438 | -0.0006438 | 477.4 | -0.636 | -0.000636 | 477.4 | -0.6318 | -0.0006318 | 477.4 | -0.6288 | -0.0006288 | 477.4 | -0.7003 | -0.0007003 | 477.4 | -0.647 | -0.000647 | 477.4 | -0.6376 | -0.0006376 | 477.4 | -0.6251 | -0.0006251 | 477.4 | -0.6155 | -0.0006155 | 477.4 | -0.6118 | -0.0006118
477.9 | -0.7002 | -0.0007002 | 477.9 | -0.6499 | -0.0006499 | 477.9 | -0.6404 | -0.0006404 | 477.9 | -0.6211 | -0.0006211 | 477.9 | -0.621 | -0.000621 | 477.9 | -0.6034 | -0.0006034 | 477.9 | -0.7002 | -0.0007002 | 477.9 | -0.654 | -0.000654 | 477.9 | -0.6438 | -0.0006438 | 477.9 | -0.636 | -0.000636 | 477.9 | -0.6317 | -0.0006317 | 477.9 | -0.6288 | -0.0006288 | 477.9 | -0.7002 | -0.0007002 | 477.9 | -0.647 | -0.000647 | 477.9 | -0.6376 | -0.0006376 | 477.9 | -0.6251 | -0.0006251 | 477.9 | -0.6155 | -0.0006155 | 477.9 | -0.6118 | -0.0006118
478.4 | -0.7002 | -0.0007002 | 478.4 | -0.6499 | -0.0006499 | 478.4 | -0.6404 | -0.0006404 | 478.4 | -0.6212 | -0.0006212 | 478.4 | -0.621 | -0.000621 | 478.4 | -0.6034 | -0.0006034 | 478.4 | -0.7002 | -0.0007002 | 478.4 | -0.654 | -0.000654 | 478.4 | -0.6438 | -0.0006438 | 478.4 | -0.636 | -0.000636 | 478.4 | -0.6317 | -0.0006317 | 478.4 | -0.6288 | -0.0006288 | 478.4 | -0.7002 | -0.0007002 | 478.4 | -0.647 | -0.000647 | 478.4 | -0.6376 | -0.0006376 | 478.4 | -0.6251 | -0.0006251 | 478.4 | -0.6155 | -0.0006155 | 478.4 | -0.6118 | -0.0006118
478.9 | -0.7002 | -0.0007002 | 478.9 | -0.6499 | -0.0006499 | 478.9 | -0.6404 | -0.0006404 | 478.9 | -0.6212 | -0.0006212 | 478.9 | -0.6211 | -0.0006211 | 478.9 | -0.6034 | -0.0006034 | 478.9 | -0.7002 | -0.0007002 | 478.9 | -0.654 | -0.000654 | 478.9 | -0.6438 | -0.0006438 | 478.9 | -0.636 | -0.000636 | 478.9 | -0.6317 | -0.0006317 | 478.9 | -0.6288 | -0.0006288 | 478.9 | -0.7002 | -0.0007002 | 478.9 | -0.647 | -0.000647 | 478.9 | -0.6376 | -0.0006376 | 478.9 | -0.6251 | -0.0006251 | 478.9 | -0.6155 | -0.0006155 | 478.9 | -0.6118 | -0.0006118
479.4 | -0.7002 | -0.0007002 | 479.4 | -0.6499 | -0.0006499 | 479.4 | -0.6404 | -0.0006404 | 479.4 | -0.6212 | -0.0006212 | 479.4 | -0.6211 | -0.0006211 | 479.4 | -0.6034 | -0.0006034 | 479.4 | -0.7002 | -0.0007002 | 479.4 | -0.654 | -0.000654 | 479.4 | -0.6438 | -0.0006438 | 479.4 | -0.636 | -0.000636 | 479.4 | -0.6317 | -0.0006317 | 479.4 | -0.6288 | -0.0006288 | 479.4 | -0.7002 | -0.0007002 | 479.4 | -0.6471 | -0.0006471 | 479.4 | -0.6376 | -0.0006376 | 479.4 | -0.6251 | -0.0006251 | 479.4 | -0.6155 | -0.0006155 | 479.4 | -0.6118 | -0.0006118
479.9 | -0.7002 | -0.0007002 | 479.9 | -0.65 | -0.00065 | 479.9 | -0.6404 | -0.0006404 | 479.9 | -0.6212 | -0.0006212 | 479.9 | -0.6211 | -0.0006211 | 479.9 | -0.6034 | -0.0006034 | 479.9 | -0.7002 | -0.0007002 | 479.9 | -0.654 | -0.000654 | 479.9 | -0.6438 | -0.0006438 | 479.9 | -0.636 | -0.000636 | 479.9 | -0.6317 | -0.0006317 | 479.9 | -0.6288 | -0.0006288 | 479.9 | -0.7002 | -0.0007002 | 479.9 | -0.6471 | -0.0006471 | 479.9 | -0.6376 | -0.0006376 | 479.9 | -0.6251 | -0.0006251 | 479.9 | -0.6155 | -0.0006155 | 479.9 | -0.6118 | -0.0006118
480.4 | -0.7002 | -0.0007002 | 480.4 | -0.65 | -0.00065 | 480.4 | -0.6404 | -0.0006404 | 480.4 | -0.6212 | -0.0006212 | 480.4 | -0.6211 | -0.0006211 | 480.4 | -0.6034 | -0.0006034 | 480.4 | -0.7002 | -0.0007002 | 480.4 | -0.654 | -0.000654 | 480.4 | -0.6438 | -0.0006438 | 480.4 | -0.636 | -0.000636 | 480.4 | -0.6317 | -0.0006317 | 480.4 | -0.6288 | -0.0006288 | 480.4 | -0.7002 | -0.0007002 | 480.4 | -0.6471 | -0.0006471 | 480.4 | -0.6376 | -0.0006376 | 480.4 | -0.6251 | -0.0006251 | 480.4 | -0.6154 | -0.0006154 | 480.4 | -0.6118 | -0.0006118
480.9 | -0.7001 | -0.0007001 | 480.9 | -0.65 | -0.00065 | 480.9 | -0.6404 | -0.0006404 | 480.9 | -0.6212 | -0.0006212 | 480.9 | -0.6211 | -0.0006211 | 480.9 | -0.6034 | -0.0006034 | 480.9 | -0.7001 | -0.0007001 | 480.9 | -0.654 | -0.000654 | 480.9 | -0.6438 | -0.0006438 | 480.9 | -0.6359 | -0.0006359 | 480.9 | -0.6317 | -0.0006317 | 480.9 | -0.6288 | -0.0006288 | 480.9 | -0.7001 | -0.0007001 | 480.9 | -0.6472 | -0.0006472 | 480.9 | -0.6376 | -0.0006376 | 480.9 | -0.6251 | -0.0006251 | 480.9 | -0.6154 | -0.0006154 | 480.9 | -0.6119 | -0.0006119
481.4 | -0.7001 | -0.0007001 | 481.4 | -0.65 | -0.00065 | 481.4 | -0.6404 | -0.0006404 | 481.4 | -0.6212 | -0.0006212 | 481.4 | -0.6211 | -0.0006211 | 481.4 | -0.6035 | -0.0006035 | 481.4 | -0.7001 | -0.0007001 | 481.4 | -0.654 | -0.000654 | 481.4 | -0.6438 | -0.0006438 | 481.4 | -0.6359 | -0.0006359 | 481.4 | -0.6317 | -0.0006317 | 481.4 | -0.6288 | -0.0006288 | 481.4 | -0.7001 | -0.0007001 | 481.4 | -0.6472 | -0.0006472 | 481.4 | -0.6376 | -0.0006376 | 481.4 | -0.625 | -0.000625 | 481.4 | -0.6154 | -0.0006154 | 481.4 | -0.6119 | -0.0006119
482 | -0.7001 | -0.0007001 | 482 | -0.65 | -0.00065 | 482 | -0.6404 | -0.0006404 | 482 | -0.6212 | -0.0006212 | 482 | -0.6212 | -0.0006212 | 482 | -0.6035 | -0.0006035 | 482 | -0.7001 | -0.0007001 | 482 | -0.654 | -0.000654 | 482 | -0.6438 | -0.0006438 | 482 | -0.6359 | -0.0006359 | 482 | -0.6317 | -0.0006317 | 482 | -0.6288 | -0.0006288 | 482 | -0.7001 | -0.0007001 | 482 | -0.6472 | -0.0006472 | 482 | -0.6376 | -0.0006376 | 482 | -0.625 | -0.000625 | 482 | -0.6154 | -0.0006154 | 482 | -0.6119 | -0.0006119
482.5 | -0.7001 | -0.0007001 | 482.5 | -0.65 | -0.00065 | 482.5 | -0.6404 | -0.0006404 | 482.5 | -0.6212 | -0.0006212 | 482.5 | -0.6212 | -0.0006212 | 482.5 | -0.6035 | -0.0006035 | 482.5 | -0.7001 | -0.0007001 | 482.5 | -0.6539 | -0.0006539 | 482.5 | -0.6438 | -0.0006438 | 482.5 | -0.6359 | -0.0006359 | 482.5 | -0.6317 | -0.0006317 | 482.5 | -0.6288 | -0.0006288 | 482.5 | -0.7001 | -0.0007001 | 482.5 | -0.6472 | -0.0006472 | 482.5 | -0.6376 | -0.0006376 | 482.5 | -0.625 | -0.000625 | 482.5 | -0.6154 | -0.0006154 | 482.5 | -0.6119 | -0.0006119
483 | -0.7001 | -0.0007001 | 483 | -0.65 | -0.00065 | 483 | -0.6404 | -0.0006404 | 483 | -0.6212 | -0.0006212 | 483 | -0.6212 | -0.0006212 | 483 | -0.6035 | -0.0006035 | 483 | -0.7001 | -0.0007001 | 483 | -0.6539 | -0.0006539 | 483 | -0.6438 | -0.0006438 | 483 | -0.6359 | -0.0006359 | 483 | -0.6317 | -0.0006317 | 483 | -0.6288 | -0.0006288 | 483 | -0.7001 | -0.0007001 | 483 | -0.6472 | -0.0006472 | 483 | -0.6376 | -0.0006376 | 483 | -0.625 | -0.000625 | 483 | -0.6154 | -0.0006154 | 483 | -0.6119 | -0.0006119
483.5 | -0.7001 | -0.0007001 | 483.5 | -0.65 | -0.00065 | 483.5 | -0.6404 | -0.0006404 | 483.5 | -0.6212 | -0.0006212 | 483.5 | -0.6212 | -0.0006212 | 483.5 | -0.6035 | -0.0006035 | 483.5 | -0.7001 | -0.0007001 | 483.5 | -0.6539 | -0.0006539 | 483.5 | -0.6438 | -0.0006438 | 483.5 | -0.6359 | -0.0006359 | 483.5 | -0.6317 | -0.0006317 | 483.5 | -0.6288 | -0.0006288 | 483.5 | -0.7001 | -0.0007001 | 483.5 | -0.6472 | -0.0006472 | 483.5 | -0.6376 | -0.0006376 | 483.5 | -0.625 | -0.000625 | 483.5 | -0.6154 | -0.0006154 | 483.5 | -0.6119 | -0.0006119
484 | -0.7001 | -0.0007001 | 484 | -0.65 | -0.00065 | 484 | -0.6404 | -0.0006404 | 484 | -0.6212 | -0.0006212 | 484 | -0.6212 | -0.0006212 | 484 | -0.6035 | -0.0006035 | 484 | -0.7001 | -0.0007001 | 484 | -0.6539 | -0.0006539 | 484 | -0.6438 | -0.0006438 | 484 | -0.6359 | -0.0006359 | 484 | -0.6317 | -0.0006317 | 484 | -0.6288 | -0.0006288 | 484 | -0.7001 | -0.0007001 | 484 | -0.6472 | -0.0006472 | 484 | -0.6376 | -0.0006376 | 484 | -0.625 | -0.000625 | 484 | -0.6154 | -0.0006154 | 484 | -0.6119 | -0.0006119
484.5 | -0.7 | -0.0007 | 484.5 | -0.65 | -0.00065 | 484.5 | -0.6404 | -0.0006404 | 484.5 | -0.6213 | -0.0006213 | 484.5 | -0.6212 | -0.0006212 | 484.5 | -0.6035 | -0.0006035 | 484.5 | -0.7 | -0.0007 | 484.5 | -0.6539 | -0.0006539 | 484.5 | -0.6438 | -0.0006438 | 484.5 | -0.6359 | -0.0006359 | 484.5 | -0.6317 | -0.0006317 | 484.5 | -0.6288 | -0.0006288 | 484.5 | -0.7 | -0.0007 | 484.5 | -0.6472 | -0.0006472 | 484.5 | -0.6376 | -0.0006376 | 484.5 | -0.625 | -0.000625 | 484.5 | -0.6154 | -0.0006154 | 484.5 | -0.6119 | -0.0006119
485 | -0.7 | -0.0007 | 485 | -0.65 | -0.00065 | 485 | -0.6405 | -0.0006405 | 485 | -0.6213 | -0.0006213 | 485 | -0.6212 | -0.0006212 | 485 | -0.6035 | -0.0006035 | 485 | -0.7 | -0.0007 | 485 | -0.6539 | -0.0006539 | 485 | -0.6438 | -0.0006438 | 485 | -0.6359 | -0.0006359 | 485 | -0.6317 | -0.0006317 | 485 | -0.6288 | -0.0006288 | 485 | -0.7 | -0.0007 | 485 | -0.6473 | -0.0006473 | 485 | -0.6376 | -0.0006376 | 485 | -0.625 | -0.000625 | 485 | -0.6154 | -0.0006154 | 485 | -0.6119 | -0.0006119
485.5 | -0.7 | -0.0007 | 485.5 | -0.65 | -0.00065 | 485.5 | -0.6405 | -0.0006405 | 485.5 | -0.6213 | -0.0006213 | 485.5 | -0.6213 | -0.0006213 | 485.5 | -0.6036 | -0.0006036 | 485.5 | -0.7 | -0.0007 | 485.5 | -0.6539 | -0.0006539 | 485.5 | -0.6438 | -0.0006438 | 485.5 | -0.6359 | -0.0006359 | 485.5 | -0.6317 | -0.0006317 | 485.5 | -0.6288 | -0.0006288 | 485.5 | -0.7 | -0.0007 | 485.5 | -0.6473 | -0.0006473 | 485.5 | -0.6376 | -0.0006376 | 485.5 | -0.625 | -0.000625 | 485.5 | -0.6154 | -0.0006154 | 485.5 | -0.6119 | -0.0006119
486 | -0.7 | -0.0007 | 486 | -0.65 | -0.00065 | 486 | -0.6405 | -0.0006405 | 486 | -0.6213 | -0.0006213 | 486 | -0.6213 | -0.0006213 | 486 | -0.6036 | -0.0006036 | 486 | -0.7 | -0.0007 | 486 | -0.6539 | -0.0006539 | 486 | -0.6438 | -0.0006438 | 486 | -0.6359 | -0.0006359 | 486 | -0.6317 | -0.0006317 | 486 | -0.6288 | -0.0006288 | 486 | -0.7 | -0.0007 | 486 | -0.6473 | -0.0006473 | 486 | -0.6376 | -0.0006376 | 486 | -0.625 | -0.000625 | 486 | -0.6154 | -0.0006154 | 486 | -0.6119 | -0.0006119
486.5 | -0.7 | -0.0007 | 486.5 | -0.65 | -0.00065 | 486.5 | -0.6405 | -0.0006405 | 486.5 | -0.6213 | -0.0006213 | 486.5 | -0.6213 | -0.0006213 | 486.5 | -0.6036 | -0.0006036 | 486.5 | -0.7 | -0.0007 | 486.5 | -0.6538 | -0.0006538 | 486.5 | -0.6438 | -0.0006438 | 486.5 | -0.6359 | -0.0006359 | 486.5 | -0.6317 | -0.0006317 | 486.5 | -0.6288 | -0.0006288 | 486.5 | -0.7 | -0.0007 | 486.5 | -0.6473 | -0.0006473 | 486.5 | -0.6376 | -0.0006376 | 486.5 | -0.625 | -0.000625 | 486.5 | -0.6154 | -0.0006154 | 486.5 | -0.6119 | -0.0006119
487 | -0.6999 | -0.0006999 | 487 | -0.65 | -0.00065 | 487 | -0.6405 | -0.0006405 | 487 | -0.6213 | -0.0006213 | 487 | -0.6213 | -0.0006213 | 487 | -0.6036 | -0.0006036 | 487 | -0.6999 | -0.0006999 | 487 | -0.6538 | -0.0006538 | 487 | -0.6438 | -0.0006438 | 487 | -0.6359 | -0.0006359 | 487 | -0.6317 | -0.0006317 | 487 | -0.6288 | -0.0006288 | 487 | -0.6999 | -0.0006999 | 487 | -0.6473 | -0.0006473 | 487 | -0.6376 | -0.0006376 | 487 | -0.625 | -0.000625 | 487 | -0.6154 | -0.0006154 | 487 | -0.6119 | -0.0006119
487.6 | -0.6999 | -0.0006999 | 487.6 | -0.65 | -0.00065 | 487.6 | -0.6405 | -0.0006405 | 487.6 | -0.6214 | -0.0006214 | 487.6 | -0.6213 | -0.0006213 | 487.6 | -0.6036 | -0.0006036 | 487.6 | -0.6999 | -0.0006999 | 487.6 | -0.6538 | -0.0006538 | 487.6 | -0.6438 | -0.0006438 | 487.6 | -0.6359 | -0.0006359 | 487.6 | -0.6317 | -0.0006317 | 487.6 | -0.6288 | -0.0006288 | 487.6 | -0.6999 | -0.0006999 | 487.6 | -0.6473 | -0.0006473 | 487.6 | -0.6376 | -0.0006376 | 487.6 | -0.625 | -0.000625 | 487.6 | -0.6154 | -0.0006154 | 487.6 | -0.6119 | -0.0006119
488.1 | -0.6999 | -0.0006999 | 488.1 | -0.65 | -0.00065 | 488.1 | -0.6405 | -0.0006405 | 488.1 | -0.6214 | -0.0006214 | 488.1 | -0.6213 | -0.0006213 | 488.1 | -0.6036 | -0.0006036 | 488.1 | -0.6999 | -0.0006999 | 488.1 | -0.6538 | -0.0006538 | 488.1 | -0.6438 | -0.0006438 | 488.1 | -0.6359 | -0.0006359 | 488.1 | -0.6317 | -0.0006317 | 488.1 | -0.6288 | -0.0006288 | 488.1 | -0.6999 | -0.0006999 | 488.1 | -0.6473 | -0.0006473 | 488.1 | -0.6376 | -0.0006376 | 488.1 | -0.625 | -0.000625 | 488.1 | -0.6154 | -0.0006154 | 488.1 | -0.6119 | -0.0006119
488.6 | -0.6999 | -0.0006999 | 488.6 | -0.65 | -0.00065 | 488.6 | -0.6405 | -0.0006405 | 488.6 | -0.6214 | -0.0006214 | 488.6 | -0.6213 | -0.0006213 | 488.6 | -0.6036 | -0.0006036 | 488.6 | -0.6999 | -0.0006999 | 488.6 | -0.6538 | -0.0006538 | 488.6 | -0.6438 | -0.0006438 | 488.6 | -0.6359 | -0.0006359 | 488.6 | -0.6317 | -0.0006317 | 488.6 | -0.6288 | -0.0006288 | 488.6 | -0.6999 | -0.0006999 | 488.6 | -0.6473 | -0.0006473 | 488.6 | -0.6376 | -0.0006376 | 488.6 | -0.625 | -0.000625 | 488.6 | -0.6154 | -0.0006154 | 488.6 | -0.6119 | -0.0006119
489.1 | -0.6999 | -0.0006999 | 489.1 | -0.6501 | -0.0006501 | 489.1 | -0.6405 | -0.0006405 | 489.1 | -0.6214 | -0.0006214 | 489.1 | -0.6214 | -0.0006214 | 489.1 | -0.6036 | -0.0006036 | 489.1 | -0.6999 | -0.0006999 | 489.1 | -0.6538 | -0.0006538 | 489.1 | -0.6438 | -0.0006438 | 489.1 | -0.6359 | -0.0006359 | 489.1 | -0.6317 | -0.0006317 | 489.1 | -0.6288 | -0.0006288 | 489.1 | -0.6999 | -0.0006999 | 489.1 | -0.6473 | -0.0006473 | 489.1 | -0.6376 | -0.0006376 | 489.1 | -0.625 | -0.000625 | 489.1 | -0.6154 | -0.0006154 | 489.1 | -0.6119 | -0.0006119
489.6 | -0.6999 | -0.0006999 | 489.6 | -0.6501 | -0.0006501 | 489.6 | -0.6405 | -0.0006405 | 489.6 | -0.6214 | -0.0006214 | 489.6 | -0.6214 | -0.0006214 | 489.6 | -0.6036 | -0.0006036 | 489.6 | -0.6999 | -0.0006999 | 489.6 | -0.6537 | -0.0006537 | 489.6 | -0.6438 | -0.0006438 | 489.6 | -0.6358 | -0.0006358 | 489.6 | -0.6317 | -0.0006317 | 489.6 | -0.6288 | -0.0006288 | 489.6 | -0.6999 | -0.0006999 | 489.6 | -0.6473 | -0.0006473 | 489.6 | -0.6376 | -0.0006376 | 489.6 | -0.625 | -0.000625 | 489.6 | -0.6154 | -0.0006154 | 489.6 | -0.6119 | -0.0006119
490.1 | -0.6998 | -0.0006998 | 490.1 | -0.6501 | -0.0006501 | 490.1 | -0.6405 | -0.0006405 | 490.1 | -0.6214 | -0.0006214 | 490.1 | -0.6214 | -0.0006214 | 490.1 | -0.6037 | -0.0006037 | 490.1 | -0.6998 | -0.0006998 | 490.1 | -0.6537 | -0.0006537 | 490.1 | -0.6438 | -0.0006438 | 490.1 | -0.6358 | -0.0006358 | 490.1 | -0.6317 | -0.0006317 | 490.1 | -0.6288 | -0.0006288 | 490.1 | -0.6998 | -0.0006998 | 490.1 | -0.6473 | -0.0006473 | 490.1 | -0.6376 | -0.0006376 | 490.1 | -0.625 | -0.000625 | 490.1 | -0.6154 | -0.0006154 | 490.1 | -0.6119 | -0.0006119
490.6 | -0.6998 | -0.0006998 | 490.6 | -0.6501 | -0.0006501 | 490.6 | -0.6404 | -0.0006404 | 490.6 | -0.6214 | -0.0006214 | 490.6 | -0.6214 | -0.0006214 | 490.6 | -0.6037 | -0.0006037 | 490.6 | -0.6998 | -0.0006998 | 490.6 | -0.6537 | -0.0006537 | 490.6 | -0.6438 | -0.0006438 | 490.6 | -0.6358 | -0.0006358 | 490.6 | -0.6317 | -0.0006317 | 490.6 | -0.6288 | -0.0006288 | 490.6 | -0.6998 | -0.0006998 | 490.6 | -0.6473 | -0.0006473 | 490.6 | -0.6376 | -0.0006376 | 490.6 | -0.625 | -0.000625 | 490.6 | -0.6154 | -0.0006154 | 490.6 | -0.6119 | -0.0006119
491.1 | -0.6998 | -0.0006998 | 491.1 | -0.6501 | -0.0006501 | 491.1 | -0.6404 | -0.0006404 | 491.1 | -0.6214 | -0.0006214 | 491.1 | -0.6214 | -0.0006214 | 491.1 | -0.6037 | -0.0006037 | 491.1 | -0.6998 | -0.0006998 | 491.1 | -0.6537 | -0.0006537 | 491.1 | -0.6438 | -0.0006438 | 491.1 | -0.6358 | -0.0006358 | 491.1 | -0.6317 | -0.0006317 | 491.1 | -0.6288 | -0.0006288 | 491.1 | -0.6998 | -0.0006998 | 491.1 | -0.6473 | -0.0006473 | 491.1 | -0.6376 | -0.0006376 | 491.1 | -0.625 | -0.000625 | 491.1 | -0.6154 | -0.0006154 | 491.1 | -0.6119 | -0.0006119
491.6 | -0.6998 | -0.0006998 | 491.6 | -0.6501 | -0.0006501 | 491.6 | -0.6404 | -0.0006404 | 491.6 | -0.6214 | -0.0006214 | 491.6 | -0.6214 | -0.0006214 | 491.6 | -0.6037 | -0.0006037 | 491.6 | -0.6998 | -0.0006998 | 491.6 | -0.6537 | -0.0006537 | 491.6 | -0.6438 | -0.0006438 | 491.6 | -0.6358 | -0.0006358 | 491.6 | -0.6317 | -0.0006317 | 491.6 | -0.6288 | -0.0006288 | 491.6 | -0.6998 | -0.0006998 | 491.6 | -0.6473 | -0.0006473 | 491.6 | -0.6376 | -0.0006376 | 491.6 | -0.625 | -0.000625 | 491.6 | -0.6154 | -0.0006154 | 491.6 | -0.6119 | -0.0006119
492.1 | -0.6997 | -0.0006997 | 492.1 | -0.6501 | -0.0006501 | 492.1 | -0.6404 | -0.0006404 | 492.1 | -0.6214 | -0.0006214 | 492.1 | -0.6215 | -0.0006215 | 492.1 | -0.6037 | -0.0006037 | 492.1 | -0.6997 | -0.0006997 | 492.1 | -0.6537 | -0.0006537 | 492.1 | -0.6438 | -0.0006438 | 492.1 | -0.6358 | -0.0006358 | 492.1 | -0.6317 | -0.0006317 | 492.1 | -0.6288 | -0.0006288 | 492.1 | -0.6997 | -0.0006997 | 492.1 | -0.6473 | -0.0006473 | 492.1 | -0.6376 | -0.0006376 | 492.1 | -0.625 | -0.000625 | 492.1 | -0.6154 | -0.0006154 | 492.1 | -0.6119 | -0.0006119
492.7 | -0.6997 | -0.0006997 | 492.7 | -0.6501 | -0.0006501 | 492.7 | -0.6404 | -0.0006404 | 492.7 | -0.6214 | -0.0006214 | 492.7 | -0.6215 | -0.0006215 | 492.7 | -0.6037 | -0.0006037 | 492.7 | -0.6997 | -0.0006997 | 492.7 | -0.6537 | -0.0006537 | 492.7 | -0.6438 | -0.0006438 | 492.7 | -0.6358 | -0.0006358 | 492.7 | -0.6317 | -0.0006317 | 492.7 | -0.6288 | -0.0006288 | 492.7 | -0.6997 | -0.0006997 | 492.7 | -0.6473 | -0.0006473 | 492.7 | -0.6376 | -0.0006376 | 492.7 | -0.625 | -0.000625 | 492.7 | -0.6154 | -0.0006154 | 492.7 | -0.6119 | -0.0006119
493.2 | -0.6997 | -0.0006997 | 493.2 | -0.6501 | -0.0006501 | 493.2 | -0.6404 | -0.0006404 | 493.2 | -0.6214 | -0.0006214 | 493.2 | -0.6215 | -0.0006215 | 493.2 | -0.6037 | -0.0006037 | 493.2 | -0.6997 | -0.0006997 | 493.2 | -0.6537 | -0.0006537 | 493.2 | -0.6438 | -0.0006438 | 493.2 | -0.6358 | -0.0006358 | 493.2 | -0.6317 | -0.0006317 | 493.2 | -0.6288 | -0.0006288 | 493.2 | -0.6997 | -0.0006997 | 493.2 | -0.6473 | -0.0006473 | 493.2 | -0.6376 | -0.0006376 | 493.2 | -0.625 | -0.000625 | 493.2 | -0.6154 | -0.0006154 | 493.2 | -0.6119 | -0.0006119
493.7 | -0.6997 | -0.0006997 | 493.7 | -0.6501 | -0.0006501 | 493.7 | -0.6404 | -0.0006404 | 493.7 | -0.6215 | -0.0006215 | 493.7 | -0.6215 | -0.0006215 | 493.7 | -0.6037 | -0.0006037 | 493.7 | -0.6997 | -0.0006997 | 493.7 | -0.6537 | -0.0006537 | 493.7 | -0.6438 | -0.0006438 | 493.7 | -0.6358 | -0.0006358 | 493.7 | -0.6317 | -0.0006317 | 493.7 | -0.6288 | -0.0006288 | 493.7 | -0.6997 | -0.0006997 | 493.7 | -0.6473 | -0.0006473 | 493.7 | -0.6375 | -0.0006375 | 493.7 | -0.6249 | -0.0006249 | 493.7 | -0.6154 | -0.0006154 | 493.7 | -0.6119 | -0.0006119
494.2 | -0.6997 | -0.0006997 | 494.2 | -0.6501 | -0.0006501 | 494.2 | -0.6404 | -0.0006404 | 494.2 | -0.6215 | -0.0006215 | 494.2 | -0.6215 | -0.0006215 | 494.2 | -0.6037 | -0.0006037 | 494.2 | -0.6997 | -0.0006997 | 494.2 | -0.6537 | -0.0006537 | 494.2 | -0.6438 | -0.0006438 | 494.2 | -0.6358 | -0.0006358 | 494.2 | -0.6317 | -0.0006317 | 494.2 | -0.6288 | -0.0006288 | 494.2 | -0.6997 | -0.0006997 | 494.2 | -0.6473 | -0.0006473 | 494.2 | -0.6375 | -0.0006375 | 494.2 | -0.6249 | -0.0006249 | 494.2 | -0.6154 | -0.0006154 | 494.2 | -0.6119 | -0.0006119
494.7 | -0.6996 | -0.0006996 | 494.7 | -0.6501 | -0.0006501 | 494.7 | -0.6404 | -0.0006404 | 494.7 | -0.6215 | -0.0006215 | 494.7 | -0.6215 | -0.0006215 | 494.7 | -0.6038 | -0.0006038 | 494.7 | -0.6996 | -0.0006996 | 494.7 | -0.6537 | -0.0006537 | 494.7 | -0.6437 | -0.0006437 | 494.7 | -0.6358 | -0.0006358 | 494.7 | -0.6317 | -0.0006317 | 494.7 | -0.6288 | -0.0006288 | 494.7 | -0.6996 | -0.0006996 | 494.7 | -0.6473 | -0.0006473 | 494.7 | -0.6375 | -0.0006375 | 494.7 | -0.6249 | -0.0006249 | 494.7 | -0.6154 | -0.0006154 | 494.7 | -0.6119 | -0.0006119
495.2 | -0.6996 | -0.0006996 | 495.2 | -0.6501 | -0.0006501 | 495.2 | -0.6404 | -0.0006404 | 495.2 | -0.6215 | -0.0006215 | 495.2 | -0.6215 | -0.0006215 | 495.2 | -0.6038 | -0.0006038 | 495.2 | -0.6996 | -0.0006996 | 495.2 | -0.6537 | -0.0006537 | 495.2 | -0.6437 | -0.0006437 | 495.2 | -0.6358 | -0.0006358 | 495.2 | -0.6317 | -0.0006317 | 495.2 | -0.6288 | -0.0006288 | 495.2 | -0.6996 | -0.0006996 | 495.2 | -0.6473 | -0.0006473 | 495.2 | -0.6375 | -0.0006375 | 495.2 | -0.6249 | -0.0006249 | 495.2 | -0.6154 | -0.0006154 | 495.2 | -0.6119 | -0.0006119
495.7 | -0.6996 | -0.0006996 | 495.7 | -0.6501 | -0.0006501 | 495.7 | -0.6404 | -0.0006404 | 495.7 | -0.6215 | -0.0006215 | 495.7 | -0.6216 | -0.0006216 | 495.7 | -0.6038 | -0.0006038 | 495.7 | -0.6996 | -0.0006996 | 495.7 | -0.6537 | -0.0006537 | 495.7 | -0.6437 | -0.0006437 | 495.7 | -0.6358 | -0.0006358 | 495.7 | -0.6317 | -0.0006317 | 495.7 | -0.6288 | -0.0006288 | 495.7 | -0.6996 | -0.0006996 | 495.7 | -0.6473 | -0.0006473 | 495.7 | -0.6375 | -0.0006375 | 495.7 | -0.6249 | -0.0006249 | 495.7 | -0.6154 | -0.0006154 | 495.7 | -0.6119 | -0.0006119
496.2 | -0.6996 | -0.0006996 | 496.2 | -0.6501 | -0.0006501 | 496.2 | -0.6404 | -0.0006404 | 496.2 | -0.6215 | -0.0006215 | 496.2 | -0.6216 | -0.0006216 | 496.2 | -0.6038 | -0.0006038 | 496.2 | -0.6996 | -0.0006996 | 496.2 | -0.6537 | -0.0006537 | 496.2 | -0.6437 | -0.0006437 | 496.2 | -0.6358 | -0.0006358 | 496.2 | -0.6317 | -0.0006317 | 496.2 | -0.6288 | -0.0006288 | 496.2 | -0.6996 | -0.0006996 | 496.2 | -0.6473 | -0.0006473 | 496.2 | -0.6375 | -0.0006375 | 496.2 | -0.6249 | -0.0006249 | 496.2 | -0.6154 | -0.0006154 | 496.2 | -0.6119 | -0.0006119
496.7 | -0.6996 | -0.0006996 | 496.7 | -0.6501 | -0.0006501 | 496.7 | -0.6404 | -0.0006404 | 496.7 | -0.6216 | -0.0006216 | 496.7 | -0.6216 | -0.0006216 | 496.7 | -0.6038 | -0.0006038 | 496.7 | -0.6996 | -0.0006996 | 496.7 | -0.6537 | -0.0006537 | 496.7 | -0.6437 | -0.0006437 | 496.7 | -0.6358 | -0.0006358 | 496.7 | -0.6317 | -0.0006317 | 496.7 | -0.6288 | -0.0006288 | 496.7 | -0.6996 | -0.0006996 | 496.7 | -0.6473 | -0.0006473 | 496.7 | -0.6375 | -0.0006375 | 496.7 | -0.6249 | -0.0006249 | 496.7 | -0.6154 | -0.0006154 | 496.7 | -0.6119 | -0.0006119
497.3 | -0.6996 | -0.0006996 | 497.3 | -0.6501 | -0.0006501 | 497.3 | -0.6404 | -0.0006404 | 497.3 | -0.6216 | -0.0006216 | 497.3 | -0.6216 | -0.0006216 | 497.3 | -0.6038 | -0.0006038 | 497.3 | -0.6996 | -0.0006996 | 497.3 | -0.6537 | -0.0006537 | 497.3 | -0.6437 | -0.0006437 | 497.3 | -0.6358 | -0.0006358 | 497.3 | -0.6317 | -0.0006317 | 497.3 | -0.6288 | -0.0006288 | 497.3 | -0.6996 | -0.0006996 | 497.3 | -0.6472 | -0.0006472 | 497.3 | -0.6375 | -0.0006375 | 497.3 | -0.6249 | -0.0006249 | 497.3 | -0.6154 | -0.0006154 | 497.3 | -0.6119 | -0.0006119
497.8 | -0.6996 | -0.0006996 | 497.8 | -0.6501 | -0.0006501 | 497.8 | -0.6404 | -0.0006404 | 497.8 | -0.6216 | -0.0006216 | 497.8 | -0.6216 | -0.0006216 | 497.8 | -0.6038 | -0.0006038 | 497.8 | -0.6996 | -0.0006996 | 497.8 | -0.6537 | -0.0006537 | 497.8 | -0.6437 | -0.0006437 | 497.8 | -0.6358 | -0.0006358 | 497.8 | -0.6317 | -0.0006317 | 497.8 | -0.6288 | -0.0006288 | 497.8 | -0.6996 | -0.0006996 | 497.8 | -0.6472 | -0.0006472 | 497.8 | -0.6375 | -0.0006375 | 497.8 | -0.6249 | -0.0006249 | 497.8 | -0.6154 | -0.0006154 | 497.8 | -0.6119 | -0.0006119
498.3 | -0.6996 | -0.0006996 | 498.3 | -0.6501 | -0.0006501 | 498.3 | -0.6404 | -0.0006404 | 498.3 | -0.6217 | -0.0006217 | 498.3 | -0.6216 | -0.0006216 | 498.3 | -0.6038 | -0.0006038 | 498.3 | -0.6996 | -0.0006996 | 498.3 | -0.6537 | -0.0006537 | 498.3 | -0.6437 | -0.0006437 | 498.3 | -0.6358 | -0.0006358 | 498.3 | -0.6317 | -0.0006317 | 498.3 | -0.6288 | -0.0006288 | 498.3 | -0.6996 | -0.0006996 | 498.3 | -0.6472 | -0.0006472 | 498.3 | -0.6375 | -0.0006375 | 498.3 | -0.6249 | -0.0006249 | 498.3 | -0.6154 | -0.0006154 | 498.3 | -0.612 | -0.000612
498.8 | -0.6996 | -0.0006996 | 498.8 | -0.6501 | -0.0006501 | 498.8 | -0.6404 | -0.0006404 | 498.8 | -0.6217 | -0.0006217 | 498.8 | -0.6217 | -0.0006217 | 498.8 | -0.6038 | -0.0006038 | 498.8 | -0.6996 | -0.0006996 | 498.8 | -0.6537 | -0.0006537 | 498.8 | -0.6437 | -0.0006437 | 498.8 | -0.6358 | -0.0006358 | 498.8 | -0.6317 | -0.0006317 | 498.8 | -0.6288 | -0.0006288 | 498.8 | -0.6996 | -0.0006996 | 498.8 | -0.6472 | -0.0006472 | 498.8 | -0.6375 | -0.0006375 | 498.8 | -0.6249 | -0.0006249 | 498.8 | -0.6154 | -0.0006154 | 498.8 | -0.612 | -0.000612
499.3 | -0.6996 | -0.0006996 | 499.3 | -0.6501 | -0.0006501 | 499.3 | -0.6404 | -0.0006404 | 499.3 | -0.6217 | -0.0006217 | 499.3 | -0.6217 | -0.0006217 | 499.3 | -0.6039 | -0.0006039 | 499.3 | -0.6996 | -0.0006996 | 499.3 | -0.6537 | -0.0006537 | 499.3 | -0.6437 | -0.0006437 | 499.3 | -0.6358 | -0.0006358 | 499.3 | -0.6317 | -0.0006317 | 499.3 | -0.6288 | -0.0006288 | 499.3 | -0.6996 | -0.0006996 | 499.3 | -0.6472 | -0.0006472 | 499.3 | -0.6375 | -0.0006375 | 499.3 | -0.6249 | -0.0006249 | 499.3 | -0.6154 | -0.0006154 | 499.3 | -0.612 | -0.000612
499.8 | -0.6996 | -0.0006996 | 499.8 | -0.6501 | -0.0006501 | 499.8 | -0.6404 | -0.0006404 | 499.8 | -0.6217 | -0.0006217 | 499.8 | -0.6217 | -0.0006217 | 499.8 | -0.6039 | -0.0006039 | 499.8 | -0.6996 | -0.0006996 | 499.8 | -0.6536 | -0.0006536 | 499.8 | -0.6437 | -0.0006437 | 499.8 | -0.6358 | -0.0006358 | 499.8 | -0.6317 | -0.0006317 | 499.8 | -0.6288 | -0.0006288 | 499.8 | -0.6996 | -0.0006996 | 499.8 | -0.6472 | -0.0006472 | 499.8 | -0.6375 | -0.0006375 | 499.8 | -0.6249 | -0.0006249 | 499.8 | -0.6154 | -0.0006154 | 499.8 | -0.612 | -0.000612
500.3 | -0.6995 | -0.0006995 | 500.3 | -0.6502 | -0.0006502 | 500.3 | -0.6404 | -0.0006404 | 500.3 | -0.6217 | -0.0006217 | 500.3 | -0.6217 | -0.0006217 | 500.3 | -0.6039 | -0.0006039 | 500.3 | -0.6995 | -0.0006995 | 500.3 | -0.6536 | -0.0006536 | 500.3 | -0.6437 | -0.0006437 | 500.3 | -0.6358 | -0.0006358 | 500.3 | -0.6317 | -0.0006317 | 500.3 | -0.6288 | -0.0006288 | 500.3 | -0.6995 | -0.0006995 | 500.3 | -0.6472 | -0.0006472 | 500.3 | -0.6375 | -0.0006375 | 500.3 | -0.6249 | -0.0006249 | 500.3 | -0.6154 | -0.0006154 | 500.3 | -0.612 | -0.000612
500.8 | -0.6995 | -0.0006995 | 500.8 | -0.6502 | -0.0006502 | 500.8 | -0.6404 | -0.0006404 | 500.8 | -0.6217 | -0.0006217 | 500.8 | -0.6217 | -0.0006217 | 500.8 | -0.6039 | -0.0006039 | 500.8 | -0.6995 | -0.0006995 | 500.8 | -0.6536 | -0.0006536 | 500.8 | -0.6437 | -0.0006437 | 500.8 | -0.6358 | -0.0006358 | 500.8 | -0.6316 | -0.0006316 | 500.8 | -0.6288 | -0.0006288 | 500.8 | -0.6995 | -0.0006995 | 500.8 | -0.6472 | -0.0006472 | 500.8 | -0.6375 | -0.0006375 | 500.8 | -0.6249 | -0.0006249 | 500.8 | -0.6154 | -0.0006154 | 500.8 | -0.612 | -0.000612
501.3 | -0.6995 | -0.0006995 | 501.3 | -0.6502 | -0.0006502 | 501.3 | -0.6404 | -0.0006404 | 501.3 | -0.6217 | -0.0006217 | 501.3 | -0.6217 | -0.0006217 | 501.3 | -0.6039 | -0.0006039 | 501.3 | -0.6995 | -0.0006995 | 501.3 | -0.6536 | -0.0006536 | 501.3 | -0.6437 | -0.0006437 | 501.3 | -0.6358 | -0.0006358 | 501.3 | -0.6316 | -0.0006316 | 501.3 | -0.6288 | -0.0006288 | 501.3 | -0.6995 | -0.0006995 | 501.3 | -0.6472 | -0.0006472 | 501.3 | -0.6375 | -0.0006375 | 501.3 | -0.6249 | -0.0006249 | 501.3 | -0.6154 | -0.0006154 | 501.3 | -0.612 | -0.000612
501.8 | -0.6994 | -0.0006994 | 501.8 | -0.6502 | -0.0006502 | 501.8 | -0.6404 | -0.0006404 | 501.8 | -0.6217 | -0.0006217 | 501.8 | -0.6217 | -0.0006217 | 501.8 | -0.6039 | -0.0006039 | 501.8 | -0.6994 | -0.0006994 | 501.8 | -0.6536 | -0.0006536 | 501.8 | -0.6437 | -0.0006437 | 501.8 | -0.6357 | -0.0006357 | 501.8 | -0.6316 | -0.0006316 | 501.8 | -0.6288 | -0.0006288 | 501.8 | -0.6994 | -0.0006994 | 501.8 | -0.6472 | -0.0006472 | 501.8 | -0.6375 | -0.0006375 | 501.8 | -0.6248 | -0.0006248 | 501.8 | -0.6154 | -0.0006154 | 501.8 | -0.612 | -0.000612
502.4 | -0.6994 | -0.0006994 | 502.4 | -0.6502 | -0.0006502 | 502.4 | -0.6404 | -0.0006404 | 502.4 | -0.6217 | -0.0006217 | 502.4 | -0.6218 | -0.0006218 | 502.4 | -0.6039 | -0.0006039 | 502.4 | -0.6994 | -0.0006994 | 502.4 | -0.6536 | -0.0006536 | 502.4 | -0.6437 | -0.0006437 | 502.4 | -0.6357 | -0.0006357 | 502.4 | -0.6316 | -0.0006316 | 502.4 | -0.6288 | -0.0006288 | 502.4 | -0.6994 | -0.0006994 | 502.4 | -0.6472 | -0.0006472 | 502.4 | -0.6375 | -0.0006375 | 502.4 | -0.6248 | -0.0006248 | 502.4 | -0.6154 | -0.0006154 | 502.4 | -0.612 | -0.000612
502.9 | -0.6994 | -0.0006994 | 502.9 | -0.6502 | -0.0006502 | 502.9 | -0.6404 | -0.0006404 | 502.9 | -0.6217 | -0.0006217 | 502.9 | -0.6218 | -0.0006218 | 502.9 | -0.6039 | -0.0006039 | 502.9 | -0.6994 | -0.0006994 | 502.9 | -0.6536 | -0.0006536 | 502.9 | -0.6437 | -0.0006437 | 502.9 | -0.6357 | -0.0006357 | 502.9 | -0.6316 | -0.0006316 | 502.9 | -0.6288 | -0.0006288 | 502.9 | -0.6994 | -0.0006994 | 502.9 | -0.6472 | -0.0006472 | 502.9 | -0.6375 | -0.0006375 | 502.9 | -0.6248 | -0.0006248 | 502.9 | -0.6154 | -0.0006154 | 502.9 | -0.612 | -0.000612
503.4 | -0.6993 | -0.0006993 | 503.4 | -0.6502 | -0.0006502 | 503.4 | -0.6404 | -0.0006404 | 503.4 | -0.6218 | -0.0006218 | 503.4 | -0.6218 | -0.0006218 | 503.4 | -0.6039 | -0.0006039 | 503.4 | -0.6993 | -0.0006993 | 503.4 | -0.6536 | -0.0006536 | 503.4 | -0.6437 | -0.0006437 | 503.4 | -0.6357 | -0.0006357 | 503.4 | -0.6316 | -0.0006316 | 503.4 | -0.6288 | -0.0006288 | 503.4 | -0.6993 | -0.0006993 | 503.4 | -0.6472 | -0.0006472 | 503.4 | -0.6375 | -0.0006375 | 503.4 | -0.6248 | -0.0006248 | 503.4 | -0.6154 | -0.0006154 | 503.4 | -0.612 | -0.000612
503.9 | -0.6993 | -0.0006993 | 503.9 | -0.6502 | -0.0006502 | 503.9 | -0.6404 | -0.0006404 | 503.9 | -0.6218 | -0.0006218 | 503.9 | -0.6218 | -0.0006218 | 503.9 | -0.6039 | -0.0006039 | 503.9 | -0.6993 | -0.0006993 | 503.9 | -0.6536 | -0.0006536 | 503.9 | -0.6437 | -0.0006437 | 503.9 | -0.6357 | -0.0006357 | 503.9 | -0.6316 | -0.0006316 | 503.9 | -0.6288 | -0.0006288 | 503.9 | -0.6993 | -0.0006993 | 503.9 | -0.6473 | -0.0006473 | 503.9 | -0.6375 | -0.0006375 | 503.9 | -0.6248 | -0.0006248 | 503.9 | -0.6154 | -0.0006154 | 503.9 | -0.612 | -0.000612
504.4 | -0.6993 | -0.0006993 | 504.4 | -0.6502 | -0.0006502 | 504.4 | -0.6404 | -0.0006404 | 504.4 | -0.6218 | -0.0006218 | 504.4 | -0.6218 | -0.0006218 | 504.4 | -0.6039 | -0.0006039 | 504.4 | -0.6993 | -0.0006993 | 504.4 | -0.6535 | -0.0006535 | 504.4 | -0.6437 | -0.0006437 | 504.4 | -0.6357 | -0.0006357 | 504.4 | -0.6316 | -0.0006316 | 504.4 | -0.6288 | -0.0006288 | 504.4 | -0.6993 | -0.0006993 | 504.4 | -0.6473 | -0.0006473 | 504.4 | -0.6375 | -0.0006375 | 504.4 | -0.6248 | -0.0006248 | 504.4 | -0.6154 | -0.0006154 | 504.4 | -0.612 | -0.000612
504.9 | -0.6993 | -0.0006993 | 504.9 | -0.6502 | -0.0006502 | 504.9 | -0.6404 | -0.0006404 | 504.9 | -0.6217 | -0.0006217 | 504.9 | -0.6218 | -0.0006218 | 504.9 | -0.604 | -0.000604 | 504.9 | -0.6993 | -0.0006993 | 504.9 | -0.6535 | -0.0006535 | 504.9 | -0.6437 | -0.0006437 | 504.9 | -0.6357 | -0.0006357 | 504.9 | -0.6316 | -0.0006316 | 504.9 | -0.6288 | -0.0006288 | 504.9 | -0.6993 | -0.0006993 | 504.9 | -0.6473 | -0.0006473 | 504.9 | -0.6375 | -0.0006375 | 504.9 | -0.6248 | -0.0006248 | 504.9 | -0.6154 | -0.0006154 | 504.9 | -0.612 | -0.000612
505.4 | -0.6993 | -0.0006993 | 505.4 | -0.6502 | -0.0006502 | 505.4 | -0.6404 | -0.0006404 | 505.4 | -0.6217 | -0.0006217 | 505.4 | -0.6219 | -0.0006219 | 505.4 | -0.604 | -0.000604 | 505.4 | -0.6993 | -0.0006993 | 505.4 | -0.6535 | -0.0006535 | 505.4 | -0.6437 | -0.0006437 | 505.4 | -0.6357 | -0.0006357 | 505.4 | -0.6316 | -0.0006316 | 505.4 | -0.6288 | -0.0006288 | 505.4 | -0.6993 | -0.0006993 | 505.4 | -0.6473 | -0.0006473 | 505.4 | -0.6375 | -0.0006375 | 505.4 | -0.6248 | -0.0006248 | 505.4 | -0.6154 | -0.0006154 | 505.4 | -0.612 | -0.000612
505.9 | -0.6993 | -0.0006993 | 505.9 | -0.6502 | -0.0006502 | 505.9 | -0.6405 | -0.0006405 | 505.9 | -0.6218 | -0.0006218 | 505.9 | -0.6219 | -0.0006219 | 505.9 | -0.604 | -0.000604 | 505.9 | -0.6993 | -0.0006993 | 505.9 | -0.6535 | -0.0006535 | 505.9 | -0.6437 | -0.0006437 | 505.9 | -0.6357 | -0.0006357 | 505.9 | -0.6316 | -0.0006316 | 505.9 | -0.6288 | -0.0006288 | 505.9 | -0.6993 | -0.0006993 | 505.9 | -0.6473 | -0.0006473 | 505.9 | -0.6375 | -0.0006375 | 505.9 | -0.6248 | -0.0006248 | 505.9 | -0.6154 | -0.0006154 | 505.9 | -0.612 | -0.000612
506.4 | -0.6993 | -0.0006993 | 506.4 | -0.6502 | -0.0006502 | 506.4 | -0.6405 | -0.0006405 | 506.4 | -0.6218 | -0.0006218 | 506.4 | -0.6219 | -0.0006219 | 506.4 | -0.604 | -0.000604 | 506.4 | -0.6993 | -0.0006993 | 506.4 | -0.6535 | -0.0006535 | 506.4 | -0.6437 | -0.0006437 | 506.4 | -0.6357 | -0.0006357 | 506.4 | -0.6316 | -0.0006316 | 506.4 | -0.6288 | -0.0006288 | 506.4 | -0.6993 | -0.0006993 | 506.4 | -0.6473 | -0.0006473 | 506.4 | -0.6375 | -0.0006375 | 506.4 | -0.6248 | -0.0006248 | 506.4 | -0.6154 | -0.0006154 | 506.4 | -0.612 | -0.000612
506.9 | -0.6992 | -0.0006992 | 506.9 | -0.6502 | -0.0006502 | 506.9 | -0.6404 | -0.0006404 | 506.9 | -0.6218 | -0.0006218 | 506.9 | -0.6219 | -0.0006219 | 506.9 | -0.604 | -0.000604 | 506.9 | -0.6992 | -0.0006992 | 506.9 | -0.6535 | -0.0006535 | 506.9 | -0.6437 | -0.0006437 | 506.9 | -0.6357 | -0.0006357 | 506.9 | -0.6316 | -0.0006316 | 506.9 | -0.6288 | -0.0006288 | 506.9 | -0.6992 | -0.0006992 | 506.9 | -0.6473 | -0.0006473 | 506.9 | -0.6375 | -0.0006375 | 506.9 | -0.6248 | -0.0006248 | 506.9 | -0.6154 | -0.0006154 | 506.9 | -0.612 | -0.000612
507.5 | -0.6992 | -0.0006992 | 507.5 | -0.6502 | -0.0006502 | 507.5 | -0.6404 | -0.0006404 | 507.5 | -0.6218 | -0.0006218 | 507.5 | -0.6219 | -0.0006219 | 507.5 | -0.604 | -0.000604 | 507.5 | -0.6992 | -0.0006992 | 507.5 | -0.6535 | -0.0006535 | 507.5 | -0.6437 | -0.0006437 | 507.5 | -0.6357 | -0.0006357 | 507.5 | -0.6316 | -0.0006316 | 507.5 | -0.6288 | -0.0006288 | 507.5 | -0.6992 | -0.0006992 | 507.5 | -0.6473 | -0.0006473 | 507.5 | -0.6375 | -0.0006375 | 507.5 | -0.6248 | -0.0006248 | 507.5 | -0.6154 | -0.0006154 | 507.5 | -0.612 | -0.000612
508 | -0.6992 | -0.0006992 | 508 | -0.6502 | -0.0006502 | 508 | -0.6404 | -0.0006404 | 508 | -0.6218 | -0.0006218 | 508 | -0.6219 | -0.0006219 | 508 | -0.604 | -0.000604 | 508 | -0.6992 | -0.0006992 | 508 | -0.6535 | -0.0006535 | 508 | -0.6437 | -0.0006437 | 508 | -0.6357 | -0.0006357 | 508 | -0.6316 | -0.0006316 | 508 | -0.6288 | -0.0006288 | 508 | -0.6992 | -0.0006992 | 508 | -0.6472 | -0.0006472 | 508 | -0.6375 | -0.0006375 | 508 | -0.6248 | -0.0006248 | 508 | -0.6154 | -0.0006154 | 508 | -0.612 | -0.000612
508.5 | -0.6992 | -0.0006992 | 508.5 | -0.6502 | -0.0006502 | 508.5 | -0.6404 | -0.0006404 | 508.5 | -0.6219 | -0.0006219 | 508.5 | -0.622 | -0.000622 | 508.5 | -0.604 | -0.000604 | 508.5 | -0.6992 | -0.0006992 | 508.5 | -0.6535 | -0.0006535 | 508.5 | -0.6437 | -0.0006437 | 508.5 | -0.6357 | -0.0006357 | 508.5 | -0.6316 | -0.0006316 | 508.5 | -0.6288 | -0.0006288 | 508.5 | -0.6992 | -0.0006992 | 508.5 | -0.6472 | -0.0006472 | 508.5 | -0.6375 | -0.0006375 | 508.5 | -0.6248 | -0.0006248 | 508.5 | -0.6154 | -0.0006154 | 508.5 | -0.612 | -0.000612
509 | -0.6991 | -0.0006991 | 509 | -0.6502 | -0.0006502 | 509 | -0.6404 | -0.0006404 | 509 | -0.6219 | -0.0006219 | 509 | -0.622 | -0.000622 | 509 | -0.604 | -0.000604 | 509 | -0.6991 | -0.0006991 | 509 | -0.6535 | -0.0006535 | 509 | -0.6437 | -0.0006437 | 509 | -0.6357 | -0.0006357 | 509 | -0.6316 | -0.0006316 | 509 | -0.6287 | -0.0006287 | 509 | -0.6991 | -0.0006991 | 509 | -0.6472 | -0.0006472 | 509 | -0.6375 | -0.0006375 | 509 | -0.6248 | -0.0006248 | 509 | -0.6154 | -0.0006154 | 509 | -0.612 | -0.000612
509.5 | -0.6991 | -0.0006991 | 509.5 | -0.6502 | -0.0006502 | 509.5 | -0.6405 | -0.0006405 | 509.5 | -0.6219 | -0.0006219 | 509.5 | -0.622 | -0.000622 | 509.5 | -0.604 | -0.000604 | 509.5 | -0.6991 | -0.0006991 | 509.5 | -0.6535 | -0.0006535 | 509.5 | -0.6437 | -0.0006437 | 509.5 | -0.6357 | -0.0006357 | 509.5 | -0.6315 | -0.0006315 | 509.5 | -0.6287 | -0.0006287 | 509.5 | -0.6991 | -0.0006991 | 509.5 | -0.6472 | -0.0006472 | 509.5 | -0.6375 | -0.0006375 | 509.5 | -0.6248 | -0.0006248 | 509.5 | -0.6154 | -0.0006154 | 509.5 | -0.612 | -0.000612
510 | -0.6991 | -0.0006991 | 510 | -0.6502 | -0.0006502 | 510 | -0.6405 | -0.0006405 | 510 | -0.622 | -0.000622 | 510 | -0.622 | -0.000622 | 510 | -0.6041 | -0.0006041 | 510 | -0.6991 | -0.0006991 | 510 | -0.6535 | -0.0006535 | 510 | -0.6437 | -0.0006437 | 510 | -0.6357 | -0.0006357 | 510 | -0.6315 | -0.0006315 | 510 | -0.6287 | -0.0006287 | 510 | -0.6991 | -0.0006991 | 510 | -0.6472 | -0.0006472 | 510 | -0.6375 | -0.0006375 | 510 | -0.6248 | -0.0006248 | 510 | -0.6154 | -0.0006154 | 510 | -0.612 | -0.000612
510.5 | -0.6991 | -0.0006991 | 510.5 | -0.6502 | -0.0006502 | 510.5 | -0.6405 | -0.0006405 | 510.5 | -0.622 | -0.000622 | 510.5 | -0.622 | -0.000622 | 510.5 | -0.6041 | -0.0006041 | 510.5 | -0.6991 | -0.0006991 | 510.5 | -0.6535 | -0.0006535 | 510.5 | -0.6437 | -0.0006437 | 510.5 | -0.6357 | -0.0006357 | 510.5 | -0.6315 | -0.0006315 | 510.5 | -0.6287 | -0.0006287 | 510.5 | -0.6991 | -0.0006991 | 510.5 | -0.6472 | -0.0006472 | 510.5 | -0.6375 | -0.0006375 | 510.5 | -0.6248 | -0.0006248 | 510.5 | -0.6154 | -0.0006154 | 510.5 | -0.612 | -0.000612
511 | -0.6991 | -0.0006991 | 511 | -0.6502 | -0.0006502 | 511 | -0.6405 | -0.0006405 | 511 | -0.622 | -0.000622 | 511 | -0.622 | -0.000622 | 511 | -0.6041 | -0.0006041 | 511 | -0.6991 | -0.0006991 | 511 | -0.6535 | -0.0006535 | 511 | -0.6437 | -0.0006437 | 511 | -0.6357 | -0.0006357 | 511 | -0.6315 | -0.0006315 | 511 | -0.6287 | -0.0006287 | 511 | -0.6991 | -0.0006991 | 511 | -0.6472 | -0.0006472 | 511 | -0.6375 | -0.0006375 | 511 | -0.6248 | -0.0006248 | 511 | -0.6154 | -0.0006154 | 511 | -0.612 | -0.000612
511.5 | -0.699 | -0.000699 | 511.5 | -0.6502 | -0.0006502 | 511.5 | -0.6405 | -0.0006405 | 511.5 | -0.622 | -0.000622 | 511.5 | -0.6221 | -0.0006221 | 511.5 | -0.6041 | -0.0006041 | 511.5 | -0.699 | -0.000699 | 511.5 | -0.6535 | -0.0006535 | 511.5 | -0.6437 | -0.0006437 | 511.5 | -0.6357 | -0.0006357 | 511.5 | -0.6315 | -0.0006315 | 511.5 | -0.6287 | -0.0006287 | 511.5 | -0.699 | -0.000699 | 511.5 | -0.6472 | -0.0006472 | 511.5 | -0.6375 | -0.0006375 | 511.5 | -0.6248 | -0.0006248 | 511.5 | -0.6154 | -0.0006154 | 511.5 | -0.612 | -0.000612
512 | -0.699 | -0.000699 | 512 | -0.6502 | -0.0006502 | 512 | -0.6405 | -0.0006405 | 512 | -0.622 | -0.000622 | 512 | -0.6221 | -0.0006221 | 512 | -0.6041 | -0.0006041 | 512 | -0.699 | -0.000699 | 512 | -0.6535 | -0.0006535 | 512 | -0.6437 | -0.0006437 | 512 | -0.6357 | -0.0006357 | 512 | -0.6315 | -0.0006315 | 512 | -0.6287 | -0.0006287 | 512 | -0.699 | -0.000699 | 512 | -0.6472 | -0.0006472 | 512 | -0.6375 | -0.0006375 | 512 | -0.6248 | -0.0006248 | 512 | -0.6154 | -0.0006154 | 512 | -0.612 | -0.000612
512.5 | -0.699 | -0.000699 | 512.5 | -0.6502 | -0.0006502 | 512.5 | -0.6405 | -0.0006405 | 512.5 | -0.622 | -0.000622 | 512.5 | -0.6221 | -0.0006221 | 512.5 | -0.6041 | -0.0006041 | 512.5 | -0.699 | -0.000699 | 512.5 | -0.6535 | -0.0006535 | 512.5 | -0.6437 | -0.0006437 | 512.5 | -0.6357 | -0.0006357 | 512.5 | -0.6315 | -0.0006315 | 512.5 | -0.6287 | -0.0006287 | 512.5 | -0.699 | -0.000699 | 512.5 | -0.6472 | -0.0006472 | 512.5 | -0.6375 | -0.0006375 | 512.5 | -0.6247 | -0.0006247 | 512.5 | -0.6154 | -0.0006154 | 512.5 | -0.612 | -0.000612
513.1 | -0.699 | -0.000699 | 513.1 | -0.6503 | -0.0006503 | 513.1 | -0.6405 | -0.0006405 | 513.1 | -0.622 | -0.000622 | 513.1 | -0.6221 | -0.0006221 | 513.1 | -0.6041 | -0.0006041 | 513.1 | -0.699 | -0.000699 | 513.1 | -0.6535 | -0.0006535 | 513.1 | -0.6437 | -0.0006437 | 513.1 | -0.6357 | -0.0006357 | 513.1 | -0.6315 | -0.0006315 | 513.1 | -0.6287 | -0.0006287 | 513.1 | -0.699 | -0.000699 | 513.1 | -0.6472 | -0.0006472 | 513.1 | -0.6375 | -0.0006375 | 513.1 | -0.6247 | -0.0006247 | 513.1 | -0.6154 | -0.0006154 | 513.1 | -0.612 | -0.000612
513.6 | -0.699 | -0.000699 | 513.6 | -0.6503 | -0.0006503 | 513.6 | -0.6405 | -0.0006405 | 513.6 | -0.622 | -0.000622 | 513.6 | -0.6221 | -0.0006221 | 513.6 | -0.6041 | -0.0006041 | 513.6 | -0.699 | -0.000699 | 513.6 | -0.6534 | -0.0006534 | 513.6 | -0.6437 | -0.0006437 | 513.6 | -0.6357 | -0.0006357 | 513.6 | -0.6315 | -0.0006315 | 513.6 | -0.6287 | -0.0006287 | 513.6 | -0.699 | -0.000699 | 513.6 | -0.6472 | -0.0006472 | 513.6 | -0.6375 | -0.0006375 | 513.6 | -0.6247 | -0.0006247 | 513.6 | -0.6154 | -0.0006154 | 513.6 | -0.612 | -0.000612
514.1 | -0.6989 | -0.0006989 | 514.1 | -0.6503 | -0.0006503 | 514.1 | -0.6405 | -0.0006405 | 514.1 | -0.6221 | -0.0006221 | 514.1 | -0.6221 | -0.0006221 | 514.1 | -0.6041 | -0.0006041 | 514.1 | -0.6989 | -0.0006989 | 514.1 | -0.6534 | -0.0006534 | 514.1 | -0.6437 | -0.0006437 | 514.1 | -0.6357 | -0.0006357 | 514.1 | -0.6315 | -0.0006315 | 514.1 | -0.6287 | -0.0006287 | 514.1 | -0.6989 | -0.0006989 | 514.1 | -0.6472 | -0.0006472 | 514.1 | -0.6375 | -0.0006375 | 514.1 | -0.6247 | -0.0006247 | 514.1 | -0.6154 | -0.0006154 | 514.1 | -0.612 | -0.000612
514.6 | -0.6989 | -0.0006989 | 514.6 | -0.6503 | -0.0006503 | 514.6 | -0.6405 | -0.0006405 | 514.6 | -0.6221 | -0.0006221 | 514.6 | -0.6221 | -0.0006221 | 514.6 | -0.6042 | -0.0006042 | 514.6 | -0.6989 | -0.0006989 | 514.6 | -0.6534 | -0.0006534 | 514.6 | -0.6437 | -0.0006437 | 514.6 | -0.6357 | -0.0006357 | 514.6 | -0.6315 | -0.0006315 | 514.6 | -0.6287 | -0.0006287 | 514.6 | -0.6989 | -0.0006989 | 514.6 | -0.6472 | -0.0006472 | 514.6 | -0.6375 | -0.0006375 | 514.6 | -0.6247 | -0.0006247 | 514.6 | -0.6154 | -0.0006154 | 514.6 | -0.612 | -0.000612
515.1 | -0.6989 | -0.0006989 | 515.1 | -0.6503 | -0.0006503 | 515.1 | -0.6405 | -0.0006405 | 515.1 | -0.6221 | -0.0006221 | 515.1 | -0.6222 | -0.0006222 | 515.1 | -0.6042 | -0.0006042 | 515.1 | -0.6989 | -0.0006989 | 515.1 | -0.6534 | -0.0006534 | 515.1 | -0.6436 | -0.0006436 | 515.1 | -0.6357 | -0.0006357 | 515.1 | -0.6315 | -0.0006315 | 515.1 | -0.6287 | -0.0006287 | 515.1 | -0.6989 | -0.0006989 | 515.1 | -0.6472 | -0.0006472 | 515.1 | -0.6375 | -0.0006375 | 515.1 | -0.6247 | -0.0006247 | 515.1 | -0.6154 | -0.0006154 | 515.1 | -0.612 | -0.000612
515.6 | -0.6989 | -0.0006989 | 515.6 | -0.6503 | -0.0006503 | 515.6 | -0.6405 | -0.0006405 | 515.6 | -0.6221 | -0.0006221 | 515.6 | -0.6222 | -0.0006222 | 515.6 | -0.6042 | -0.0006042 | 515.6 | -0.6989 | -0.0006989 | 515.6 | -0.6534 | -0.0006534 | 515.6 | -0.6436 | -0.0006436 | 515.6 | -0.6356 | -0.0006356 | 515.6 | -0.6315 | -0.0006315 | 515.6 | -0.6287 | -0.0006287 | 515.6 | -0.6989 | -0.0006989 | 515.6 | -0.6472 | -0.0006472 | 515.6 | -0.6375 | -0.0006375 | 515.6 | -0.6247 | -0.0006247 | 515.6 | -0.6154 | -0.0006154 | 515.6 | -0.612 | -0.000612
516.1 | -0.6988 | -0.0006988 | 516.1 | -0.6503 | -0.0006503 | 516.1 | -0.6405 | -0.0006405 | 516.1 | -0.6221 | -0.0006221 | 516.1 | -0.6222 | -0.0006222 | 516.1 | -0.6042 | -0.0006042 | 516.1 | -0.6988 | -0.0006988 | 516.1 | -0.6534 | -0.0006534 | 516.1 | -0.6436 | -0.0006436 | 516.1 | -0.6356 | -0.0006356 | 516.1 | -0.6315 | -0.0006315 | 516.1 | -0.6287 | -0.0006287 | 516.1 | -0.6988 | -0.0006988 | 516.1 | -0.6472 | -0.0006472 | 516.1 | -0.6375 | -0.0006375 | 516.1 | -0.6247 | -0.0006247 | 516.1 | -0.6154 | -0.0006154 | 516.1 | -0.612 | -0.000612
516.6 | -0.6988 | -0.0006988 | 516.6 | -0.6503 | -0.0006503 | 516.6 | -0.6405 | -0.0006405 | 516.6 | -0.6221 | -0.0006221 | 516.6 | -0.6222 | -0.0006222 | 516.6 | -0.6042 | -0.0006042 | 516.6 | -0.6988 | -0.0006988 | 516.6 | -0.6534 | -0.0006534 | 516.6 | -0.6436 | -0.0006436 | 516.6 | -0.6356 | -0.0006356 | 516.6 | -0.6315 | -0.0006315 | 516.6 | -0.6287 | -0.0006287 | 516.6 | -0.6988 | -0.0006988 | 516.6 | -0.6472 | -0.0006472 | 516.6 | -0.6375 | -0.0006375 | 516.6 | -0.6247 | -0.0006247 | 516.6 | -0.6154 | -0.0006154 | 516.6 | -0.612 | -0.000612
517.1 | -0.6988 | -0.0006988 | 517.1 | -0.6503 | -0.0006503 | 517.1 | -0.6405 | -0.0006405 | 517.1 | -0.6221 | -0.0006221 | 517.1 | -0.6222 | -0.0006222 | 517.1 | -0.6042 | -0.0006042 | 517.1 | -0.6988 | -0.0006988 | 517.1 | -0.6534 | -0.0006534 | 517.1 | -0.6436 | -0.0006436 | 517.1 | -0.6356 | -0.0006356 | 517.1 | -0.6314 | -0.0006314 | 517.1 | -0.6287 | -0.0006287 | 517.1 | -0.6988 | -0.0006988 | 517.1 | -0.6472 | -0.0006472 | 517.1 | -0.6375 | -0.0006375 | 517.1 | -0.6247 | -0.0006247 | 517.1 | -0.6154 | -0.0006154 | 517.1 | -0.612 | -0.000612
517.7 | -0.6987 | -0.0006987 | 517.7 | -0.6503 | -0.0006503 | 517.7 | -0.6405 | -0.0006405 | 517.7 | -0.6221 | -0.0006221 | 517.7 | -0.6222 | -0.0006222 | 517.7 | -0.6042 | -0.0006042 | 517.7 | -0.6987 | -0.0006987 | 517.7 | -0.6534 | -0.0006534 | 517.7 | -0.6436 | -0.0006436 | 517.7 | -0.6356 | -0.0006356 | 517.7 | -0.6314 | -0.0006314 | 517.7 | -0.6287 | -0.0006287 | 517.7 | -0.6987 | -0.0006987 | 517.7 | -0.6473 | -0.0006473 | 517.7 | -0.6375 | -0.0006375 | 517.7 | -0.6247 | -0.0006247 | 517.7 | -0.6154 | -0.0006154 | 517.7 | -0.612 | -0.000612
518.2 | -0.6987 | -0.0006987 | 518.2 | -0.6503 | -0.0006503 | 518.2 | -0.6405 | -0.0006405 | 518.2 | -0.6221 | -0.0006221 | 518.2 | -0.6222 | -0.0006222 | 518.2 | -0.6042 | -0.0006042 | 518.2 | -0.6987 | -0.0006987 | 518.2 | -0.6534 | -0.0006534 | 518.2 | -0.6436 | -0.0006436 | 518.2 | -0.6356 | -0.0006356 | 518.2 | -0.6314 | -0.0006314 | 518.2 | -0.6287 | -0.0006287 | 518.2 | -0.6987 | -0.0006987 | 518.2 | -0.6473 | -0.0006473 | 518.2 | -0.6375 | -0.0006375 | 518.2 | -0.6247 | -0.0006247 | 518.2 | -0.6154 | -0.0006154 | 518.2 | -0.612 | -0.000612
518.7 | -0.6987 | -0.0006987 | 518.7 | -0.6503 | -0.0006503 | 518.7 | -0.6405 | -0.0006405 | 518.7 | -0.6221 | -0.0006221 | 518.7 | -0.6223 | -0.0006223 | 518.7 | -0.6042 | -0.0006042 | 518.7 | -0.6987 | -0.0006987 | 518.7 | -0.6534 | -0.0006534 | 518.7 | -0.6436 | -0.0006436 | 518.7 | -0.6356 | -0.0006356 | 518.7 | -0.6314 | -0.0006314 | 518.7 | -0.6287 | -0.0006287 | 518.7 | -0.6987 | -0.0006987 | 518.7 | -0.6473 | -0.0006473 | 518.7 | -0.6375 | -0.0006375 | 518.7 | -0.6247 | -0.0006247 | 518.7 | -0.6154 | -0.0006154 | 518.7 | -0.612 | -0.000612
519.2 | -0.6987 | -0.0006987 | 519.2 | -0.6503 | -0.0006503 | 519.2 | -0.6405 | -0.0006405 | 519.2 | -0.6221 | -0.0006221 | 519.2 | -0.6223 | -0.0006223 | 519.2 | -0.6042 | -0.0006042 | 519.2 | -0.6987 | -0.0006987 | 519.2 | -0.6534 | -0.0006534 | 519.2 | -0.6436 | -0.0006436 | 519.2 | -0.6356 | -0.0006356 | 519.2 | -0.6314 | -0.0006314 | 519.2 | -0.6287 | -0.0006287 | 519.2 | -0.6987 | -0.0006987 | 519.2 | -0.6473 | -0.0006473 | 519.2 | -0.6375 | -0.0006375 | 519.2 | -0.6247 | -0.0006247 | 519.2 | -0.6154 | -0.0006154 | 519.2 | -0.612 | -0.000612
519.7 | -0.6987 | -0.0006987 | 519.7 | -0.6503 | -0.0006503 | 519.7 | -0.6405 | -0.0006405 | 519.7 | -0.6222 | -0.0006222 | 519.7 | -0.6223 | -0.0006223 | 519.7 | -0.6042 | -0.0006042 | 519.7 | -0.6987 | -0.0006987 | 519.7 | -0.6534 | -0.0006534 | 519.7 | -0.6436 | -0.0006436 | 519.7 | -0.6356 | -0.0006356 | 519.7 | -0.6314 | -0.0006314 | 519.7 | -0.6287 | -0.0006287 | 519.7 | -0.6987 | -0.0006987 | 519.7 | -0.6473 | -0.0006473 | 519.7 | -0.6375 | -0.0006375 | 519.7 | -0.6247 | -0.0006247 | 519.7 | -0.6154 | -0.0006154 | 519.7 | -0.612 | -0.000612
520.2 | -0.6986 | -0.0006986 | 520.2 | -0.6503 | -0.0006503 | 520.2 | -0.6405 | -0.0006405 | 520.2 | -0.6222 | -0.0006222 | 520.2 | -0.6223 | -0.0006223 | 520.2 | -0.6043 | -0.0006043 | 520.2 | -0.6986 | -0.0006986 | 520.2 | -0.6534 | -0.0006534 | 520.2 | -0.6436 | -0.0006436 | 520.2 | -0.6356 | -0.0006356 | 520.2 | -0.6314 | -0.0006314 | 520.2 | -0.6287 | -0.0006287 | 520.2 | -0.6986 | -0.0006986 | 520.2 | -0.6473 | -0.0006473 | 520.2 | -0.6375 | -0.0006375 | 520.2 | -0.6247 | -0.0006247 | 520.2 | -0.6154 | -0.0006154 | 520.2 | -0.612 | -0.000612
520.7 | -0.6986 | -0.0006986 | 520.7 | -0.6504 | -0.0006504 | 520.7 | -0.6405 | -0.0006405 | 520.7 | -0.6223 | -0.0006223 | 520.7 | -0.6223 | -0.0006223 | 520.7 | -0.6043 | -0.0006043 | 520.7 | -0.6986 | -0.0006986 | 520.7 | -0.6533 | -0.0006533 | 520.7 | -0.6436 | -0.0006436 | 520.7 | -0.6356 | -0.0006356 | 520.7 | -0.6314 | -0.0006314 | 520.7 | -0.6287 | -0.0006287 | 520.7 | -0.6986 | -0.0006986 | 520.7 | -0.6473 | -0.0006473 | 520.7 | -0.6375 | -0.0006375 | 520.7 | -0.6247 | -0.0006247 | 520.7 | -0.6154 | -0.0006154 | 520.7 | -0.612 | -0.000612
521.2 | -0.6986 | -0.0006986 | 521.2 | -0.6504 | -0.0006504 | 521.2 | -0.6405 | -0.0006405 | 521.2 | -0.6223 | -0.0006223 | 521.2 | -0.6223 | -0.0006223 | 521.2 | -0.6043 | -0.0006043 | 521.2 | -0.6986 | -0.0006986 | 521.2 | -0.6533 | -0.0006533 | 521.2 | -0.6436 | -0.0006436 | 521.2 | -0.6356 | -0.0006356 | 521.2 | -0.6314 | -0.0006314 | 521.2 | -0.6287 | -0.0006287 | 521.2 | -0.6986 | -0.0006986 | 521.2 | -0.6473 | -0.0006473 | 521.2 | -0.6375 | -0.0006375 | 521.2 | -0.6247 | -0.0006247 | 521.2 | -0.6154 | -0.0006154 | 521.2 | -0.612 | -0.000612
521.7 | -0.6986 | -0.0006986 | 521.7 | -0.6504 | -0.0006504 | 521.7 | -0.6405 | -0.0006405 | 521.7 | -0.6223 | -0.0006223 | 521.7 | -0.6223 | -0.0006223 | 521.7 | -0.6043 | -0.0006043 | 521.7 | -0.6986 | -0.0006986 | 521.7 | -0.6533 | -0.0006533 | 521.7 | -0.6436 | -0.0006436 | 521.7 | -0.6356 | -0.0006356 | 521.7 | -0.6314 | -0.0006314 | 521.7 | -0.6287 | -0.0006287 | 521.7 | -0.6986 | -0.0006986 | 521.7 | -0.6473 | -0.0006473 | 521.7 | -0.6375 | -0.0006375 | 521.7 | -0.6247 | -0.0006247 | 521.7 | -0.6154 | -0.0006154 | 521.7 | -0.612 | -0.000612
522.2 | -0.6986 | -0.0006986 | 522.2 | -0.6504 | -0.0006504 | 522.2 | -0.6405 | -0.0006405 | 522.2 | -0.6223 | -0.0006223 | 522.2 | -0.6224 | -0.0006224 | 522.2 | -0.6043 | -0.0006043 | 522.2 | -0.6986 | -0.0006986 | 522.2 | -0.6533 | -0.0006533 | 522.2 | -0.6436 | -0.0006436 | 522.2 | -0.6356 | -0.0006356 | 522.2 | -0.6314 | -0.0006314 | 522.2 | -0.6287 | -0.0006287 | 522.2 | -0.6986 | -0.0006986 | 522.2 | -0.6473 | -0.0006473 | 522.2 | -0.6375 | -0.0006375 | 522.2 | -0.6247 | -0.0006247 | 522.2 | -0.6154 | -0.0006154 | 522.2 | -0.612 | -0.000612
522.8 | -0.6986 | -0.0006986 | 522.8 | -0.6504 | -0.0006504 | 522.8 | -0.6405 | -0.0006405 | 522.8 | -0.6223 | -0.0006223 | 522.8 | -0.6224 | -0.0006224 | 522.8 | -0.6043 | -0.0006043 | 522.8 | -0.6986 | -0.0006986 | 522.8 | -0.6533 | -0.0006533 | 522.8 | -0.6436 | -0.0006436 | 522.8 | -0.6356 | -0.0006356 | 522.8 | -0.6314 | -0.0006314 | 522.8 | -0.6287 | -0.0006287 | 522.8 | -0.6986 | -0.0006986 | 522.8 | -0.6473 | -0.0006473 | 522.8 | -0.6375 | -0.0006375 | 522.8 | -0.6247 | -0.0006247 | 522.8 | -0.6154 | -0.0006154 | 522.8 | -0.612 | -0.000612
523.3 | -0.6985 | -0.0006985 | 523.3 | -0.6504 | -0.0006504 | 523.3 | -0.6405 | -0.0006405 | 523.3 | -0.6223 | -0.0006223 | 523.3 | -0.6224 | -0.0006224 | 523.3 | -0.6043 | -0.0006043 | 523.3 | -0.6985 | -0.0006985 | 523.3 | -0.6533 | -0.0006533 | 523.3 | -0.6436 | -0.0006436 | 523.3 | -0.6356 | -0.0006356 | 523.3 | -0.6313 | -0.0006313 | 523.3 | -0.6287 | -0.0006287 | 523.3 | -0.6985 | -0.0006985 | 523.3 | -0.6473 | -0.0006473 | 523.3 | -0.6375 | -0.0006375 | 523.3 | -0.6247 | -0.0006247 | 523.3 | -0.6153 | -0.0006153 | 523.3 | -0.612 | -0.000612
523.8 | -0.6985 | -0.0006985 | 523.8 | -0.6504 | -0.0006504 | 523.8 | -0.6405 | -0.0006405 | 523.8 | -0.6223 | -0.0006223 | 523.8 | -0.6224 | -0.0006224 | 523.8 | -0.6043 | -0.0006043 | 523.8 | -0.6985 | -0.0006985 | 523.8 | -0.6533 | -0.0006533 | 523.8 | -0.6436 | -0.0006436 | 523.8 | -0.6356 | -0.0006356 | 523.8 | -0.6313 | -0.0006313 | 523.8 | -0.6286 | -0.0006286 | 523.8 | -0.6985 | -0.0006985 | 523.8 | -0.6473 | -0.0006473 | 523.8 | -0.6375 | -0.0006375 | 523.8 | -0.6247 | -0.0006247 | 523.8 | -0.6153 | -0.0006153 | 523.8 | -0.612 | -0.000612
524.3 | -0.6985 | -0.0006985 | 524.3 | -0.6504 | -0.0006504 | 524.3 | -0.6405 | -0.0006405 | 524.3 | -0.6223 | -0.0006223 | 524.3 | -0.6224 | -0.0006224 | 524.3 | -0.6043 | -0.0006043 | 524.3 | -0.6985 | -0.0006985 | 524.3 | -0.6533 | -0.0006533 | 524.3 | -0.6436 | -0.0006436 | 524.3 | -0.6356 | -0.0006356 | 524.3 | -0.6313 | -0.0006313 | 524.3 | -0.6286 | -0.0006286 | 524.3 | -0.6985 | -0.0006985 | 524.3 | -0.6473 | -0.0006473 | 524.3 | -0.6375 | -0.0006375 | 524.3 | -0.6247 | -0.0006247 | 524.3 | -0.6153 | -0.0006153 | 524.3 | -0.612 | -0.000612
524.8 | -0.6985 | -0.0006985 | 524.8 | -0.6504 | -0.0006504 | 524.8 | -0.6405 | -0.0006405 | 524.8 | -0.6224 | -0.0006224 | 524.8 | -0.6224 | -0.0006224 | 524.8 | -0.6043 | -0.0006043 | 524.8 | -0.6985 | -0.0006985 | 524.8 | -0.6533 | -0.0006533 | 524.8 | -0.6436 | -0.0006436 | 524.8 | -0.6356 | -0.0006356 | 524.8 | -0.6313 | -0.0006313 | 524.8 | -0.6286 | -0.0006286 | 524.8 | -0.6985 | -0.0006985 | 524.8 | -0.6473 | -0.0006473 | 524.8 | -0.6375 | -0.0006375 | 524.8 | -0.6247 | -0.0006247 | 524.8 | -0.6153 | -0.0006153 | 524.8 | -0.612 | -0.000612
525.3 | -0.6984 | -0.0006984 | 525.3 | -0.6504 | -0.0006504 | 525.3 | -0.6405 | -0.0006405 | 525.3 | -0.6224 | -0.0006224 | 525.3 | -0.6224 | -0.0006224 | 525.3 | -0.6044 | -0.0006044 | 525.3 | -0.6984 | -0.0006984 | 525.3 | -0.6533 | -0.0006533 | 525.3 | -0.6436 | -0.0006436 | 525.3 | -0.6356 | -0.0006356 | 525.3 | -0.6313 | -0.0006313 | 525.3 | -0.6286 | -0.0006286 | 525.3 | -0.6984 | -0.0006984 | 525.3 | -0.6473 | -0.0006473 | 525.3 | -0.6375 | -0.0006375 | 525.3 | -0.6246 | -0.0006246 | 525.3 | -0.6153 | -0.0006153 | 525.3 | -0.6121 | -0.0006121
525.8 | -0.6984 | -0.0006984 | 525.8 | -0.6504 | -0.0006504 | 525.8 | -0.6405 | -0.0006405 | 525.8 | -0.6224 | -0.0006224 | 525.8 | -0.6225 | -0.0006225 | 525.8 | -0.6044 | -0.0006044 | 525.8 | -0.6984 | -0.0006984 | 525.8 | -0.6533 | -0.0006533 | 525.8 | -0.6436 | -0.0006436 | 525.8 | -0.6356 | -0.0006356 | 525.8 | -0.6313 | -0.0006313 | 525.8 | -0.6286 | -0.0006286 | 525.8 | -0.6984 | -0.0006984 | 525.8 | -0.6473 | -0.0006473 | 525.8 | -0.6375 | -0.0006375 | 525.8 | -0.6246 | -0.0006246 | 525.8 | -0.6153 | -0.0006153 | 525.8 | -0.6121 | -0.0006121
526.3 | -0.6984 | -0.0006984 | 526.3 | -0.6504 | -0.0006504 | 526.3 | -0.6405 | -0.0006405 | 526.3 | -0.6224 | -0.0006224 | 526.3 | -0.6225 | -0.0006225 | 526.3 | -0.6044 | -0.0006044 | 526.3 | -0.6984 | -0.0006984 | 526.3 | -0.6533 | -0.0006533 | 526.3 | -0.6436 | -0.0006436 | 526.3 | -0.6356 | -0.0006356 | 526.3 | -0.6313 | -0.0006313 | 526.3 | -0.6286 | -0.0006286 | 526.3 | -0.6984 | -0.0006984 | 526.3 | -0.6473 | -0.0006473 | 526.3 | -0.6375 | -0.0006375 | 526.3 | -0.6246 | -0.0006246 | 526.3 | -0.6153 | -0.0006153 | 526.3 | -0.6121 | -0.0006121
526.8 | -0.6984 | -0.0006984 | 526.8 | -0.6504 | -0.0006504 | 526.8 | -0.6405 | -0.0006405 | 526.8 | -0.6224 | -0.0006224 | 526.8 | -0.6225 | -0.0006225 | 526.8 | -0.6044 | -0.0006044 | 526.8 | -0.6984 | -0.0006984 | 526.8 | -0.6533 | -0.0006533 | 526.8 | -0.6436 | -0.0006436 | 526.8 | -0.6356 | -0.0006356 | 526.8 | -0.6313 | -0.0006313 | 526.8 | -0.6286 | -0.0006286 | 526.8 | -0.6984 | -0.0006984 | 526.8 | -0.6473 | -0.0006473 | 526.8 | -0.6375 | -0.0006375 | 526.8 | -0.6246 | -0.0006246 | 526.8 | -0.6153 | -0.0006153 | 526.8 | -0.6121 | -0.0006121
527.3 | -0.6984 | -0.0006984 | 527.3 | -0.6504 | -0.0006504 | 527.3 | -0.6405 | -0.0006405 | 527.3 | -0.6224 | -0.0006224 | 527.3 | -0.6225 | -0.0006225 | 527.3 | -0.6044 | -0.0006044 | 527.3 | -0.6984 | -0.0006984 | 527.3 | -0.6534 | -0.0006534 | 527.3 | -0.6436 | -0.0006436 | 527.3 | -0.6355 | -0.0006355 | 527.3 | -0.6313 | -0.0006313 | 527.3 | -0.6286 | -0.0006286 | 527.3 | -0.6984 | -0.0006984 | 527.3 | -0.6473 | -0.0006473 | 527.3 | -0.6375 | -0.0006375 | 527.3 | -0.6246 | -0.0006246 | 527.3 | -0.6154 | -0.0006154 | 527.3 | -0.6121 | -0.0006121
527.8 | -0.6984 | -0.0006984 | 527.8 | -0.6504 | -0.0006504 | 527.8 | -0.6405 | -0.0006405 | 527.8 | -0.6225 | -0.0006225 | 527.8 | -0.6225 | -0.0006225 | 527.8 | -0.6044 | -0.0006044 | 527.8 | -0.6984 | -0.0006984 | 527.8 | -0.6534 | -0.0006534 | 527.8 | -0.6436 | -0.0006436 | 527.8 | -0.6355 | -0.0006355 | 527.8 | -0.6313 | -0.0006313 | 527.8 | -0.6286 | -0.0006286 | 527.8 | -0.6984 | -0.0006984 | 527.8 | -0.6473 | -0.0006473 | 527.8 | -0.6375 | -0.0006375 | 527.8 | -0.6246 | -0.0006246 | 527.8 | -0.6154 | -0.0006154 | 527.8 | -0.6121 | -0.0006121
528.4 | -0.6984 | -0.0006984 | 528.4 | -0.6505 | -0.0006505 | 528.4 | -0.6405 | -0.0006405 | 528.4 | -0.6225 | -0.0006225 | 528.4 | -0.6225 | -0.0006225 | 528.4 | -0.6044 | -0.0006044 | 528.4 | -0.6984 | -0.0006984 | 528.4 | -0.6534 | -0.0006534 | 528.4 | -0.6436 | -0.0006436 | 528.4 | -0.6355 | -0.0006355 | 528.4 | -0.6313 | -0.0006313 | 528.4 | -0.6286 | -0.0006286 | 528.4 | -0.6984 | -0.0006984 | 528.4 | -0.6473 | -0.0006473 | 528.4 | -0.6375 | -0.0006375 | 528.4 | -0.6246 | -0.0006246 | 528.4 | -0.6154 | -0.0006154 | 528.4 | -0.6121 | -0.0006121
528.9 | -0.6983 | -0.0006983 | 528.9 | -0.6505 | -0.0006505 | 528.9 | -0.6405 | -0.0006405 | 528.9 | -0.6225 | -0.0006225 | 528.9 | -0.6225 | -0.0006225 | 528.9 | -0.6044 | -0.0006044 | 528.9 | -0.6983 | -0.0006983 | 528.9 | -0.6534 | -0.0006534 | 528.9 | -0.6436 | -0.0006436 | 528.9 | -0.6355 | -0.0006355 | 528.9 | -0.6313 | -0.0006313 | 528.9 | -0.6286 | -0.0006286 | 528.9 | -0.6983 | -0.0006983 | 528.9 | -0.6473 | -0.0006473 | 528.9 | -0.6375 | -0.0006375 | 528.9 | -0.6246 | -0.0006246 | 528.9 | -0.6154 | -0.0006154 | 528.9 | -0.6121 | -0.0006121
529.4 | -0.6983 | -0.0006983 | 529.4 | -0.6505 | -0.0006505 | 529.4 | -0.6405 | -0.0006405 | 529.4 | -0.6225 | -0.0006225 | 529.4 | -0.6226 | -0.0006226 | 529.4 | -0.6044 | -0.0006044 | 529.4 | -0.6983 | -0.0006983 | 529.4 | -0.6534 | -0.0006534 | 529.4 | -0.6436 | -0.0006436 | 529.4 | -0.6355 | -0.0006355 | 529.4 | -0.6313 | -0.0006313 | 529.4 | -0.6286 | -0.0006286 | 529.4 | -0.6983 | -0.0006983 | 529.4 | -0.6473 | -0.0006473 | 529.4 | -0.6375 | -0.0006375 | 529.4 | -0.6246 | -0.0006246 | 529.4 | -0.6154 | -0.0006154 | 529.4 | -0.6121 | -0.0006121
529.9 | -0.6983 | -0.0006983 | 529.9 | -0.6505 | -0.0006505 | 529.9 | -0.6405 | -0.0006405 | 529.9 | -0.6225 | -0.0006225 | 529.9 | -0.6226 | -0.0006226 | 529.9 | -0.6044 | -0.0006044 | 529.9 | -0.6983 | -0.0006983 | 529.9 | -0.6534 | -0.0006534 | 529.9 | -0.6436 | -0.0006436 | 529.9 | -0.6355 | -0.0006355 | 529.9 | -0.6313 | -0.0006313 | 529.9 | -0.6286 | -0.0006286 | 529.9 | -0.6983 | -0.0006983 | 529.9 | -0.6473 | -0.0006473 | 529.9 | -0.6375 | -0.0006375 | 529.9 | -0.6246 | -0.0006246 | 529.9 | -0.6154 | -0.0006154 | 529.9 | -0.6121 | -0.0006121
530.4 | -0.6982 | -0.0006982 | 530.4 | -0.6505 | -0.0006505 | 530.4 | -0.6405 | -0.0006405 | 530.4 | -0.6225 | -0.0006225 | 530.4 | -0.6226 | -0.0006226 | 530.4 | -0.6044 | -0.0006044 | 530.4 | -0.6982 | -0.0006982 | 530.4 | -0.6533 | -0.0006533 | 530.4 | -0.6436 | -0.0006436 | 530.4 | -0.6355 | -0.0006355 | 530.4 | -0.6313 | -0.0006313 | 530.4 | -0.6286 | -0.0006286 | 530.4 | -0.6982 | -0.0006982 | 530.4 | -0.6473 | -0.0006473 | 530.4 | -0.6375 | -0.0006375 | 530.4 | -0.6246 | -0.0006246 | 530.4 | -0.6154 | -0.0006154 | 530.4 | -0.6121 | -0.0006121
530.9 | -0.6982 | -0.0006982 | 530.9 | -0.6505 | -0.0006505 | 530.9 | -0.6405 | -0.0006405 | 530.9 | -0.6224 | -0.0006224 | 530.9 | -0.6226 | -0.0006226 | 530.9 | -0.6045 | -0.0006045 | 530.9 | -0.6982 | -0.0006982 | 530.9 | -0.6533 | -0.0006533 | 530.9 | -0.6436 | -0.0006436 | 530.9 | -0.6355 | -0.0006355 | 530.9 | -0.6313 | -0.0006313 | 530.9 | -0.6286 | -0.0006286 | 530.9 | -0.6982 | -0.0006982 | 530.9 | -0.6473 | -0.0006473 | 530.9 | -0.6375 | -0.0006375 | 530.9 | -0.6246 | -0.0006246 | 530.9 | -0.6154 | -0.0006154 | 530.9 | -0.6121 | -0.0006121
531.4 | -0.6982 | -0.0006982 | 531.4 | -0.6505 | -0.0006505 | 531.4 | -0.6405 | -0.0006405 | 531.4 | -0.6225 | -0.0006225 | 531.4 | -0.6226 | -0.0006226 | 531.4 | -0.6045 | -0.0006045 | 531.4 | -0.6982 | -0.0006982 | 531.4 | -0.6533 | -0.0006533 | 531.4 | -0.6436 | -0.0006436 | 531.4 | -0.6355 | -0.0006355 | 531.4 | -0.6313 | -0.0006313 | 531.4 | -0.6286 | -0.0006286 | 531.4 | -0.6982 | -0.0006982 | 531.4 | -0.6473 | -0.0006473 | 531.4 | -0.6375 | -0.0006375 | 531.4 | -0.6246 | -0.0006246 | 531.4 | -0.6154 | -0.0006154 | 531.4 | -0.6121 | -0.0006121
531.9 | -0.6982 | -0.0006982 | 531.9 | -0.6505 | -0.0006505 | 531.9 | -0.6405 | -0.0006405 | 531.9 | -0.6225 | -0.0006225 | 531.9 | -0.6226 | -0.0006226 | 531.9 | -0.6045 | -0.0006045 | 531.9 | -0.6982 | -0.0006982 | 531.9 | -0.6533 | -0.0006533 | 531.9 | -0.6436 | -0.0006436 | 531.9 | -0.6355 | -0.0006355 | 531.9 | -0.6313 | -0.0006313 | 531.9 | -0.6285 | -0.0006285 | 531.9 | -0.6982 | -0.0006982 | 531.9 | -0.6473 | -0.0006473 | 531.9 | -0.6375 | -0.0006375 | 531.9 | -0.6246 | -0.0006246 | 531.9 | -0.6153 | -0.0006153 | 531.9 | -0.6121 | -0.0006121
532.4 | -0.6981 | -0.0006981 | 532.4 | -0.6505 | -0.0006505 | 532.4 | -0.6405 | -0.0006405 | 532.4 | -0.6226 | -0.0006226 | 532.4 | -0.6226 | -0.0006226 | 532.4 | -0.6045 | -0.0006045 | 532.4 | -0.6981 | -0.0006981 | 532.4 | -0.6533 | -0.0006533 | 532.4 | -0.6436 | -0.0006436 | 532.4 | -0.6355 | -0.0006355 | 532.4 | -0.6313 | -0.0006313 | 532.4 | -0.6285 | -0.0006285 | 532.4 | -0.6981 | -0.0006981 | 532.4 | -0.6473 | -0.0006473 | 532.4 | -0.6375 | -0.0006375 | 532.4 | -0.6246 | -0.0006246 | 532.4 | -0.6153 | -0.0006153 | 532.4 | -0.6121 | -0.0006121
533 | -0.6981 | -0.0006981 | 533 | -0.6505 | -0.0006505 | 533 | -0.6405 | -0.0006405 | 533 | -0.6226 | -0.0006226 | 533 | -0.6226 | -0.0006226 | 533 | -0.6045 | -0.0006045 | 533 | -0.6981 | -0.0006981 | 533 | -0.6533 | -0.0006533 | 533 | -0.6436 | -0.0006436 | 533 | -0.6355 | -0.0006355 | 533 | -0.6313 | -0.0006313 | 533 | -0.6285 | -0.0006285 | 533 | -0.6981 | -0.0006981 | 533 | -0.6473 | -0.0006473 | 533 | -0.6375 | -0.0006375 | 533 | -0.6246 | -0.0006246 | 533 | -0.6153 | -0.0006153 | 533 | -0.6121 | -0.0006121
533.5 | -0.6981 | -0.0006981 | 533.5 | -0.6505 | -0.0006505 | 533.5 | -0.6405 | -0.0006405 | 533.5 | -0.6226 | -0.0006226 | 533.5 | -0.6227 | -0.0006227 | 533.5 | -0.6045 | -0.0006045 | 533.5 | -0.6981 | -0.0006981 | 533.5 | -0.6533 | -0.0006533 | 533.5 | -0.6436 | -0.0006436 | 533.5 | -0.6355 | -0.0006355 | 533.5 | -0.6313 | -0.0006313 | 533.5 | -0.6285 | -0.0006285 | 533.5 | -0.6981 | -0.0006981 | 533.5 | -0.6473 | -0.0006473 | 533.5 | -0.6375 | -0.0006375 | 533.5 | -0.6246 | -0.0006246 | 533.5 | -0.6153 | -0.0006153 | 533.5 | -0.6121 | -0.0006121
534 | -0.6981 | -0.0006981 | 534 | -0.6505 | -0.0006505 | 534 | -0.6405 | -0.0006405 | 534 | -0.6226 | -0.0006226 | 534 | -0.6227 | -0.0006227 | 534 | -0.6045 | -0.0006045 | 534 | -0.6981 | -0.0006981 | 534 | -0.6533 | -0.0006533 | 534 | -0.6436 | -0.0006436 | 534 | -0.6354 | -0.0006354 | 534 | -0.6313 | -0.0006313 | 534 | -0.6286 | -0.0006286 | 534 | -0.6981 | -0.0006981 | 534 | -0.6473 | -0.0006473 | 534 | -0.6375 | -0.0006375 | 534 | -0.6246 | -0.0006246 | 534 | -0.6153 | -0.0006153 | 534 | -0.6121 | -0.0006121
534.5 | -0.698 | -0.000698 | 534.5 | -0.6505 | -0.0006505 | 534.5 | -0.6405 | -0.0006405 | 534.5 | -0.6226 | -0.0006226 | 534.5 | -0.6227 | -0.0006227 | 534.5 | -0.6045 | -0.0006045 | 534.5 | -0.698 | -0.000698 | 534.5 | -0.6533 | -0.0006533 | 534.5 | -0.6436 | -0.0006436 | 534.5 | -0.6354 | -0.0006354 | 534.5 | -0.6313 | -0.0006313 | 534.5 | -0.6286 | -0.0006286 | 534.5 | -0.698 | -0.000698 | 534.5 | -0.6473 | -0.0006473 | 534.5 | -0.6375 | -0.0006375 | 534.5 | -0.6246 | -0.0006246 | 534.5 | -0.6153 | -0.0006153 | 534.5 | -0.6121 | -0.0006121
535 | -0.698 | -0.000698 | 535 | -0.6505 | -0.0006505 | 535 | -0.6405 | -0.0006405 | 535 | -0.6226 | -0.0006226 | 535 | -0.6227 | -0.0006227 | 535 | -0.6045 | -0.0006045 | 535 | -0.698 | -0.000698 | 535 | -0.6533 | -0.0006533 | 535 | -0.6436 | -0.0006436 | 535 | -0.6354 | -0.0006354 | 535 | -0.6313 | -0.0006313 | 535 | -0.6286 | -0.0006286 | 535 | -0.698 | -0.000698 | 535 | -0.6473 | -0.0006473 | 535 | -0.6375 | -0.0006375 | 535 | -0.6246 | -0.0006246 | 535 | -0.6153 | -0.0006153 | 535 | -0.6121 | -0.0006121
535.5 | -0.698 | -0.000698 | 535.5 | -0.6505 | -0.0006505 | 535.5 | -0.6405 | -0.0006405 | 535.5 | -0.6226 | -0.0006226 | 535.5 | -0.6227 | -0.0006227 | 535.5 | -0.6045 | -0.0006045 | 535.5 | -0.698 | -0.000698 | 535.5 | -0.6532 | -0.0006532 | 535.5 | -0.6436 | -0.0006436 | 535.5 | -0.6354 | -0.0006354 | 535.5 | -0.6313 | -0.0006313 | 535.5 | -0.6286 | -0.0006286 | 535.5 | -0.698 | -0.000698 | 535.5 | -0.6473 | -0.0006473 | 535.5 | -0.6375 | -0.0006375 | 535.5 | -0.6246 | -0.0006246 | 535.5 | -0.6153 | -0.0006153 | 535.5 | -0.6121 | -0.0006121
536 | -0.698 | -0.000698 | 536 | -0.6505 | -0.0006505 | 536 | -0.6405 | -0.0006405 | 536 | -0.6226 | -0.0006226 | 536 | -0.6227 | -0.0006227 | 536 | -0.6045 | -0.0006045 | 536 | -0.698 | -0.000698 | 536 | -0.6532 | -0.0006532 | 536 | -0.6436 | -0.0006436 | 536 | -0.6354 | -0.0006354 | 536 | -0.6313 | -0.0006313 | 536 | -0.6286 | -0.0006286 | 536 | -0.698 | -0.000698 | 536 | -0.6473 | -0.0006473 | 536 | -0.6375 | -0.0006375 | 536 | -0.6246 | -0.0006246 | 536 | -0.6153 | -0.0006153 | 536 | -0.6121 | -0.0006121
536.5 | -0.6979 | -0.0006979 | 536.5 | -0.6505 | -0.0006505 | 536.5 | -0.6405 | -0.0006405 | 536.5 | -0.6227 | -0.0006227 | 536.5 | -0.6227 | -0.0006227 | 536.5 | -0.6045 | -0.0006045 | 536.5 | -0.6979 | -0.0006979 | 536.5 | -0.6532 | -0.0006532 | 536.5 | -0.6436 | -0.0006436 | 536.5 | -0.6354 | -0.0006354 | 536.5 | -0.6313 | -0.0006313 | 536.5 | -0.6286 | -0.0006286 | 536.5 | -0.6979 | -0.0006979 | 536.5 | -0.6473 | -0.0006473 | 536.5 | -0.6375 | -0.0006375 | 536.5 | -0.6246 | -0.0006246 | 536.5 | -0.6153 | -0.0006153 | 536.5 | -0.6121 | -0.0006121
537 | -0.6979 | -0.0006979 | 537 | -0.6505 | -0.0006505 | 537 | -0.6405 | -0.0006405 | 537 | -0.6227 | -0.0006227 | 537 | -0.6227 | -0.0006227 | 537 | -0.6046 | -0.0006046 | 537 | -0.6979 | -0.0006979 | 537 | -0.6532 | -0.0006532 | 537 | -0.6436 | -0.0006436 | 537 | -0.6354 | -0.0006354 | 537 | -0.6313 | -0.0006313 | 537 | -0.6286 | -0.0006286 | 537 | -0.6979 | -0.0006979 | 537 | -0.6473 | -0.0006473 | 537 | -0.6375 | -0.0006375 | 537 | -0.6246 | -0.0006246 | 537 | -0.6153 | -0.0006153 | 537 | -0.6121 | -0.0006121
537.5 | -0.6979 | -0.0006979 | 537.5 | -0.6505 | -0.0006505 | 537.5 | -0.6405 | -0.0006405 | 537.5 | -0.6227 | -0.0006227 | 537.5 | -0.6228 | -0.0006228 | 537.5 | -0.6046 | -0.0006046 | 537.5 | -0.6979 | -0.0006979 | 537.5 | -0.6532 | -0.0006532 | 537.5 | -0.6436 | -0.0006436 | 537.5 | -0.6354 | -0.0006354 | 537.5 | -0.6313 | -0.0006313 | 537.5 | -0.6286 | -0.0006286 | 537.5 | -0.6979 | -0.0006979 | 537.5 | -0.6474 | -0.0006474 | 537.5 | -0.6375 | -0.0006375 | 537.5 | -0.6246 | -0.0006246 | 537.5 | -0.6153 | -0.0006153 | 537.5 | -0.6121 | -0.0006121
538 | -0.6979 | -0.0006979 | 538 | -0.6505 | -0.0006505 | 538 | -0.6405 | -0.0006405 | 538 | -0.6227 | -0.0006227 | 538 | -0.6228 | -0.0006228 | 538 | -0.6046 | -0.0006046 | 538 | -0.6979 | -0.0006979 | 538 | -0.6532 | -0.0006532 | 538 | -0.6436 | -0.0006436 | 538 | -0.6354 | -0.0006354 | 538 | -0.6313 | -0.0006313 | 538 | -0.6286 | -0.0006286 | 538 | -0.6979 | -0.0006979 | 538 | -0.6474 | -0.0006474 | 538 | -0.6375 | -0.0006375 | 538 | -0.6245 | -0.0006245 | 538 | -0.6153 | -0.0006153 | 538 | -0.6121 | -0.0006121
538.6 | -0.6978 | -0.0006978 | 538.6 | -0.6505 | -0.0006505 | 538.6 | -0.6405 | -0.0006405 | 538.6 | -0.6227 | -0.0006227 | 538.6 | -0.6228 | -0.0006228 | 538.6 | -0.6046 | -0.0006046 | 538.6 | -0.6978 | -0.0006978 | 538.6 | -0.6532 | -0.0006532 | 538.6 | -0.6436 | -0.0006436 | 538.6 | -0.6354 | -0.0006354 | 538.6 | -0.6313 | -0.0006313 | 538.6 | -0.6286 | -0.0006286 | 538.6 | -0.6978 | -0.0006978 | 538.6 | -0.6474 | -0.0006474 | 538.6 | -0.6375 | -0.0006375 | 538.6 | -0.6245 | -0.0006245 | 538.6 | -0.6153 | -0.0006153 | 538.6 | -0.6121 | -0.0006121
539.1 | -0.6978 | -0.0006978 | 539.1 | -0.6505 | -0.0006505 | 539.1 | -0.6405 | -0.0006405 | 539.1 | -0.6228 | -0.0006228 | 539.1 | -0.6228 | -0.0006228 | 539.1 | -0.6046 | -0.0006046 | 539.1 | -0.6978 | -0.0006978 | 539.1 | -0.6532 | -0.0006532 | 539.1 | -0.6436 | -0.0006436 | 539.1 | -0.6354 | -0.0006354 | 539.1 | -0.6312 | -0.0006312 | 539.1 | -0.6286 | -0.0006286 | 539.1 | -0.6978 | -0.0006978 | 539.1 | -0.6474 | -0.0006474 | 539.1 | -0.6375 | -0.0006375 | 539.1 | -0.6245 | -0.0006245 | 539.1 | -0.6153 | -0.0006153 | 539.1 | -0.6121 | -0.0006121
539.6 | -0.6978 | -0.0006978 | 539.6 | -0.6505 | -0.0006505 | 539.6 | -0.6405 | -0.0006405 | 539.6 | -0.6228 | -0.0006228 | 539.6 | -0.6228 | -0.0006228 | 539.6 | -0.6046 | -0.0006046 | 539.6 | -0.6978 | -0.0006978 | 539.6 | -0.6532 | -0.0006532 | 539.6 | -0.6436 | -0.0006436 | 539.6 | -0.6353 | -0.0006353 | 539.6 | -0.6312 | -0.0006312 | 539.6 | -0.6286 | -0.0006286 | 539.6 | -0.6978 | -0.0006978 | 539.6 | -0.6474 | -0.0006474 | 539.6 | -0.6375 | -0.0006375 | 539.6 | -0.6245 | -0.0006245 | 539.6 | -0.6153 | -0.0006153 | 539.6 | -0.6121 | -0.0006121
540.1 | -0.6978 | -0.0006978 | 540.1 | -0.6505 | -0.0006505 | 540.1 | -0.6405 | -0.0006405 | 540.1 | -0.6228 | -0.0006228 | 540.1 | -0.6228 | -0.0006228 | 540.1 | -0.6046 | -0.0006046 | 540.1 | -0.6978 | -0.0006978 | 540.1 | -0.6532 | -0.0006532 | 540.1 | -0.6436 | -0.0006436 | 540.1 | -0.6353 | -0.0006353 | 540.1 | -0.6312 | -0.0006312 | 540.1 | -0.6286 | -0.0006286 | 540.1 | -0.6978 | -0.0006978 | 540.1 | -0.6474 | -0.0006474 | 540.1 | -0.6375 | -0.0006375 | 540.1 | -0.6245 | -0.0006245 | 540.1 | -0.6153 | -0.0006153 | 540.1 | -0.6121 | -0.0006121
540.6 | -0.6978 | -0.0006978 | 540.6 | -0.6505 | -0.0006505 | 540.6 | -0.6405 | -0.0006405 | 540.6 | -0.6228 | -0.0006228 | 540.6 | -0.6228 | -0.0006228 | 540.6 | -0.6046 | -0.0006046 | 540.6 | -0.6978 | -0.0006978 | 540.6 | -0.6532 | -0.0006532 | 540.6 | -0.6436 | -0.0006436 | 540.6 | -0.6353 | -0.0006353 | 540.6 | -0.6312 | -0.0006312 | 540.6 | -0.6286 | -0.0006286 | 540.6 | -0.6978 | -0.0006978 | 540.6 | -0.6474 | -0.0006474 | 540.6 | -0.6375 | -0.0006375 | 540.6 | -0.6245 | -0.0006245 | 540.6 | -0.6153 | -0.0006153 | 540.6 | -0.6121 | -0.0006121
541.1 | -0.6978 | -0.0006978 | 541.1 | -0.6505 | -0.0006505 | 541.1 | -0.6405 | -0.0006405 | 541.1 | -0.6228 | -0.0006228 | 541.1 | -0.6229 | -0.0006229 | 541.1 | -0.6046 | -0.0006046 | 541.1 | -0.6978 | -0.0006978 | 541.1 | -0.6532 | -0.0006532 | 541.1 | -0.6436 | -0.0006436 | 541.1 | -0.6353 | -0.0006353 | 541.1 | -0.6312 | -0.0006312 | 541.1 | -0.6286 | -0.0006286 | 541.1 | -0.6978 | -0.0006978 | 541.1 | -0.6474 | -0.0006474 | 541.1 | -0.6375 | -0.0006375 | 541.1 | -0.6245 | -0.0006245 | 541.1 | -0.6153 | -0.0006153 | 541.1 | -0.6121 | -0.0006121
541.6 | -0.6977 | -0.0006977 | 541.6 | -0.6505 | -0.0006505 | 541.6 | -0.6405 | -0.0006405 | 541.6 | -0.6228 | -0.0006228 | 541.6 | -0.6229 | -0.0006229 | 541.6 | -0.6046 | -0.0006046 | 541.6 | -0.6977 | -0.0006977 | 541.6 | -0.6531 | -0.0006531 | 541.6 | -0.6436 | -0.0006436 | 541.6 | -0.6353 | -0.0006353 | 541.6 | -0.6312 | -0.0006312 | 541.6 | -0.6286 | -0.0006286 | 541.6 | -0.6977 | -0.0006977 | 541.6 | -0.6474 | -0.0006474 | 541.6 | -0.6375 | -0.0006375 | 541.6 | -0.6245 | -0.0006245 | 541.6 | -0.6153 | -0.0006153 | 541.6 | -0.6121 | -0.0006121
542.1 | -0.6977 | -0.0006977 | 542.1 | -0.6505 | -0.0006505 | 542.1 | -0.6405 | -0.0006405 | 542.1 | -0.6228 | -0.0006228 | 542.1 | -0.6229 | -0.0006229 | 542.1 | -0.6046 | -0.0006046 | 542.1 | -0.6977 | -0.0006977 | 542.1 | -0.6531 | -0.0006531 | 542.1 | -0.6436 | -0.0006436 | 542.1 | -0.6353 | -0.0006353 | 542.1 | -0.6312 | -0.0006312 | 542.1 | -0.6286 | -0.0006286 | 542.1 | -0.6977 | -0.0006977 | 542.1 | -0.6474 | -0.0006474 | 542.1 | -0.6375 | -0.0006375 | 542.1 | -0.6245 | -0.0006245 | 542.1 | -0.6153 | -0.0006153 | 542.1 | -0.6121 | -0.0006121
542.6 | -0.6977 | -0.0006977 | 542.6 | -0.6505 | -0.0006505 | 542.6 | -0.6405 | -0.0006405 | 542.6 | -0.6228 | -0.0006228 | 542.6 | -0.6229 | -0.0006229 | 542.6 | -0.6047 | -0.0006047 | 542.6 | -0.6977 | -0.0006977 | 542.6 | -0.6531 | -0.0006531 | 542.6 | -0.6436 | -0.0006436 | 542.6 | -0.6353 | -0.0006353 | 542.6 | -0.6312 | -0.0006312 | 542.6 | -0.6285 | -0.0006285 | 542.6 | -0.6977 | -0.0006977 | 542.6 | -0.6474 | -0.0006474 | 542.6 | -0.6375 | -0.0006375 | 542.6 | -0.6245 | -0.0006245 | 542.6 | -0.6153 | -0.0006153 | 542.6 | -0.6121 | -0.0006121
543.2 | -0.6977 | -0.0006977 | 543.2 | -0.6506 | -0.0006506 | 543.2 | -0.6405 | -0.0006405 | 543.2 | -0.6228 | -0.0006228 | 543.2 | -0.6229 | -0.0006229 | 543.2 | -0.6047 | -0.0006047 | 543.2 | -0.6977 | -0.0006977 | 543.2 | -0.6531 | -0.0006531 | 543.2 | -0.6436 | -0.0006436 | 543.2 | -0.6353 | -0.0006353 | 543.2 | -0.6312 | -0.0006312 | 543.2 | -0.6285 | -0.0006285 | 543.2 | -0.6977 | -0.0006977 | 543.2 | -0.6474 | -0.0006474 | 543.2 | -0.6375 | -0.0006375 | 543.2 | -0.6245 | -0.0006245 | 543.2 | -0.6153 | -0.0006153 | 543.2 | -0.6121 | -0.0006121
543.7 | -0.6977 | -0.0006977 | 543.7 | -0.6506 | -0.0006506 | 543.7 | -0.6405 | -0.0006405 | 543.7 | -0.6228 | -0.0006228 | 543.7 | -0.6229 | -0.0006229 | 543.7 | -0.6047 | -0.0006047 | 543.7 | -0.6977 | -0.0006977 | 543.7 | -0.6531 | -0.0006531 | 543.7 | -0.6436 | -0.0006436 | 543.7 | -0.6353 | -0.0006353 | 543.7 | -0.6312 | -0.0006312 | 543.7 | -0.6285 | -0.0006285 | 543.7 | -0.6977 | -0.0006977 | 543.7 | -0.6474 | -0.0006474 | 543.7 | -0.6375 | -0.0006375 | 543.7 | -0.6245 | -0.0006245 | 543.7 | -0.6153 | -0.0006153 | 543.7 | -0.6121 | -0.0006121
544.2 | -0.6976 | -0.0006976 | 544.2 | -0.6506 | -0.0006506 | 544.2 | -0.6405 | -0.0006405 | 544.2 | -0.6228 | -0.0006228 | 544.2 | -0.6229 | -0.0006229 | 544.2 | -0.6047 | -0.0006047 | 544.2 | -0.6976 | -0.0006976 | 544.2 | -0.6531 | -0.0006531 | 544.2 | -0.6436 | -0.0006436 | 544.2 | -0.6353 | -0.0006353 | 544.2 | -0.6312 | -0.0006312 | 544.2 | -0.6285 | -0.0006285 | 544.2 | -0.6976 | -0.0006976 | 544.2 | -0.6474 | -0.0006474 | 544.2 | -0.6375 | -0.0006375 | 544.2 | -0.6245 | -0.0006245 | 544.2 | -0.6153 | -0.0006153 | 544.2 | -0.6121 | -0.0006121
544.7 | -0.6976 | -0.0006976 | 544.7 | -0.6506 | -0.0006506 | 544.7 | -0.6405 | -0.0006405 | 544.7 | -0.6229 | -0.0006229 | 544.7 | -0.6229 | -0.0006229 | 544.7 | -0.6047 | -0.0006047 | 544.7 | -0.6976 | -0.0006976 | 544.7 | -0.6531 | -0.0006531 | 544.7 | -0.6435 | -0.0006435 | 544.7 | -0.6353 | -0.0006353 | 544.7 | -0.6312 | -0.0006312 | 544.7 | -0.6285 | -0.0006285 | 544.7 | -0.6976 | -0.0006976 | 544.7 | -0.6474 | -0.0006474 | 544.7 | -0.6375 | -0.0006375 | 544.7 | -0.6245 | -0.0006245 | 544.7 | -0.6153 | -0.0006153 | 544.7 | -0.6121 | -0.0006121
545.2 | -0.6976 | -0.0006976 | 545.2 | -0.6506 | -0.0006506 | 545.2 | -0.6405 | -0.0006405 | 545.2 | -0.6229 | -0.0006229 | 545.2 | -0.6229 | -0.0006229 | 545.2 | -0.6047 | -0.0006047 | 545.2 | -0.6976 | -0.0006976 | 545.2 | -0.6531 | -0.0006531 | 545.2 | -0.6435 | -0.0006435 | 545.2 | -0.6353 | -0.0006353 | 545.2 | -0.6312 | -0.0006312 | 545.2 | -0.6285 | -0.0006285 | 545.2 | -0.6976 | -0.0006976 | 545.2 | -0.6474 | -0.0006474 | 545.2 | -0.6375 | -0.0006375 | 545.2 | -0.6245 | -0.0006245 | 545.2 | -0.6153 | -0.0006153 | 545.2 | -0.6121 | -0.0006121
545.7 | -0.6976 | -0.0006976 | 545.7 | -0.6506 | -0.0006506 | 545.7 | -0.6405 | -0.0006405 | 545.7 | -0.6229 | -0.0006229 | 545.7 | -0.623 | -0.000623 | 545.7 | -0.6047 | -0.0006047 | 545.7 | -0.6976 | -0.0006976 | 545.7 | -0.6531 | -0.0006531 | 545.7 | -0.6435 | -0.0006435 | 545.7 | -0.6353 | -0.0006353 | 545.7 | -0.6312 | -0.0006312 | 545.7 | -0.6285 | -0.0006285 | 545.7 | -0.6976 | -0.0006976 | 545.7 | -0.6474 | -0.0006474 | 545.7 | -0.6375 | -0.0006375 | 545.7 | -0.6245 | -0.0006245 | 545.7 | -0.6153 | -0.0006153 | 545.7 | -0.6121 | -0.0006121
546.2 | -0.6975 | -0.0006975 | 546.2 | -0.6506 | -0.0006506 | 546.2 | -0.6405 | -0.0006405 | 546.2 | -0.623 | -0.000623 | 546.2 | -0.623 | -0.000623 | 546.2 | -0.6047 | -0.0006047 | 546.2 | -0.6975 | -0.0006975 | 546.2 | -0.6531 | -0.0006531 | 546.2 | -0.6435 | -0.0006435 | 546.2 | -0.6353 | -0.0006353 | 546.2 | -0.6312 | -0.0006312 | 546.2 | -0.6285 | -0.0006285 | 546.2 | -0.6975 | -0.0006975 | 546.2 | -0.6474 | -0.0006474 | 546.2 | -0.6375 | -0.0006375 | 546.2 | -0.6245 | -0.0006245 | 546.2 | -0.6153 | -0.0006153 | 546.2 | -0.6121 | -0.0006121
546.7 | -0.6975 | -0.0006975 | 546.7 | -0.6506 | -0.0006506 | 546.7 | -0.6405 | -0.0006405 | 546.7 | -0.623 | -0.000623 | 546.7 | -0.623 | -0.000623 | 546.7 | -0.6047 | -0.0006047 | 546.7 | -0.6975 | -0.0006975 | 546.7 | -0.6531 | -0.0006531 | 546.7 | -0.6435 | -0.0006435 | 546.7 | -0.6353 | -0.0006353 | 546.7 | -0.6312 | -0.0006312 | 546.7 | -0.6285 | -0.0006285 | 546.7 | -0.6975 | -0.0006975 | 546.7 | -0.6474 | -0.0006474 | 546.7 | -0.6375 | -0.0006375 | 546.7 | -0.6245 | -0.0006245 | 546.7 | -0.6153 | -0.0006153 | 546.7 | -0.6121 | -0.0006121
547.2 | -0.6974 | -0.0006974 | 547.2 | -0.6506 | -0.0006506 | 547.2 | -0.6405 | -0.0006405 | 547.2 | -0.623 | -0.000623 | 547.2 | -0.623 | -0.000623 | 547.2 | -0.6047 | -0.0006047 | 547.2 | -0.6974 | -0.0006974 | 547.2 | -0.6531 | -0.0006531 | 547.2 | -0.6435 | -0.0006435 | 547.2 | -0.6353 | -0.0006353 | 547.2 | -0.6312 | -0.0006312 | 547.2 | -0.6285 | -0.0006285 | 547.2 | -0.6974 | -0.0006974 | 547.2 | -0.6474 | -0.0006474 | 547.2 | -0.6375 | -0.0006375 | 547.2 | -0.6245 | -0.0006245 | 547.2 | -0.6153 | -0.0006153 | 547.2 | -0.6121 | -0.0006121
547.7 | -0.6974 | -0.0006974 | 547.7 | -0.6506 | -0.0006506 | 547.7 | -0.6405 | -0.0006405 | 547.7 | -0.623 | -0.000623 | 547.7 | -0.623 | -0.000623 | 547.7 | -0.6048 | -0.0006048 | 547.7 | -0.6974 | -0.0006974 | 547.7 | -0.653 | -0.000653 | 547.7 | -0.6435 | -0.0006435 | 547.7 | -0.6353 | -0.0006353 | 547.7 | -0.6312 | -0.0006312 | 547.7 | -0.6285 | -0.0006285 | 547.7 | -0.6974 | -0.0006974 | 547.7 | -0.6474 | -0.0006474 | 547.7 | -0.6375 | -0.0006375 | 547.7 | -0.6245 | -0.0006245 | 547.7 | -0.6153 | -0.0006153 | 547.7 | -0.6121 | -0.0006121
548.3 | -0.6974 | -0.0006974 | 548.3 | -0.6506 | -0.0006506 | 548.3 | -0.6405 | -0.0006405 | 548.3 | -0.623 | -0.000623 | 548.3 | -0.623 | -0.000623 | 548.3 | -0.6048 | -0.0006048 | 548.3 | -0.6974 | -0.0006974 | 548.3 | -0.653 | -0.000653 | 548.3 | -0.6435 | -0.0006435 | 548.3 | -0.6353 | -0.0006353 | 548.3 | -0.6312 | -0.0006312 | 548.3 | -0.6285 | -0.0006285 | 548.3 | -0.6974 | -0.0006974 | 548.3 | -0.6474 | -0.0006474 | 548.3 | -0.6375 | -0.0006375 | 548.3 | -0.6245 | -0.0006245 | 548.3 | -0.6153 | -0.0006153 | 548.3 | -0.6121 | -0.0006121
548.8 | -0.6974 | -0.0006974 | 548.8 | -0.6506 | -0.0006506 | 548.8 | -0.6405 | -0.0006405 | 548.8 | -0.623 | -0.000623 | 548.8 | -0.623 | -0.000623 | 548.8 | -0.6048 | -0.0006048 | 548.8 | -0.6974 | -0.0006974 | 548.8 | -0.653 | -0.000653 | 548.8 | -0.6435 | -0.0006435 | 548.8 | -0.6352 | -0.0006352 | 548.8 | -0.6312 | -0.0006312 | 548.8 | -0.6285 | -0.0006285 | 548.8 | -0.6974 | -0.0006974 | 548.8 | -0.6474 | -0.0006474 | 548.8 | -0.6375 | -0.0006375 | 548.8 | -0.6245 | -0.0006245 | 548.8 | -0.6153 | -0.0006153 | 548.8 | -0.6121 | -0.0006121
549.3 | -0.6974 | -0.0006974 | 549.3 | -0.6506 | -0.0006506 | 549.3 | -0.6405 | -0.0006405 | 549.3 | -0.623 | -0.000623 | 549.3 | -0.623 | -0.000623 | 549.3 | -0.6048 | -0.0006048 | 549.3 | -0.6974 | -0.0006974 | 549.3 | -0.653 | -0.000653 | 549.3 | -0.6435 | -0.0006435 | 549.3 | -0.6352 | -0.0006352 | 549.3 | -0.6312 | -0.0006312 | 549.3 | -0.6284 | -0.0006284 | 549.3 | -0.6974 | -0.0006974 | 549.3 | -0.6474 | -0.0006474 | 549.3 | -0.6375 | -0.0006375 | 549.3 | -0.6245 | -0.0006245 | 549.3 | -0.6153 | -0.0006153 | 549.3 | -0.6121 | -0.0006121
549.8 | -0.6974 | -0.0006974 | 549.8 | -0.6506 | -0.0006506 | 549.8 | -0.6405 | -0.0006405 | 549.8 | -0.623 | -0.000623 | 549.8 | -0.623 | -0.000623 | 549.8 | -0.6048 | -0.0006048 | 549.8 | -0.6974 | -0.0006974 | 549.8 | -0.653 | -0.000653 | 549.8 | -0.6435 | -0.0006435 | 549.8 | -0.6352 | -0.0006352 | 549.8 | -0.6312 | -0.0006312 | 549.8 | -0.6284 | -0.0006284 | 549.8 | -0.6974 | -0.0006974 | 549.8 | -0.6474 | -0.0006474 | 549.8 | -0.6375 | -0.0006375 | 549.8 | -0.6245 | -0.0006245 | 549.8 | -0.6153 | -0.0006153 | 549.8 | -0.6121 | -0.0006121
550.3 | -0.6973 | -0.0006973 | 550.3 | -0.6506 | -0.0006506 | 550.3 | -0.6405 | -0.0006405 | 550.3 | -0.623 | -0.000623 | 550.3 | -0.6231 | -0.0006231 | 550.3 | -0.6048 | -0.0006048 | 550.3 | -0.6973 | -0.0006973 | 550.3 | -0.653 | -0.000653 | 550.3 | -0.6435 | -0.0006435 | 550.3 | -0.6352 | -0.0006352 | 550.3 | -0.6312 | -0.0006312 | 550.3 | -0.6284 | -0.0006284 | 550.3 | -0.6973 | -0.0006973 | 550.3 | -0.6474 | -0.0006474 | 550.3 | -0.6375 | -0.0006375 | 550.3 | -0.6245 | -0.0006245 | 550.3 | -0.6153 | -0.0006153 | 550.3 | -0.6121 | -0.0006121
550.8 | -0.6973 | -0.0006973 | 550.8 | -0.6506 | -0.0006506 | 550.8 | -0.6405 | -0.0006405 | 550.8 | -0.623 | -0.000623 | 550.8 | -0.6231 | -0.0006231 | 550.8 | -0.6048 | -0.0006048 | 550.8 | -0.6973 | -0.0006973 | 550.8 | -0.653 | -0.000653 | 550.8 | -0.6435 | -0.0006435 | 550.8 | -0.6352 | -0.0006352 | 550.8 | -0.6312 | -0.0006312 | 550.8 | -0.6284 | -0.0006284 | 550.8 | -0.6973 | -0.0006973 | 550.8 | -0.6474 | -0.0006474 | 550.8 | -0.6375 | -0.0006375 | 550.8 | -0.6245 | -0.0006245 | 550.8 | -0.6153 | -0.0006153 | 550.8 | -0.6121 | -0.0006121
551.3 | -0.6973 | -0.0006973 | 551.3 | -0.6506 | -0.0006506 | 551.3 | -0.6405 | -0.0006405 | 551.3 | -0.623 | -0.000623 | 551.3 | -0.6231 | -0.0006231 | 551.3 | -0.6048 | -0.0006048 | 551.3 | -0.6973 | -0.0006973 | 551.3 | -0.653 | -0.000653 | 551.3 | -0.6435 | -0.0006435 | 551.3 | -0.6352 | -0.0006352 | 551.3 | -0.6312 | -0.0006312 | 551.3 | -0.6285 | -0.0006285 | 551.3 | -0.6973 | -0.0006973 | 551.3 | -0.6474 | -0.0006474 | 551.3 | -0.6375 | -0.0006375 | 551.3 | -0.6245 | -0.0006245 | 551.3 | -0.6153 | -0.0006153 | 551.3 | -0.6121 | -0.0006121
551.8 | -0.6973 | -0.0006973 | 551.8 | -0.6506 | -0.0006506 | 551.8 | -0.6405 | -0.0006405 | 551.8 | -0.623 | -0.000623 | 551.8 | -0.6231 | -0.0006231 | 551.8 | -0.6048 | -0.0006048 | 551.8 | -0.6973 | -0.0006973 | 551.8 | -0.653 | -0.000653 | 551.8 | -0.6435 | -0.0006435 | 551.8 | -0.6352 | -0.0006352 | 551.8 | -0.6312 | -0.0006312 | 551.8 | -0.6285 | -0.0006285 | 551.8 | -0.6973 | -0.0006973 | 551.8 | -0.6474 | -0.0006474 | 551.8 | -0.6375 | -0.0006375 | 551.8 | -0.6245 | -0.0006245 | 551.8 | -0.6153 | -0.0006153 | 551.8 | -0.6121 | -0.0006121
552.3 | -0.6973 | -0.0006973 | 552.3 | -0.6506 | -0.0006506 | 552.3 | -0.6405 | -0.0006405 | 552.3 | -0.623 | -0.000623 | 552.3 | -0.6231 | -0.0006231 | 552.3 | -0.6048 | -0.0006048 | 552.3 | -0.6973 | -0.0006973 | 552.3 | -0.653 | -0.000653 | 552.3 | -0.6435 | -0.0006435 | 552.3 | -0.6352 | -0.0006352 | 552.3 | -0.6312 | -0.0006312 | 552.3 | -0.6285 | -0.0006285 | 552.3 | -0.6973 | -0.0006973 | 552.3 | -0.6474 | -0.0006474 | 552.3 | -0.6375 | -0.0006375 | 552.3 | -0.6245 | -0.0006245 | 552.3 | -0.6153 | -0.0006153 | 552.3 | -0.6121 | -0.0006121
552.8 | -0.6973 | -0.0006973 | 552.8 | -0.6506 | -0.0006506 | 552.8 | -0.6405 | -0.0006405 | 552.8 | -0.623 | -0.000623 | 552.8 | -0.6231 | -0.0006231 | 552.8 | -0.6049 | -0.0006049 | 552.8 | -0.6973 | -0.0006973 | 552.8 | -0.653 | -0.000653 | 552.8 | -0.6435 | -0.0006435 | 552.8 | -0.6352 | -0.0006352 | 552.8 | -0.6312 | -0.0006312 | 552.8 | -0.6285 | -0.0006285 | 552.8 | -0.6973 | -0.0006973 | 552.8 | -0.6474 | -0.0006474 | 552.8 | -0.6375 | -0.0006375 | 552.8 | -0.6245 | -0.0006245 | 552.8 | -0.6153 | -0.0006153 | 552.8 | -0.6121 | -0.0006121
553.3 | -0.6973 | -0.0006973 | 553.3 | -0.6506 | -0.0006506 | 553.3 | -0.6405 | -0.0006405 | 553.3 | -0.6231 | -0.0006231 | 553.3 | -0.6231 | -0.0006231 | 553.3 | -0.6049 | -0.0006049 | 553.3 | -0.6973 | -0.0006973 | 553.3 | -0.653 | -0.000653 | 553.3 | -0.6435 | -0.0006435 | 553.3 | -0.6352 | -0.0006352 | 553.3 | -0.6312 | -0.0006312 | 553.3 | -0.6285 | -0.0006285 | 553.3 | -0.6973 | -0.0006973 | 553.3 | -0.6474 | -0.0006474 | 553.3 | -0.6375 | -0.0006375 | 553.3 | -0.6245 | -0.0006245 | 553.3 | -0.6153 | -0.0006153 | 553.3 | -0.6122 | -0.0006122
553.9 | -0.6973 | -0.0006973 | 553.9 | -0.6506 | -0.0006506 | 553.9 | -0.6405 | -0.0006405 | 553.9 | -0.6231 | -0.0006231 | 553.9 | -0.6231 | -0.0006231 | 553.9 | -0.6049 | -0.0006049 | 553.9 | -0.6973 | -0.0006973 | 553.9 | -0.653 | -0.000653 | 553.9 | -0.6435 | -0.0006435 | 553.9 | -0.6352 | -0.0006352 | 553.9 | -0.6312 | -0.0006312 | 553.9 | -0.6285 | -0.0006285 | 553.9 | -0.6973 | -0.0006973 | 553.9 | -0.6474 | -0.0006474 | 553.9 | -0.6375 | -0.0006375 | 553.9 | -0.6244 | -0.0006244 | 553.9 | -0.6153 | -0.0006153 | 553.9 | -0.6122 | -0.0006122
554.4 | -0.6973 | -0.0006973 | 554.4 | -0.6506 | -0.0006506 | 554.4 | -0.6405 | -0.0006405 | 554.4 | -0.6231 | -0.0006231 | 554.4 | -0.6232 | -0.0006232 | 554.4 | -0.6049 | -0.0006049 | 554.4 | -0.6973 | -0.0006973 | 554.4 | -0.653 | -0.000653 | 554.4 | -0.6435 | -0.0006435 | 554.4 | -0.6352 | -0.0006352 | 554.4 | -0.6312 | -0.0006312 | 554.4 | -0.6285 | -0.0006285 | 554.4 | -0.6973 | -0.0006973 | 554.4 | -0.6474 | -0.0006474 | 554.4 | -0.6375 | -0.0006375 | 554.4 | -0.6244 | -0.0006244 | 554.4 | -0.6153 | -0.0006153 | 554.4 | -0.6122 | -0.0006122
554.9 | -0.6973 | -0.0006973 | 554.9 | -0.6506 | -0.0006506 | 554.9 | -0.6405 | -0.0006405 | 554.9 | -0.6231 | -0.0006231 | 554.9 | -0.6232 | -0.0006232 | 554.9 | -0.6049 | -0.0006049 | 554.9 | -0.6973 | -0.0006973 | 554.9 | -0.653 | -0.000653 | 554.9 | -0.6435 | -0.0006435 | 554.9 | -0.6352 | -0.0006352 | 554.9 | -0.6312 | -0.0006312 | 554.9 | -0.6285 | -0.0006285 | 554.9 | -0.6973 | -0.0006973 | 554.9 | -0.6474 | -0.0006474 | 554.9 | -0.6375 | -0.0006375 | 554.9 | -0.6244 | -0.0006244 | 554.9 | -0.6153 | -0.0006153 | 554.9 | -0.6122 | -0.0006122
555.4 | -0.6973 | -0.0006973 | 555.4 | -0.6506 | -0.0006506 | 555.4 | -0.6405 | -0.0006405 | 555.4 | -0.6232 | -0.0006232 | 555.4 | -0.6232 | -0.0006232 | 555.4 | -0.6049 | -0.0006049 | 555.4 | -0.6973 | -0.0006973 | 555.4 | -0.653 | -0.000653 | 555.4 | -0.6435 | -0.0006435 | 555.4 | -0.6351 | -0.0006351 | 555.4 | -0.6312 | -0.0006312 | 555.4 | -0.6285 | -0.0006285 | 555.4 | -0.6973 | -0.0006973 | 555.4 | -0.6474 | -0.0006474 | 555.4 | -0.6375 | -0.0006375 | 555.4 | -0.6244 | -0.0006244 | 555.4 | -0.6153 | -0.0006153 | 555.4 | -0.6122 | -0.0006122
555.9 | -0.6973 | -0.0006973 | 555.9 | -0.6506 | -0.0006506 | 555.9 | -0.6405 | -0.0006405 | 555.9 | -0.6232 | -0.0006232 | 555.9 | -0.6232 | -0.0006232 | 555.9 | -0.6049 | -0.0006049 | 555.9 | -0.6973 | -0.0006973 | 555.9 | -0.653 | -0.000653 | 555.9 | -0.6435 | -0.0006435 | 555.9 | -0.6351 | -0.0006351 | 555.9 | -0.6312 | -0.0006312 | 555.9 | -0.6285 | -0.0006285 | 555.9 | -0.6973 | -0.0006973 | 555.9 | -0.6474 | -0.0006474 | 555.9 | -0.6375 | -0.0006375 | 555.9 | -0.6244 | -0.0006244 | 555.9 | -0.6153 | -0.0006153 | 555.9 | -0.6122 | -0.0006122
556.4 | -0.6973 | -0.0006973 | 556.4 | -0.6506 | -0.0006506 | 556.4 | -0.6405 | -0.0006405 | 556.4 | -0.6232 | -0.0006232 | 556.4 | -0.6232 | -0.0006232 | 556.4 | -0.6049 | -0.0006049 | 556.4 | -0.6973 | -0.0006973 | 556.4 | -0.653 | -0.000653 | 556.4 | -0.6435 | -0.0006435 | 556.4 | -0.6351 | -0.0006351 | 556.4 | -0.6312 | -0.0006312 | 556.4 | -0.6285 | -0.0006285 | 556.4 | -0.6973 | -0.0006973 | 556.4 | -0.6474 | -0.0006474 | 556.4 | -0.6375 | -0.0006375 | 556.4 | -0.6244 | -0.0006244 | 556.4 | -0.6153 | -0.0006153 | 556.4 | -0.6122 | -0.0006122
556.9 | -0.6972 | -0.0006972 | 556.9 | -0.6506 | -0.0006506 | 556.9 | -0.6405 | -0.0006405 | 556.9 | -0.6232 | -0.0006232 | 556.9 | -0.6232 | -0.0006232 | 556.9 | -0.6049 | -0.0006049 | 556.9 | -0.6972 | -0.0006972 | 556.9 | -0.653 | -0.000653 | 556.9 | -0.6435 | -0.0006435 | 556.9 | -0.6351 | -0.0006351 | 556.9 | -0.6312 | -0.0006312 | 556.9 | -0.6285 | -0.0006285 | 556.9 | -0.6972 | -0.0006972 | 556.9 | -0.6474 | -0.0006474 | 556.9 | -0.6375 | -0.0006375 | 556.9 | -0.6244 | -0.0006244 | 556.9 | -0.6153 | -0.0006153 | 556.9 | -0.6122 | -0.0006122
557.4 | -0.6972 | -0.0006972 | 557.4 | -0.6506 | -0.0006506 | 557.4 | -0.6405 | -0.0006405 | 557.4 | -0.6232 | -0.0006232 | 557.4 | -0.6232 | -0.0006232 | 557.4 | -0.605 | -0.000605 | 557.4 | -0.6972 | -0.0006972 | 557.4 | -0.653 | -0.000653 | 557.4 | -0.6435 | -0.0006435 | 557.4 | -0.6351 | -0.0006351 | 557.4 | -0.6312 | -0.0006312 | 557.4 | -0.6284 | -0.0006284 | 557.4 | -0.6972 | -0.0006972 | 557.4 | -0.6474 | -0.0006474 | 557.4 | -0.6375 | -0.0006375 | 557.4 | -0.6244 | -0.0006244 | 557.4 | -0.6153 | -0.0006153 | 557.4 | -0.6122 | -0.0006122
557.9 | -0.6972 | -0.0006972 | 557.9 | -0.6506 | -0.0006506 | 557.9 | -0.6405 | -0.0006405 | 557.9 | -0.6232 | -0.0006232 | 557.9 | -0.6232 | -0.0006232 | 557.9 | -0.605 | -0.000605 | 557.9 | -0.6972 | -0.0006972 | 557.9 | -0.653 | -0.000653 | 557.9 | -0.6435 | -0.0006435 | 557.9 | -0.6351 | -0.0006351 | 557.9 | -0.6312 | -0.0006312 | 557.9 | -0.6284 | -0.0006284 | 557.9 | -0.6972 | -0.0006972 | 557.9 | -0.6474 | -0.0006474 | 557.9 | -0.6375 | -0.0006375 | 557.9 | -0.6244 | -0.0006244 | 557.9 | -0.6153 | -0.0006153 | 557.9 | -0.6122 | -0.0006122
558.5 | -0.6971 | -0.0006971 | 558.5 | -0.6506 | -0.0006506 | 558.5 | -0.6405 | -0.0006405 | 558.5 | -0.6232 | -0.0006232 | 558.5 | -0.6232 | -0.0006232 | 558.5 | -0.605 | -0.000605 | 558.5 | -0.6971 | -0.0006971 | 558.5 | -0.653 | -0.000653 | 558.5 | -0.6435 | -0.0006435 | 558.5 | -0.6351 | -0.0006351 | 558.5 | -0.6312 | -0.0006312 | 558.5 | -0.6284 | -0.0006284 | 558.5 | -0.6971 | -0.0006971 | 558.5 | -0.6474 | -0.0006474 | 558.5 | -0.6375 | -0.0006375 | 558.5 | -0.6244 | -0.0006244 | 558.5 | -0.6153 | -0.0006153 | 558.5 | -0.6122 | -0.0006122
559 | -0.6971 | -0.0006971 | 559 | -0.6506 | -0.0006506 | 559 | -0.6405 | -0.0006405 | 559 | -0.6233 | -0.0006233 | 559 | -0.6233 | -0.0006233 | 559 | -0.605 | -0.000605 | 559 | -0.6971 | -0.0006971 | 559 | -0.653 | -0.000653 | 559 | -0.6435 | -0.0006435 | 559 | -0.6351 | -0.0006351 | 559 | -0.6312 | -0.0006312 | 559 | -0.6284 | -0.0006284 | 559 | -0.6971 | -0.0006971 | 559 | -0.6474 | -0.0006474 | 559 | -0.6375 | -0.0006375 | 559 | -0.6245 | -0.0006245 | 559 | -0.6153 | -0.0006153 | 559 | -0.6122 | -0.0006122
559.5 | -0.6971 | -0.0006971 | 559.5 | -0.6506 | -0.0006506 | 559.5 | -0.6405 | -0.0006405 | 559.5 | -0.6232 | -0.0006232 | 559.5 | -0.6233 | -0.0006233 | 559.5 | -0.605 | -0.000605 | 559.5 | -0.6971 | -0.0006971 | 559.5 | -0.653 | -0.000653 | 559.5 | -0.6435 | -0.0006435 | 559.5 | -0.6351 | -0.0006351 | 559.5 | -0.6312 | -0.0006312 | 559.5 | -0.6284 | -0.0006284 | 559.5 | -0.6971 | -0.0006971 | 559.5 | -0.6474 | -0.0006474 | 559.5 | -0.6375 | -0.0006375 | 559.5 | -0.6245 | -0.0006245 | 559.5 | -0.6153 | -0.0006153 | 559.5 | -0.6122 | -0.0006122
560 | -0.6971 | -0.0006971 | 560 | -0.6506 | -0.0006506 | 560 | -0.6405 | -0.0006405 | 560 | -0.6232 | -0.0006232 | 560 | -0.6233 | -0.0006233 | 560 | -0.605 | -0.000605 | 560 | -0.6971 | -0.0006971 | 560 | -0.653 | -0.000653 | 560 | -0.6435 | -0.0006435 | 560 | -0.6351 | -0.0006351 | 560 | -0.6312 | -0.0006312 | 560 | -0.6284 | -0.0006284 | 560 | -0.6971 | -0.0006971 | 560 | -0.6474 | -0.0006474 | 560 | -0.6375 | -0.0006375 | 560 | -0.6245 | -0.0006245 | 560 | -0.6153 | -0.0006153 | 560 | -0.6122 | -0.0006122
560.5 | -0.6971 | -0.0006971 | 560.5 | -0.6506 | -0.0006506 | 560.5 | -0.6405 | -0.0006405 | 560.5 | -0.6232 | -0.0006232 | 560.5 | -0.6233 | -0.0006233 | 560.5 | -0.605 | -0.000605 | 560.5 | -0.6971 | -0.0006971 | 560.5 | -0.653 | -0.000653 | 560.5 | -0.6435 | -0.0006435 | 560.5 | -0.6351 | -0.0006351 | 560.5 | -0.6312 | -0.0006312 | 560.5 | -0.6284 | -0.0006284 | 560.5 | -0.6971 | -0.0006971 | 560.5 | -0.6474 | -0.0006474 | 560.5 | -0.6375 | -0.0006375 | 560.5 | -0.6245 | -0.0006245 | 560.5 | -0.6153 | -0.0006153 | 560.5 | -0.6122 | -0.0006122
561 | -0.6971 | -0.0006971 | 561 | -0.6506 | -0.0006506 | 561 | -0.6405 | -0.0006405 | 561 | -0.6232 | -0.0006232 | 561 | -0.6233 | -0.0006233 | 561 | -0.605 | -0.000605 | 561 | -0.6971 | -0.0006971 | 561 | -0.653 | -0.000653 | 561 | -0.6435 | -0.0006435 | 561 | -0.6351 | -0.0006351 | 561 | -0.6311 | -0.0006311 | 561 | -0.6284 | -0.0006284 | 561 | -0.6971 | -0.0006971 | 561 | -0.6474 | -0.0006474 | 561 | -0.6375 | -0.0006375 | 561 | -0.6245 | -0.0006245 | 561 | -0.6153 | -0.0006153 | 561 | -0.6122 | -0.0006122
561.5 | -0.697 | -0.000697 | 561.5 | -0.6506 | -0.0006506 | 561.5 | -0.6405 | -0.0006405 | 561.5 | -0.6233 | -0.0006233 | 561.5 | -0.6233 | -0.0006233 | 561.5 | -0.605 | -0.000605 | 561.5 | -0.697 | -0.000697 | 561.5 | -0.653 | -0.000653 | 561.5 | -0.6435 | -0.0006435 | 561.5 | -0.6351 | -0.0006351 | 561.5 | -0.6311 | -0.0006311 | 561.5 | -0.6284 | -0.0006284 | 561.5 | -0.697 | -0.000697 | 561.5 | -0.6474 | -0.0006474 | 561.5 | -0.6375 | -0.0006375 | 561.5 | -0.6245 | -0.0006245 | 561.5 | -0.6153 | -0.0006153 | 561.5 | -0.6122 | -0.0006122
562 | -0.697 | -0.000697 | 562 | -0.6506 | -0.0006506 | 562 | -0.6405 | -0.0006405 | 562 | -0.6233 | -0.0006233 | 562 | -0.6233 | -0.0006233 | 562 | -0.605 | -0.000605 | 562 | -0.697 | -0.000697 | 562 | -0.653 | -0.000653 | 562 | -0.6435 | -0.0006435 | 562 | -0.6351 | -0.0006351 | 562 | -0.6311 | -0.0006311 | 562 | -0.6284 | -0.0006284 | 562 | -0.697 | -0.000697 | 562 | -0.6474 | -0.0006474 | 562 | -0.6375 | -0.0006375 | 562 | -0.6245 | -0.0006245 | 562 | -0.6153 | -0.0006153 | 562 | -0.6122 | -0.0006122
562.5 | -0.697 | -0.000697 | 562.5 | -0.6506 | -0.0006506 | 562.5 | -0.6405 | -0.0006405 | 562.5 | -0.6233 | -0.0006233 | 562.5 | -0.6233 | -0.0006233 | 562.5 | -0.605 | -0.000605 | 562.5 | -0.697 | -0.000697 | 562.5 | -0.653 | -0.000653 | 562.5 | -0.6435 | -0.0006435 | 562.5 | -0.6351 | -0.0006351 | 562.5 | -0.6311 | -0.0006311 | 562.5 | -0.6284 | -0.0006284 | 562.5 | -0.697 | -0.000697 | 562.5 | -0.6474 | -0.0006474 | 562.5 | -0.6375 | -0.0006375 | 562.5 | -0.6245 | -0.0006245 | 562.5 | -0.6153 | -0.0006153 | 562.5 | -0.6122 | -0.0006122
563 | -0.697 | -0.000697 | 563 | -0.6506 | -0.0006506 | 563 | -0.6405 | -0.0006405 | 563 | -0.6234 | -0.0006234 | 563 | -0.6233 | -0.0006233 | 563 | -0.605 | -0.000605 | 563 | -0.697 | -0.000697 | 563 | -0.653 | -0.000653 | 563 | -0.6435 | -0.0006435 | 563 | -0.6351 | -0.0006351 | 563 | -0.6311 | -0.0006311 | 563 | -0.6284 | -0.0006284 | 563 | -0.697 | -0.000697 | 563 | -0.6474 | -0.0006474 | 563 | -0.6375 | -0.0006375 | 563 | -0.6245 | -0.0006245 | 563 | -0.6153 | -0.0006153 | 563 | -0.6122 | -0.0006122
563.5 | -0.697 | -0.000697 | 563.5 | -0.6506 | -0.0006506 | 563.5 | -0.6405 | -0.0006405 | 563.5 | -0.6234 | -0.0006234 | 563.5 | -0.6234 | -0.0006234 | 563.5 | -0.6051 | -0.0006051 | 563.5 | -0.697 | -0.000697 | 563.5 | -0.653 | -0.000653 | 563.5 | -0.6435 | -0.0006435 | 563.5 | -0.6351 | -0.0006351 | 563.5 | -0.6311 | -0.0006311 | 563.5 | -0.6284 | -0.0006284 | 563.5 | -0.697 | -0.000697 | 563.5 | -0.6474 | -0.0006474 | 563.5 | -0.6375 | -0.0006375 | 563.5 | -0.6245 | -0.0006245 | 563.5 | -0.6153 | -0.0006153 | 563.5 | -0.6122 | -0.0006122
564.1 | -0.6969 | -0.0006969 | 564.1 | -0.6506 | -0.0006506 | 564.1 | -0.6405 | -0.0006405 | 564.1 | -0.6233 | -0.0006233 | 564.1 | -0.6234 | -0.0006234 | 564.1 | -0.6051 | -0.0006051 | 564.1 | -0.6969 | -0.0006969 | 564.1 | -0.653 | -0.000653 | 564.1 | -0.6435 | -0.0006435 | 564.1 | -0.6351 | -0.0006351 | 564.1 | -0.6311 | -0.0006311 | 564.1 | -0.6284 | -0.0006284 | 564.1 | -0.6969 | -0.0006969 | 564.1 | -0.6474 | -0.0006474 | 564.1 | -0.6375 | -0.0006375 | 564.1 | -0.6245 | -0.0006245 | 564.1 | -0.6153 | -0.0006153 | 564.1 | -0.6122 | -0.0006122
564.6 | -0.6969 | -0.0006969 | 564.6 | -0.6507 | -0.0006507 | 564.6 | -0.6405 | -0.0006405 | 564.6 | -0.6233 | -0.0006233 | 564.6 | -0.6234 | -0.0006234 | 564.6 | -0.6051 | -0.0006051 | 564.6 | -0.6969 | -0.0006969 | 564.6 | -0.6529 | -0.0006529 | 564.6 | -0.6435 | -0.0006435 | 564.6 | -0.6351 | -0.0006351 | 564.6 | -0.6311 | -0.0006311 | 564.6 | -0.6284 | -0.0006284 | 564.6 | -0.6969 | -0.0006969 | 564.6 | -0.6474 | -0.0006474 | 564.6 | -0.6375 | -0.0006375 | 564.6 | -0.6245 | -0.0006245 | 564.6 | -0.6153 | -0.0006153 | 564.6 | -0.6122 | -0.0006122
565.1 | -0.6969 | -0.0006969 | 565.1 | -0.6507 | -0.0006507 | 565.1 | -0.6405 | -0.0006405 | 565.1 | -0.6234 | -0.0006234 | 565.1 | -0.6234 | -0.0006234 | 565.1 | -0.6051 | -0.0006051 | 565.1 | -0.6969 | -0.0006969 | 565.1 | -0.6529 | -0.0006529 | 565.1 | -0.6435 | -0.0006435 | 565.1 | -0.6351 | -0.0006351 | 565.1 | -0.6311 | -0.0006311 | 565.1 | -0.6284 | -0.0006284 | 565.1 | -0.6969 | -0.0006969 | 565.1 | -0.6474 | -0.0006474 | 565.1 | -0.6375 | -0.0006375 | 565.1 | -0.6245 | -0.0006245 | 565.1 | -0.6153 | -0.0006153 | 565.1 | -0.6122 | -0.0006122
565.6 | -0.6969 | -0.0006969 | 565.6 | -0.6507 | -0.0006507 | 565.6 | -0.6405 | -0.0006405 | 565.6 | -0.6234 | -0.0006234 | 565.6 | -0.6234 | -0.0006234 | 565.6 | -0.6051 | -0.0006051 | 565.6 | -0.6969 | -0.0006969 | 565.6 | -0.6529 | -0.0006529 | 565.6 | -0.6436 | -0.0006436 | 565.6 | -0.6351 | -0.0006351 | 565.6 | -0.6311 | -0.0006311 | 565.6 | -0.6284 | -0.0006284 | 565.6 | -0.6969 | -0.0006969 | 565.6 | -0.6474 | -0.0006474 | 565.6 | -0.6375 | -0.0006375 | 565.6 | -0.6245 | -0.0006245 | 565.6 | -0.6153 | -0.0006153 | 565.6 | -0.6123 | -0.0006123
566.1 | -0.6969 | -0.0006969 | 566.1 | -0.6507 | -0.0006507 | 566.1 | -0.6405 | -0.0006405 | 566.1 | -0.6234 | -0.0006234 | 566.1 | -0.6234 | -0.0006234 | 566.1 | -0.6051 | -0.0006051 | 566.1 | -0.6969 | -0.0006969 | 566.1 | -0.6529 | -0.0006529 | 566.1 | -0.6436 | -0.0006436 | 566.1 | -0.6351 | -0.0006351 | 566.1 | -0.6311 | -0.0006311 | 566.1 | -0.6284 | -0.0006284 | 566.1 | -0.6969 | -0.0006969 | 566.1 | -0.6474 | -0.0006474 | 566.1 | -0.6375 | -0.0006375 | 566.1 | -0.6245 | -0.0006245 | 566.1 | -0.6153 | -0.0006153 | 566.1 | -0.6123 | -0.0006123
566.6 | -0.6968 | -0.0006968 | 566.6 | -0.6507 | -0.0006507 | 566.6 | -0.6405 | -0.0006405 | 566.6 | -0.6234 | -0.0006234 | 566.6 | -0.6234 | -0.0006234 | 566.6 | -0.6051 | -0.0006051 | 566.6 | -0.6968 | -0.0006968 | 566.6 | -0.6529 | -0.0006529 | 566.6 | -0.6436 | -0.0006436 | 566.6 | -0.6351 | -0.0006351 | 566.6 | -0.6311 | -0.0006311 | 566.6 | -0.6284 | -0.0006284 | 566.6 | -0.6968 | -0.0006968 | 566.6 | -0.6474 | -0.0006474 | 566.6 | -0.6375 | -0.0006375 | 566.6 | -0.6245 | -0.0006245 | 566.6 | -0.6153 | -0.0006153 | 566.6 | -0.6123 | -0.0006123
567.1 | -0.6968 | -0.0006968 | 567.1 | -0.6507 | -0.0006507 | 567.1 | -0.6405 | -0.0006405 | 567.1 | -0.6234 | -0.0006234 | 567.1 | -0.6234 | -0.0006234 | 567.1 | -0.6051 | -0.0006051 | 567.1 | -0.6968 | -0.0006968 | 567.1 | -0.6529 | -0.0006529 | 567.1 | -0.6436 | -0.0006436 | 567.1 | -0.635 | -0.000635 | 567.1 | -0.6311 | -0.0006311 | 567.1 | -0.6284 | -0.0006284 | 567.1 | -0.6968 | -0.0006968 | 567.1 | -0.6474 | -0.0006474 | 567.1 | -0.6375 | -0.0006375 | 567.1 | -0.6245 | -0.0006245 | 567.1 | -0.6153 | -0.0006153 | 567.1 | -0.6123 | -0.0006123
567.6 | -0.6968 | -0.0006968 | 567.6 | -0.6507 | -0.0006507 | 567.6 | -0.6405 | -0.0006405 | 567.6 | -0.6234 | -0.0006234 | 567.6 | -0.6235 | -0.0006235 | 567.6 | -0.6051 | -0.0006051 | 567.6 | -0.6968 | -0.0006968 | 567.6 | -0.6528 | -0.0006528 | 567.6 | -0.6436 | -0.0006436 | 567.6 | -0.635 | -0.000635 | 567.6 | -0.6311 | -0.0006311 | 567.6 | -0.6284 | -0.0006284 | 567.6 | -0.6968 | -0.0006968 | 567.6 | -0.6475 | -0.0006475 | 567.6 | -0.6375 | -0.0006375 | 567.6 | -0.6245 | -0.0006245 | 567.6 | -0.6153 | -0.0006153 | 567.6 | -0.6123 | -0.0006123
568.1 | -0.6968 | -0.0006968 | 568.1 | -0.6507 | -0.0006507 | 568.1 | -0.6405 | -0.0006405 | 568.1 | -0.6234 | -0.0006234 | 568.1 | -0.6235 | -0.0006235 | 568.1 | -0.6051 | -0.0006051 | 568.1 | -0.6968 | -0.0006968 | 568.1 | -0.6528 | -0.0006528 | 568.1 | -0.6436 | -0.0006436 | 568.1 | -0.635 | -0.000635 | 568.1 | -0.6311 | -0.0006311 | 568.1 | -0.6284 | -0.0006284 | 568.1 | -0.6968 | -0.0006968 | 568.1 | -0.6475 | -0.0006475 | 568.1 | -0.6375 | -0.0006375 | 568.1 | -0.6245 | -0.0006245 | 568.1 | -0.6153 | -0.0006153 | 568.1 | -0.6123 | -0.0006123
568.7 | -0.6968 | -0.0006968 | 568.7 | -0.6507 | -0.0006507 | 568.7 | -0.6405 | -0.0006405 | 568.7 | -0.6234 | -0.0006234 | 568.7 | -0.6235 | -0.0006235 | 568.7 | -0.6051 | -0.0006051 | 568.7 | -0.6968 | -0.0006968 | 568.7 | -0.6528 | -0.0006528 | 568.7 | -0.6437 | -0.0006437 | 568.7 | -0.635 | -0.000635 | 568.7 | -0.6311 | -0.0006311 | 568.7 | -0.6284 | -0.0006284 | 568.7 | -0.6968 | -0.0006968 | 568.7 | -0.6475 | -0.0006475 | 568.7 | -0.6375 | -0.0006375 | 568.7 | -0.6245 | -0.0006245 | 568.7 | -0.6153 | -0.0006153 | 568.7 | -0.6123 | -0.0006123
569.2 | -0.6968 | -0.0006968 | 569.2 | -0.6507 | -0.0006507 | 569.2 | -0.6405 | -0.0006405 | 569.2 | -0.6234 | -0.0006234 | 569.2 | -0.6235 | -0.0006235 | 569.2 | -0.6051 | -0.0006051 | 569.2 | -0.6968 | -0.0006968 | 569.2 | -0.6528 | -0.0006528 | 569.2 | -0.6437 | -0.0006437 | 569.2 | -0.635 | -0.000635 | 569.2 | -0.6311 | -0.0006311 | 569.2 | -0.6284 | -0.0006284 | 569.2 | -0.6968 | -0.0006968 | 569.2 | -0.6475 | -0.0006475 | 569.2 | -0.6375 | -0.0006375 | 569.2 | -0.6245 | -0.0006245 | 569.2 | -0.6153 | -0.0006153 | 569.2 | -0.6123 | -0.0006123
569.7 | -0.6968 | -0.0006968 | 569.7 | -0.6507 | -0.0006507 | 569.7 | -0.6405 | -0.0006405 | 569.7 | -0.6235 | -0.0006235 | 569.7 | -0.6235 | -0.0006235 | 569.7 | -0.6052 | -0.0006052 | 569.7 | -0.6968 | -0.0006968 | 569.7 | -0.6528 | -0.0006528 | 569.7 | -0.6437 | -0.0006437 | 569.7 | -0.635 | -0.000635 | 569.7 | -0.6311 | -0.0006311 | 569.7 | -0.6284 | -0.0006284 | 569.7 | -0.6968 | -0.0006968 | 569.7 | -0.6475 | -0.0006475 | 569.7 | -0.6375 | -0.0006375 | 569.7 | -0.6245 | -0.0006245 | 569.7 | -0.6153 | -0.0006153 | 569.7 | -0.6123 | -0.0006123
570.2 | -0.6968 | -0.0006968 | 570.2 | -0.6507 | -0.0006507 | 570.2 | -0.6405 | -0.0006405 | 570.2 | -0.6235 | -0.0006235 | 570.2 | -0.6235 | -0.0006235 | 570.2 | -0.6052 | -0.0006052 | 570.2 | -0.6968 | -0.0006968 | 570.2 | -0.6528 | -0.0006528 | 570.2 | -0.6437 | -0.0006437 | 570.2 | -0.635 | -0.000635 | 570.2 | -0.6311 | -0.0006311 | 570.2 | -0.6284 | -0.0006284 | 570.2 | -0.6968 | -0.0006968 | 570.2 | -0.6475 | -0.0006475 | 570.2 | -0.6375 | -0.0006375 | 570.2 | -0.6245 | -0.0006245 | 570.2 | -0.6153 | -0.0006153 | 570.2 | -0.6123 | -0.0006123
570.7 | -0.6968 | -0.0006968 | 570.7 | -0.6507 | -0.0006507 | 570.7 | -0.6405 | -0.0006405 | 570.7 | -0.6236 | -0.0006236 | 570.7 | -0.6235 | -0.0006235 | 570.7 | -0.6052 | -0.0006052 | 570.7 | -0.6968 | -0.0006968 | 570.7 | -0.6528 | -0.0006528 | 570.7 | -0.6437 | -0.0006437 | 570.7 | -0.635 | -0.000635 | 570.7 | -0.6311 | -0.0006311 | 570.7 | -0.6284 | -0.0006284 | 570.7 | -0.6968 | -0.0006968 | 570.7 | -0.6475 | -0.0006475 | 570.7 | -0.6375 | -0.0006375 | 570.7 | -0.6245 | -0.0006245 | 570.7 | -0.6153 | -0.0006153 | 570.7 | -0.6123 | -0.0006123
571.2 | -0.6968 | -0.0006968 | 571.2 | -0.6507 | -0.0006507 | 571.2 | -0.6405 | -0.0006405 | 571.2 | -0.6236 | -0.0006236 | 571.2 | -0.6235 | -0.0006235 | 571.2 | -0.6052 | -0.0006052 | 571.2 | -0.6968 | -0.0006968 | 571.2 | -0.6528 | -0.0006528 | 571.2 | -0.6437 | -0.0006437 | 571.2 | -0.635 | -0.000635 | 571.2 | -0.6311 | -0.0006311 | 571.2 | -0.6284 | -0.0006284 | 571.2 | -0.6968 | -0.0006968 | 571.2 | -0.6475 | -0.0006475 | 571.2 | -0.6375 | -0.0006375 | 571.2 | -0.6244 | -0.0006244 | 571.2 | -0.6153 | -0.0006153 | 571.2 | -0.6123 | -0.0006123
571.7 | -0.6968 | -0.0006968 | 571.7 | -0.6507 | -0.0006507 | 571.7 | -0.6405 | -0.0006405 | 571.7 | -0.6235 | -0.0006235 | 571.7 | -0.6236 | -0.0006236 | 571.7 | -0.6052 | -0.0006052 | 571.7 | -0.6968 | -0.0006968 | 571.7 | -0.6528 | -0.0006528 | 571.7 | -0.6437 | -0.0006437 | 571.7 | -0.635 | -0.000635 | 571.7 | -0.6311 | -0.0006311 | 571.7 | -0.6284 | -0.0006284 | 571.7 | -0.6968 | -0.0006968 | 571.7 | -0.6475 | -0.0006475 | 571.7 | -0.6375 | -0.0006375 | 571.7 | -0.6244 | -0.0006244 | 571.7 | -0.6153 | -0.0006153 | 571.7 | -0.6123 | -0.0006123
572.2 | -0.6968 | -0.0006968 | 572.2 | -0.6507 | -0.0006507 | 572.2 | -0.6405 | -0.0006405 | 572.2 | -0.6235 | -0.0006235 | 572.2 | -0.6236 | -0.0006236 | 572.2 | -0.6052 | -0.0006052 | 572.2 | -0.6968 | -0.0006968 | 572.2 | -0.6528 | -0.0006528 | 572.2 | -0.6437 | -0.0006437 | 572.2 | -0.635 | -0.000635 | 572.2 | -0.6311 | -0.0006311 | 572.2 | -0.6284 | -0.0006284 | 572.2 | -0.6968 | -0.0006968 | 572.2 | -0.6475 | -0.0006475 | 572.2 | -0.6375 | -0.0006375 | 572.2 | -0.6244 | -0.0006244 | 572.2 | -0.6153 | -0.0006153 | 572.2 | -0.6122 | -0.0006122
572.7 | -0.6968 | -0.0006968 | 572.7 | -0.6507 | -0.0006507 | 572.7 | -0.6405 | -0.0006405 | 572.7 | -0.6236 | -0.0006236 | 572.7 | -0.6236 | -0.0006236 | 572.7 | -0.6052 | -0.0006052 | 572.7 | -0.6968 | -0.0006968 | 572.7 | -0.6528 | -0.0006528 | 572.7 | -0.6437 | -0.0006437 | 572.7 | -0.635 | -0.000635 | 572.7 | -0.6311 | -0.0006311 | 572.7 | -0.6284 | -0.0006284 | 572.7 | -0.6968 | -0.0006968 | 572.7 | -0.6475 | -0.0006475 | 572.7 | -0.6375 | -0.0006375 | 572.7 | -0.6244 | -0.0006244 | 572.7 | -0.6153 | -0.0006153 | 572.7 | -0.6122 | -0.0006122
573.2 | -0.6968 | -0.0006968 | 573.2 | -0.6507 | -0.0006507 | 573.2 | -0.6405 | -0.0006405 | 573.2 | -0.6236 | -0.0006236 | 573.2 | -0.6236 | -0.0006236 | 573.2 | -0.6052 | -0.0006052 | 573.2 | -0.6968 | -0.0006968 | 573.2 | -0.6528 | -0.0006528 | 573.2 | -0.6437 | -0.0006437 | 573.2 | -0.635 | -0.000635 | 573.2 | -0.631 | -0.000631 | 573.2 | -0.6284 | -0.0006284 | 573.2 | -0.6968 | -0.0006968 | 573.2 | -0.6475 | -0.0006475 | 573.2 | -0.6375 | -0.0006375 | 573.2 | -0.6244 | -0.0006244 | 573.2 | -0.6153 | -0.0006153 | 573.2 | -0.6122 | -0.0006122
573.8 | -0.6968 | -0.0006968 | 573.8 | -0.6507 | -0.0006507 | 573.8 | -0.6405 | -0.0006405 | 573.8 | -0.6236 | -0.0006236 | 573.8 | -0.6236 | -0.0006236 | 573.8 | -0.6052 | -0.0006052 | 573.8 | -0.6968 | -0.0006968 | 573.8 | -0.6528 | -0.0006528 | 573.8 | -0.6437 | -0.0006437 | 573.8 | -0.635 | -0.000635 | 573.8 | -0.631 | -0.000631 | 573.8 | -0.6284 | -0.0006284 | 573.8 | -0.6968 | -0.0006968 | 573.8 | -0.6475 | -0.0006475 | 573.8 | -0.6375 | -0.0006375 | 573.8 | -0.6244 | -0.0006244 | 573.8 | -0.6153 | -0.0006153 | 573.8 | -0.6123 | -0.0006123
574.3 | -0.6968 | -0.0006968 | 574.3 | -0.6507 | -0.0006507 | 574.3 | -0.6405 | -0.0006405 | 574.3 | -0.6237 | -0.0006237 | 574.3 | -0.6236 | -0.0006236 | 574.3 | -0.6052 | -0.0006052 | 574.3 | -0.6968 | -0.0006968 | 574.3 | -0.6528 | -0.0006528 | 574.3 | -0.6437 | -0.0006437 | 574.3 | -0.635 | -0.000635 | 574.3 | -0.631 | -0.000631 | 574.3 | -0.6284 | -0.0006284 | 574.3 | -0.6968 | -0.0006968 | 574.3 | -0.6475 | -0.0006475 | 574.3 | -0.6375 | -0.0006375 | 574.3 | -0.6244 | -0.0006244 | 574.3 | -0.6153 | -0.0006153 | 574.3 | -0.6123 | -0.0006123
574.8 | -0.6968 | -0.0006968 | 574.8 | -0.6507 | -0.0006507 | 574.8 | -0.6405 | -0.0006405 | 574.8 | -0.6237 | -0.0006237 | 574.8 | -0.6236 | -0.0006236 | 574.8 | -0.6052 | -0.0006052 | 574.8 | -0.6968 | -0.0006968 | 574.8 | -0.6528 | -0.0006528 | 574.8 | -0.6437 | -0.0006437 | 574.8 | -0.635 | -0.000635 | 574.8 | -0.631 | -0.000631 | 574.8 | -0.6284 | -0.0006284 | 574.8 | -0.6968 | -0.0006968 | 574.8 | -0.6475 | -0.0006475 | 574.8 | -0.6375 | -0.0006375 | 574.8 | -0.6244 | -0.0006244 | 574.8 | -0.6153 | -0.0006153 | 574.8 | -0.6123 | -0.0006123
575.3 | -0.6968 | -0.0006968 | 575.3 | -0.6507 | -0.0006507 | 575.3 | -0.6405 | -0.0006405 | 575.3 | -0.6237 | -0.0006237 | 575.3 | -0.6237 | -0.0006237 | 575.3 | -0.6053 | -0.0006053 | 575.3 | -0.6968 | -0.0006968 | 575.3 | -0.6528 | -0.0006528 | 575.3 | -0.6437 | -0.0006437 | 575.3 | -0.635 | -0.000635 | 575.3 | -0.631 | -0.000631 | 575.3 | -0.6284 | -0.0006284 | 575.3 | -0.6968 | -0.0006968 | 575.3 | -0.6475 | -0.0006475 | 575.3 | -0.6375 | -0.0006375 | 575.3 | -0.6244 | -0.0006244 | 575.3 | -0.6153 | -0.0006153 | 575.3 | -0.6123 | -0.0006123
575.8 | -0.6968 | -0.0006968 | 575.8 | -0.6507 | -0.0006507 | 575.8 | -0.6405 | -0.0006405 | 575.8 | -0.6237 | -0.0006237 | 575.8 | -0.6237 | -0.0006237 | 575.8 | -0.6053 | -0.0006053 | 575.8 | -0.6968 | -0.0006968 | 575.8 | -0.6527 | -0.0006527 | 575.8 | -0.6437 | -0.0006437 | 575.8 | -0.635 | -0.000635 | 575.8 | -0.631 | -0.000631 | 575.8 | -0.6284 | -0.0006284 | 575.8 | -0.6968 | -0.0006968 | 575.8 | -0.6475 | -0.0006475 | 575.8 | -0.6375 | -0.0006375 | 575.8 | -0.6244 | -0.0006244 | 575.8 | -0.6153 | -0.0006153 | 575.8 | -0.6123 | -0.0006123
576.3 | -0.6968 | -0.0006968 | 576.3 | -0.6507 | -0.0006507 | 576.3 | -0.6405 | -0.0006405 | 576.3 | -0.6237 | -0.0006237 | 576.3 | -0.6237 | -0.0006237 | 576.3 | -0.6053 | -0.0006053 | 576.3 | -0.6968 | -0.0006968 | 576.3 | -0.6527 | -0.0006527 | 576.3 | -0.6437 | -0.0006437 | 576.3 | -0.635 | -0.000635 | 576.3 | -0.631 | -0.000631 | 576.3 | -0.6284 | -0.0006284 | 576.3 | -0.6968 | -0.0006968 | 576.3 | -0.6475 | -0.0006475 | 576.3 | -0.6375 | -0.0006375 | 576.3 | -0.6244 | -0.0006244 | 576.3 | -0.6153 | -0.0006153 | 576.3 | -0.6123 | -0.0006123
576.8 | -0.6968 | -0.0006968 | 576.8 | -0.6507 | -0.0006507 | 576.8 | -0.6405 | -0.0006405 | 576.8 | -0.6237 | -0.0006237 | 576.8 | -0.6237 | -0.0006237 | 576.8 | -0.6053 | -0.0006053 | 576.8 | -0.6968 | -0.0006968 | 576.8 | -0.6527 | -0.0006527 | 576.8 | -0.6437 | -0.0006437 | 576.8 | -0.635 | -0.000635 | 576.8 | -0.631 | -0.000631 | 576.8 | -0.6284 | -0.0006284 | 576.8 | -0.6968 | -0.0006968 | 576.8 | -0.6475 | -0.0006475 | 576.8 | -0.6375 | -0.0006375 | 576.8 | -0.6244 | -0.0006244 | 576.8 | -0.6153 | -0.0006153 | 576.8 | -0.6123 | -0.0006123
577.3 | -0.6967 | -0.0006967 | 577.3 | -0.6507 | -0.0006507 | 577.3 | -0.6405 | -0.0006405 | 577.3 | -0.6237 | -0.0006237 | 577.3 | -0.6237 | -0.0006237 | 577.3 | -0.6053 | -0.0006053 | 577.3 | -0.6967 | -0.0006967 | 577.3 | -0.6527 | -0.0006527 | 577.3 | -0.6437 | -0.0006437 | 577.3 | -0.635 | -0.000635 | 577.3 | -0.631 | -0.000631 | 577.3 | -0.6284 | -0.0006284 | 577.3 | -0.6967 | -0.0006967 | 577.3 | -0.6475 | -0.0006475 | 577.3 | -0.6375 | -0.0006375 | 577.3 | -0.6244 | -0.0006244 | 577.3 | -0.6153 | -0.0006153 | 577.3 | -0.6123 | -0.0006123
577.8 | -0.6967 | -0.0006967 | 577.8 | -0.6507 | -0.0006507 | 577.8 | -0.6405 | -0.0006405 | 577.8 | -0.6237 | -0.0006237 | 577.8 | -0.6237 | -0.0006237 | 577.8 | -0.6053 | -0.0006053 | 577.8 | -0.6967 | -0.0006967 | 577.8 | -0.6527 | -0.0006527 | 577.8 | -0.6438 | -0.0006438 | 577.8 | -0.635 | -0.000635 | 577.8 | -0.631 | -0.000631 | 577.8 | -0.6284 | -0.0006284 | 577.8 | -0.6967 | -0.0006967 | 577.8 | -0.6475 | -0.0006475 | 577.8 | -0.6375 | -0.0006375 | 577.8 | -0.6244 | -0.0006244 | 577.8 | -0.6153 | -0.0006153 | 577.8 | -0.6123 | -0.0006123
578.3 | -0.6966 | -0.0006966 | 578.3 | -0.6507 | -0.0006507 | 578.3 | -0.6405 | -0.0006405 | 578.3 | -0.6237 | -0.0006237 | 578.3 | -0.6237 | -0.0006237 | 578.3 | -0.6053 | -0.0006053 | 578.3 | -0.6966 | -0.0006966 | 578.3 | -0.6527 | -0.0006527 | 578.3 | -0.6438 | -0.0006438 | 578.3 | -0.635 | -0.000635 | 578.3 | -0.631 | -0.000631 | 578.3 | -0.6284 | -0.0006284 | 578.3 | -0.6966 | -0.0006966 | 578.3 | -0.6475 | -0.0006475 | 578.3 | -0.6375 | -0.0006375 | 578.3 | -0.6244 | -0.0006244 | 578.3 | -0.6153 | -0.0006153 | 578.3 | -0.6123 | -0.0006123
578.8 | -0.6966 | -0.0006966 | 578.8 | -0.6507 | -0.0006507 | 578.8 | -0.6405 | -0.0006405 | 578.8 | -0.6237 | -0.0006237 | 578.8 | -0.6237 | -0.0006237 | 578.8 | -0.6053 | -0.0006053 | 578.8 | -0.6966 | -0.0006966 | 578.8 | -0.6527 | -0.0006527 | 578.8 | -0.6438 | -0.0006438 | 578.8 | -0.635 | -0.000635 | 578.8 | -0.631 | -0.000631 | 578.8 | -0.6283 | -0.0006283 | 578.8 | -0.6966 | -0.0006966 | 578.8 | -0.6475 | -0.0006475 | 578.8 | -0.6375 | -0.0006375 | 578.8 | -0.6244 | -0.0006244 | 578.8 | -0.6153 | -0.0006153 | 578.8 | -0.6122 | -0.0006122
579.4 | -0.6966 | -0.0006966 | 579.4 | -0.6507 | -0.0006507 | 579.4 | -0.6405 | -0.0006405 | 579.4 | -0.6237 | -0.0006237 | 579.4 | -0.6238 | -0.0006238 | 579.4 | -0.6053 | -0.0006053 | 579.4 | -0.6966 | -0.0006966 | 579.4 | -0.6527 | -0.0006527 | 579.4 | -0.6438 | -0.0006438 | 579.4 | -0.635 | -0.000635 | 579.4 | -0.631 | -0.000631 | 579.4 | -0.6283 | -0.0006283 | 579.4 | -0.6966 | -0.0006966 | 579.4 | -0.6475 | -0.0006475 | 579.4 | -0.6375 | -0.0006375 | 579.4 | -0.6244 | -0.0006244 | 579.4 | -0.6153 | -0.0006153 | 579.4 | -0.6122 | -0.0006122
579.9 | -0.6966 | -0.0006966 | 579.9 | -0.6507 | -0.0006507 | 579.9 | -0.6405 | -0.0006405 | 579.9 | -0.6237 | -0.0006237 | 579.9 | -0.6238 | -0.0006238 | 579.9 | -0.6053 | -0.0006053 | 579.9 | -0.6966 | -0.0006966 | 579.9 | -0.6527 | -0.0006527 | 579.9 | -0.6438 | -0.0006438 | 579.9 | -0.635 | -0.000635 | 579.9 | -0.631 | -0.000631 | 579.9 | -0.6283 | -0.0006283 | 579.9 | -0.6966 | -0.0006966 | 579.9 | -0.6475 | -0.0006475 | 579.9 | -0.6375 | -0.0006375 | 579.9 | -0.6244 | -0.0006244 | 579.9 | -0.6153 | -0.0006153 | 579.9 | -0.6122 | -0.0006122
580.4 | -0.6966 | -0.0006966 | 580.4 | -0.6508 | -0.0006508 | 580.4 | -0.6405 | -0.0006405 | 580.4 | -0.6237 | -0.0006237 | 580.4 | -0.6238 | -0.0006238 | 580.4 | -0.6053 | -0.0006053 | 580.4 | -0.6966 | -0.0006966 | 580.4 | -0.6526 | -0.0006526 | 580.4 | -0.6438 | -0.0006438 | 580.4 | -0.6349 | -0.0006349 | 580.4 | -0.631 | -0.000631 | 580.4 | -0.6283 | -0.0006283 | 580.4 | -0.6966 | -0.0006966 | 580.4 | -0.6475 | -0.0006475 | 580.4 | -0.6375 | -0.0006375 | 580.4 | -0.6244 | -0.0006244 | 580.4 | -0.6153 | -0.0006153 | 580.4 | -0.6122 | -0.0006122
580.9 | -0.6965 | -0.0006965 | 580.9 | -0.6508 | -0.0006508 | 580.9 | -0.6405 | -0.0006405 | 580.9 | -0.6237 | -0.0006237 | 580.9 | -0.6238 | -0.0006238 | 580.9 | -0.6053 | -0.0006053 | 580.9 | -0.6965 | -0.0006965 | 580.9 | -0.6526 | -0.0006526 | 580.9 | -0.6438 | -0.0006438 | 580.9 | -0.6349 | -0.0006349 | 580.9 | -0.631 | -0.000631 | 580.9 | -0.6283 | -0.0006283 | 580.9 | -0.6965 | -0.0006965 | 580.9 | -0.6475 | -0.0006475 | 580.9 | -0.6375 | -0.0006375 | 580.9 | -0.6244 | -0.0006244 | 580.9 | -0.6153 | -0.0006153 | 580.9 | -0.6122 | -0.0006122
581.4 | -0.6965 | -0.0006965 | 581.4 | -0.6508 | -0.0006508 | 581.4 | -0.6405 | -0.0006405 | 581.4 | -0.6237 | -0.0006237 | 581.4 | -0.6238 | -0.0006238 | 581.4 | -0.6053 | -0.0006053 | 581.4 | -0.6965 | -0.0006965 | 581.4 | -0.6526 | -0.0006526 | 581.4 | -0.6438 | -0.0006438 | 581.4 | -0.6349 | -0.0006349 | 581.4 | -0.631 | -0.000631 | 581.4 | -0.6283 | -0.0006283 | 581.4 | -0.6965 | -0.0006965 | 581.4 | -0.6475 | -0.0006475 | 581.4 | -0.6375 | -0.0006375 | 581.4 | -0.6244 | -0.0006244 | 581.4 | -0.6153 | -0.0006153 | 581.4 | -0.6122 | -0.0006122
581.9 | -0.6965 | -0.0006965 | 581.9 | -0.6508 | -0.0006508 | 581.9 | -0.6405 | -0.0006405 | 581.9 | -0.6237 | -0.0006237 | 581.9 | -0.6238 | -0.0006238 | 581.9 | -0.6053 | -0.0006053 | 581.9 | -0.6965 | -0.0006965 | 581.9 | -0.6526 | -0.0006526 | 581.9 | -0.6438 | -0.0006438 | 581.9 | -0.6349 | -0.0006349 | 581.9 | -0.631 | -0.000631 | 581.9 | -0.6283 | -0.0006283 | 581.9 | -0.6965 | -0.0006965 | 581.9 | -0.6475 | -0.0006475 | 581.9 | -0.6375 | -0.0006375 | 581.9 | -0.6244 | -0.0006244 | 581.9 | -0.6153 | -0.0006153 | 581.9 | -0.6123 | -0.0006123
582.4 | -0.6964 | -0.0006964 | 582.4 | -0.6508 | -0.0006508 | 582.4 | -0.6405 | -0.0006405 | 582.4 | -0.6238 | -0.0006238 | 582.4 | -0.6238 | -0.0006238 | 582.4 | -0.6053 | -0.0006053 | 582.4 | -0.6964 | -0.0006964 | 582.4 | -0.6526 | -0.0006526 | 582.4 | -0.6438 | -0.0006438 | 582.4 | -0.6349 | -0.0006349 | 582.4 | -0.631 | -0.000631 | 582.4 | -0.6283 | -0.0006283 | 582.4 | -0.6964 | -0.0006964 | 582.4 | -0.6475 | -0.0006475 | 582.4 | -0.6375 | -0.0006375 | 582.4 | -0.6244 | -0.0006244 | 582.4 | -0.6153 | -0.0006153 | 582.4 | -0.6123 | -0.0006123
582.9 | -0.6964 | -0.0006964 | 582.9 | -0.6508 | -0.0006508 | 582.9 | -0.6405 | -0.0006405 | 582.9 | -0.6238 | -0.0006238 | 582.9 | -0.6238 | -0.0006238 | 582.9 | -0.6053 | -0.0006053 | 582.9 | -0.6964 | -0.0006964 | 582.9 | -0.6526 | -0.0006526 | 582.9 | -0.6438 | -0.0006438 | 582.9 | -0.6349 | -0.0006349 | 582.9 | -0.631 | -0.000631 | 582.9 | -0.6283 | -0.0006283 | 582.9 | -0.6964 | -0.0006964 | 582.9 | -0.6475 | -0.0006475 | 582.9 | -0.6375 | -0.0006375 | 582.9 | -0.6244 | -0.0006244 | 582.9 | -0.6153 | -0.0006153 | 582.9 | -0.6123 | -0.0006123
583.4 | -0.6964 | -0.0006964 | 583.4 | -0.6508 | -0.0006508 | 583.4 | -0.6405 | -0.0006405 | 583.4 | -0.6238 | -0.0006238 | 583.4 | -0.6238 | -0.0006238 | 583.4 | -0.6054 | -0.0006054 | 583.4 | -0.6964 | -0.0006964 | 583.4 | -0.6526 | -0.0006526 | 583.4 | -0.6438 | -0.0006438 | 583.4 | -0.6349 | -0.0006349 | 583.4 | -0.631 | -0.000631 | 583.4 | -0.6283 | -0.0006283 | 583.4 | -0.6964 | -0.0006964 | 583.4 | -0.6475 | -0.0006475 | 583.4 | -0.6375 | -0.0006375 | 583.4 | -0.6244 | -0.0006244 | 583.4 | -0.6153 | -0.0006153 | 583.4 | -0.6123 | -0.0006123
584 | -0.6963 | -0.0006963 | 584 | -0.6508 | -0.0006508 | 584 | -0.6405 | -0.0006405 | 584 | -0.6239 | -0.0006239 | 584 | -0.6239 | -0.0006239 | 584 | -0.6054 | -0.0006054 | 584 | -0.6963 | -0.0006963 | 584 | -0.6526 | -0.0006526 | 584 | -0.6437 | -0.0006437 | 584 | -0.6349 | -0.0006349 | 584 | -0.631 | -0.000631 | 584 | -0.6283 | -0.0006283 | 584 | -0.6963 | -0.0006963 | 584 | -0.6475 | -0.0006475 | 584 | -0.6375 | -0.0006375 | 584 | -0.6244 | -0.0006244 | 584 | -0.6153 | -0.0006153 | 584 | -0.6123 | -0.0006123
584.5 | -0.6963 | -0.0006963 | 584.5 | -0.6508 | -0.0006508 | 584.5 | -0.6405 | -0.0006405 | 584.5 | -0.6239 | -0.0006239 | 584.5 | -0.6239 | -0.0006239 | 584.5 | -0.6054 | -0.0006054 | 584.5 | -0.6963 | -0.0006963 | 584.5 | -0.6526 | -0.0006526 | 584.5 | -0.6437 | -0.0006437 | 584.5 | -0.6349 | -0.0006349 | 584.5 | -0.631 | -0.000631 | 584.5 | -0.6283 | -0.0006283 | 584.5 | -0.6963 | -0.0006963 | 584.5 | -0.6475 | -0.0006475 | 584.5 | -0.6374 | -0.0006374 | 584.5 | -0.6244 | -0.0006244 | 584.5 | -0.6153 | -0.0006153 | 584.5 | -0.6123 | -0.0006123
585 | -0.6962 | -0.0006962 | 585 | -0.6508 | -0.0006508 | 585 | -0.6405 | -0.0006405 | 585 | -0.6239 | -0.0006239 | 585 | -0.6239 | -0.0006239 | 585 | -0.6054 | -0.0006054 | 585 | -0.6962 | -0.0006962 | 585 | -0.6526 | -0.0006526 | 585 | -0.6437 | -0.0006437 | 585 | -0.6349 | -0.0006349 | 585 | -0.631 | -0.000631 | 585 | -0.6283 | -0.0006283 | 585 | -0.6962 | -0.0006962 | 585 | -0.6476 | -0.0006476 | 585 | -0.6374 | -0.0006374 | 585 | -0.6244 | -0.0006244 | 585 | -0.6153 | -0.0006153 | 585 | -0.6123 | -0.0006123
585.5 | -0.6962 | -0.0006962 | 585.5 | -0.6508 | -0.0006508 | 585.5 | -0.6405 | -0.0006405 | 585.5 | -0.6239 | -0.0006239 | 585.5 | -0.6239 | -0.0006239 | 585.5 | -0.6054 | -0.0006054 | 585.5 | -0.6962 | -0.0006962 | 585.5 | -0.6525 | -0.0006525 | 585.5 | -0.6437 | -0.0006437 | 585.5 | -0.6349 | -0.0006349 | 585.5 | -0.631 | -0.000631 | 585.5 | -0.6283 | -0.0006283 | 585.5 | -0.6962 | -0.0006962 | 585.5 | -0.6476 | -0.0006476 | 585.5 | -0.6374 | -0.0006374 | 585.5 | -0.6244 | -0.0006244 | 585.5 | -0.6153 | -0.0006153 | 585.5 | -0.6123 | -0.0006123
586 | -0.6962 | -0.0006962 | 586 | -0.6508 | -0.0006508 | 586 | -0.6405 | -0.0006405 | 586 | -0.624 | -0.000624 | 586 | -0.6239 | -0.0006239 | 586 | -0.6054 | -0.0006054 | 586 | -0.6962 | -0.0006962 | 586 | -0.6525 | -0.0006525 | 586 | -0.6437 | -0.0006437 | 586 | -0.6349 | -0.0006349 | 586 | -0.631 | -0.000631 | 586 | -0.6283 | -0.0006283 | 586 | -0.6962 | -0.0006962 | 586 | -0.6476 | -0.0006476 | 586 | -0.6374 | -0.0006374 | 586 | -0.6244 | -0.0006244 | 586 | -0.6153 | -0.0006153 | 586 | -0.6123 | -0.0006123
586.5 | -0.6961 | -0.0006961 | 586.5 | -0.6508 | -0.0006508 | 586.5 | -0.6405 | -0.0006405 | 586.5 | -0.624 | -0.000624 | 586.5 | -0.6239 | -0.0006239 | 586.5 | -0.6054 | -0.0006054 | 586.5 | -0.6961 | -0.0006961 | 586.5 | -0.6525 | -0.0006525 | 586.5 | -0.6437 | -0.0006437 | 586.5 | -0.6349 | -0.0006349 | 586.5 | -0.631 | -0.000631 | 586.5 | -0.6283 | -0.0006283 | 586.5 | -0.6961 | -0.0006961 | 586.5 | -0.6475 | -0.0006475 | 586.5 | -0.6374 | -0.0006374 | 586.5 | -0.6244 | -0.0006244 | 586.5 | -0.6153 | -0.0006153 | 586.5 | -0.6123 | -0.0006123
587 | -0.6961 | -0.0006961 | 587 | -0.6508 | -0.0006508 | 587 | -0.6405 | -0.0006405 | 587 | -0.624 | -0.000624 | 587 | -0.6239 | -0.0006239 | 587 | -0.6054 | -0.0006054 | 587 | -0.6961 | -0.0006961 | 587 | -0.6525 | -0.0006525 | 587 | -0.6437 | -0.0006437 | 587 | -0.6349 | -0.0006349 | 587 | -0.631 | -0.000631 | 587 | -0.6283 | -0.0006283 | 587 | -0.6961 | -0.0006961 | 587 | -0.6476 | -0.0006476 | 587 | -0.6374 | -0.0006374 | 587 | -0.6244 | -0.0006244 | 587 | -0.6153 | -0.0006153 | 587 | -0.6123 | -0.0006123
587.5 | -0.6961 | -0.0006961 | 587.5 | -0.6508 | -0.0006508 | 587.5 | -0.6405 | -0.0006405 | 587.5 | -0.624 | -0.000624 | 587.5 | -0.6239 | -0.0006239 | 587.5 | -0.6054 | -0.0006054 | 587.5 | -0.6961 | -0.0006961 | 587.5 | -0.6525 | -0.0006525 | 587.5 | -0.6437 | -0.0006437 | 587.5 | -0.6349 | -0.0006349 | 587.5 | -0.631 | -0.000631 | 587.5 | -0.6283 | -0.0006283 | 587.5 | -0.6961 | -0.0006961 | 587.5 | -0.6476 | -0.0006476 | 587.5 | -0.6374 | -0.0006374 | 587.5 | -0.6244 | -0.0006244 | 587.5 | -0.6153 | -0.0006153 | 587.5 | -0.6123 | -0.0006123
588 | -0.696 | -0.000696 | 588 | -0.6508 | -0.0006508 | 588 | -0.6405 | -0.0006405 | 588 | -0.624 | -0.000624 | 588 | -0.6239 | -0.0006239 | 588 | -0.6054 | -0.0006054 | 588 | -0.696 | -0.000696 | 588 | -0.6525 | -0.0006525 | 588 | -0.6437 | -0.0006437 | 588 | -0.6349 | -0.0006349 | 588 | -0.6309 | -0.0006309 | 588 | -0.6283 | -0.0006283 | 588 | -0.696 | -0.000696 | 588 | -0.6476 | -0.0006476 | 588 | -0.6374 | -0.0006374 | 588 | -0.6244 | -0.0006244 | 588 | -0.6153 | -0.0006153 | 588 | -0.6123 | -0.0006123
588.5 | -0.696 | -0.000696 | 588.5 | -0.6508 | -0.0006508 | 588.5 | -0.6405 | -0.0006405 | 588.5 | -0.624 | -0.000624 | 588.5 | -0.624 | -0.000624 | 588.5 | -0.6054 | -0.0006054 | 588.5 | -0.696 | -0.000696 | 588.5 | -0.6525 | -0.0006525 | 588.5 | -0.6437 | -0.0006437 | 588.5 | -0.6349 | -0.0006349 | 588.5 | -0.6309 | -0.0006309 | 588.5 | -0.6283 | -0.0006283 | 588.5 | -0.696 | -0.000696 | 588.5 | -0.6476 | -0.0006476 | 588.5 | -0.6374 | -0.0006374 | 588.5 | -0.6244 | -0.0006244 | 588.5 | -0.6153 | -0.0006153 | 588.5 | -0.6123 | -0.0006123
589 | -0.696 | -0.000696 | 589 | -0.6508 | -0.0006508 | 589 | -0.6405 | -0.0006405 | 589 | -0.624 | -0.000624 | 589 | -0.624 | -0.000624 | 589 | -0.6054 | -0.0006054 | 589 | -0.696 | -0.000696 | 589 | -0.6525 | -0.0006525 | 589 | -0.6437 | -0.0006437 | 589 | -0.6349 | -0.0006349 | 589 | -0.6309 | -0.0006309 | 589 | -0.6283 | -0.0006283 | 589 | -0.696 | -0.000696 | 589 | -0.6476 | -0.0006476 | 589 | -0.6374 | -0.0006374 | 589 | -0.6244 | -0.0006244 | 589 | -0.6153 | -0.0006153 | 589 | -0.6123 | -0.0006123
589.6 | -0.696 | -0.000696 | 589.6 | -0.6508 | -0.0006508 | 589.6 | -0.6405 | -0.0006405 | 589.6 | -0.624 | -0.000624 | 589.6 | -0.624 | -0.000624 | 589.6 | -0.6054 | -0.0006054 | 589.6 | -0.696 | -0.000696 | 589.6 | -0.6525 | -0.0006525 | 589.6 | -0.6437 | -0.0006437 | 589.6 | -0.6349 | -0.0006349 | 589.6 | -0.6309 | -0.0006309 | 589.6 | -0.6283 | -0.0006283 | 589.6 | -0.696 | -0.000696 | 589.6 | -0.6476 | -0.0006476 | 589.6 | -0.6374 | -0.0006374 | 589.6 | -0.6244 | -0.0006244 | 589.6 | -0.6153 | -0.0006153 | 589.6 | -0.6123 | -0.0006123
590.1 | -0.6959 | -0.0006959 | 590.1 | -0.6509 | -0.0006509 | 590.1 | -0.6405 | -0.0006405 | 590.1 | -0.624 | -0.000624 | 590.1 | -0.624 | -0.000624 | 590.1 | -0.6054 | -0.0006054 | 590.1 | -0.6959 | -0.0006959 | 590.1 | -0.6525 | -0.0006525 | 590.1 | -0.6437 | -0.0006437 | 590.1 | -0.6349 | -0.0006349 | 590.1 | -0.6309 | -0.0006309 | 590.1 | -0.6283 | -0.0006283 | 590.1 | -0.6959 | -0.0006959 | 590.1 | -0.6476 | -0.0006476 | 590.1 | -0.6374 | -0.0006374 | 590.1 | -0.6244 | -0.0006244 | 590.1 | -0.6153 | -0.0006153 | 590.1 | -0.6123 | -0.0006123
590.6 | -0.6959 | -0.0006959 | 590.6 | -0.6509 | -0.0006509 | 590.6 | -0.6405 | -0.0006405 | 590.6 | -0.624 | -0.000624 | 590.6 | -0.624 | -0.000624 | 590.6 | -0.6054 | -0.0006054 | 590.6 | -0.6959 | -0.0006959 | 590.6 | -0.6525 | -0.0006525 | 590.6 | -0.6437 | -0.0006437 | 590.6 | -0.6349 | -0.0006349 | 590.6 | -0.6309 | -0.0006309 | 590.6 | -0.6283 | -0.0006283 | 590.6 | -0.6959 | -0.0006959 | 590.6 | -0.6475 | -0.0006475 | 590.6 | -0.6374 | -0.0006374 | 590.6 | -0.6244 | -0.0006244 | 590.6 | -0.6153 | -0.0006153 | 590.6 | -0.6123 | -0.0006123
591.1 | -0.6959 | -0.0006959 | 591.1 | -0.6509 | -0.0006509 | 591.1 | -0.6405 | -0.0006405 | 591.1 | -0.624 | -0.000624 | 591.1 | -0.624 | -0.000624 | 591.1 | -0.6055 | -0.0006055 | 591.1 | -0.6959 | -0.0006959 | 591.1 | -0.6524 | -0.0006524 | 591.1 | -0.6437 | -0.0006437 | 591.1 | -0.6349 | -0.0006349 | 591.1 | -0.6309 | -0.0006309 | 591.1 | -0.6283 | -0.0006283 | 591.1 | -0.6959 | -0.0006959 | 591.1 | -0.6475 | -0.0006475 | 591.1 | -0.6374 | -0.0006374 | 591.1 | -0.6244 | -0.0006244 | 591.1 | -0.6153 | -0.0006153 | 591.1 | -0.6123 | -0.0006123
591.6 | -0.6959 | -0.0006959 | 591.6 | -0.6509 | -0.0006509 | 591.6 | -0.6405 | -0.0006405 | 591.6 | -0.624 | -0.000624 | 591.6 | -0.624 | -0.000624 | 591.6 | -0.6055 | -0.0006055 | 591.6 | -0.6959 | -0.0006959 | 591.6 | -0.6524 | -0.0006524 | 591.6 | -0.6437 | -0.0006437 | 591.6 | -0.6349 | -0.0006349 | 591.6 | -0.6309 | -0.0006309 | 591.6 | -0.6283 | -0.0006283 | 591.6 | -0.6959 | -0.0006959 | 591.6 | -0.6475 | -0.0006475 | 591.6 | -0.6374 | -0.0006374 | 591.6 | -0.6244 | -0.0006244 | 591.6 | -0.6153 | -0.0006153 | 591.6 | -0.6123 | -0.0006123
592.1 | -0.6958 | -0.0006958 | 592.1 | -0.6509 | -0.0006509 | 592.1 | -0.6405 | -0.0006405 | 592.1 | -0.624 | -0.000624 | 592.1 | -0.624 | -0.000624 | 592.1 | -0.6055 | -0.0006055 | 592.1 | -0.6958 | -0.0006958 | 592.1 | -0.6524 | -0.0006524 | 592.1 | -0.6437 | -0.0006437 | 592.1 | -0.6349 | -0.0006349 | 592.1 | -0.6309 | -0.0006309 | 592.1 | -0.6283 | -0.0006283 | 592.1 | -0.6958 | -0.0006958 | 592.1 | -0.6475 | -0.0006475 | 592.1 | -0.6374 | -0.0006374 | 592.1 | -0.6244 | -0.0006244 | 592.1 | -0.6153 | -0.0006153 | 592.1 | -0.6123 | -0.0006123
592.6 | -0.6958 | -0.0006958 | 592.6 | -0.6509 | -0.0006509 | 592.6 | -0.6405 | -0.0006405 | 592.6 | -0.6241 | -0.0006241 | 592.6 | -0.6241 | -0.0006241 | 592.6 | -0.6055 | -0.0006055 | 592.6 | -0.6958 | -0.0006958 | 592.6 | -0.6524 | -0.0006524 | 592.6 | -0.6437 | -0.0006437 | 592.6 | -0.6349 | -0.0006349 | 592.6 | -0.6309 | -0.0006309 | 592.6 | -0.6283 | -0.0006283 | 592.6 | -0.6958 | -0.0006958 | 592.6 | -0.6475 | -0.0006475 | 592.6 | -0.6374 | -0.0006374 | 592.6 | -0.6244 | -0.0006244 | 592.6 | -0.6153 | -0.0006153 | 592.6 | -0.6123 | -0.0006123
593.1 | -0.6958 | -0.0006958 | 593.1 | -0.6509 | -0.0006509 | 593.1 | -0.6405 | -0.0006405 | 593.1 | -0.6241 | -0.0006241 | 593.1 | -0.6241 | -0.0006241 | 593.1 | -0.6055 | -0.0006055 | 593.1 | -0.6958 | -0.0006958 | 593.1 | -0.6524 | -0.0006524 | 593.1 | -0.6437 | -0.0006437 | 593.1 | -0.6349 | -0.0006349 | 593.1 | -0.6309 | -0.0006309 | 593.1 | -0.6283 | -0.0006283 | 593.1 | -0.6958 | -0.0006958 | 593.1 | -0.6476 | -0.0006476 | 593.1 | -0.6374 | -0.0006374 | 593.1 | -0.6244 | -0.0006244 | 593.1 | -0.6153 | -0.0006153 | 593.1 | -0.6123 | -0.0006123
593.6 | -0.6958 | -0.0006958 | 593.6 | -0.6509 | -0.0006509 | 593.6 | -0.6405 | -0.0006405 | 593.6 | -0.6241 | -0.0006241 | 593.6 | -0.6241 | -0.0006241 | 593.6 | -0.6055 | -0.0006055 | 593.6 | -0.6958 | -0.0006958 | 593.6 | -0.6524 | -0.0006524 | 593.6 | -0.6437 | -0.0006437 | 593.6 | -0.6349 | -0.0006349 | 593.6 | -0.6309 | -0.0006309 | 593.6 | -0.6283 | -0.0006283 | 593.6 | -0.6958 | -0.0006958 | 593.6 | -0.6476 | -0.0006476 | 593.6 | -0.6374 | -0.0006374 | 593.6 | -0.6243 | -0.0006243 | 593.6 | -0.6153 | -0.0006153 | 593.6 | -0.6124 | -0.0006124
594.2 | -0.6957 | -0.0006957 | 594.2 | -0.6509 | -0.0006509 | 594.2 | -0.6405 | -0.0006405 | 594.2 | -0.6241 | -0.0006241 | 594.2 | -0.6241 | -0.0006241 | 594.2 | -0.6055 | -0.0006055 | 594.2 | -0.6957 | -0.0006957 | 594.2 | -0.6524 | -0.0006524 | 594.2 | -0.6437 | -0.0006437 | 594.2 | -0.6348 | -0.0006348 | 594.2 | -0.6309 | -0.0006309 | 594.2 | -0.6283 | -0.0006283 | 594.2 | -0.6957 | -0.0006957 | 594.2 | -0.6475 | -0.0006475 | 594.2 | -0.6374 | -0.0006374 | 594.2 | -0.6243 | -0.0006243 | 594.2 | -0.6153 | -0.0006153 | 594.2 | -0.6124 | -0.0006124
594.7 | -0.6957 | -0.0006957 | 594.7 | -0.6509 | -0.0006509 | 594.7 | -0.6405 | -0.0006405 | 594.7 | -0.6241 | -0.0006241 | 594.7 | -0.6241 | -0.0006241 | 594.7 | -0.6055 | -0.0006055 | 594.7 | -0.6957 | -0.0006957 | 594.7 | -0.6523 | -0.0006523 | 594.7 | -0.6437 | -0.0006437 | 594.7 | -0.6348 | -0.0006348 | 594.7 | -0.6309 | -0.0006309 | 594.7 | -0.6283 | -0.0006283 | 594.7 | -0.6957 | -0.0006957 | 594.7 | -0.6475 | -0.0006475 | 594.7 | -0.6374 | -0.0006374 | 594.7 | -0.6243 | -0.0006243 | 594.7 | -0.6153 | -0.0006153 | 594.7 | -0.6124 | -0.0006124
595.2 | -0.6957 | -0.0006957 | 595.2 | -0.6509 | -0.0006509 | 595.2 | -0.6405 | -0.0006405 | 595.2 | -0.6241 | -0.0006241 | 595.2 | -0.6241 | -0.0006241 | 595.2 | -0.6055 | -0.0006055 | 595.2 | -0.6957 | -0.0006957 | 595.2 | -0.6523 | -0.0006523 | 595.2 | -0.6437 | -0.0006437 | 595.2 | -0.6348 | -0.0006348 | 595.2 | -0.6309 | -0.0006309 | 595.2 | -0.6283 | -0.0006283 | 595.2 | -0.6957 | -0.0006957 | 595.2 | -0.6476 | -0.0006476 | 595.2 | -0.6374 | -0.0006374 | 595.2 | -0.6243 | -0.0006243 | 595.2 | -0.6153 | -0.0006153 | 595.2 | -0.6124 | -0.0006124
595.7 | -0.6957 | -0.0006957 | 595.7 | -0.6509 | -0.0006509 | 595.7 | -0.6405 | -0.0006405 | 595.7 | -0.6241 | -0.0006241 | 595.7 | -0.6241 | -0.0006241 | 595.7 | -0.6055 | -0.0006055 | 595.7 | -0.6957 | -0.0006957 | 595.7 | -0.6523 | -0.0006523 | 595.7 | -0.6437 | -0.0006437 | 595.7 | -0.6348 | -0.0006348 | 595.7 | -0.6309 | -0.0006309 | 595.7 | -0.6283 | -0.0006283 | 595.7 | -0.6957 | -0.0006957 | 595.7 | -0.6476 | -0.0006476 | 595.7 | -0.6374 | -0.0006374 | 595.7 | -0.6243 | -0.0006243 | 595.7 | -0.6153 | -0.0006153 | 595.7 | -0.6124 | -0.0006124
596.2 | -0.6957 | -0.0006957 | 596.2 | -0.6509 | -0.0006509 | 596.2 | -0.6405 | -0.0006405 | 596.2 | -0.6242 | -0.0006242 | 596.2 | -0.6241 | -0.0006241 | 596.2 | -0.6055 | -0.0006055 | 596.2 | -0.6957 | -0.0006957 | 596.2 | -0.6523 | -0.0006523 | 596.2 | -0.6437 | -0.0006437 | 596.2 | -0.6348 | -0.0006348 | 596.2 | -0.6309 | -0.0006309 | 596.2 | -0.6283 | -0.0006283 | 596.2 | -0.6957 | -0.0006957 | 596.2 | -0.6476 | -0.0006476 | 596.2 | -0.6374 | -0.0006374 | 596.2 | -0.6244 | -0.0006244 | 596.2 | -0.6153 | -0.0006153 | 596.2 | -0.6124 | -0.0006124
596.7 | -0.6957 | -0.0006957 | 596.7 | -0.6509 | -0.0006509 | 596.7 | -0.6405 | -0.0006405 | 596.7 | -0.6242 | -0.0006242 | 596.7 | -0.6241 | -0.0006241 | 596.7 | -0.6055 | -0.0006055 | 596.7 | -0.6957 | -0.0006957 | 596.7 | -0.6523 | -0.0006523 | 596.7 | -0.6437 | -0.0006437 | 596.7 | -0.6348 | -0.0006348 | 596.7 | -0.6309 | -0.0006309 | 596.7 | -0.6283 | -0.0006283 | 596.7 | -0.6957 | -0.0006957 | 596.7 | -0.6476 | -0.0006476 | 596.7 | -0.6374 | -0.0006374 | 596.7 | -0.6244 | -0.0006244 | 596.7 | -0.6153 | -0.0006153 | 596.7 | -0.6124 | -0.0006124
597.2 | -0.6956 | -0.0006956 | 597.2 | -0.6509 | -0.0006509 | 597.2 | -0.6405 | -0.0006405 | 597.2 | -0.6242 | -0.0006242 | 597.2 | -0.6242 | -0.0006242 | 597.2 | -0.6056 | -0.0006056 | 597.2 | -0.6956 | -0.0006956 | 597.2 | -0.6523 | -0.0006523 | 597.2 | -0.6437 | -0.0006437 | 597.2 | -0.6348 | -0.0006348 | 597.2 | -0.6309 | -0.0006309 | 597.2 | -0.6283 | -0.0006283 | 597.2 | -0.6956 | -0.0006956 | 597.2 | -0.6476 | -0.0006476 | 597.2 | -0.6374 | -0.0006374 | 597.2 | -0.6243 | -0.0006243 | 597.2 | -0.6153 | -0.0006153 | 597.2 | -0.6124 | -0.0006124
597.7 | -0.6956 | -0.0006956 | 597.7 | -0.6509 | -0.0006509 | 597.7 | -0.6405 | -0.0006405 | 597.7 | -0.6242 | -0.0006242 | 597.7 | -0.6242 | -0.0006242 | 597.7 | -0.6056 | -0.0006056 | 597.7 | -0.6956 | -0.0006956 | 597.7 | -0.6523 | -0.0006523 | 597.7 | -0.6437 | -0.0006437 | 597.7 | -0.6348 | -0.0006348 | 597.7 | -0.6309 | -0.0006309 | 597.7 | -0.6283 | -0.0006283 | 597.7 | -0.6956 | -0.0006956 | 597.7 | -0.6476 | -0.0006476 | 597.7 | -0.6374 | -0.0006374 | 597.7 | -0.6243 | -0.0006243 | 597.7 | -0.6153 | -0.0006153 | 597.7 | -0.6124 | -0.0006124
598.2 | -0.6956 | -0.0006956 | 598.2 | -0.6509 | -0.0006509 | 598.2 | -0.6405 | -0.0006405 | 598.2 | -0.6242 | -0.0006242 | 598.2 | -0.6242 | -0.0006242 | 598.2 | -0.6056 | -0.0006056 | 598.2 | -0.6956 | -0.0006956 | 598.2 | -0.6523 | -0.0006523 | 598.2 | -0.6437 | -0.0006437 | 598.2 | -0.6348 | -0.0006348 | 598.2 | -0.6309 | -0.0006309 | 598.2 | -0.6284 | -0.0006284 | 598.2 | -0.6956 | -0.0006956 | 598.2 | -0.6476 | -0.0006476 | 598.2 | -0.6374 | -0.0006374 | 598.2 | -0.6243 | -0.0006243 | 598.2 | -0.6154 | -0.0006154 | 598.2 | -0.6124 | -0.0006124
598.7 | -0.6956 | -0.0006956 | 598.7 | -0.6509 | -0.0006509 | 598.7 | -0.6405 | -0.0006405 | 598.7 | -0.6242 | -0.0006242 | 598.7 | -0.6242 | -0.0006242 | 598.7 | -0.6056 | -0.0006056 | 598.7 | -0.6956 | -0.0006956 | 598.7 | -0.6523 | -0.0006523 | 598.7 | -0.6437 | -0.0006437 | 598.7 | -0.6348 | -0.0006348 | 598.7 | -0.6309 | -0.0006309 | 598.7 | -0.6284 | -0.0006284 | 598.7 | -0.6956 | -0.0006956 | 598.7 | -0.6476 | -0.0006476 | 598.7 | -0.6374 | -0.0006374 | 598.7 | -0.6243 | -0.0006243 | 598.7 | -0.6154 | -0.0006154 | 598.7 | -0.6124 | -0.0006124
599.3 | -0.6955 | -0.0006955 | 599.3 | -0.6509 | -0.0006509 | 599.3 | -0.6405 | -0.0006405 | 599.3 | -0.6242 | -0.0006242 | 599.3 | -0.6242 | -0.0006242 | 599.3 | -0.6056 | -0.0006056 | 599.3 | -0.6955 | -0.0006955 | 599.3 | -0.6523 | -0.0006523 | 599.3 | -0.6437 | -0.0006437 | 599.3 | -0.6348 | -0.0006348 | 599.3 | -0.6309 | -0.0006309 | 599.3 | -0.6284 | -0.0006284 | 599.3 | -0.6955 | -0.0006955 | 599.3 | -0.6476 | -0.0006476 | 599.3 | -0.6374 | -0.0006374 | 599.3 | -0.6243 | -0.0006243 | 599.3 | -0.6154 | -0.0006154 | 599.3 | -0.6124 | -0.0006124
599.8 | -0.6955 | -0.0006955 | 599.8 | -0.6509 | -0.0006509 | 599.8 | -0.6405 | -0.0006405 | 599.8 | -0.6243 | -0.0006243 | 599.8 | -0.6242 | -0.0006242 | 599.8 | -0.6056 | -0.0006056 | 599.8 | -0.6955 | -0.0006955 | 599.8 | -0.6523 | -0.0006523 | 599.8 | -0.6437 | -0.0006437 | 599.8 | -0.6348 | -0.0006348 | 599.8 | -0.6309 | -0.0006309 | 599.8 | -0.6285 | -0.0006285 | 599.8 | -0.6955 | -0.0006955 | 599.8 | -0.6476 | -0.0006476 | 599.8 | -0.6374 | -0.0006374 | 599.8 | -0.6243 | -0.0006243 | 599.8 | -0.6154 | -0.0006154 | 599.8 | -0.6124 | -0.0006124
600.3 | -0.6955 | -0.0006955 | 600.3 | -0.6509 | -0.0006509 | 600.3 | -0.6405 | -0.0006405 | 600.3 | -0.6243 | -0.0006243 | 600.3 | -0.6242 | -0.0006242 | 600.3 | -0.6056 | -0.0006056 | 600.3 | -0.6955 | -0.0006955 | 600.3 | -0.6523 | -0.0006523 | 600.3 | -0.6437 | -0.0006437 | 600.3 | -0.6348 | -0.0006348 | 600.3 | -0.6309 | -0.0006309 | 600.3 | -0.6285 | -0.0006285 | 600.3 | -0.6955 | -0.0006955 | 600.3 | -0.6476 | -0.0006476 | 600.3 | -0.6374 | -0.0006374 | 600.3 | -0.6243 | -0.0006243 | 600.3 | -0.6154 | -0.0006154 | 600.3 | -0.6124 | -0.0006124
600.8 | -0.6955 | -0.0006955 | 600.8 | -0.6509 | -0.0006509 | 600.8 | -0.6405 | -0.0006405 | 600.8 | -0.6243 | -0.0006243 | 600.8 | -0.6242 | -0.0006242 | 600.8 | -0.6056 | -0.0006056 | 600.8 | -0.6955 | -0.0006955 | 600.8 | -0.6523 | -0.0006523 | 600.8 | -0.6437 | -0.0006437 | 600.8 | -0.6348 | -0.0006348 | 600.8 | -0.6309 | -0.0006309 | 600.8 | -0.6285 | -0.0006285 | 600.8 | -0.6955 | -0.0006955 | 600.8 | -0.6476 | -0.0006476 | 600.8 | -0.6374 | -0.0006374 | 600.8 | -0.6243 | -0.0006243 | 600.8 | -0.6154 | -0.0006154 | 600.8 | -0.6124 | -0.0006124
601.3 | -0.6955 | -0.0006955 | 601.3 | -0.6509 | -0.0006509 | 601.3 | -0.6405 | -0.0006405 | 601.3 | -0.6243 | -0.0006243 | 601.3 | -0.6242 | -0.0006242 | 601.3 | -0.6056 | -0.0006056 | 601.3 | -0.6955 | -0.0006955 | 601.3 | -0.6523 | -0.0006523 | 601.3 | -0.6437 | -0.0006437 | 601.3 | -0.6348 | -0.0006348 | 601.3 | -0.6309 | -0.0006309 | 601.3 | -0.6286 | -0.0006286 | 601.3 | -0.6955 | -0.0006955 | 601.3 | -0.6476 | -0.0006476 | 601.3 | -0.6374 | -0.0006374 | 601.3 | -0.6243 | -0.0006243 | 601.3 | -0.6154 | -0.0006154 | 601.3 | -0.6124 | -0.0006124
601.8 | -0.6955 | -0.0006955 | 601.8 | -0.6509 | -0.0006509 | 601.8 | -0.6405 | -0.0006405 | 601.8 | -0.6243 | -0.0006243 | 601.8 | -0.6242 | -0.0006242 | 601.8 | -0.6056 | -0.0006056 | 601.8 | -0.6955 | -0.0006955 | 601.8 | -0.6522 | -0.0006522 | 601.8 | -0.6437 | -0.0006437 | 601.8 | -0.6348 | -0.0006348 | 601.8 | -0.6309 | -0.0006309 | 601.8 | -0.6286 | -0.0006286 | 601.8 | -0.6955 | -0.0006955 | 601.8 | -0.6476 | -0.0006476 | 601.8 | -0.6374 | -0.0006374 | 601.8 | -0.6243 | -0.0006243 | 601.8 | -0.6153 | -0.0006153 | 601.8 | -0.6124 | -0.0006124
602.3 | -0.6954 | -0.0006954 | 602.3 | -0.651 | -0.000651 | 602.3 | -0.6405 | -0.0006405 | 602.3 | -0.6244 | -0.0006244 | 602.3 | -0.6242 | -0.0006242 | 602.3 | -0.6056 | -0.0006056 | 602.3 | -0.6954 | -0.0006954 | 602.3 | -0.6522 | -0.0006522 | 602.3 | -0.6437 | -0.0006437 | 602.3 | -0.6348 | -0.0006348 | 602.3 | -0.6309 | -0.0006309 | 602.3 | -0.6286 | -0.0006286 | 602.3 | -0.6954 | -0.0006954 | 602.3 | -0.6476 | -0.0006476 | 602.3 | -0.6374 | -0.0006374 | 602.3 | -0.6243 | -0.0006243 | 602.3 | -0.6153 | -0.0006153 | 602.3 | -0.6124 | -0.0006124
602.8 | -0.6954 | -0.0006954 | 602.8 | -0.651 | -0.000651 | 602.8 | -0.6405 | -0.0006405 | 602.8 | -0.6244 | -0.0006244 | 602.8 | -0.6243 | -0.0006243 | 602.8 | -0.6057 | -0.0006057 | 602.8 | -0.6954 | -0.0006954 | 602.8 | -0.6522 | -0.0006522 | 602.8 | -0.6437 | -0.0006437 | 602.8 | -0.6348 | -0.0006348 | 602.8 | -0.6309 | -0.0006309 | 602.8 | -0.6286 | -0.0006286 | 602.8 | -0.6954 | -0.0006954 | 602.8 | -0.6476 | -0.0006476 | 602.8 | -0.6374 | -0.0006374 | 602.8 | -0.6243 | -0.0006243 | 602.8 | -0.6153 | -0.0006153 | 602.8 | -0.6124 | -0.0006124
603.3 | -0.6954 | -0.0006954 | 603.3 | -0.651 | -0.000651 | 603.3 | -0.6405 | -0.0006405 | 603.3 | -0.6244 | -0.0006244 | 603.3 | -0.6243 | -0.0006243 | 603.3 | -0.6057 | -0.0006057 | 603.3 | -0.6954 | -0.0006954 | 603.3 | -0.6522 | -0.0006522 | 603.3 | -0.6437 | -0.0006437 | 603.3 | -0.6348 | -0.0006348 | 603.3 | -0.6309 | -0.0006309 | 603.3 | -0.6286 | -0.0006286 | 603.3 | -0.6954 | -0.0006954 | 603.3 | -0.6476 | -0.0006476 | 603.3 | -0.6374 | -0.0006374 | 603.3 | -0.6243 | -0.0006243 | 603.3 | -0.6153 | -0.0006153 | 603.3 | -0.6124 | -0.0006124
603.8 | -0.6953 | -0.0006953 | 603.8 | -0.651 | -0.000651 | 603.8 | -0.6405 | -0.0006405 | 603.8 | -0.6244 | -0.0006244 | 603.8 | -0.6243 | -0.0006243 | 603.8 | -0.6057 | -0.0006057 | 603.8 | -0.6953 | -0.0006953 | 603.8 | -0.6522 | -0.0006522 | 603.8 | -0.6437 | -0.0006437 | 603.8 | -0.6348 | -0.0006348 | 603.8 | -0.6309 | -0.0006309 | 603.8 | -0.6286 | -0.0006286 | 603.8 | -0.6953 | -0.0006953 | 603.8 | -0.6476 | -0.0006476 | 603.8 | -0.6374 | -0.0006374 | 603.8 | -0.6243 | -0.0006243 | 603.8 | -0.6153 | -0.0006153 | 603.8 | -0.6124 | -0.0006124
604.3 | -0.6953 | -0.0006953 | 604.3 | -0.651 | -0.000651 | 604.3 | -0.6405 | -0.0006405 | 604.3 | -0.6244 | -0.0006244 | 604.3 | -0.6243 | -0.0006243 | 604.3 | -0.6057 | -0.0006057 | 604.3 | -0.6953 | -0.0006953 | 604.3 | -0.6522 | -0.0006522 | 604.3 | -0.6437 | -0.0006437 | 604.3 | -0.6348 | -0.0006348 | 604.3 | -0.6309 | -0.0006309 | 604.3 | -0.6286 | -0.0006286 | 604.3 | -0.6953 | -0.0006953 | 604.3 | -0.6476 | -0.0006476 | 604.3 | -0.6374 | -0.0006374 | 604.3 | -0.6243 | -0.0006243 | 604.3 | -0.6153 | -0.0006153 | 604.3 | -0.6124 | -0.0006124
604.9 | -0.6953 | -0.0006953 | 604.9 | -0.651 | -0.000651 | 604.9 | -0.6405 | -0.0006405 | 604.9 | -0.6244 | -0.0006244 | 604.9 | -0.6243 | -0.0006243 | 604.9 | -0.6057 | -0.0006057 | 604.9 | -0.6953 | -0.0006953 | 604.9 | -0.6522 | -0.0006522 | 604.9 | -0.6437 | -0.0006437 | 604.9 | -0.6348 | -0.0006348 | 604.9 | -0.6309 | -0.0006309 | 604.9 | -0.6286 | -0.0006286 | 604.9 | -0.6953 | -0.0006953 | 604.9 | -0.6476 | -0.0006476 | 604.9 | -0.6374 | -0.0006374 | 604.9 | -0.6243 | -0.0006243 | 604.9 | -0.6153 | -0.0006153 | 604.9 | -0.6124 | -0.0006124
605.4 | -0.6952 | -0.0006952 | 605.4 | -0.651 | -0.000651 | 605.4 | -0.6405 | -0.0006405 | 605.4 | -0.6245 | -0.0006245 | 605.4 | -0.6243 | -0.0006243 | 605.4 | -0.6057 | -0.0006057 | 605.4 | -0.6952 | -0.0006952 | 605.4 | -0.6522 | -0.0006522 | 605.4 | -0.6437 | -0.0006437 | 605.4 | -0.6348 | -0.0006348 | 605.4 | -0.6309 | -0.0006309 | 605.4 | -0.6286 | -0.0006286 | 605.4 | -0.6952 | -0.0006952 | 605.4 | -0.6476 | -0.0006476 | 605.4 | -0.6374 | -0.0006374 | 605.4 | -0.6243 | -0.0006243 | 605.4 | -0.6153 | -0.0006153 | 605.4 | -0.6124 | -0.0006124
605.9 | -0.6952 | -0.0006952 | 605.9 | -0.651 | -0.000651 | 605.9 | -0.6405 | -0.0006405 | 605.9 | -0.6245 | -0.0006245 | 605.9 | -0.6243 | -0.0006243 | 605.9 | -0.6057 | -0.0006057 | 605.9 | -0.6952 | -0.0006952 | 605.9 | -0.6522 | -0.0006522 | 605.9 | -0.6437 | -0.0006437 | 605.9 | -0.6347 | -0.0006347 | 605.9 | -0.6309 | -0.0006309 | 605.9 | -0.6286 | -0.0006286 | 605.9 | -0.6952 | -0.0006952 | 605.9 | -0.6475 | -0.0006475 | 605.9 | -0.6374 | -0.0006374 | 605.9 | -0.6243 | -0.0006243 | 605.9 | -0.6153 | -0.0006153 | 605.9 | -0.6124 | -0.0006124
606.4 | -0.6952 | -0.0006952 | 606.4 | -0.651 | -0.000651 | 606.4 | -0.6405 | -0.0006405 | 606.4 | -0.6245 | -0.0006245 | 606.4 | -0.6243 | -0.0006243 | 606.4 | -0.6057 | -0.0006057 | 606.4 | -0.6952 | -0.0006952 | 606.4 | -0.6522 | -0.0006522 | 606.4 | -0.6437 | -0.0006437 | 606.4 | -0.6347 | -0.0006347 | 606.4 | -0.6309 | -0.0006309 | 606.4 | -0.6286 | -0.0006286 | 606.4 | -0.6952 | -0.0006952 | 606.4 | -0.6476 | -0.0006476 | 606.4 | -0.6374 | -0.0006374 | 606.4 | -0.6243 | -0.0006243 | 606.4 | -0.6153 | -0.0006153 | 606.4 | -0.6124 | -0.0006124
606.9 | -0.6952 | -0.0006952 | 606.9 | -0.651 | -0.000651 | 606.9 | -0.6405 | -0.0006405 | 606.9 | -0.6244 | -0.0006244 | 606.9 | -0.6243 | -0.0006243 | 606.9 | -0.6057 | -0.0006057 | 606.9 | -0.6952 | -0.0006952 | 606.9 | -0.6521 | -0.0006521 | 606.9 | -0.6437 | -0.0006437 | 606.9 | -0.6347 | -0.0006347 | 606.9 | -0.6309 | -0.0006309 | 606.9 | -0.6286 | -0.0006286 | 606.9 | -0.6952 | -0.0006952 | 606.9 | -0.6476 | -0.0006476 | 606.9 | -0.6374 | -0.0006374 | 606.9 | -0.6243 | -0.0006243 | 606.9 | -0.6154 | -0.0006154 | 606.9 | -0.6124 | -0.0006124
607.4 | -0.6952 | -0.0006952 | 607.4 | -0.651 | -0.000651 | 607.4 | -0.6405 | -0.0006405 | 607.4 | -0.6244 | -0.0006244 | 607.4 | -0.6243 | -0.0006243 | 607.4 | -0.6057 | -0.0006057 | 607.4 | -0.6952 | -0.0006952 | 607.4 | -0.6521 | -0.0006521 | 607.4 | -0.6437 | -0.0006437 | 607.4 | -0.6347 | -0.0006347 | 607.4 | -0.6309 | -0.0006309 | 607.4 | -0.6286 | -0.0006286 | 607.4 | -0.6952 | -0.0006952 | 607.4 | -0.6476 | -0.0006476 | 607.4 | -0.6374 | -0.0006374 | 607.4 | -0.6243 | -0.0006243 | 607.4 | -0.6153 | -0.0006153 | 607.4 | -0.6124 | -0.0006124
607.9 | -0.6951 | -0.0006951 | 607.9 | -0.651 | -0.000651 | 607.9 | -0.6405 | -0.0006405 | 607.9 | -0.6244 | -0.0006244 | 607.9 | -0.6243 | -0.0006243 | 607.9 | -0.6057 | -0.0006057 | 607.9 | -0.6951 | -0.0006951 | 607.9 | -0.6521 | -0.0006521 | 607.9 | -0.6437 | -0.0006437 | 607.9 | -0.6347 | -0.0006347 | 607.9 | -0.6309 | -0.0006309 | 607.9 | -0.6286 | -0.0006286 | 607.9 | -0.6951 | -0.0006951 | 607.9 | -0.6476 | -0.0006476 | 607.9 | -0.6374 | -0.0006374 | 607.9 | -0.6243 | -0.0006243 | 607.9 | -0.6153 | -0.0006153 | 607.9 | -0.6124 | -0.0006124
608.4 | -0.6951 | -0.0006951 | 608.4 | -0.651 | -0.000651 | 608.4 | -0.6405 | -0.0006405 | 608.4 | -0.6244 | -0.0006244 | 608.4 | -0.6244 | -0.0006244 | 608.4 | -0.6057 | -0.0006057 | 608.4 | -0.6951 | -0.0006951 | 608.4 | -0.6521 | -0.0006521 | 608.4 | -0.6437 | -0.0006437 | 608.4 | -0.6347 | -0.0006347 | 608.4 | -0.6309 | -0.0006309 | 608.4 | -0.6286 | -0.0006286 | 608.4 | -0.6951 | -0.0006951 | 608.4 | -0.6476 | -0.0006476 | 608.4 | -0.6374 | -0.0006374 | 608.4 | -0.6243 | -0.0006243 | 608.4 | -0.6153 | -0.0006153 | 608.4 | -0.6124 | -0.0006124
608.9 | -0.6951 | -0.0006951 | 608.9 | -0.651 | -0.000651 | 608.9 | -0.6405 | -0.0006405 | 608.9 | -0.6245 | -0.0006245 | 608.9 | -0.6244 | -0.0006244 | 608.9 | -0.6057 | -0.0006057 | 608.9 | -0.6951 | -0.0006951 | 608.9 | -0.6521 | -0.0006521 | 608.9 | -0.6437 | -0.0006437 | 608.9 | -0.6347 | -0.0006347 | 608.9 | -0.6309 | -0.0006309 | 608.9 | -0.6286 | -0.0006286 | 608.9 | -0.6951 | -0.0006951 | 608.9 | -0.6476 | -0.0006476 | 608.9 | -0.6374 | -0.0006374 | 608.9 | -0.6243 | -0.0006243 | 608.9 | -0.6153 | -0.0006153 | 608.9 | -0.6124 | -0.0006124
609.5 | -0.695 | -0.000695 | 609.5 | -0.651 | -0.000651 | 609.5 | -0.6405 | -0.0006405 | 609.5 | -0.6245 | -0.0006245 | 609.5 | -0.6244 | -0.0006244 | 609.5 | -0.6058 | -0.0006058 | 609.5 | -0.695 | -0.000695 | 609.5 | -0.6521 | -0.0006521 | 609.5 | -0.6437 | -0.0006437 | 609.5 | -0.6347 | -0.0006347 | 609.5 | -0.6309 | -0.0006309 | 609.5 | -0.6286 | -0.0006286 | 609.5 | -0.695 | -0.000695 | 609.5 | -0.6476 | -0.0006476 | 609.5 | -0.6374 | -0.0006374 | 609.5 | -0.6243 | -0.0006243 | 609.5 | -0.6153 | -0.0006153 | 609.5 | -0.6124 | -0.0006124
610 | -0.695 | -0.000695 | 610 | -0.651 | -0.000651 | 610 | -0.6405 | -0.0006405 | 610 | -0.6246 | -0.0006246 | 610 | -0.6244 | -0.0006244 | 610 | -0.6058 | -0.0006058 | 610 | -0.695 | -0.000695 | 610 | -0.6521 | -0.0006521 | 610 | -0.6437 | -0.0006437 | 610 | -0.6347 | -0.0006347 | 610 | -0.6309 | -0.0006309 | 610 | -0.6286 | -0.0006286 | 610 | -0.695 | -0.000695 | 610 | -0.6476 | -0.0006476 | 610 | -0.6374 | -0.0006374 | 610 | -0.6243 | -0.0006243 | 610 | -0.6153 | -0.0006153 | 610 | -0.6124 | -0.0006124
610.5 | -0.695 | -0.000695 | 610.5 | -0.651 | -0.000651 | 610.5 | -0.6405 | -0.0006405 | 610.5 | -0.6246 | -0.0006246 | 610.5 | -0.6244 | -0.0006244 | 610.5 | -0.6058 | -0.0006058 | 610.5 | -0.695 | -0.000695 | 610.5 | -0.6521 | -0.0006521 | 610.5 | -0.6437 | -0.0006437 | 610.5 | -0.6347 | -0.0006347 | 610.5 | -0.6309 | -0.0006309 | 610.5 | -0.6286 | -0.0006286 | 610.5 | -0.695 | -0.000695 | 610.5 | -0.6476 | -0.0006476 | 610.5 | -0.6374 | -0.0006374 | 610.5 | -0.6243 | -0.0006243 | 610.5 | -0.6154 | -0.0006154 | 610.5 | -0.6124 | -0.0006124
611 | -0.695 | -0.000695 | 611 | -0.651 | -0.000651 | 611 | -0.6405 | -0.0006405 | 611 | -0.6246 | -0.0006246 | 611 | -0.6244 | -0.0006244 | 611 | -0.6058 | -0.0006058 | 611 | -0.695 | -0.000695 | 611 | -0.6521 | -0.0006521 | 611 | -0.6437 | -0.0006437 | 611 | -0.6347 | -0.0006347 | 611 | -0.6309 | -0.0006309 | 611 | -0.6286 | -0.0006286 | 611 | -0.695 | -0.000695 | 611 | -0.6476 | -0.0006476 | 611 | -0.6374 | -0.0006374 | 611 | -0.6243 | -0.0006243 | 611 | -0.6154 | -0.0006154 | 611 | -0.6124 | -0.0006124
611.5 | -0.695 | -0.000695 | 611.5 | -0.651 | -0.000651 | 611.5 | -0.6405 | -0.0006405 | 611.5 | -0.6246 | -0.0006246 | 611.5 | -0.6244 | -0.0006244 | 611.5 | -0.6058 | -0.0006058 | 611.5 | -0.695 | -0.000695 | 611.5 | -0.6521 | -0.0006521 | 611.5 | -0.6437 | -0.0006437 | 611.5 | -0.6347 | -0.0006347 | 611.5 | -0.6309 | -0.0006309 | 611.5 | -0.6285 | -0.0006285 | 611.5 | -0.695 | -0.000695 | 611.5 | -0.6476 | -0.0006476 | 611.5 | -0.6374 | -0.0006374 | 611.5 | -0.6243 | -0.0006243 | 611.5 | -0.6154 | -0.0006154 | 611.5 | -0.6124 | -0.0006124
612 | -0.6949 | -0.0006949 | 612 | -0.651 | -0.000651 | 612 | -0.6405 | -0.0006405 | 612 | -0.6246 | -0.0006246 | 612 | -0.6244 | -0.0006244 | 612 | -0.6058 | -0.0006058 | 612 | -0.6949 | -0.0006949 | 612 | -0.6521 | -0.0006521 | 612 | -0.6437 | -0.0006437 | 612 | -0.6347 | -0.0006347 | 612 | -0.6309 | -0.0006309 | 612 | -0.6285 | -0.0006285 | 612 | -0.6949 | -0.0006949 | 612 | -0.6476 | -0.0006476 | 612 | -0.6374 | -0.0006374 | 612 | -0.6243 | -0.0006243 | 612 | -0.6154 | -0.0006154 | 612 | -0.6124 | -0.0006124
612.5 | -0.6949 | -0.0006949 | 612.5 | -0.651 | -0.000651 | 612.5 | -0.6405 | -0.0006405 | 612.5 | -0.6246 | -0.0006246 | 612.5 | -0.6244 | -0.0006244 | 612.5 | -0.6058 | -0.0006058 | 612.5 | -0.6949 | -0.0006949 | 612.5 | -0.6521 | -0.0006521 | 612.5 | -0.6437 | -0.0006437 | 612.5 | -0.6347 | -0.0006347 | 612.5 | -0.6308 | -0.0006308 | 612.5 | -0.6285 | -0.0006285 | 612.5 | -0.6949 | -0.0006949 | 612.5 | -0.6476 | -0.0006476 | 612.5 | -0.6374 | -0.0006374 | 612.5 | -0.6243 | -0.0006243 | 612.5 | -0.6154 | -0.0006154 | 612.5 | -0.6124 | -0.0006124
613 | -0.6949 | -0.0006949 | 613 | -0.651 | -0.000651 | 613 | -0.6405 | -0.0006405 | 613 | -0.6246 | -0.0006246 | 613 | -0.6244 | -0.0006244 | 613 | -0.6058 | -0.0006058 | 613 | -0.6949 | -0.0006949 | 613 | -0.652 | -0.000652 | 613 | -0.6437 | -0.0006437 | 613 | -0.6347 | -0.0006347 | 613 | -0.6308 | -0.0006308 | 613 | -0.6285 | -0.0006285 | 613 | -0.6949 | -0.0006949 | 613 | -0.6476 | -0.0006476 | 613 | -0.6374 | -0.0006374 | 613 | -0.6244 | -0.0006244 | 613 | -0.6154 | -0.0006154 | 613 | -0.6124 | -0.0006124
613.5 | -0.6949 | -0.0006949 | 613.5 | -0.651 | -0.000651 | 613.5 | -0.6405 | -0.0006405 | 613.5 | -0.6246 | -0.0006246 | 613.5 | -0.6245 | -0.0006245 | 613.5 | -0.6058 | -0.0006058 | 613.5 | -0.6949 | -0.0006949 | 613.5 | -0.652 | -0.000652 | 613.5 | -0.6437 | -0.0006437 | 613.5 | -0.6347 | -0.0006347 | 613.5 | -0.6308 | -0.0006308 | 613.5 | -0.6285 | -0.0006285 | 613.5 | -0.6949 | -0.0006949 | 613.5 | -0.6476 | -0.0006476 | 613.5 | -0.6374 | -0.0006374 | 613.5 | -0.6244 | -0.0006244 | 613.5 | -0.6154 | -0.0006154 | 613.5 | -0.6125 | -0.0006125
614 | -0.6948 | -0.0006948 | 614 | -0.651 | -0.000651 | 614 | -0.6405 | -0.0006405 | 614 | -0.6246 | -0.0006246 | 614 | -0.6245 | -0.0006245 | 614 | -0.6058 | -0.0006058 | 614 | -0.6948 | -0.0006948 | 614 | -0.652 | -0.000652 | 614 | -0.6437 | -0.0006437 | 614 | -0.6346 | -0.0006346 | 614 | -0.6309 | -0.0006309 | 614 | -0.6285 | -0.0006285 | 614 | -0.6948 | -0.0006948 | 614 | -0.6476 | -0.0006476 | 614 | -0.6374 | -0.0006374 | 614 | -0.6244 | -0.0006244 | 614 | -0.6154 | -0.0006154 | 614 | -0.6125 | -0.0006125
614.5 | -0.6948 | -0.0006948 | 614.5 | -0.651 | -0.000651 | 614.5 | -0.6405 | -0.0006405 | 614.5 | -0.6246 | -0.0006246 | 614.5 | -0.6245 | -0.0006245 | 614.5 | -0.6058 | -0.0006058 | 614.5 | -0.6948 | -0.0006948 | 614.5 | -0.652 | -0.000652 | 614.5 | -0.6437 | -0.0006437 | 614.5 | -0.6346 | -0.0006346 | 614.5 | -0.6309 | -0.0006309 | 614.5 | -0.6285 | -0.0006285 | 614.5 | -0.6948 | -0.0006948 | 614.5 | -0.6476 | -0.0006476 | 614.5 | -0.6374 | -0.0006374 | 614.5 | -0.6244 | -0.0006244 | 614.5 | -0.6154 | -0.0006154 | 614.5 | -0.6125 | -0.0006125
615.1 | -0.6948 | -0.0006948 | 615.1 | -0.651 | -0.000651 | 615.1 | -0.6405 | -0.0006405 | 615.1 | -0.6246 | -0.0006246 | 615.1 | -0.6245 | -0.0006245 | 615.1 | -0.6058 | -0.0006058 | 615.1 | -0.6948 | -0.0006948 | 615.1 | -0.652 | -0.000652 | 615.1 | -0.6437 | -0.0006437 | 615.1 | -0.6346 | -0.0006346 | 615.1 | -0.6309 | -0.0006309 | 615.1 | -0.6285 | -0.0006285 | 615.1 | -0.6948 | -0.0006948 | 615.1 | -0.6476 | -0.0006476 | 615.1 | -0.6374 | -0.0006374 | 615.1 | -0.6244 | -0.0006244 | 615.1 | -0.6154 | -0.0006154 | 615.1 | -0.6125 | -0.0006125
615.6 | -0.6948 | -0.0006948 | 615.6 | -0.651 | -0.000651 | 615.6 | -0.6405 | -0.0006405 | 615.6 | -0.6247 | -0.0006247 | 615.6 | -0.6245 | -0.0006245 | 615.6 | -0.6059 | -0.0006059 | 615.6 | -0.6948 | -0.0006948 | 615.6 | -0.652 | -0.000652 | 615.6 | -0.6437 | -0.0006437 | 615.6 | -0.6346 | -0.0006346 | 615.6 | -0.6309 | -0.0006309 | 615.6 | -0.6285 | -0.0006285 | 615.6 | -0.6948 | -0.0006948 | 615.6 | -0.6476 | -0.0006476 | 615.6 | -0.6374 | -0.0006374 | 615.6 | -0.6244 | -0.0006244 | 615.6 | -0.6154 | -0.0006154 | 615.6 | -0.6125 | -0.0006125
616.1 | -0.6947 | -0.0006947 | 616.1 | -0.651 | -0.000651 | 616.1 | -0.6405 | -0.0006405 | 616.1 | -0.6247 | -0.0006247 | 616.1 | -0.6245 | -0.0006245 | 616.1 | -0.6059 | -0.0006059 | 616.1 | -0.6947 | -0.0006947 | 616.1 | -0.652 | -0.000652 | 616.1 | -0.6437 | -0.0006437 | 616.1 | -0.6346 | -0.0006346 | 616.1 | -0.6308 | -0.0006308 | 616.1 | -0.6285 | -0.0006285 | 616.1 | -0.6947 | -0.0006947 | 616.1 | -0.6476 | -0.0006476 | 616.1 | -0.6374 | -0.0006374 | 616.1 | -0.6244 | -0.0006244 | 616.1 | -0.6154 | -0.0006154 | 616.1 | -0.6125 | -0.0006125
616.6 | -0.6947 | -0.0006947 | 616.6 | -0.651 | -0.000651 | 616.6 | -0.6405 | -0.0006405 | 616.6 | -0.6247 | -0.0006247 | 616.6 | -0.6245 | -0.0006245 | 616.6 | -0.6059 | -0.0006059 | 616.6 | -0.6947 | -0.0006947 | 616.6 | -0.652 | -0.000652 | 616.6 | -0.6437 | -0.0006437 | 616.6 | -0.6346 | -0.0006346 | 616.6 | -0.6308 | -0.0006308 | 616.6 | -0.6285 | -0.0006285 | 616.6 | -0.6947 | -0.0006947 | 616.6 | -0.6476 | -0.0006476 | 616.6 | -0.6374 | -0.0006374 | 616.6 | -0.6244 | -0.0006244 | 616.6 | -0.6154 | -0.0006154 | 616.6 | -0.6125 | -0.0006125
617.1 | -0.6947 | -0.0006947 | 617.1 | -0.651 | -0.000651 | 617.1 | -0.6405 | -0.0006405 | 617.1 | -0.6247 | -0.0006247 | 617.1 | -0.6245 | -0.0006245 | 617.1 | -0.6059 | -0.0006059 | 617.1 | -0.6947 | -0.0006947 | 617.1 | -0.652 | -0.000652 | 617.1 | -0.6437 | -0.0006437 | 617.1 | -0.6346 | -0.0006346 | 617.1 | -0.6308 | -0.0006308 | 617.1 | -0.6285 | -0.0006285 | 617.1 | -0.6947 | -0.0006947 | 617.1 | -0.6476 | -0.0006476 | 617.1 | -0.6374 | -0.0006374 | 617.1 | -0.6244 | -0.0006244 | 617.1 | -0.6154 | -0.0006154 | 617.1 | -0.6126 | -0.0006126
617.6 | -0.6946 | -0.0006946 | 617.6 | -0.651 | -0.000651 | 617.6 | -0.6405 | -0.0006405 | 617.6 | -0.6247 | -0.0006247 | 617.6 | -0.6245 | -0.0006245 | 617.6 | -0.6059 | -0.0006059 | 617.6 | -0.6946 | -0.0006946 | 617.6 | -0.6519 | -0.0006519 | 617.6 | -0.6437 | -0.0006437 | 617.6 | -0.6346 | -0.0006346 | 617.6 | -0.6308 | -0.0006308 | 617.6 | -0.6284 | -0.0006284 | 617.6 | -0.6946 | -0.0006946 | 617.6 | -0.6476 | -0.0006476 | 617.6 | -0.6374 | -0.0006374 | 617.6 | -0.6244 | -0.0006244 | 617.6 | -0.6154 | -0.0006154 | 617.6 | -0.6127 | -0.0006127
618.1 | -0.6946 | -0.0006946 | 618.1 | -0.6511 | -0.0006511 | 618.1 | -0.6405 | -0.0006405 | 618.1 | -0.6247 | -0.0006247 | 618.1 | -0.6245 | -0.0006245 | 618.1 | -0.6059 | -0.0006059 | 618.1 | -0.6946 | -0.0006946 | 618.1 | -0.6519 | -0.0006519 | 618.1 | -0.6437 | -0.0006437 | 618.1 | -0.6346 | -0.0006346 | 618.1 | -0.6308 | -0.0006308 | 618.1 | -0.6284 | -0.0006284 | 618.1 | -0.6946 | -0.0006946 | 618.1 | -0.6476 | -0.0006476 | 618.1 | -0.6374 | -0.0006374 | 618.1 | -0.6244 | -0.0006244 | 618.1 | -0.6154 | -0.0006154 | 618.1 | -0.6127 | -0.0006127
618.6 | -0.6946 | -0.0006946 | 618.6 | -0.6511 | -0.0006511 | 618.6 | -0.6405 | -0.0006405 | 618.6 | -0.6247 | -0.0006247 | 618.6 | -0.6246 | -0.0006246 | 618.6 | -0.6059 | -0.0006059 | 618.6 | -0.6946 | -0.0006946 | 618.6 | -0.6519 | -0.0006519 | 618.6 | -0.6437 | -0.0006437 | 618.6 | -0.6346 | -0.0006346 | 618.6 | -0.6308 | -0.0006308 | 618.6 | -0.6284 | -0.0006284 | 618.6 | -0.6946 | -0.0006946 | 618.6 | -0.6477 | -0.0006477 | 618.6 | -0.6374 | -0.0006374 | 618.6 | -0.6244 | -0.0006244 | 618.6 | -0.6154 | -0.0006154 | 618.6 | -0.6127 | -0.0006127
619.1 | -0.6946 | -0.0006946 | 619.1 | -0.6511 | -0.0006511 | 619.1 | -0.6405 | -0.0006405 | 619.1 | -0.6247 | -0.0006247 | 619.1 | -0.6246 | -0.0006246 | 619.1 | -0.6059 | -0.0006059 | 619.1 | -0.6946 | -0.0006946 | 619.1 | -0.6519 | -0.0006519 | 619.1 | -0.6437 | -0.0006437 | 619.1 | -0.6346 | -0.0006346 | 619.1 | -0.6308 | -0.0006308 | 619.1 | -0.6284 | -0.0006284 | 619.1 | -0.6946 | -0.0006946 | 619.1 | -0.6477 | -0.0006477 | 619.1 | -0.6374 | -0.0006374 | 619.1 | -0.6244 | -0.0006244 | 619.1 | -0.6154 | -0.0006154 | 619.1 | -0.6127 | -0.0006127
619.7 | -0.6945 | -0.0006945 | 619.7 | -0.6511 | -0.0006511 | 619.7 | -0.6405 | -0.0006405 | 619.7 | -0.6247 | -0.0006247 | 619.7 | -0.6246 | -0.0006246 | 619.7 | -0.6059 | -0.0006059 | 619.7 | -0.6945 | -0.0006945 | 619.7 | -0.6519 | -0.0006519 | 619.7 | -0.6437 | -0.0006437 | 619.7 | -0.6346 | -0.0006346 | 619.7 | -0.6308 | -0.0006308 | 619.7 | -0.6284 | -0.0006284 | 619.7 | -0.6945 | -0.0006945 | 619.7 | -0.6476 | -0.0006476 | 619.7 | -0.6374 | -0.0006374 | 619.7 | -0.6244 | -0.0006244 | 619.7 | -0.6155 | -0.0006155 | 619.7 | -0.6127 | -0.0006127
620.2 | -0.6945 | -0.0006945 | 620.2 | -0.6511 | -0.0006511 | 620.2 | -0.6405 | -0.0006405 | 620.2 | -0.6247 | -0.0006247 | 620.2 | -0.6246 | -0.0006246 | 620.2 | -0.6059 | -0.0006059 | 620.2 | -0.6945 | -0.0006945 | 620.2 | -0.6519 | -0.0006519 | 620.2 | -0.6437 | -0.0006437 | 620.2 | -0.6346 | -0.0006346 | 620.2 | -0.6308 | -0.0006308 | 620.2 | -0.6284 | -0.0006284 | 620.2 | -0.6945 | -0.0006945 | 620.2 | -0.6476 | -0.0006476 | 620.2 | -0.6374 | -0.0006374 | 620.2 | -0.6244 | -0.0006244 | 620.2 | -0.6155 | -0.0006155 | 620.2 | -0.6127 | -0.0006127
620.7 | -0.6945 | -0.0006945 | 620.7 | -0.6511 | -0.0006511 | 620.7 | -0.6405 | -0.0006405 | 620.7 | -0.6248 | -0.0006248 | 620.7 | -0.6246 | -0.0006246 | 620.7 | -0.6059 | -0.0006059 | 620.7 | -0.6945 | -0.0006945 | 620.7 | -0.6519 | -0.0006519 | 620.7 | -0.6437 | -0.0006437 | 620.7 | -0.6346 | -0.0006346 | 620.7 | -0.6308 | -0.0006308 | 620.7 | -0.6284 | -0.0006284 | 620.7 | -0.6945 | -0.0006945 | 620.7 | -0.6476 | -0.0006476 | 620.7 | -0.6374 | -0.0006374 | 620.7 | -0.6243 | -0.0006243 | 620.7 | -0.6155 | -0.0006155 | 620.7 | -0.6127 | -0.0006127
621.2 | -0.6944 | -0.0006944 | 621.2 | -0.6511 | -0.0006511 | 621.2 | -0.6405 | -0.0006405 | 621.2 | -0.6248 | -0.0006248 | 621.2 | -0.6246 | -0.0006246 | 621.2 | -0.606 | -0.000606 | 621.2 | -0.6944 | -0.0006944 | 621.2 | -0.6519 | -0.0006519 | 621.2 | -0.6437 | -0.0006437 | 621.2 | -0.6346 | -0.0006346 | 621.2 | -0.6308 | -0.0006308 | 621.2 | -0.6284 | -0.0006284 | 621.2 | -0.6944 | -0.0006944 | 621.2 | -0.6476 | -0.0006476 | 621.2 | -0.6374 | -0.0006374 | 621.2 | -0.6243 | -0.0006243 | 621.2 | -0.6155 | -0.0006155 | 621.2 | -0.6127 | -0.0006127
621.7 | -0.6944 | -0.0006944 | 621.7 | -0.6511 | -0.0006511 | 621.7 | -0.6405 | -0.0006405 | 621.7 | -0.6248 | -0.0006248 | 621.7 | -0.6246 | -0.0006246 | 621.7 | -0.606 | -0.000606 | 621.7 | -0.6944 | -0.0006944 | 621.7 | -0.6519 | -0.0006519 | 621.7 | -0.6437 | -0.0006437 | 621.7 | -0.6346 | -0.0006346 | 621.7 | -0.6308 | -0.0006308 | 621.7 | -0.6284 | -0.0006284 | 621.7 | -0.6944 | -0.0006944 | 621.7 | -0.6476 | -0.0006476 | 621.7 | -0.6374 | -0.0006374 | 621.7 | -0.6243 | -0.0006243 | 621.7 | -0.6155 | -0.0006155 | 621.7 | -0.6127 | -0.0006127
622.2 | -0.6944 | -0.0006944 | 622.2 | -0.6511 | -0.0006511 | 622.2 | -0.6405 | -0.0006405 | 622.2 | -0.6248 | -0.0006248 | 622.2 | -0.6246 | -0.0006246 | 622.2 | -0.606 | -0.000606 | 622.2 | -0.6944 | -0.0006944 | 622.2 | -0.6519 | -0.0006519 | 622.2 | -0.6437 | -0.0006437 | 622.2 | -0.6346 | -0.0006346 | 622.2 | -0.6308 | -0.0006308 | 622.2 | -0.6284 | -0.0006284 | 622.2 | -0.6944 | -0.0006944 | 622.2 | -0.6476 | -0.0006476 | 622.2 | -0.6374 | -0.0006374 | 622.2 | -0.6243 | -0.0006243 | 622.2 | -0.6155 | -0.0006155 | 622.2 | -0.6127 | -0.0006127
622.7 | -0.6943 | -0.0006943 | 622.7 | -0.6511 | -0.0006511 | 622.7 | -0.6405 | -0.0006405 | 622.7 | -0.6248 | -0.0006248 | 622.7 | -0.6246 | -0.0006246 | 622.7 | -0.606 | -0.000606 | 622.7 | -0.6943 | -0.0006943 | 622.7 | -0.6519 | -0.0006519 | 622.7 | -0.6437 | -0.0006437 | 622.7 | -0.6346 | -0.0006346 | 622.7 | -0.6308 | -0.0006308 | 622.7 | -0.6284 | -0.0006284 | 622.7 | -0.6943 | -0.0006943 | 622.7 | -0.6476 | -0.0006476 | 622.7 | -0.6374 | -0.0006374 | 622.7 | -0.6243 | -0.0006243 | 622.7 | -0.6155 | -0.0006155 | 622.7 | -0.6127 | -0.0006127
623.2 | -0.6943 | -0.0006943 | 623.2 | -0.6511 | -0.0006511 | 623.2 | -0.6405 | -0.0006405 | 623.2 | -0.6248 | -0.0006248 | 623.2 | -0.6246 | -0.0006246 | 623.2 | -0.606 | -0.000606 | 623.2 | -0.6943 | -0.0006943 | 623.2 | -0.6519 | -0.0006519 | 623.2 | -0.6437 | -0.0006437 | 623.2 | -0.6345 | -0.0006345 | 623.2 | -0.6308 | -0.0006308 | 623.2 | -0.6284 | -0.0006284 | 623.2 | -0.6943 | -0.0006943 | 623.2 | -0.6476 | -0.0006476 | 623.2 | -0.6374 | -0.0006374 | 623.2 | -0.6243 | -0.0006243 | 623.2 | -0.6155 | -0.0006155 | 623.2 | -0.6127 | -0.0006127
623.7 | -0.6943 | -0.0006943 | 623.7 | -0.6511 | -0.0006511 | 623.7 | -0.6405 | -0.0006405 | 623.7 | -0.6248 | -0.0006248 | 623.7 | -0.6246 | -0.0006246 | 623.7 | -0.606 | -0.000606 | 623.7 | -0.6943 | -0.0006943 | 623.7 | -0.6519 | -0.0006519 | 623.7 | -0.6437 | -0.0006437 | 623.7 | -0.6345 | -0.0006345 | 623.7 | -0.6308 | -0.0006308 | 623.7 | -0.6284 | -0.0006284 | 623.7 | -0.6943 | -0.0006943 | 623.7 | -0.6477 | -0.0006477 | 623.7 | -0.6374 | -0.0006374 | 623.7 | -0.6243 | -0.0006243 | 623.7 | -0.6155 | -0.0006155 | 623.7 | -0.6127 | -0.0006127
624.2 | -0.6943 | -0.0006943 | 624.2 | -0.6511 | -0.0006511 | 624.2 | -0.6405 | -0.0006405 | 624.2 | -0.6248 | -0.0006248 | 624.2 | -0.6246 | -0.0006246 | 624.2 | -0.606 | -0.000606 | 624.2 | -0.6943 | -0.0006943 | 624.2 | -0.6519 | -0.0006519 | 624.2 | -0.6437 | -0.0006437 | 624.2 | -0.6345 | -0.0006345 | 624.2 | -0.6308 | -0.0006308 | 624.2 | -0.6284 | -0.0006284 | 624.2 | -0.6943 | -0.0006943 | 624.2 | -0.6477 | -0.0006477 | 624.2 | -0.6374 | -0.0006374 | 624.2 | -0.6243 | -0.0006243 | 624.2 | -0.6155 | -0.0006155 | 624.2 | -0.6127 | -0.0006127
624.8 | -0.6943 | -0.0006943 | 624.8 | -0.6511 | -0.0006511 | 624.8 | -0.6405 | -0.0006405 | 624.8 | -0.6248 | -0.0006248 | 624.8 | -0.6247 | -0.0006247 | 624.8 | -0.606 | -0.000606 | 624.8 | -0.6943 | -0.0006943 | 624.8 | -0.6518 | -0.0006518 | 624.8 | -0.6437 | -0.0006437 | 624.8 | -0.6345 | -0.0006345 | 624.8 | -0.6308 | -0.0006308 | 624.8 | -0.6284 | -0.0006284 | 624.8 | -0.6943 | -0.0006943 | 624.8 | -0.6477 | -0.0006477 | 624.8 | -0.6374 | -0.0006374 | 624.8 | -0.6243 | -0.0006243 | 624.8 | -0.6155 | -0.0006155 | 624.8 | -0.6127 | -0.0006127
625.3 | -0.6943 | -0.0006943 | 625.3 | -0.6511 | -0.0006511 | 625.3 | -0.6405 | -0.0006405 | 625.3 | -0.6248 | -0.0006248 | 625.3 | -0.6247 | -0.0006247 | 625.3 | -0.606 | -0.000606 | 625.3 | -0.6943 | -0.0006943 | 625.3 | -0.6518 | -0.0006518 | 625.3 | -0.6437 | -0.0006437 | 625.3 | -0.6345 | -0.0006345 | 625.3 | -0.6308 | -0.0006308 | 625.3 | -0.6284 | -0.0006284 | 625.3 | -0.6943 | -0.0006943 | 625.3 | -0.6477 | -0.0006477 | 625.3 | -0.6374 | -0.0006374 | 625.3 | -0.6243 | -0.0006243 | 625.3 | -0.6155 | -0.0006155 | 625.3 | -0.6127 | -0.0006127
625.8 | -0.6944 | -0.0006944 | 625.8 | -0.6511 | -0.0006511 | 625.8 | -0.6405 | -0.0006405 | 625.8 | -0.6248 | -0.0006248 | 625.8 | -0.6247 | -0.0006247 | 625.8 | -0.606 | -0.000606 | 625.8 | -0.6944 | -0.0006944 | 625.8 | -0.6518 | -0.0006518 | 625.8 | -0.6437 | -0.0006437 | 625.8 | -0.6345 | -0.0006345 | 625.8 | -0.6308 | -0.0006308 | 625.8 | -0.6284 | -0.0006284 | 625.8 | -0.6944 | -0.0006944 | 625.8 | -0.6477 | -0.0006477 | 625.8 | -0.6374 | -0.0006374 | 625.8 | -0.6243 | -0.0006243 | 625.8 | -0.6155 | -0.0006155 | 625.8 | -0.6126 | -0.0006126
626.3 | -0.6944 | -0.0006944 | 626.3 | -0.6511 | -0.0006511 | 626.3 | -0.6405 | -0.0006405 | 626.3 | -0.6248 | -0.0006248 | 626.3 | -0.6247 | -0.0006247 | 626.3 | -0.6061 | -0.0006061 | 626.3 | -0.6944 | -0.0006944 | 626.3 | -0.6518 | -0.0006518 | 626.3 | -0.6437 | -0.0006437 | 626.3 | -0.6345 | -0.0006345 | 626.3 | -0.6308 | -0.0006308 | 626.3 | -0.6284 | -0.0006284 | 626.3 | -0.6944 | -0.0006944 | 626.3 | -0.6477 | -0.0006477 | 626.3 | -0.6374 | -0.0006374 | 626.3 | -0.6243 | -0.0006243 | 626.3 | -0.6155 | -0.0006155 | 626.3 | -0.6126 | -0.0006126
626.8 | -0.6944 | -0.0006944 | 626.8 | -0.6511 | -0.0006511 | 626.8 | -0.6405 | -0.0006405 | 626.8 | -0.6248 | -0.0006248 | 626.8 | -0.6247 | -0.0006247 | 626.8 | -0.6061 | -0.0006061 | 626.8 | -0.6944 | -0.0006944 | 626.8 | -0.6518 | -0.0006518 | 626.8 | -0.6437 | -0.0006437 | 626.8 | -0.6345 | -0.0006345 | 626.8 | -0.6308 | -0.0006308 | 626.8 | -0.6284 | -0.0006284 | 626.8 | -0.6944 | -0.0006944 | 626.8 | -0.6477 | -0.0006477 | 626.8 | -0.6374 | -0.0006374 | 626.8 | -0.6243 | -0.0006243 | 626.8 | -0.6155 | -0.0006155 | 626.8 | -0.6126 | -0.0006126
627.3 | -0.6944 | -0.0006944 | 627.3 | -0.6511 | -0.0006511 | 627.3 | -0.6405 | -0.0006405 | 627.3 | -0.6249 | -0.0006249 | 627.3 | -0.6247 | -0.0006247 | 627.3 | -0.6061 | -0.0006061 | 627.3 | -0.6944 | -0.0006944 | 627.3 | -0.6518 | -0.0006518 | 627.3 | -0.6437 | -0.0006437 | 627.3 | -0.6345 | -0.0006345 | 627.3 | -0.6308 | -0.0006308 | 627.3 | -0.6284 | -0.0006284 | 627.3 | -0.6944 | -0.0006944 | 627.3 | -0.6477 | -0.0006477 | 627.3 | -0.6374 | -0.0006374 | 627.3 | -0.6243 | -0.0006243 | 627.3 | -0.6155 | -0.0006155 | 627.3 | -0.6126 | -0.0006126
627.8 | -0.6944 | -0.0006944 | 627.8 | -0.6511 | -0.0006511 | 627.8 | -0.6405 | -0.0006405 | 627.8 | -0.6249 | -0.0006249 | 627.8 | -0.6247 | -0.0006247 | 627.8 | -0.6061 | -0.0006061 | 627.8 | -0.6944 | -0.0006944 | 627.8 | -0.6518 | -0.0006518 | 627.8 | -0.6437 | -0.0006437 | 627.8 | -0.6345 | -0.0006345 | 627.8 | -0.6308 | -0.0006308 | 627.8 | -0.6284 | -0.0006284 | 627.8 | -0.6944 | -0.0006944 | 627.8 | -0.6477 | -0.0006477 | 627.8 | -0.6374 | -0.0006374 | 627.8 | -0.6243 | -0.0006243 | 627.8 | -0.6155 | -0.0006155 | 627.8 | -0.6126 | -0.0006126
628.3 | -0.6944 | -0.0006944 | 628.3 | -0.6511 | -0.0006511 | 628.3 | -0.6405 | -0.0006405 | 628.3 | -0.6249 | -0.0006249 | 628.3 | -0.6247 | -0.0006247 | 628.3 | -0.6061 | -0.0006061 | 628.3 | -0.6944 | -0.0006944 | 628.3 | -0.6518 | -0.0006518 | 628.3 | -0.6437 | -0.0006437 | 628.3 | -0.6345 | -0.0006345 | 628.3 | -0.6308 | -0.0006308 | 628.3 | -0.6284 | -0.0006284 | 628.3 | -0.6944 | -0.0006944 | 628.3 | -0.6477 | -0.0006477 | 628.3 | -0.6374 | -0.0006374 | 628.3 | -0.6243 | -0.0006243 | 628.3 | -0.6155 | -0.0006155 | 628.3 | -0.6126 | -0.0006126
628.8 | -0.6944 | -0.0006944 | 628.8 | -0.6511 | -0.0006511 | 628.8 | -0.6405 | -0.0006405 | 628.8 | -0.6249 | -0.0006249 | 628.8 | -0.6247 | -0.0006247 | 628.8 | -0.6061 | -0.0006061 | 628.8 | -0.6944 | -0.0006944 | 628.8 | -0.6518 | -0.0006518 | 628.8 | -0.6437 | -0.0006437 | 628.8 | -0.6345 | -0.0006345 | 628.8 | -0.6308 | -0.0006308 | 628.8 | -0.6284 | -0.0006284 | 628.8 | -0.6944 | -0.0006944 | 628.8 | -0.6477 | -0.0006477 | 628.8 | -0.6374 | -0.0006374 | 628.8 | -0.6243 | -0.0006243 | 628.8 | -0.6155 | -0.0006155 | 628.8 | -0.6126 | -0.0006126
629.3 | -0.6943 | -0.0006943 | 629.3 | -0.6511 | -0.0006511 | 629.3 | -0.6405 | -0.0006405 | 629.3 | -0.6249 | -0.0006249 | 629.3 | -0.6248 | -0.0006248 | 629.3 | -0.6061 | -0.0006061 | 629.3 | -0.6943 | -0.0006943 | 629.3 | -0.6518 | -0.0006518 | 629.3 | -0.6437 | -0.0006437 | 629.3 | -0.6345 | -0.0006345 | 629.3 | -0.6308 | -0.0006308 | 629.3 | -0.6284 | -0.0006284 | 629.3 | -0.6943 | -0.0006943 | 629.3 | -0.6477 | -0.0006477 | 629.3 | -0.6374 | -0.0006374 | 629.3 | -0.6243 | -0.0006243 | 629.3 | -0.6155 | -0.0006155 | 629.3 | -0.6126 | -0.0006126
629.8 | -0.6943 | -0.0006943 | 629.8 | -0.6511 | -0.0006511 | 629.8 | -0.6405 | -0.0006405 | 629.8 | -0.6249 | -0.0006249 | 629.8 | -0.6248 | -0.0006248 | 629.8 | -0.6061 | -0.0006061 | 629.8 | -0.6943 | -0.0006943 | 629.8 | -0.6518 | -0.0006518 | 629.8 | -0.6437 | -0.0006437 | 629.8 | -0.6345 | -0.0006345 | 629.8 | -0.6308 | -0.0006308 | 629.8 | -0.6284 | -0.0006284 | 629.8 | -0.6943 | -0.0006943 | 629.8 | -0.6477 | -0.0006477 | 629.8 | -0.6374 | -0.0006374 | 629.8 | -0.6243 | -0.0006243 | 629.8 | -0.6155 | -0.0006155 | 629.8 | -0.6126 | -0.0006126
630.4 | -0.6943 | -0.0006943 | 630.4 | -0.6511 | -0.0006511 | 630.4 | -0.6405 | -0.0006405 | 630.4 | -0.6249 | -0.0006249 | 630.4 | -0.6248 | -0.0006248 | 630.4 | -0.6061 | -0.0006061 | 630.4 | -0.6943 | -0.0006943 | 630.4 | -0.6518 | -0.0006518 | 630.4 | -0.6437 | -0.0006437 | 630.4 | -0.6345 | -0.0006345 | 630.4 | -0.6308 | -0.0006308 | 630.4 | -0.6284 | -0.0006284 | 630.4 | -0.6943 | -0.0006943 | 630.4 | -0.6477 | -0.0006477 | 630.4 | -0.6374 | -0.0006374 | 630.4 | -0.6243 | -0.0006243 | 630.4 | -0.6155 | -0.0006155 | 630.4 | -0.6126 | -0.0006126
630.9 | -0.6943 | -0.0006943 | 630.9 | -0.6511 | -0.0006511 | 630.9 | -0.6405 | -0.0006405 | 630.9 | -0.6249 | -0.0006249 | 630.9 | -0.6248 | -0.0006248 | 630.9 | -0.6061 | -0.0006061 | 630.9 | -0.6943 | -0.0006943 | 630.9 | -0.6518 | -0.0006518 | 630.9 | -0.6437 | -0.0006437 | 630.9 | -0.6345 | -0.0006345 | 630.9 | -0.6308 | -0.0006308 | 630.9 | -0.6284 | -0.0006284 | 630.9 | -0.6943 | -0.0006943 | 630.9 | -0.6477 | -0.0006477 | 630.9 | -0.6374 | -0.0006374 | 630.9 | -0.6243 | -0.0006243 | 630.9 | -0.6155 | -0.0006155 | 630.9 | -0.6126 | -0.0006126
631.4 | -0.6942 | -0.0006942 | 631.4 | -0.6511 | -0.0006511 | 631.4 | -0.6405 | -0.0006405 | 631.4 | -0.625 | -0.000625 | 631.4 | -0.6248 | -0.0006248 | 631.4 | -0.6061 | -0.0006061 | 631.4 | -0.6942 | -0.0006942 | 631.4 | -0.6518 | -0.0006518 | 631.4 | -0.6437 | -0.0006437 | 631.4 | -0.6345 | -0.0006345 | 631.4 | -0.6308 | -0.0006308 | 631.4 | -0.6284 | -0.0006284 | 631.4 | -0.6942 | -0.0006942 | 631.4 | -0.6477 | -0.0006477 | 631.4 | -0.6374 | -0.0006374 | 631.4 | -0.6243 | -0.0006243 | 631.4 | -0.6155 | -0.0006155 | 631.4 | -0.6126 | -0.0006126
631.9 | -0.6942 | -0.0006942 | 631.9 | -0.6511 | -0.0006511 | 631.9 | -0.6405 | -0.0006405 | 631.9 | -0.625 | -0.000625 | 631.9 | -0.6248 | -0.0006248 | 631.9 | -0.6062 | -0.0006062 | 631.9 | -0.6942 | -0.0006942 | 631.9 | -0.6518 | -0.0006518 | 631.9 | -0.6438 | -0.0006438 | 631.9 | -0.6345 | -0.0006345 | 631.9 | -0.6308 | -0.0006308 | 631.9 | -0.6284 | -0.0006284 | 631.9 | -0.6942 | -0.0006942 | 631.9 | -0.6477 | -0.0006477 | 631.9 | -0.6374 | -0.0006374 | 631.9 | -0.6243 | -0.0006243 | 631.9 | -0.6155 | -0.0006155 | 631.9 | -0.6126 | -0.0006126
632.4 | -0.6942 | -0.0006942 | 632.4 | -0.6511 | -0.0006511 | 632.4 | -0.6405 | -0.0006405 | 632.4 | -0.625 | -0.000625 | 632.4 | -0.6248 | -0.0006248 | 632.4 | -0.6062 | -0.0006062 | 632.4 | -0.6942 | -0.0006942 | 632.4 | -0.6518 | -0.0006518 | 632.4 | -0.6438 | -0.0006438 | 632.4 | -0.6345 | -0.0006345 | 632.4 | -0.6308 | -0.0006308 | 632.4 | -0.6284 | -0.0006284 | 632.4 | -0.6942 | -0.0006942 | 632.4 | -0.6477 | -0.0006477 | 632.4 | -0.6373 | -0.0006373 | 632.4 | -0.6243 | -0.0006243 | 632.4 | -0.6155 | -0.0006155 | 632.4 | -0.6126 | -0.0006126
632.9 | -0.6942 | -0.0006942 | 632.9 | -0.6511 | -0.0006511 | 632.9 | -0.6405 | -0.0006405 | 632.9 | -0.625 | -0.000625 | 632.9 | -0.6248 | -0.0006248 | 632.9 | -0.6062 | -0.0006062 | 632.9 | -0.6942 | -0.0006942 | 632.9 | -0.6518 | -0.0006518 | 632.9 | -0.6438 | -0.0006438 | 632.9 | -0.6345 | -0.0006345 | 632.9 | -0.6308 | -0.0006308 | 632.9 | -0.6284 | -0.0006284 | 632.9 | -0.6942 | -0.0006942 | 632.9 | -0.6477 | -0.0006477 | 632.9 | -0.6373 | -0.0006373 | 632.9 | -0.6243 | -0.0006243 | 632.9 | -0.6155 | -0.0006155 | 632.9 | -0.6126 | -0.0006126
633.4 | -0.6942 | -0.0006942 | 633.4 | -0.6511 | -0.0006511 | 633.4 | -0.6405 | -0.0006405 | 633.4 | -0.625 | -0.000625 | 633.4 | -0.6248 | -0.0006248 | 633.4 | -0.6062 | -0.0006062 | 633.4 | -0.6942 | -0.0006942 | 633.4 | -0.6518 | -0.0006518 | 633.4 | -0.6438 | -0.0006438 | 633.4 | -0.6345 | -0.0006345 | 633.4 | -0.6308 | -0.0006308 | 633.4 | -0.6284 | -0.0006284 | 633.4 | -0.6942 | -0.0006942 | 633.4 | -0.6477 | -0.0006477 | 633.4 | -0.6373 | -0.0006373 | 633.4 | -0.6243 | -0.0006243 | 633.4 | -0.6155 | -0.0006155 | 633.4 | -0.6126 | -0.0006126
633.9 | -0.6942 | -0.0006942 | 633.9 | -0.6511 | -0.0006511 | 633.9 | -0.6405 | -0.0006405 | 633.9 | -0.625 | -0.000625 | 633.9 | -0.6249 | -0.0006249 | 633.9 | -0.6062 | -0.0006062 | 633.9 | -0.6942 | -0.0006942 | 633.9 | -0.6517 | -0.0006517 | 633.9 | -0.6438 | -0.0006438 | 633.9 | -0.6344 | -0.0006344 | 633.9 | -0.6308 | -0.0006308 | 633.9 | -0.6284 | -0.0006284 | 633.9 | -0.6942 | -0.0006942 | 633.9 | -0.6477 | -0.0006477 | 633.9 | -0.6373 | -0.0006373 | 633.9 | -0.6243 | -0.0006243 | 633.9 | -0.6155 | -0.0006155 | 633.9 | -0.6126 | -0.0006126
634.4 | -0.6943 | -0.0006943 | 634.4 | -0.6511 | -0.0006511 | 634.4 | -0.6405 | -0.0006405 | 634.4 | -0.625 | -0.000625 | 634.4 | -0.6249 | -0.0006249 | 634.4 | -0.6062 | -0.0006062 | 634.4 | -0.6943 | -0.0006943 | 634.4 | -0.6517 | -0.0006517 | 634.4 | -0.6438 | -0.0006438 | 634.4 | -0.6344 | -0.0006344 | 634.4 | -0.6308 | -0.0006308 | 634.4 | -0.6284 | -0.0006284 | 634.4 | -0.6943 | -0.0006943 | 634.4 | -0.6477 | -0.0006477 | 634.4 | -0.6373 | -0.0006373 | 634.4 | -0.6243 | -0.0006243 | 634.4 | -0.6155 | -0.0006155 | 634.4 | -0.6126 | -0.0006126
635 | -0.6943 | -0.0006943 | 635 | -0.6511 | -0.0006511 | 635 | -0.6405 | -0.0006405 | 635 | -0.6251 | -0.0006251 | 635 | -0.6249 | -0.0006249 | 635 | -0.6062 | -0.0006062 | 635 | -0.6943 | -0.0006943 | 635 | -0.6517 | -0.0006517 | 635 | -0.6438 | -0.0006438 | 635 | -0.6344 | -0.0006344 | 635 | -0.6308 | -0.0006308 | 635 | -0.6284 | -0.0006284 | 635 | -0.6943 | -0.0006943 | 635 | -0.6477 | -0.0006477 | 635 | -0.6373 | -0.0006373 | 635 | -0.6243 | -0.0006243 | 635 | -0.6155 | -0.0006155 | 635 | -0.6126 | -0.0006126
635.5 | -0.6943 | -0.0006943 | 635.5 | -0.6511 | -0.0006511 | 635.5 | -0.6405 | -0.0006405 | 635.5 | -0.6251 | -0.0006251 | 635.5 | -0.6249 | -0.0006249 | 635.5 | -0.6062 | -0.0006062 | 635.5 | -0.6943 | -0.0006943 | 635.5 | -0.6517 | -0.0006517 | 635.5 | -0.6438 | -0.0006438 | 635.5 | -0.6344 | -0.0006344 | 635.5 | -0.6308 | -0.0006308 | 635.5 | -0.6284 | -0.0006284 | 635.5 | -0.6943 | -0.0006943 | 635.5 | -0.6477 | -0.0006477 | 635.5 | -0.6373 | -0.0006373 | 635.5 | -0.6243 | -0.0006243 | 635.5 | -0.6155 | -0.0006155 | 635.5 | -0.6126 | -0.0006126
636 | -0.6943 | -0.0006943 | 636 | -0.6511 | -0.0006511 | 636 | -0.6405 | -0.0006405 | 636 | -0.6251 | -0.0006251 | 636 | -0.6249 | -0.0006249 | 636 | -0.6062 | -0.0006062 | 636 | -0.6943 | -0.0006943 | 636 | -0.6517 | -0.0006517 | 636 | -0.6438 | -0.0006438 | 636 | -0.6344 | -0.0006344 | 636 | -0.6308 | -0.0006308 | 636 | -0.6284 | -0.0006284 | 636 | -0.6943 | -0.0006943 | 636 | -0.6477 | -0.0006477 | 636 | -0.6373 | -0.0006373 | 636 | -0.6243 | -0.0006243 | 636 | -0.6155 | -0.0006155 | 636 | -0.6126 | -0.0006126
636.5 | -0.6943 | -0.0006943 | 636.5 | -0.6511 | -0.0006511 | 636.5 | -0.6405 | -0.0006405 | 636.5 | -0.6251 | -0.0006251 | 636.5 | -0.6249 | -0.0006249 | 636.5 | -0.6062 | -0.0006062 | 636.5 | -0.6943 | -0.0006943 | 636.5 | -0.6517 | -0.0006517 | 636.5 | -0.6438 | -0.0006438 | 636.5 | -0.6344 | -0.0006344 | 636.5 | -0.6308 | -0.0006308 | 636.5 | -0.6284 | -0.0006284 | 636.5 | -0.6943 | -0.0006943 | 636.5 | -0.6477 | -0.0006477 | 636.5 | -0.6373 | -0.0006373 | 636.5 | -0.6243 | -0.0006243 | 636.5 | -0.6155 | -0.0006155 | 636.5 | -0.6127 | -0.0006127
637 | -0.6942 | -0.0006942 | 637 | -0.6511 | -0.0006511 | 637 | -0.6405 | -0.0006405 | 637 | -0.6251 | -0.0006251 | 637 | -0.6249 | -0.0006249 | 637 | -0.6062 | -0.0006062 | 637 | -0.6942 | -0.0006942 | 637 | -0.6517 | -0.0006517 | 637 | -0.6438 | -0.0006438 | 637 | -0.6344 | -0.0006344 | 637 | -0.6308 | -0.0006308 | 637 | -0.6284 | -0.0006284 | 637 | -0.6942 | -0.0006942 | 637 | -0.6477 | -0.0006477 | 637 | -0.6373 | -0.0006373 | 637 | -0.6243 | -0.0006243 | 637 | -0.6154 | -0.0006154 | 637 | -0.6127 | -0.0006127
637.5 | -0.6942 | -0.0006942 | 637.5 | -0.6511 | -0.0006511 | 637.5 | -0.6405 | -0.0006405 | 637.5 | -0.6251 | -0.0006251 | 637.5 | -0.6249 | -0.0006249 | 637.5 | -0.6063 | -0.0006063 | 637.5 | -0.6942 | -0.0006942 | 637.5 | -0.6517 | -0.0006517 | 637.5 | -0.6438 | -0.0006438 | 637.5 | -0.6344 | -0.0006344 | 637.5 | -0.6308 | -0.0006308 | 637.5 | -0.6284 | -0.0006284 | 637.5 | -0.6942 | -0.0006942 | 637.5 | -0.6477 | -0.0006477 | 637.5 | -0.6373 | -0.0006373 | 637.5 | -0.6243 | -0.0006243 | 637.5 | -0.6154 | -0.0006154 | 637.5 | -0.6127 | -0.0006127
638 | -0.6942 | -0.0006942 | 638 | -0.6512 | -0.0006512 | 638 | -0.6405 | -0.0006405 | 638 | -0.6251 | -0.0006251 | 638 | -0.6249 | -0.0006249 | 638 | -0.6063 | -0.0006063 | 638 | -0.6942 | -0.0006942 | 638 | -0.6516 | -0.0006516 | 638 | -0.6438 | -0.0006438 | 638 | -0.6344 | -0.0006344 | 638 | -0.6308 | -0.0006308 | 638 | -0.6284 | -0.0006284 | 638 | -0.6942 | -0.0006942 | 638 | -0.6477 | -0.0006477 | 638 | -0.6373 | -0.0006373 | 638 | -0.6243 | -0.0006243 | 638 | -0.6154 | -0.0006154 | 638 | -0.6127 | -0.0006127
638.5 | -0.6941 | -0.0006941 | 638.5 | -0.6512 | -0.0006512 | 638.5 | -0.6405 | -0.0006405 | 638.5 | -0.6251 | -0.0006251 | 638.5 | -0.6249 | -0.0006249 | 638.5 | -0.6063 | -0.0006063 | 638.5 | -0.6941 | -0.0006941 | 638.5 | -0.6516 | -0.0006516 | 638.5 | -0.6438 | -0.0006438 | 638.5 | -0.6344 | -0.0006344 | 638.5 | -0.6308 | -0.0006308 | 638.5 | -0.6284 | -0.0006284 | 638.5 | -0.6941 | -0.0006941 | 638.5 | -0.6477 | -0.0006477 | 638.5 | -0.6373 | -0.0006373 | 638.5 | -0.6243 | -0.0006243 | 638.5 | -0.6154 | -0.0006154 | 638.5 | -0.6127 | -0.0006127
639 | -0.6941 | -0.0006941 | 639 | -0.6512 | -0.0006512 | 639 | -0.6405 | -0.0006405 | 639 | -0.6251 | -0.0006251 | 639 | -0.625 | -0.000625 | 639 | -0.6063 | -0.0006063 | 639 | -0.6941 | -0.0006941 | 639 | -0.6516 | -0.0006516 | 639 | -0.6438 | -0.0006438 | 639 | -0.6344 | -0.0006344 | 639 | -0.6308 | -0.0006308 | 639 | -0.6284 | -0.0006284 | 639 | -0.6941 | -0.0006941 | 639 | -0.6477 | -0.0006477 | 639 | -0.6373 | -0.0006373 | 639 | -0.6243 | -0.0006243 | 639 | -0.6154 | -0.0006154 | 639 | -0.6127 | -0.0006127
639.5 | -0.6941 | -0.0006941 | 639.5 | -0.6512 | -0.0006512 | 639.5 | -0.6405 | -0.0006405 | 639.5 | -0.6251 | -0.0006251 | 639.5 | -0.625 | -0.000625 | 639.5 | -0.6063 | -0.0006063 | 639.5 | -0.6941 | -0.0006941 | 639.5 | -0.6516 | -0.0006516 | 639.5 | -0.6438 | -0.0006438 | 639.5 | -0.6344 | -0.0006344 | 639.5 | -0.6308 | -0.0006308 | 639.5 | -0.6284 | -0.0006284 | 639.5 | -0.6941 | -0.0006941 | 639.5 | -0.6477 | -0.0006477 | 639.5 | -0.6373 | -0.0006373 | 639.5 | -0.6243 | -0.0006243 | 639.5 | -0.6155 | -0.0006155 | 639.5 | -0.6127 | -0.0006127
640 | -0.694 | -0.000694 | 640 | -0.6512 | -0.0006512 | 640 | -0.6405 | -0.0006405 | 640 | -0.6251 | -0.0006251 | 640 | -0.625 | -0.000625 | 640 | -0.6063 | -0.0006063 | 640 | -0.694 | -0.000694 | 640 | -0.6516 | -0.0006516 | 640 | -0.6438 | -0.0006438 | 640 | -0.6344 | -0.0006344 | 640 | -0.6308 | -0.0006308 | 640 | -0.6284 | -0.0006284 | 640 | -0.694 | -0.000694 | 640 | -0.6477 | -0.0006477 | 640 | -0.6373 | -0.0006373 | 640 | -0.6243 | -0.0006243 | 640 | -0.6155 | -0.0006155 | 640 | -0.6127 | -0.0006127
640.6 | -0.694 | -0.000694 | 640.6 | -0.6512 | -0.0006512 | 640.6 | -0.6405 | -0.0006405 | 640.6 | -0.6251 | -0.0006251 | 640.6 | -0.625 | -0.000625 | 640.6 | -0.6063 | -0.0006063 | 640.6 | -0.694 | -0.000694 | 640.6 | -0.6516 | -0.0006516 | 640.6 | -0.6438 | -0.0006438 | 640.6 | -0.6344 | -0.0006344 | 640.6 | -0.6308 | -0.0006308 | 640.6 | -0.6284 | -0.0006284 | 640.6 | -0.694 | -0.000694 | 640.6 | -0.6477 | -0.0006477 | 640.6 | -0.6373 | -0.0006373 | 640.6 | -0.6243 | -0.0006243 | 640.6 | -0.6155 | -0.0006155 | 640.6 | -0.6127 | -0.0006127
641.1 | -0.694 | -0.000694 | 641.1 | -0.6512 | -0.0006512 | 641.1 | -0.6405 | -0.0006405 | 641.1 | -0.6252 | -0.0006252 | 641.1 | -0.625 | -0.000625 | 641.1 | -0.6063 | -0.0006063 | 641.1 | -0.694 | -0.000694 | 641.1 | -0.6516 | -0.0006516 | 641.1 | -0.6438 | -0.0006438 | 641.1 | -0.6344 | -0.0006344 | 641.1 | -0.6308 | -0.0006308 | 641.1 | -0.6284 | -0.0006284 | 641.1 | -0.694 | -0.000694 | 641.1 | -0.6477 | -0.0006477 | 641.1 | -0.6373 | -0.0006373 | 641.1 | -0.6243 | -0.0006243 | 641.1 | -0.6155 | -0.0006155 | 641.1 | -0.6127 | -0.0006127
641.6 | -0.694 | -0.000694 | 641.6 | -0.6512 | -0.0006512 | 641.6 | -0.6405 | -0.0006405 | 641.6 | -0.6252 | -0.0006252 | 641.6 | -0.625 | -0.000625 | 641.6 | -0.6063 | -0.0006063 | 641.6 | -0.694 | -0.000694 | 641.6 | -0.6516 | -0.0006516 | 641.6 | -0.6438 | -0.0006438 | 641.6 | -0.6344 | -0.0006344 | 641.6 | -0.6308 | -0.0006308 | 641.6 | -0.6284 | -0.0006284 | 641.6 | -0.694 | -0.000694 | 641.6 | -0.6477 | -0.0006477 | 641.6 | -0.6373 | -0.0006373 | 641.6 | -0.6243 | -0.0006243 | 641.6 | -0.6155 | -0.0006155 | 641.6 | -0.6127 | -0.0006127
642.1 | -0.6939 | -0.0006939 | 642.1 | -0.6512 | -0.0006512 | 642.1 | -0.6405 | -0.0006405 | 642.1 | -0.6252 | -0.0006252 | 642.1 | -0.625 | -0.000625 | 642.1 | -0.6063 | -0.0006063 | 642.1 | -0.6939 | -0.0006939 | 642.1 | -0.6516 | -0.0006516 | 642.1 | -0.6438 | -0.0006438 | 642.1 | -0.6344 | -0.0006344 | 642.1 | -0.6308 | -0.0006308 | 642.1 | -0.6284 | -0.0006284 | 642.1 | -0.6939 | -0.0006939 | 642.1 | -0.6477 | -0.0006477 | 642.1 | -0.6373 | -0.0006373 | 642.1 | -0.6243 | -0.0006243 | 642.1 | -0.6155 | -0.0006155 | 642.1 | -0.6127 | -0.0006127
642.6 | -0.6939 | -0.0006939 | 642.6 | -0.6512 | -0.0006512 | 642.6 | -0.6406 | -0.0006406 | 642.6 | -0.6252 | -0.0006252 | 642.6 | -0.625 | -0.000625 | 642.6 | -0.6063 | -0.0006063 | 642.6 | -0.6939 | -0.0006939 | 642.6 | -0.6517 | -0.0006517 | 642.6 | -0.6438 | -0.0006438 | 642.6 | -0.6344 | -0.0006344 | 642.6 | -0.6308 | -0.0006308 | 642.6 | -0.6284 | -0.0006284 | 642.6 | -0.6939 | -0.0006939 | 642.6 | -0.6477 | -0.0006477 | 642.6 | -0.6373 | -0.0006373 | 642.6 | -0.6243 | -0.0006243 | 642.6 | -0.6155 | -0.0006155 | 642.6 | -0.6127 | -0.0006127
643.1 | -0.6939 | -0.0006939 | 643.1 | -0.6512 | -0.0006512 | 643.1 | -0.6406 | -0.0006406 | 643.1 | -0.6252 | -0.0006252 | 643.1 | -0.625 | -0.000625 | 643.1 | -0.6063 | -0.0006063 | 643.1 | -0.6939 | -0.0006939 | 643.1 | -0.6517 | -0.0006517 | 643.1 | -0.6438 | -0.0006438 | 643.1 | -0.6343 | -0.0006343 | 643.1 | -0.6308 | -0.0006308 | 643.1 | -0.6284 | -0.0006284 | 643.1 | -0.6939 | -0.0006939 | 643.1 | -0.6477 | -0.0006477 | 643.1 | -0.6373 | -0.0006373 | 643.1 | -0.6243 | -0.0006243 | 643.1 | -0.6155 | -0.0006155 | 643.1 | -0.6127 | -0.0006127
643.6 | -0.6938 | -0.0006938 | 643.6 | -0.6512 | -0.0006512 | 643.6 | -0.6406 | -0.0006406 | 643.6 | -0.6252 | -0.0006252 | 643.6 | -0.625 | -0.000625 | 643.6 | -0.6064 | -0.0006064 | 643.6 | -0.6938 | -0.0006938 | 643.6 | -0.6517 | -0.0006517 | 643.6 | -0.6438 | -0.0006438 | 643.6 | -0.6343 | -0.0006343 | 643.6 | -0.6308 | -0.0006308 | 643.6 | -0.6284 | -0.0006284 | 643.6 | -0.6938 | -0.0006938 | 643.6 | -0.6477 | -0.0006477 | 643.6 | -0.6373 | -0.0006373 | 643.6 | -0.6243 | -0.0006243 | 643.6 | -0.6155 | -0.0006155 | 643.6 | -0.6127 | -0.0006127
644.1 | -0.6938 | -0.0006938 | 644.1 | -0.6512 | -0.0006512 | 644.1 | -0.6406 | -0.0006406 | 644.1 | -0.6252 | -0.0006252 | 644.1 | -0.6251 | -0.0006251 | 644.1 | -0.6064 | -0.0006064 | 644.1 | -0.6938 | -0.0006938 | 644.1 | -0.6517 | -0.0006517 | 644.1 | -0.6438 | -0.0006438 | 644.1 | -0.6343 | -0.0006343 | 644.1 | -0.6308 | -0.0006308 | 644.1 | -0.6284 | -0.0006284 | 644.1 | -0.6938 | -0.0006938 | 644.1 | -0.6477 | -0.0006477 | 644.1 | -0.6373 | -0.0006373 | 644.1 | -0.6243 | -0.0006243 | 644.1 | -0.6155 | -0.0006155 | 644.1 | -0.6127 | -0.0006127
644.6 | -0.6938 | -0.0006938 | 644.6 | -0.6512 | -0.0006512 | 644.6 | -0.6406 | -0.0006406 | 644.6 | -0.6252 | -0.0006252 | 644.6 | -0.6251 | -0.0006251 | 644.6 | -0.6064 | -0.0006064 | 644.6 | -0.6938 | -0.0006938 | 644.6 | -0.6517 | -0.0006517 | 644.6 | -0.6438 | -0.0006438 | 644.6 | -0.6343 | -0.0006343 | 644.6 | -0.6308 | -0.0006308 | 644.6 | -0.6284 | -0.0006284 | 644.6 | -0.6938 | -0.0006938 | 644.6 | -0.6477 | -0.0006477 | 644.6 | -0.6373 | -0.0006373 | 644.6 | -0.6243 | -0.0006243 | 644.6 | -0.6155 | -0.0006155 | 644.6 | -0.6127 | -0.0006127
645.2 | -0.6938 | -0.0006938 | 645.2 | -0.6512 | -0.0006512 | 645.2 | -0.6406 | -0.0006406 | 645.2 | -0.6252 | -0.0006252 | 645.2 | -0.6251 | -0.0006251 | 645.2 | -0.6064 | -0.0006064 | 645.2 | -0.6938 | -0.0006938 | 645.2 | -0.6517 | -0.0006517 | 645.2 | -0.6438 | -0.0006438 | 645.2 | -0.6343 | -0.0006343 | 645.2 | -0.6308 | -0.0006308 | 645.2 | -0.6284 | -0.0006284 | 645.2 | -0.6938 | -0.0006938 | 645.2 | -0.6477 | -0.0006477 | 645.2 | -0.6373 | -0.0006373 | 645.2 | -0.6243 | -0.0006243 | 645.2 | -0.6155 | -0.0006155 | 645.2 | -0.6127 | -0.0006127
645.7 | -0.6938 | -0.0006938 | 645.7 | -0.6512 | -0.0006512 | 645.7 | -0.6406 | -0.0006406 | 645.7 | -0.6253 | -0.0006253 | 645.7 | -0.6251 | -0.0006251 | 645.7 | -0.6064 | -0.0006064 | 645.7 | -0.6938 | -0.0006938 | 645.7 | -0.6517 | -0.0006517 | 645.7 | -0.6438 | -0.0006438 | 645.7 | -0.6343 | -0.0006343 | 645.7 | -0.6308 | -0.0006308 | 645.7 | -0.6284 | -0.0006284 | 645.7 | -0.6938 | -0.0006938 | 645.7 | -0.6477 | -0.0006477 | 645.7 | -0.6373 | -0.0006373 | 645.7 | -0.6243 | -0.0006243 | 645.7 | -0.6155 | -0.0006155 | 645.7 | -0.6127 | -0.0006127
646.2 | -0.6938 | -0.0006938 | 646.2 | -0.6512 | -0.0006512 | 646.2 | -0.6406 | -0.0006406 | 646.2 | -0.6253 | -0.0006253 | 646.2 | -0.6251 | -0.0006251 | 646.2 | -0.6064 | -0.0006064 | 646.2 | -0.6938 | -0.0006938 | 646.2 | -0.6517 | -0.0006517 | 646.2 | -0.6438 | -0.0006438 | 646.2 | -0.6343 | -0.0006343 | 646.2 | -0.6308 | -0.0006308 | 646.2 | -0.6284 | -0.0006284 | 646.2 | -0.6938 | -0.0006938 | 646.2 | -0.6477 | -0.0006477 | 646.2 | -0.6373 | -0.0006373 | 646.2 | -0.6243 | -0.0006243 | 646.2 | -0.6155 | -0.0006155 | 646.2 | -0.6127 | -0.0006127
646.7 | -0.6938 | -0.0006938 | 646.7 | -0.6512 | -0.0006512 | 646.7 | -0.6406 | -0.0006406 | 646.7 | -0.6253 | -0.0006253 | 646.7 | -0.6251 | -0.0006251 | 646.7 | -0.6064 | -0.0006064 | 646.7 | -0.6938 | -0.0006938 | 646.7 | -0.6517 | -0.0006517 | 646.7 | -0.6438 | -0.0006438 | 646.7 | -0.6343 | -0.0006343 | 646.7 | -0.6308 | -0.0006308 | 646.7 | -0.6284 | -0.0006284 | 646.7 | -0.6938 | -0.0006938 | 646.7 | -0.6477 | -0.0006477 | 646.7 | -0.6373 | -0.0006373 | 646.7 | -0.6243 | -0.0006243 | 646.7 | -0.6155 | -0.0006155 | 646.7 | -0.6127 | -0.0006127
647.2 | -0.6938 | -0.0006938 | 647.2 | -0.6512 | -0.0006512 | 647.2 | -0.6406 | -0.0006406 | 647.2 | -0.6253 | -0.0006253 | 647.2 | -0.6251 | -0.0006251 | 647.2 | -0.6064 | -0.0006064 | 647.2 | -0.6938 | -0.0006938 | 647.2 | -0.6517 | -0.0006517 | 647.2 | -0.6438 | -0.0006438 | 647.2 | -0.6343 | -0.0006343 | 647.2 | -0.6308 | -0.0006308 | 647.2 | -0.6284 | -0.0006284 | 647.2 | -0.6938 | -0.0006938 | 647.2 | -0.6477 | -0.0006477 | 647.2 | -0.6373 | -0.0006373 | 647.2 | -0.6243 | -0.0006243 | 647.2 | -0.6155 | -0.0006155 | 647.2 | -0.6127 | -0.0006127
647.7 | -0.6938 | -0.0006938 | 647.7 | -0.6512 | -0.0006512 | 647.7 | -0.6406 | -0.0006406 | 647.7 | -0.6253 | -0.0006253 | 647.7 | -0.6251 | -0.0006251 | 647.7 | -0.6064 | -0.0006064 | 647.7 | -0.6938 | -0.0006938 | 647.7 | -0.6517 | -0.0006517 | 647.7 | -0.6438 | -0.0006438 | 647.7 | -0.6343 | -0.0006343 | 647.7 | -0.6308 | -0.0006308 | 647.7 | -0.6283 | -0.0006283 | 647.7 | -0.6938 | -0.0006938 | 647.7 | -0.6477 | -0.0006477 | 647.7 | -0.6373 | -0.0006373 | 647.7 | -0.6243 | -0.0006243 | 647.7 | -0.6154 | -0.0006154 | 647.7 | -0.6127 | -0.0006127
648.2 | -0.6938 | -0.0006938 | 648.2 | -0.6512 | -0.0006512 | 648.2 | -0.6406 | -0.0006406 | 648.2 | -0.6253 | -0.0006253 | 648.2 | -0.6251 | -0.0006251 | 648.2 | -0.6064 | -0.0006064 | 648.2 | -0.6938 | -0.0006938 | 648.2 | -0.6516 | -0.0006516 | 648.2 | -0.6438 | -0.0006438 | 648.2 | -0.6343 | -0.0006343 | 648.2 | -0.6308 | -0.0006308 | 648.2 | -0.6283 | -0.0006283 | 648.2 | -0.6938 | -0.0006938 | 648.2 | -0.6477 | -0.0006477 | 648.2 | -0.6373 | -0.0006373 | 648.2 | -0.6243 | -0.0006243 | 648.2 | -0.6155 | -0.0006155 | 648.2 | -0.6127 | -0.0006127
648.7 | -0.6937 | -0.0006937 | 648.7 | -0.6512 | -0.0006512 | 648.7 | -0.6406 | -0.0006406 | 648.7 | -0.6254 | -0.0006254 | 648.7 | -0.6251 | -0.0006251 | 648.7 | -0.6064 | -0.0006064 | 648.7 | -0.6937 | -0.0006937 | 648.7 | -0.6516 | -0.0006516 | 648.7 | -0.6438 | -0.0006438 | 648.7 | -0.6343 | -0.0006343 | 648.7 | -0.6308 | -0.0006308 | 648.7 | -0.6283 | -0.0006283 | 648.7 | -0.6937 | -0.0006937 | 648.7 | -0.6477 | -0.0006477 | 648.7 | -0.6373 | -0.0006373 | 648.7 | -0.6243 | -0.0006243 | 648.7 | -0.6155 | -0.0006155 | 648.7 | -0.6127 | -0.0006127
649.2 | -0.6937 | -0.0006937 | 649.2 | -0.6512 | -0.0006512 | 649.2 | -0.6406 | -0.0006406 | 649.2 | -0.6254 | -0.0006254 | 649.2 | -0.6251 | -0.0006251 | 649.2 | -0.6064 | -0.0006064 | 649.2 | -0.6937 | -0.0006937 | 649.2 | -0.6516 | -0.0006516 | 649.2 | -0.6438 | -0.0006438 | 649.2 | -0.6343 | -0.0006343 | 649.2 | -0.6308 | -0.0006308 | 649.2 | -0.6283 | -0.0006283 | 649.2 | -0.6937 | -0.0006937 | 649.2 | -0.6478 | -0.0006478 | 649.2 | -0.6373 | -0.0006373 | 649.2 | -0.6243 | -0.0006243 | 649.2 | -0.6155 | -0.0006155 | 649.2 | -0.6127 | -0.0006127
649.7 | -0.6937 | -0.0006937 | 649.7 | -0.6512 | -0.0006512 | 649.7 | -0.6406 | -0.0006406 | 649.7 | -0.6254 | -0.0006254 | 649.7 | -0.6252 | -0.0006252 | 649.7 | -0.6065 | -0.0006065 | 649.7 | -0.6937 | -0.0006937 | 649.7 | -0.6516 | -0.0006516 | 649.7 | -0.6438 | -0.0006438 | 649.7 | -0.6343 | -0.0006343 | 649.7 | -0.6308 | -0.0006308 | 649.7 | -0.6284 | -0.0006284 | 649.7 | -0.6937 | -0.0006937 | 649.7 | -0.6478 | -0.0006478 | 649.7 | -0.6373 | -0.0006373 | 649.7 | -0.6243 | -0.0006243 | 649.7 | -0.6155 | -0.0006155 | 649.7 | -0.6126 | -0.0006126
650.3 | -0.6937 | -0.0006937 | 650.3 | -0.6512 | -0.0006512 | 650.3 | -0.6406 | -0.0006406 | 650.3 | -0.6254 | -0.0006254 | 650.3 | -0.6252 | -0.0006252 | 650.3 | -0.6065 | -0.0006065 | 650.3 | -0.6937 | -0.0006937 | 650.3 | -0.6516 | -0.0006516 | 650.3 | -0.6438 | -0.0006438 | 650.3 | -0.6343 | -0.0006343 | 650.3 | -0.6308 | -0.0006308 | 650.3 | -0.6284 | -0.0006284 | 650.3 | -0.6937 | -0.0006937 | 650.3 | -0.6478 | -0.0006478 | 650.3 | -0.6373 | -0.0006373 | 650.3 | -0.6243 | -0.0006243 | 650.3 | -0.6155 | -0.0006155 | 650.3 | -0.6126 | -0.0006126
650.8 | -0.6937 | -0.0006937 | 650.8 | -0.6513 | -0.0006513 | 650.8 | -0.6406 | -0.0006406 | 650.8 | -0.6254 | -0.0006254 | 650.8 | -0.6252 | -0.0006252 | 650.8 | -0.6065 | -0.0006065 | 650.8 | -0.6937 | -0.0006937 | 650.8 | -0.6516 | -0.0006516 | 650.8 | -0.6438 | -0.0006438 | 650.8 | -0.6343 | -0.0006343 | 650.8 | -0.6308 | -0.0006308 | 650.8 | -0.6284 | -0.0006284 | 650.8 | -0.6937 | -0.0006937 | 650.8 | -0.6478 | -0.0006478 | 650.8 | -0.6373 | -0.0006373 | 650.8 | -0.6243 | -0.0006243 | 650.8 | -0.6155 | -0.0006155 | 650.8 | -0.6126 | -0.0006126
651.3 | -0.6936 | -0.0006936 | 651.3 | -0.6513 | -0.0006513 | 651.3 | -0.6406 | -0.0006406 | 651.3 | -0.6254 | -0.0006254 | 651.3 | -0.6252 | -0.0006252 | 651.3 | -0.6065 | -0.0006065 | 651.3 | -0.6936 | -0.0006936 | 651.3 | -0.6516 | -0.0006516 | 651.3 | -0.6438 | -0.0006438 | 651.3 | -0.6343 | -0.0006343 | 651.3 | -0.6308 | -0.0006308 | 651.3 | -0.6284 | -0.0006284 | 651.3 | -0.6936 | -0.0006936 | 651.3 | -0.6479 | -0.0006479 | 651.3 | -0.6373 | -0.0006373 | 651.3 | -0.6243 | -0.0006243 | 651.3 | -0.6155 | -0.0006155 | 651.3 | -0.6126 | -0.0006126
651.8 | -0.6936 | -0.0006936 | 651.8 | -0.6513 | -0.0006513 | 651.8 | -0.6406 | -0.0006406 | 651.8 | -0.6254 | -0.0006254 | 651.8 | -0.6252 | -0.0006252 | 651.8 | -0.6065 | -0.0006065 | 651.8 | -0.6936 | -0.0006936 | 651.8 | -0.6516 | -0.0006516 | 651.8 | -0.6438 | -0.0006438 | 651.8 | -0.6343 | -0.0006343 | 651.8 | -0.6307 | -0.0006307 | 651.8 | -0.6284 | -0.0006284 | 651.8 | -0.6936 | -0.0006936 | 651.8 | -0.6479 | -0.0006479 | 651.8 | -0.6373 | -0.0006373 | 651.8 | -0.6243 | -0.0006243 | 651.8 | -0.6155 | -0.0006155 | 651.8 | -0.6126 | -0.0006126
652.3 | -0.6935 | -0.0006935 | 652.3 | -0.6513 | -0.0006513 | 652.3 | -0.6406 | -0.0006406 | 652.3 | -0.6254 | -0.0006254 | 652.3 | -0.6252 | -0.0006252 | 652.3 | -0.6065 | -0.0006065 | 652.3 | -0.6935 | -0.0006935 | 652.3 | -0.6516 | -0.0006516 | 652.3 | -0.6438 | -0.0006438 | 652.3 | -0.6343 | -0.0006343 | 652.3 | -0.6307 | -0.0006307 | 652.3 | -0.6284 | -0.0006284 | 652.3 | -0.6935 | -0.0006935 | 652.3 | -0.6479 | -0.0006479 | 652.3 | -0.6373 | -0.0006373 | 652.3 | -0.6243 | -0.0006243 | 652.3 | -0.6155 | -0.0006155 | 652.3 | -0.6127 | -0.0006127
652.8 | -0.6935 | -0.0006935 | 652.8 | -0.6513 | -0.0006513 | 652.8 | -0.6406 | -0.0006406 | 652.8 | -0.6254 | -0.0006254 | 652.8 | -0.6252 | -0.0006252 | 652.8 | -0.6065 | -0.0006065 | 652.8 | -0.6935 | -0.0006935 | 652.8 | -0.6516 | -0.0006516 | 652.8 | -0.6438 | -0.0006438 | 652.8 | -0.6343 | -0.0006343 | 652.8 | -0.6307 | -0.0006307 | 652.8 | -0.6284 | -0.0006284 | 652.8 | -0.6935 | -0.0006935 | 652.8 | -0.6479 | -0.0006479 | 652.8 | -0.6373 | -0.0006373 | 652.8 | -0.6243 | -0.0006243 | 652.8 | -0.6155 | -0.0006155 | 652.8 | -0.6126 | -0.0006126
653.3 | -0.6935 | -0.0006935 | 653.3 | -0.6513 | -0.0006513 | 653.3 | -0.6407 | -0.0006407 | 653.3 | -0.6255 | -0.0006255 | 653.3 | -0.6252 | -0.0006252 | 653.3 | -0.6065 | -0.0006065 | 653.3 | -0.6935 | -0.0006935 | 653.3 | -0.6516 | -0.0006516 | 653.3 | -0.6438 | -0.0006438 | 653.3 | -0.6343 | -0.0006343 | 653.3 | -0.6307 | -0.0006307 | 653.3 | -0.6284 | -0.0006284 | 653.3 | -0.6935 | -0.0006935 | 653.3 | -0.6479 | -0.0006479 | 653.3 | -0.6373 | -0.0006373 | 653.3 | -0.6243 | -0.0006243 | 653.3 | -0.6155 | -0.0006155 | 653.3 | -0.6126 | -0.0006126
653.8 | -0.6935 | -0.0006935 | 653.8 | -0.6513 | -0.0006513 | 653.8 | -0.6407 | -0.0006407 | 653.8 | -0.6255 | -0.0006255 | 653.8 | -0.6252 | -0.0006252 | 653.8 | -0.6065 | -0.0006065 | 653.8 | -0.6935 | -0.0006935 | 653.8 | -0.6516 | -0.0006516 | 653.8 | -0.6438 | -0.0006438 | 653.8 | -0.6343 | -0.0006343 | 653.8 | -0.6307 | -0.0006307 | 653.8 | -0.6284 | -0.0006284 | 653.8 | -0.6935 | -0.0006935 | 653.8 | -0.6479 | -0.0006479 | 653.8 | -0.6373 | -0.0006373 | 653.8 | -0.6243 | -0.0006243 | 653.8 | -0.6155 | -0.0006155 | 653.8 | -0.6126 | -0.0006126
654.3 | -0.6934 | -0.0006934 | 654.3 | -0.6513 | -0.0006513 | 654.3 | -0.6407 | -0.0006407 | 654.3 | -0.6255 | -0.0006255 | 654.3 | -0.6252 | -0.0006252 | 654.3 | -0.6065 | -0.0006065 | 654.3 | -0.6934 | -0.0006934 | 654.3 | -0.6516 | -0.0006516 | 654.3 | -0.6438 | -0.0006438 | 654.3 | -0.6343 | -0.0006343 | 654.3 | -0.6307 | -0.0006307 | 654.3 | -0.6284 | -0.0006284 | 654.3 | -0.6934 | -0.0006934 | 654.3 | -0.6479 | -0.0006479 | 654.3 | -0.6373 | -0.0006373 | 654.3 | -0.6243 | -0.0006243 | 654.3 | -0.6155 | -0.0006155 | 654.3 | -0.6126 | -0.0006126
654.8 | -0.6934 | -0.0006934 | 654.8 | -0.6513 | -0.0006513 | 654.8 | -0.6408 | -0.0006408 | 654.8 | -0.6255 | -0.0006255 | 654.8 | -0.6252 | -0.0006252 | 654.8 | -0.6065 | -0.0006065 | 654.8 | -0.6934 | -0.0006934 | 654.8 | -0.6516 | -0.0006516 | 654.8 | -0.6438 | -0.0006438 | 654.8 | -0.6343 | -0.0006343 | 654.8 | -0.6307 | -0.0006307 | 654.8 | -0.6284 | -0.0006284 | 654.8 | -0.6934 | -0.0006934 | 654.8 | -0.6479 | -0.0006479 | 654.8 | -0.6373 | -0.0006373 | 654.8 | -0.6243 | -0.0006243 | 654.8 | -0.6155 | -0.0006155 | 654.8 | -0.6126 | -0.0006126
655.3 | -0.6934 | -0.0006934 | 655.3 | -0.6513 | -0.0006513 | 655.3 | -0.6408 | -0.0006408 | 655.3 | -0.6255 | -0.0006255 | 655.3 | -0.6253 | -0.0006253 | 655.3 | -0.6065 | -0.0006065 | 655.3 | -0.6934 | -0.0006934 | 655.3 | -0.6516 | -0.0006516 | 655.3 | -0.6438 | -0.0006438 | 655.3 | -0.6342 | -0.0006342 | 655.3 | -0.6307 | -0.0006307 | 655.3 | -0.6284 | -0.0006284 | 655.3 | -0.6934 | -0.0006934 | 655.3 | -0.6479 | -0.0006479 | 655.3 | -0.6373 | -0.0006373 | 655.3 | -0.6244 | -0.0006244 | 655.3 | -0.6155 | -0.0006155 | 655.3 | -0.6126 | -0.0006126
655.9 | -0.6934 | -0.0006934 | 655.9 | -0.6513 | -0.0006513 | 655.9 | -0.6408 | -0.0006408 | 655.9 | -0.6255 | -0.0006255 | 655.9 | -0.6253 | -0.0006253 | 655.9 | -0.6065 | -0.0006065 | 655.9 | -0.6934 | -0.0006934 | 655.9 | -0.6516 | -0.0006516 | 655.9 | -0.6438 | -0.0006438 | 655.9 | -0.6342 | -0.0006342 | 655.9 | -0.6307 | -0.0006307 | 655.9 | -0.6284 | -0.0006284 | 655.9 | -0.6934 | -0.0006934 | 655.9 | -0.6479 | -0.0006479 | 655.9 | -0.6373 | -0.0006373 | 655.9 | -0.6244 | -0.0006244 | 655.9 | -0.6155 | -0.0006155 | 655.9 | -0.6126 | -0.0006126
656.4 | -0.6934 | -0.0006934 | 656.4 | -0.6513 | -0.0006513 | 656.4 | -0.6408 | -0.0006408 | 656.4 | -0.6255 | -0.0006255 | 656.4 | -0.6253 | -0.0006253 | 656.4 | -0.6066 | -0.0006066 | 656.4 | -0.6934 | -0.0006934 | 656.4 | -0.6515 | -0.0006515 | 656.4 | -0.6438 | -0.0006438 | 656.4 | -0.6342 | -0.0006342 | 656.4 | -0.6307 | -0.0006307 | 656.4 | -0.6284 | -0.0006284 | 656.4 | -0.6934 | -0.0006934 | 656.4 | -0.6478 | -0.0006478 | 656.4 | -0.6373 | -0.0006373 | 656.4 | -0.6244 | -0.0006244 | 656.4 | -0.6155 | -0.0006155 | 656.4 | -0.6126 | -0.0006126
656.9 | -0.6934 | -0.0006934 | 656.9 | -0.6513 | -0.0006513 | 656.9 | -0.6409 | -0.0006409 | 656.9 | -0.6255 | -0.0006255 | 656.9 | -0.6253 | -0.0006253 | 656.9 | -0.6066 | -0.0006066 | 656.9 | -0.6934 | -0.0006934 | 656.9 | -0.6515 | -0.0006515 | 656.9 | -0.6438 | -0.0006438 | 656.9 | -0.6342 | -0.0006342 | 656.9 | -0.6307 | -0.0006307 | 656.9 | -0.6284 | -0.0006284 | 656.9 | -0.6934 | -0.0006934 | 656.9 | -0.6478 | -0.0006478 | 656.9 | -0.6374 | -0.0006374 | 656.9 | -0.6244 | -0.0006244 | 656.9 | -0.6155 | -0.0006155 | 656.9 | -0.6126 | -0.0006126
657.4 | -0.6934 | -0.0006934 | 657.4 | -0.6513 | -0.0006513 | 657.4 | -0.6409 | -0.0006409 | 657.4 | -0.6255 | -0.0006255 | 657.4 | -0.6253 | -0.0006253 | 657.4 | -0.6066 | -0.0006066 | 657.4 | -0.6934 | -0.0006934 | 657.4 | -0.6515 | -0.0006515 | 657.4 | -0.6438 | -0.0006438 | 657.4 | -0.6342 | -0.0006342 | 657.4 | -0.6307 | -0.0006307 | 657.4 | -0.6284 | -0.0006284 | 657.4 | -0.6934 | -0.0006934 | 657.4 | -0.6478 | -0.0006478 | 657.4 | -0.6374 | -0.0006374 | 657.4 | -0.6244 | -0.0006244 | 657.4 | -0.6155 | -0.0006155 | 657.4 | -0.6126 | -0.0006126
657.9 | -0.6934 | -0.0006934 | 657.9 | -0.6513 | -0.0006513 | 657.9 | -0.6409 | -0.0006409 | 657.9 | -0.6255 | -0.0006255 | 657.9 | -0.6253 | -0.0006253 | 657.9 | -0.6066 | -0.0006066 | 657.9 | -0.6934 | -0.0006934 | 657.9 | -0.6515 | -0.0006515 | 657.9 | -0.6438 | -0.0006438 | 657.9 | -0.6342 | -0.0006342 | 657.9 | -0.6307 | -0.0006307 | 657.9 | -0.6284 | -0.0006284 | 657.9 | -0.6934 | -0.0006934 | 657.9 | -0.6478 | -0.0006478 | 657.9 | -0.6373 | -0.0006373 | 657.9 | -0.6244 | -0.0006244 | 657.9 | -0.6155 | -0.0006155 | 657.9 | -0.6126 | -0.0006126
658.4 | -0.6933 | -0.0006933 | 658.4 | -0.6513 | -0.0006513 | 658.4 | -0.6409 | -0.0006409 | 658.4 | -0.6255 | -0.0006255 | 658.4 | -0.6253 | -0.0006253 | 658.4 | -0.6066 | -0.0006066 | 658.4 | -0.6933 | -0.0006933 | 658.4 | -0.6515 | -0.0006515 | 658.4 | -0.6438 | -0.0006438 | 658.4 | -0.6342 | -0.0006342 | 658.4 | -0.6307 | -0.0006307 | 658.4 | -0.6284 | -0.0006284 | 658.4 | -0.6933 | -0.0006933 | 658.4 | -0.6478 | -0.0006478 | 658.4 | -0.6373 | -0.0006373 | 658.4 | -0.6244 | -0.0006244 | 658.4 | -0.6155 | -0.0006155 | 658.4 | -0.6126 | -0.0006126
658.9 | -0.6933 | -0.0006933 | 658.9 | -0.6513 | -0.0006513 | 658.9 | -0.6408 | -0.0006408 | 658.9 | -0.6255 | -0.0006255 | 658.9 | -0.6253 | -0.0006253 | 658.9 | -0.6066 | -0.0006066 | 658.9 | -0.6933 | -0.0006933 | 658.9 | -0.6515 | -0.0006515 | 658.9 | -0.6438 | -0.0006438 | 658.9 | -0.6342 | -0.0006342 | 658.9 | -0.6307 | -0.0006307 | 658.9 | -0.6284 | -0.0006284 | 658.9 | -0.6933 | -0.0006933 | 658.9 | -0.6478 | -0.0006478 | 658.9 | -0.6373 | -0.0006373 | 658.9 | -0.6244 | -0.0006244 | 658.9 | -0.6155 | -0.0006155 | 658.9 | -0.6126 | -0.0006126
659.4 | -0.6933 | -0.0006933 | 659.4 | -0.6513 | -0.0006513 | 659.4 | -0.6408 | -0.0006408 | 659.4 | -0.6255 | -0.0006255 | 659.4 | -0.6253 | -0.0006253 | 659.4 | -0.6066 | -0.0006066 | 659.4 | -0.6933 | -0.0006933 | 659.4 | -0.6515 | -0.0006515 | 659.4 | -0.6438 | -0.0006438 | 659.4 | -0.6342 | -0.0006342 | 659.4 | -0.6307 | -0.0006307 | 659.4 | -0.6284 | -0.0006284 | 659.4 | -0.6933 | -0.0006933 | 659.4 | -0.6478 | -0.0006478 | 659.4 | -0.6373 | -0.0006373 | 659.4 | -0.6244 | -0.0006244 | 659.4 | -0.6155 | -0.0006155 | 659.4 | -0.6126 | -0.0006126
659.9 | -0.6933 | -0.0006933 | 659.9 | -0.6513 | -0.0006513 | 659.9 | -0.6408 | -0.0006408 | 659.9 | -0.6255 | -0.0006255 | 659.9 | -0.6253 | -0.0006253 | 659.9 | -0.6066 | -0.0006066 | 659.9 | -0.6933 | -0.0006933 | 659.9 | -0.6515 | -0.0006515 | 659.9 | -0.6438 | -0.0006438 | 659.9 | -0.6342 | -0.0006342 | 659.9 | -0.6307 | -0.0006307 | 659.9 | -0.6284 | -0.0006284 | 659.9 | -0.6933 | -0.0006933 | 659.9 | -0.6478 | -0.0006478 | 659.9 | -0.6373 | -0.0006373 | 659.9 | -0.6243 | -0.0006243 | 659.9 | -0.6155 | -0.0006155 | 659.9 | -0.6126 | -0.0006126
660.5 | -0.6932 | -0.0006932 | 660.5 | -0.6513 | -0.0006513 | 660.5 | -0.6409 | -0.0006409 | 660.5 | -0.6255 | -0.0006255 | 660.5 | -0.6254 | -0.0006254 | 660.5 | -0.6066 | -0.0006066 | 660.5 | -0.6932 | -0.0006932 | 660.5 | -0.6515 | -0.0006515 | 660.5 | -0.6438 | -0.0006438 | 660.5 | -0.6342 | -0.0006342 | 660.5 | -0.6307 | -0.0006307 | 660.5 | -0.6284 | -0.0006284 | 660.5 | -0.6932 | -0.0006932 | 660.5 | -0.6478 | -0.0006478 | 660.5 | -0.6373 | -0.0006373 | 660.5 | -0.6243 | -0.0006243 | 660.5 | -0.6156 | -0.0006156 | 660.5 | -0.6126 | -0.0006126
661 | -0.6932 | -0.0006932 | 661 | -0.6513 | -0.0006513 | 661 | -0.6409 | -0.0006409 | 661 | -0.6256 | -0.0006256 | 661 | -0.6254 | -0.0006254 | 661 | -0.6066 | -0.0006066 | 661 | -0.6932 | -0.0006932 | 661 | -0.6515 | -0.0006515 | 661 | -0.6438 | -0.0006438 | 661 | -0.6342 | -0.0006342 | 661 | -0.6307 | -0.0006307 | 661 | -0.6284 | -0.0006284 | 661 | -0.6932 | -0.0006932 | 661 | -0.6478 | -0.0006478 | 661 | -0.6373 | -0.0006373 | 661 | -0.6243 | -0.0006243 | 661 | -0.6156 | -0.0006156 | 661 | -0.6126 | -0.0006126
661.5 | -0.6932 | -0.0006932 | 661.5 | -0.6513 | -0.0006513 | 661.5 | -0.6409 | -0.0006409 | 661.5 | -0.6256 | -0.0006256 | 661.5 | -0.6254 | -0.0006254 | 661.5 | -0.6066 | -0.0006066 | 661.5 | -0.6932 | -0.0006932 | 661.5 | -0.6515 | -0.0006515 | 661.5 | -0.6438 | -0.0006438 | 661.5 | -0.6342 | -0.0006342 | 661.5 | -0.6307 | -0.0006307 | 661.5 | -0.6283 | -0.0006283 | 661.5 | -0.6932 | -0.0006932 | 661.5 | -0.6478 | -0.0006478 | 661.5 | -0.6373 | -0.0006373 | 661.5 | -0.6243 | -0.0006243 | 661.5 | -0.6156 | -0.0006156 | 661.5 | -0.6126 | -0.0006126
662 | -0.6932 | -0.0006932 | 662 | -0.6513 | -0.0006513 | 662 | -0.6409 | -0.0006409 | 662 | -0.6256 | -0.0006256 | 662 | -0.6254 | -0.0006254 | 662 | -0.6066 | -0.0006066 | 662 | -0.6932 | -0.0006932 | 662 | -0.6515 | -0.0006515 | 662 | -0.6438 | -0.0006438 | 662 | -0.6342 | -0.0006342 | 662 | -0.6307 | -0.0006307 | 662 | -0.6283 | -0.0006283 | 662 | -0.6932 | -0.0006932 | 662 | -0.6478 | -0.0006478 | 662 | -0.6373 | -0.0006373 | 662 | -0.6243 | -0.0006243 | 662 | -0.6156 | -0.0006156 | 662 | -0.6126 | -0.0006126
662.5 | -0.6931 | -0.0006931 | 662.5 | -0.6513 | -0.0006513 | 662.5 | -0.6409 | -0.0006409 | 662.5 | -0.6255 | -0.0006255 | 662.5 | -0.6254 | -0.0006254 | 662.5 | -0.6066 | -0.0006066 | 662.5 | -0.6931 | -0.0006931 | 662.5 | -0.6515 | -0.0006515 | 662.5 | -0.6438 | -0.0006438 | 662.5 | -0.6342 | -0.0006342 | 662.5 | -0.6307 | -0.0006307 | 662.5 | -0.6283 | -0.0006283 | 662.5 | -0.6931 | -0.0006931 | 662.5 | -0.6478 | -0.0006478 | 662.5 | -0.6373 | -0.0006373 | 662.5 | -0.6243 | -0.0006243 | 662.5 | -0.6155 | -0.0006155 | 662.5 | -0.6126 | -0.0006126
663 | -0.6931 | -0.0006931 | 663 | -0.6513 | -0.0006513 | 663 | -0.6409 | -0.0006409 | 663 | -0.6255 | -0.0006255 | 663 | -0.6254 | -0.0006254 | 663 | -0.6066 | -0.0006066 | 663 | -0.6931 | -0.0006931 | 663 | -0.6515 | -0.0006515 | 663 | -0.6438 | -0.0006438 | 663 | -0.6342 | -0.0006342 | 663 | -0.6307 | -0.0006307 | 663 | -0.6283 | -0.0006283 | 663 | -0.6931 | -0.0006931 | 663 | -0.6478 | -0.0006478 | 663 | -0.6373 | -0.0006373 | 663 | -0.6243 | -0.0006243 | 663 | -0.6155 | -0.0006155 | 663 | -0.6126 | -0.0006126
663.5 | -0.6931 | -0.0006931 | 663.5 | -0.6513 | -0.0006513 | 663.5 | -0.6409 | -0.0006409 | 663.5 | -0.6256 | -0.0006256 | 663.5 | -0.6254 | -0.0006254 | 663.5 | -0.6067 | -0.0006067 | 663.5 | -0.6931 | -0.0006931 | 663.5 | -0.6515 | -0.0006515 | 663.5 | -0.6438 | -0.0006438 | 663.5 | -0.6342 | -0.0006342 | 663.5 | -0.6307 | -0.0006307 | 663.5 | -0.6283 | -0.0006283 | 663.5 | -0.6931 | -0.0006931 | 663.5 | -0.6478 | -0.0006478 | 663.5 | -0.6373 | -0.0006373 | 663.5 | -0.6243 | -0.0006243 | 663.5 | -0.6155 | -0.0006155 | 663.5 | -0.6126 | -0.0006126
664 | -0.6931 | -0.0006931 | 664 | -0.6513 | -0.0006513 | 664 | -0.6409 | -0.0006409 | 664 | -0.6256 | -0.0006256 | 664 | -0.6254 | -0.0006254 | 664 | -0.6067 | -0.0006067 | 664 | -0.6931 | -0.0006931 | 664 | -0.6515 | -0.0006515 | 664 | -0.6438 | -0.0006438 | 664 | -0.6342 | -0.0006342 | 664 | -0.6307 | -0.0006307 | 664 | -0.6283 | -0.0006283 | 664 | -0.6931 | -0.0006931 | 664 | -0.6478 | -0.0006478 | 664 | -0.6373 | -0.0006373 | 664 | -0.6243 | -0.0006243 | 664 | -0.6155 | -0.0006155 | 664 | -0.6126 | -0.0006126
664.5 | -0.693 | -0.000693 | 664.5 | -0.6513 | -0.0006513 | 664.5 | -0.6409 | -0.0006409 | 664.5 | -0.6256 | -0.0006256 | 664.5 | -0.6254 | -0.0006254 | 664.5 | -0.6067 | -0.0006067 | 664.5 | -0.693 | -0.000693 | 664.5 | -0.6514 | -0.0006514 | 664.5 | -0.6438 | -0.0006438 | 664.5 | -0.6342 | -0.0006342 | 664.5 | -0.6307 | -0.0006307 | 664.5 | -0.6283 | -0.0006283 | 664.5 | -0.693 | -0.000693 | 664.5 | -0.6478 | -0.0006478 | 664.5 | -0.6373 | -0.0006373 | 664.5 | -0.6243 | -0.0006243 | 664.5 | -0.6156 | -0.0006156 | 664.5 | -0.6126 | -0.0006126
665 | -0.693 | -0.000693 | 665 | -0.6514 | -0.0006514 | 665 | -0.6409 | -0.0006409 | 665 | -0.6256 | -0.0006256 | 665 | -0.6254 | -0.0006254 | 665 | -0.6067 | -0.0006067 | 665 | -0.693 | -0.000693 | 665 | -0.6514 | -0.0006514 | 665 | -0.6438 | -0.0006438 | 665 | -0.6342 | -0.0006342 | 665 | -0.6307 | -0.0006307 | 665 | -0.6283 | -0.0006283 | 665 | -0.693 | -0.000693 | 665 | -0.6478 | -0.0006478 | 665 | -0.6373 | -0.0006373 | 665 | -0.6243 | -0.0006243 | 665 | -0.6156 | -0.0006156 | 665 | -0.6126 | -0.0006126
665.5 | -0.693 | -0.000693 | 665.5 | -0.6514 | -0.0006514 | 665.5 | -0.6409 | -0.0006409 | 665.5 | -0.6257 | -0.0006257 | 665.5 | -0.6254 | -0.0006254 | 665.5 | -0.6067 | -0.0006067 | 665.5 | -0.693 | -0.000693 | 665.5 | -0.6514 | -0.0006514 | 665.5 | -0.6438 | -0.0006438 | 665.5 | -0.6342 | -0.0006342 | 665.5 | -0.6307 | -0.0006307 | 665.5 | -0.6283 | -0.0006283 | 665.5 | -0.693 | -0.000693 | 665.5 | -0.6478 | -0.0006478 | 665.5 | -0.6373 | -0.0006373 | 665.5 | -0.6243 | -0.0006243 | 665.5 | -0.6156 | -0.0006156 | 665.5 | -0.6126 | -0.0006126
666.1 | -0.6929 | -0.0006929 | 666.1 | -0.6514 | -0.0006514 | 666.1 | -0.6409 | -0.0006409 | 666.1 | -0.6257 | -0.0006257 | 666.1 | -0.6254 | -0.0006254 | 666.1 | -0.6067 | -0.0006067 | 666.1 | -0.6929 | -0.0006929 | 666.1 | -0.6514 | -0.0006514 | 666.1 | -0.6438 | -0.0006438 | 666.1 | -0.6342 | -0.0006342 | 666.1 | -0.6307 | -0.0006307 | 666.1 | -0.6284 | -0.0006284 | 666.1 | -0.6929 | -0.0006929 | 666.1 | -0.6478 | -0.0006478 | 666.1 | -0.6373 | -0.0006373 | 666.1 | -0.6243 | -0.0006243 | 666.1 | -0.6156 | -0.0006156 | 666.1 | -0.6126 | -0.0006126
666.6 | -0.6929 | -0.0006929 | 666.6 | -0.6514 | -0.0006514 | 666.6 | -0.6409 | -0.0006409 | 666.6 | -0.6257 | -0.0006257 | 666.6 | -0.6255 | -0.0006255 | 666.6 | -0.6067 | -0.0006067 | 666.6 | -0.6929 | -0.0006929 | 666.6 | -0.6514 | -0.0006514 | 666.6 | -0.6438 | -0.0006438 | 666.6 | -0.6341 | -0.0006341 | 666.6 | -0.6307 | -0.0006307 | 666.6 | -0.6284 | -0.0006284 | 666.6 | -0.6929 | -0.0006929 | 666.6 | -0.6478 | -0.0006478 | 666.6 | -0.6373 | -0.0006373 | 666.6 | -0.6243 | -0.0006243 | 666.6 | -0.6155 | -0.0006155 | 666.6 | -0.6126 | -0.0006126
667.1 | -0.6929 | -0.0006929 | 667.1 | -0.6514 | -0.0006514 | 667.1 | -0.6409 | -0.0006409 | 667.1 | -0.6257 | -0.0006257 | 667.1 | -0.6255 | -0.0006255 | 667.1 | -0.6067 | -0.0006067 | 667.1 | -0.6929 | -0.0006929 | 667.1 | -0.6514 | -0.0006514 | 667.1 | -0.6438 | -0.0006438 | 667.1 | -0.6341 | -0.0006341 | 667.1 | -0.6307 | -0.0006307 | 667.1 | -0.6283 | -0.0006283 | 667.1 | -0.6929 | -0.0006929 | 667.1 | -0.6478 | -0.0006478 | 667.1 | -0.6373 | -0.0006373 | 667.1 | -0.6243 | -0.0006243 | 667.1 | -0.6155 | -0.0006155 | 667.1 | -0.6126 | -0.0006126
667.6 | -0.6929 | -0.0006929 | 667.6 | -0.6514 | -0.0006514 | 667.6 | -0.6409 | -0.0006409 | 667.6 | -0.6257 | -0.0006257 | 667.6 | -0.6255 | -0.0006255 | 667.6 | -0.6067 | -0.0006067 | 667.6 | -0.6929 | -0.0006929 | 667.6 | -0.6514 | -0.0006514 | 667.6 | -0.6438 | -0.0006438 | 667.6 | -0.6341 | -0.0006341 | 667.6 | -0.6308 | -0.0006308 | 667.6 | -0.6283 | -0.0006283 | 667.6 | -0.6929 | -0.0006929 | 667.6 | -0.6478 | -0.0006478 | 667.6 | -0.6373 | -0.0006373 | 667.6 | -0.6243 | -0.0006243 | 667.6 | -0.6156 | -0.0006156 | 667.6 | -0.6126 | -0.0006126
668.1 | -0.6928 | -0.0006928 | 668.1 | -0.6514 | -0.0006514 | 668.1 | -0.6409 | -0.0006409 | 668.1 | -0.6257 | -0.0006257 | 668.1 | -0.6255 | -0.0006255 | 668.1 | -0.6067 | -0.0006067 | 668.1 | -0.6928 | -0.0006928 | 668.1 | -0.6514 | -0.0006514 | 668.1 | -0.6438 | -0.0006438 | 668.1 | -0.6341 | -0.0006341 | 668.1 | -0.6308 | -0.0006308 | 668.1 | -0.6283 | -0.0006283 | 668.1 | -0.6928 | -0.0006928 | 668.1 | -0.6478 | -0.0006478 | 668.1 | -0.6373 | -0.0006373 | 668.1 | -0.6243 | -0.0006243 | 668.1 | -0.6156 | -0.0006156 | 668.1 | -0.6126 | -0.0006126
668.6 | -0.6928 | -0.0006928 | 668.6 | -0.6514 | -0.0006514 | 668.6 | -0.6409 | -0.0006409 | 668.6 | -0.6257 | -0.0006257 | 668.6 | -0.6255 | -0.0006255 | 668.6 | -0.6067 | -0.0006067 | 668.6 | -0.6928 | -0.0006928 | 668.6 | -0.6514 | -0.0006514 | 668.6 | -0.6438 | -0.0006438 | 668.6 | -0.6341 | -0.0006341 | 668.6 | -0.6308 | -0.0006308 | 668.6 | -0.6283 | -0.0006283 | 668.6 | -0.6928 | -0.0006928 | 668.6 | -0.6478 | -0.0006478 | 668.6 | -0.6373 | -0.0006373 | 668.6 | -0.6243 | -0.0006243 | 668.6 | -0.6156 | -0.0006156 | 668.6 | -0.6126 | -0.0006126
669.1 | -0.6928 | -0.0006928 | 669.1 | -0.6514 | -0.0006514 | 669.1 | -0.6409 | -0.0006409 | 669.1 | -0.6257 | -0.0006257 | 669.1 | -0.6255 | -0.0006255 | 669.1 | -0.6067 | -0.0006067 | 669.1 | -0.6928 | -0.0006928 | 669.1 | -0.6514 | -0.0006514 | 669.1 | -0.6438 | -0.0006438 | 669.1 | -0.6341 | -0.0006341 | 669.1 | -0.6308 | -0.0006308 | 669.1 | -0.6283 | -0.0006283 | 669.1 | -0.6928 | -0.0006928 | 669.1 | -0.6478 | -0.0006478 | 669.1 | -0.6373 | -0.0006373 | 669.1 | -0.6243 | -0.0006243 | 669.1 | -0.6156 | -0.0006156 | 669.1 | -0.6126 | -0.0006126
669.6 | -0.6928 | -0.0006928 | 669.6 | -0.6514 | -0.0006514 | 669.6 | -0.6408 | -0.0006408 | 669.6 | -0.6257 | -0.0006257 | 669.6 | -0.6255 | -0.0006255 | 669.6 | -0.6067 | -0.0006067 | 669.6 | -0.6928 | -0.0006928 | 669.6 | -0.6514 | -0.0006514 | 669.6 | -0.6438 | -0.0006438 | 669.6 | -0.6341 | -0.0006341 | 669.6 | -0.6308 | -0.0006308 | 669.6 | -0.6283 | -0.0006283 | 669.6 | -0.6928 | -0.0006928 | 669.6 | -0.6478 | -0.0006478 | 669.6 | -0.6373 | -0.0006373 | 669.6 | -0.6243 | -0.0006243 | 669.6 | -0.6156 | -0.0006156 | 669.6 | -0.6126 | -0.0006126
670.1 | -0.6928 | -0.0006928 | 670.1 | -0.6514 | -0.0006514 | 670.1 | -0.6408 | -0.0006408 | 670.1 | -0.6257 | -0.0006257 | 670.1 | -0.6255 | -0.0006255 | 670.1 | -0.6067 | -0.0006067 | 670.1 | -0.6928 | -0.0006928 | 670.1 | -0.6514 | -0.0006514 | 670.1 | -0.6438 | -0.0006438 | 670.1 | -0.6341 | -0.0006341 | 670.1 | -0.6308 | -0.0006308 | 670.1 | -0.6283 | -0.0006283 | 670.1 | -0.6928 | -0.0006928 | 670.1 | -0.6478 | -0.0006478 | 670.1 | -0.6373 | -0.0006373 | 670.1 | -0.6243 | -0.0006243 | 670.1 | -0.6156 | -0.0006156 | 670.1 | -0.6126 | -0.0006126
670.7 | -0.6928 | -0.0006928 | 670.7 | -0.6514 | -0.0006514 | 670.7 | -0.6408 | -0.0006408 | 670.7 | -0.6258 | -0.0006258 | 670.7 | -0.6255 | -0.0006255 | 670.7 | -0.6067 | -0.0006067 | 670.7 | -0.6928 | -0.0006928 | 670.7 | -0.6514 | -0.0006514 | 670.7 | -0.6438 | -0.0006438 | 670.7 | -0.6341 | -0.0006341 | 670.7 | -0.6308 | -0.0006308 | 670.7 | -0.6283 | -0.0006283 | 670.7 | -0.6928 | -0.0006928 | 670.7 | -0.6478 | -0.0006478 | 670.7 | -0.6373 | -0.0006373 | 670.7 | -0.6242 | -0.0006242 | 670.7 | -0.6156 | -0.0006156 | 670.7 | -0.6126 | -0.0006126
671.2 | -0.6928 | -0.0006928 | 671.2 | -0.6514 | -0.0006514 | 671.2 | -0.6408 | -0.0006408 | 671.2 | -0.6258 | -0.0006258 | 671.2 | -0.6255 | -0.0006255 | 671.2 | -0.6067 | -0.0006067 | 671.2 | -0.6928 | -0.0006928 | 671.2 | -0.6514 | -0.0006514 | 671.2 | -0.6438 | -0.0006438 | 671.2 | -0.6341 | -0.0006341 | 671.2 | -0.6308 | -0.0006308 | 671.2 | -0.6283 | -0.0006283 | 671.2 | -0.6928 | -0.0006928 | 671.2 | -0.6478 | -0.0006478 | 671.2 | -0.6373 | -0.0006373 | 671.2 | -0.6242 | -0.0006242 | 671.2 | -0.6156 | -0.0006156 | 671.2 | -0.6126 | -0.0006126
671.7 | -0.6927 | -0.0006927 | 671.7 | -0.6514 | -0.0006514 | 671.7 | -0.6408 | -0.0006408 | 671.7 | -0.6258 | -0.0006258 | 671.7 | -0.6255 | -0.0006255 | 671.7 | -0.6067 | -0.0006067 | 671.7 | -0.6927 | -0.0006927 | 671.7 | -0.6513 | -0.0006513 | 671.7 | -0.6438 | -0.0006438 | 671.7 | -0.6341 | -0.0006341 | 671.7 | -0.6308 | -0.0006308 | 671.7 | -0.6283 | -0.0006283 | 671.7 | -0.6927 | -0.0006927 | 671.7 | -0.6478 | -0.0006478 | 671.7 | -0.6373 | -0.0006373 | 671.7 | -0.6242 | -0.0006242 | 671.7 | -0.6156 | -0.0006156 | 671.7 | -0.6126 | -0.0006126
672.2 | -0.6927 | -0.0006927 | 672.2 | -0.6514 | -0.0006514 | 672.2 | -0.6408 | -0.0006408 | 672.2 | -0.6258 | -0.0006258 | 672.2 | -0.6256 | -0.0006256 | 672.2 | -0.6068 | -0.0006068 | 672.2 | -0.6927 | -0.0006927 | 672.2 | -0.6513 | -0.0006513 | 672.2 | -0.6438 | -0.0006438 | 672.2 | -0.6341 | -0.0006341 | 672.2 | -0.6308 | -0.0006308 | 672.2 | -0.6283 | -0.0006283 | 672.2 | -0.6927 | -0.0006927 | 672.2 | -0.6478 | -0.0006478 | 672.2 | -0.6373 | -0.0006373 | 672.2 | -0.6242 | -0.0006242 | 672.2 | -0.6156 | -0.0006156 | 672.2 | -0.6126 | -0.0006126
672.7 | -0.6927 | -0.0006927 | 672.7 | -0.6514 | -0.0006514 | 672.7 | -0.6408 | -0.0006408 | 672.7 | -0.6258 | -0.0006258 | 672.7 | -0.6256 | -0.0006256 | 672.7 | -0.6068 | -0.0006068 | 672.7 | -0.6927 | -0.0006927 | 672.7 | -0.6513 | -0.0006513 | 672.7 | -0.6438 | -0.0006438 | 672.7 | -0.6341 | -0.0006341 | 672.7 | -0.6308 | -0.0006308 | 672.7 | -0.6283 | -0.0006283 | 672.7 | -0.6927 | -0.0006927 | 672.7 | -0.6478 | -0.0006478 | 672.7 | -0.6373 | -0.0006373 | 672.7 | -0.6242 | -0.0006242 | 672.7 | -0.6156 | -0.0006156 | 672.7 | -0.6126 | -0.0006126
673.2 | -0.6927 | -0.0006927 | 673.2 | -0.6514 | -0.0006514 | 673.2 | -0.6408 | -0.0006408 | 673.2 | -0.6258 | -0.0006258 | 673.2 | -0.6256 | -0.0006256 | 673.2 | -0.6068 | -0.0006068 | 673.2 | -0.6927 | -0.0006927 | 673.2 | -0.6513 | -0.0006513 | 673.2 | -0.6438 | -0.0006438 | 673.2 | -0.6341 | -0.0006341 | 673.2 | -0.6308 | -0.0006308 | 673.2 | -0.6283 | -0.0006283 | 673.2 | -0.6927 | -0.0006927 | 673.2 | -0.6478 | -0.0006478 | 673.2 | -0.6373 | -0.0006373 | 673.2 | -0.6242 | -0.0006242 | 673.2 | -0.6156 | -0.0006156 | 673.2 | -0.6126 | -0.0006126
673.7 | -0.6927 | -0.0006927 | 673.7 | -0.6514 | -0.0006514 | 673.7 | -0.6408 | -0.0006408 | 673.7 | -0.6258 | -0.0006258 | 673.7 | -0.6256 | -0.0006256 | 673.7 | -0.6068 | -0.0006068 | 673.7 | -0.6927 | -0.0006927 | 673.7 | -0.6513 | -0.0006513 | 673.7 | -0.6438 | -0.0006438 | 673.7 | -0.6341 | -0.0006341 | 673.7 | -0.6308 | -0.0006308 | 673.7 | -0.6283 | -0.0006283 | 673.7 | -0.6927 | -0.0006927 | 673.7 | -0.6478 | -0.0006478 | 673.7 | -0.6373 | -0.0006373 | 673.7 | -0.6242 | -0.0006242 | 673.7 | -0.6156 | -0.0006156 | 673.7 | -0.6126 | -0.0006126
674.2 | -0.6926 | -0.0006926 | 674.2 | -0.6514 | -0.0006514 | 674.2 | -0.6408 | -0.0006408 | 674.2 | -0.6258 | -0.0006258 | 674.2 | -0.6256 | -0.0006256 | 674.2 | -0.6068 | -0.0006068 | 674.2 | -0.6926 | -0.0006926 | 674.2 | -0.6513 | -0.0006513 | 674.2 | -0.6438 | -0.0006438 | 674.2 | -0.6341 | -0.0006341 | 674.2 | -0.6308 | -0.0006308 | 674.2 | -0.6283 | -0.0006283 | 674.2 | -0.6926 | -0.0006926 | 674.2 | -0.6479 | -0.0006479 | 674.2 | -0.6373 | -0.0006373 | 674.2 | -0.6242 | -0.0006242 | 674.2 | -0.6156 | -0.0006156 | 674.2 | -0.6126 | -0.0006126
674.7 | -0.6926 | -0.0006926 | 674.7 | -0.6514 | -0.0006514 | 674.7 | -0.6408 | -0.0006408 | 674.7 | -0.6258 | -0.0006258 | 674.7 | -0.6256 | -0.0006256 | 674.7 | -0.6068 | -0.0006068 | 674.7 | -0.6926 | -0.0006926 | 674.7 | -0.6513 | -0.0006513 | 674.7 | -0.6438 | -0.0006438 | 674.7 | -0.6341 | -0.0006341 | 674.7 | -0.6308 | -0.0006308 | 674.7 | -0.6283 | -0.0006283 | 674.7 | -0.6926 | -0.0006926 | 674.7 | -0.6479 | -0.0006479 | 674.7 | -0.6373 | -0.0006373 | 674.7 | -0.6242 | -0.0006242 | 674.7 | -0.6156 | -0.0006156 | 674.7 | -0.6126 | -0.0006126
675.2 | -0.6925 | -0.0006925 | 675.2 | -0.6514 | -0.0006514 | 675.2 | -0.6408 | -0.0006408 | 675.2 | -0.6258 | -0.0006258 | 675.2 | -0.6256 | -0.0006256 | 675.2 | -0.6068 | -0.0006068 | 675.2 | -0.6925 | -0.0006925 | 675.2 | -0.6513 | -0.0006513 | 675.2 | -0.6438 | -0.0006438 | 675.2 | -0.6341 | -0.0006341 | 675.2 | -0.6308 | -0.0006308 | 675.2 | -0.6283 | -0.0006283 | 675.2 | -0.6925 | -0.0006925 | 675.2 | -0.6479 | -0.0006479 | 675.2 | -0.6373 | -0.0006373 | 675.2 | -0.6242 | -0.0006242 | 675.2 | -0.6156 | -0.0006156 | 675.2 | -0.6126 | -0.0006126
675.8 | -0.6925 | -0.0006925 | 675.8 | -0.6514 | -0.0006514 | 675.8 | -0.6408 | -0.0006408 | 675.8 | -0.6259 | -0.0006259 | 675.8 | -0.6256 | -0.0006256 | 675.8 | -0.6068 | -0.0006068 | 675.8 | -0.6925 | -0.0006925 | 675.8 | -0.6513 | -0.0006513 | 675.8 | -0.6438 | -0.0006438 | 675.8 | -0.6341 | -0.0006341 | 675.8 | -0.6308 | -0.0006308 | 675.8 | -0.6283 | -0.0006283 | 675.8 | -0.6925 | -0.0006925 | 675.8 | -0.6479 | -0.0006479 | 675.8 | -0.6373 | -0.0006373 | 675.8 | -0.6242 | -0.0006242 | 675.8 | -0.6156 | -0.0006156 | 675.8 | -0.6126 | -0.0006126
676.3 | -0.6925 | -0.0006925 | 676.3 | -0.6514 | -0.0006514 | 676.3 | -0.6408 | -0.0006408 | 676.3 | -0.6259 | -0.0006259 | 676.3 | -0.6256 | -0.0006256 | 676.3 | -0.6068 | -0.0006068 | 676.3 | -0.6925 | -0.0006925 | 676.3 | -0.6512 | -0.0006512 | 676.3 | -0.6438 | -0.0006438 | 676.3 | -0.6341 | -0.0006341 | 676.3 | -0.6308 | -0.0006308 | 676.3 | -0.6283 | -0.0006283 | 676.3 | -0.6925 | -0.0006925 | 676.3 | -0.6479 | -0.0006479 | 676.3 | -0.6373 | -0.0006373 | 676.3 | -0.6242 | -0.0006242 | 676.3 | -0.6156 | -0.0006156 | 676.3 | -0.6126 | -0.0006126
676.8 | -0.6924 | -0.0006924 | 676.8 | -0.6515 | -0.0006515 | 676.8 | -0.6408 | -0.0006408 | 676.8 | -0.6259 | -0.0006259 | 676.8 | -0.6256 | -0.0006256 | 676.8 | -0.6068 | -0.0006068 | 676.8 | -0.6924 | -0.0006924 | 676.8 | -0.6512 | -0.0006512 | 676.8 | -0.6438 | -0.0006438 | 676.8 | -0.6341 | -0.0006341 | 676.8 | -0.6308 | -0.0006308 | 676.8 | -0.6283 | -0.0006283 | 676.8 | -0.6924 | -0.0006924 | 676.8 | -0.6479 | -0.0006479 | 676.8 | -0.6373 | -0.0006373 | 676.8 | -0.6242 | -0.0006242 | 676.8 | -0.6156 | -0.0006156 | 676.8 | -0.6126 | -0.0006126
677.3 | -0.6924 | -0.0006924 | 677.3 | -0.6515 | -0.0006515 | 677.3 | -0.6408 | -0.0006408 | 677.3 | -0.6259 | -0.0006259 | 677.3 | -0.6256 | -0.0006256 | 677.3 | -0.6068 | -0.0006068 | 677.3 | -0.6924 | -0.0006924 | 677.3 | -0.6512 | -0.0006512 | 677.3 | -0.6438 | -0.0006438 | 677.3 | -0.6341 | -0.0006341 | 677.3 | -0.6308 | -0.0006308 | 677.3 | -0.6283 | -0.0006283 | 677.3 | -0.6924 | -0.0006924 | 677.3 | -0.6479 | -0.0006479 | 677.3 | -0.6373 | -0.0006373 | 677.3 | -0.6242 | -0.0006242 | 677.3 | -0.6156 | -0.0006156 | 677.3 | -0.6126 | -0.0006126
677.8 | -0.6924 | -0.0006924 | 677.8 | -0.6515 | -0.0006515 | 677.8 | -0.6408 | -0.0006408 | 677.8 | -0.6259 | -0.0006259 | 677.8 | -0.6257 | -0.0006257 | 677.8 | -0.6068 | -0.0006068 | 677.8 | -0.6924 | -0.0006924 | 677.8 | -0.6512 | -0.0006512 | 677.8 | -0.6438 | -0.0006438 | 677.8 | -0.6341 | -0.0006341 | 677.8 | -0.6308 | -0.0006308 | 677.8 | -0.6283 | -0.0006283 | 677.8 | -0.6924 | -0.0006924 | 677.8 | -0.6479 | -0.0006479 | 677.8 | -0.6373 | -0.0006373 | 677.8 | -0.6242 | -0.0006242 | 677.8 | -0.6156 | -0.0006156 | 677.8 | -0.6126 | -0.0006126
678.3 | -0.6923 | -0.0006923 | 678.3 | -0.6515 | -0.0006515 | 678.3 | -0.6408 | -0.0006408 | 678.3 | -0.6259 | -0.0006259 | 678.3 | -0.6257 | -0.0006257 | 678.3 | -0.6068 | -0.0006068 | 678.3 | -0.6923 | -0.0006923 | 678.3 | -0.6512 | -0.0006512 | 678.3 | -0.6438 | -0.0006438 | 678.3 | -0.6341 | -0.0006341 | 678.3 | -0.6308 | -0.0006308 | 678.3 | -0.6283 | -0.0006283 | 678.3 | -0.6923 | -0.0006923 | 678.3 | -0.6479 | -0.0006479 | 678.3 | -0.6373 | -0.0006373 | 678.3 | -0.6242 | -0.0006242 | 678.3 | -0.6156 | -0.0006156 | 678.3 | -0.6126 | -0.0006126
678.8 | -0.6923 | -0.0006923 | 678.8 | -0.6515 | -0.0006515 | 678.8 | -0.6408 | -0.0006408 | 678.8 | -0.6259 | -0.0006259 | 678.8 | -0.6257 | -0.0006257 | 678.8 | -0.6068 | -0.0006068 | 678.8 | -0.6923 | -0.0006923 | 678.8 | -0.6511 | -0.0006511 | 678.8 | -0.6438 | -0.0006438 | 678.8 | -0.6341 | -0.0006341 | 678.8 | -0.6308 | -0.0006308 | 678.8 | -0.6283 | -0.0006283 | 678.8 | -0.6923 | -0.0006923 | 678.8 | -0.6479 | -0.0006479 | 678.8 | -0.6373 | -0.0006373 | 678.8 | -0.6242 | -0.0006242 | 678.8 | -0.6156 | -0.0006156 | 678.8 | -0.6126 | -0.0006126
679.3 | -0.6923 | -0.0006923 | 679.3 | -0.6515 | -0.0006515 | 679.3 | -0.6408 | -0.0006408 | 679.3 | -0.6259 | -0.0006259 | 679.3 | -0.6257 | -0.0006257 | 679.3 | -0.6068 | -0.0006068 | 679.3 | -0.6923 | -0.0006923 | 679.3 | -0.6511 | -0.0006511 | 679.3 | -0.6438 | -0.0006438 | 679.3 | -0.6341 | -0.0006341 | 679.3 | -0.6308 | -0.0006308 | 679.3 | -0.6283 | -0.0006283 | 679.3 | -0.6923 | -0.0006923 | 679.3 | -0.6479 | -0.0006479 | 679.3 | -0.6373 | -0.0006373 | 679.3 | -0.6242 | -0.0006242 | 679.3 | -0.6156 | -0.0006156 | 679.3 | -0.6126 | -0.0006126
679.8 | -0.6923 | -0.0006923 | 679.8 | -0.6515 | -0.0006515 | 679.8 | -0.6408 | -0.0006408 | 679.8 | -0.6259 | -0.0006259 | 679.8 | -0.6257 | -0.0006257 | 679.8 | -0.6068 | -0.0006068 | 679.8 | -0.6923 | -0.0006923 | 679.8 | -0.6511 | -0.0006511 | 679.8 | -0.6438 | -0.0006438 | 679.8 | -0.6341 | -0.0006341 | 679.8 | -0.6308 | -0.0006308 | 679.8 | -0.6283 | -0.0006283 | 679.8 | -0.6923 | -0.0006923 | 679.8 | -0.6479 | -0.0006479 | 679.8 | -0.6373 | -0.0006373 | 679.8 | -0.6242 | -0.0006242 | 679.8 | -0.6156 | -0.0006156 | 679.8 | -0.6126 | -0.0006126
680.3 | -0.6922 | -0.0006922 | 680.3 | -0.6515 | -0.0006515 | 680.3 | -0.6408 | -0.0006408 | 680.3 | -0.6259 | -0.0006259 | 680.3 | -0.6257 | -0.0006257 | 680.3 | -0.6068 | -0.0006068 | 680.3 | -0.6922 | -0.0006922 | 680.3 | -0.6511 | -0.0006511 | 680.3 | -0.6438 | -0.0006438 | 680.3 | -0.6341 | -0.0006341 | 680.3 | -0.6307 | -0.0006307 | 680.3 | -0.6283 | -0.0006283 | 680.3 | -0.6922 | -0.0006922 | 680.3 | -0.6479 | -0.0006479 | 680.3 | -0.6373 | -0.0006373 | 680.3 | -0.6242 | -0.0006242 | 680.3 | -0.6156 | -0.0006156 | 680.3 | -0.6126 | -0.0006126
680.8 | -0.6922 | -0.0006922 | 680.8 | -0.6515 | -0.0006515 | 680.8 | -0.6408 | -0.0006408 | 680.8 | -0.6259 | -0.0006259 | 680.8 | -0.6257 | -0.0006257 | 680.8 | -0.6068 | -0.0006068 | 680.8 | -0.6922 | -0.0006922 | 680.8 | -0.6511 | -0.0006511 | 680.8 | -0.6438 | -0.0006438 | 680.8 | -0.6341 | -0.0006341 | 680.8 | -0.6307 | -0.0006307 | 680.8 | -0.6283 | -0.0006283 | 680.8 | -0.6922 | -0.0006922 | 680.8 | -0.6479 | -0.0006479 | 680.8 | -0.6373 | -0.0006373 | 680.8 | -0.6242 | -0.0006242 | 680.8 | -0.6155 | -0.0006155 | 680.8 | -0.6126 | -0.0006126
681.4 | -0.6922 | -0.0006922 | 681.4 | -0.6515 | -0.0006515 | 681.4 | -0.6408 | -0.0006408 | 681.4 | -0.6259 | -0.0006259 | 681.4 | -0.6257 | -0.0006257 | 681.4 | -0.6068 | -0.0006068 | 681.4 | -0.6922 | -0.0006922 | 681.4 | -0.6511 | -0.0006511 | 681.4 | -0.6438 | -0.0006438 | 681.4 | -0.6341 | -0.0006341 | 681.4 | -0.6307 | -0.0006307 | 681.4 | -0.6283 | -0.0006283 | 681.4 | -0.6922 | -0.0006922 | 681.4 | -0.6479 | -0.0006479 | 681.4 | -0.6373 | -0.0006373 | 681.4 | -0.6242 | -0.0006242 | 681.4 | -0.6156 | -0.0006156 | 681.4 | -0.6126 | -0.0006126
681.9 | -0.6921 | -0.0006921 | 681.9 | -0.6515 | -0.0006515 | 681.9 | -0.6408 | -0.0006408 | 681.9 | -0.626 | -0.000626 | 681.9 | -0.6258 | -0.0006258 | 681.9 | -0.6069 | -0.0006069 | 681.9 | -0.6921 | -0.0006921 | 681.9 | -0.6511 | -0.0006511 | 681.9 | -0.6438 | -0.0006438 | 681.9 | -0.6341 | -0.0006341 | 681.9 | -0.6307 | -0.0006307 | 681.9 | -0.6283 | -0.0006283 | 681.9 | -0.6921 | -0.0006921 | 681.9 | -0.6479 | -0.0006479 | 681.9 | -0.6373 | -0.0006373 | 681.9 | -0.6242 | -0.0006242 | 681.9 | -0.6156 | -0.0006156 | 681.9 | -0.6126 | -0.0006126
682.4 | -0.6921 | -0.0006921 | 682.4 | -0.6515 | -0.0006515 | 682.4 | -0.6408 | -0.0006408 | 682.4 | -0.626 | -0.000626 | 682.4 | -0.6258 | -0.0006258 | 682.4 | -0.6069 | -0.0006069 | 682.4 | -0.6921 | -0.0006921 | 682.4 | -0.6511 | -0.0006511 | 682.4 | -0.6438 | -0.0006438 | 682.4 | -0.6341 | -0.0006341 | 682.4 | -0.6307 | -0.0006307 | 682.4 | -0.6283 | -0.0006283 | 682.4 | -0.6921 | -0.0006921 | 682.4 | -0.6479 | -0.0006479 | 682.4 | -0.6373 | -0.0006373 | 682.4 | -0.6242 | -0.0006242 | 682.4 | -0.6156 | -0.0006156 | 682.4 | -0.6126 | -0.0006126
682.9 | -0.6921 | -0.0006921 | 682.9 | -0.6515 | -0.0006515 | 682.9 | -0.6408 | -0.0006408 | 682.9 | -0.626 | -0.000626 | 682.9 | -0.6258 | -0.0006258 | 682.9 | -0.6069 | -0.0006069 | 682.9 | -0.6921 | -0.0006921 | 682.9 | -0.6511 | -0.0006511 | 682.9 | -0.6438 | -0.0006438 | 682.9 | -0.6341 | -0.0006341 | 682.9 | -0.6307 | -0.0006307 | 682.9 | -0.6283 | -0.0006283 | 682.9 | -0.6921 | -0.0006921 | 682.9 | -0.6479 | -0.0006479 | 682.9 | -0.6372 | -0.0006372 | 682.9 | -0.6242 | -0.0006242 | 682.9 | -0.6156 | -0.0006156 | 682.9 | -0.6126 | -0.0006126
683.4 | -0.6921 | -0.0006921 | 683.4 | -0.6515 | -0.0006515 | 683.4 | -0.6408 | -0.0006408 | 683.4 | -0.6261 | -0.0006261 | 683.4 | -0.6258 | -0.0006258 | 683.4 | -0.6069 | -0.0006069 | 683.4 | -0.6921 | -0.0006921 | 683.4 | -0.6511 | -0.0006511 | 683.4 | -0.6438 | -0.0006438 | 683.4 | -0.6341 | -0.0006341 | 683.4 | -0.6307 | -0.0006307 | 683.4 | -0.6283 | -0.0006283 | 683.4 | -0.6921 | -0.0006921 | 683.4 | -0.6479 | -0.0006479 | 683.4 | -0.6372 | -0.0006372 | 683.4 | -0.6242 | -0.0006242 | 683.4 | -0.6156 | -0.0006156 | 683.4 | -0.6126 | -0.0006126
683.9 | -0.692 | -0.000692 | 683.9 | -0.6515 | -0.0006515 | 683.9 | -0.6408 | -0.0006408 | 683.9 | -0.6261 | -0.0006261 | 683.9 | -0.6258 | -0.0006258 | 683.9 | -0.6069 | -0.0006069 | 683.9 | -0.692 | -0.000692 | 683.9 | -0.6511 | -0.0006511 | 683.9 | -0.6438 | -0.0006438 | 683.9 | -0.6341 | -0.0006341 | 683.9 | -0.6307 | -0.0006307 | 683.9 | -0.6283 | -0.0006283 | 683.9 | -0.692 | -0.000692 | 683.9 | -0.6479 | -0.0006479 | 683.9 | -0.6372 | -0.0006372 | 683.9 | -0.6242 | -0.0006242 | 683.9 | -0.6156 | -0.0006156 | 683.9 | -0.6126 | -0.0006126
684.4 | -0.692 | -0.000692 | 684.4 | -0.6515 | -0.0006515 | 684.4 | -0.6408 | -0.0006408 | 684.4 | -0.626 | -0.000626 | 684.4 | -0.6258 | -0.0006258 | 684.4 | -0.6069 | -0.0006069 | 684.4 | -0.692 | -0.000692 | 684.4 | -0.651 | -0.000651 | 684.4 | -0.6438 | -0.0006438 | 684.4 | -0.6341 | -0.0006341 | 684.4 | -0.6307 | -0.0006307 | 684.4 | -0.6283 | -0.0006283 | 684.4 | -0.692 | -0.000692 | 684.4 | -0.6479 | -0.0006479 | 684.4 | -0.6372 | -0.0006372 | 684.4 | -0.6242 | -0.0006242 | 684.4 | -0.6156 | -0.0006156 | 684.4 | -0.6126 | -0.0006126
684.9 | -0.692 | -0.000692 | 684.9 | -0.6515 | -0.0006515 | 684.9 | -0.6408 | -0.0006408 | 684.9 | -0.626 | -0.000626 | 684.9 | -0.6258 | -0.0006258 | 684.9 | -0.6069 | -0.0006069 | 684.9 | -0.692 | -0.000692 | 684.9 | -0.651 | -0.000651 | 684.9 | -0.6438 | -0.0006438 | 684.9 | -0.6341 | -0.0006341 | 684.9 | -0.6307 | -0.0006307 | 684.9 | -0.6283 | -0.0006283 | 684.9 | -0.692 | -0.000692 | 684.9 | -0.6479 | -0.0006479 | 684.9 | -0.6372 | -0.0006372 | 684.9 | -0.6242 | -0.0006242 | 684.9 | -0.6156 | -0.0006156 | 684.9 | -0.6126 | -0.0006126
685.4 | -0.692 | -0.000692 | 685.4 | -0.6515 | -0.0006515 | 685.4 | -0.6408 | -0.0006408 | 685.4 | -0.626 | -0.000626 | 685.4 | -0.6258 | -0.0006258 | 685.4 | -0.6069 | -0.0006069 | 685.4 | -0.692 | -0.000692 | 685.4 | -0.651 | -0.000651 | 685.4 | -0.6438 | -0.0006438 | 685.4 | -0.6341 | -0.0006341 | 685.4 | -0.6307 | -0.0006307 | 685.4 | -0.6283 | -0.0006283 | 685.4 | -0.692 | -0.000692 | 685.4 | -0.6479 | -0.0006479 | 685.4 | -0.6372 | -0.0006372 | 685.4 | -0.6242 | -0.0006242 | 685.4 | -0.6156 | -0.0006156 | 685.4 | -0.6126 | -0.0006126
686 | -0.692 | -0.000692 | 686 | -0.6515 | -0.0006515 | 686 | -0.6408 | -0.0006408 | 686 | -0.626 | -0.000626 | 686 | -0.6258 | -0.0006258 | 686 | -0.6069 | -0.0006069 | 686 | -0.692 | -0.000692 | 686 | -0.651 | -0.000651 | 686 | -0.6438 | -0.0006438 | 686 | -0.6341 | -0.0006341 | 686 | -0.6307 | -0.0006307 | 686 | -0.6283 | -0.0006283 | 686 | -0.692 | -0.000692 | 686 | -0.6479 | -0.0006479 | 686 | -0.6372 | -0.0006372 | 686 | -0.6242 | -0.0006242 | 686 | -0.6156 | -0.0006156 | 686 | -0.6126 | -0.0006126
686.5 | -0.692 | -0.000692 | 686.5 | -0.6516 | -0.0006516 | 686.5 | -0.6408 | -0.0006408 | 686.5 | -0.626 | -0.000626 | 686.5 | -0.6258 | -0.0006258 | 686.5 | -0.6069 | -0.0006069 | 686.5 | -0.692 | -0.000692 | 686.5 | -0.651 | -0.000651 | 686.5 | -0.6438 | -0.0006438 | 686.5 | -0.6341 | -0.0006341 | 686.5 | -0.6307 | -0.0006307 | 686.5 | -0.6283 | -0.0006283 | 686.5 | -0.692 | -0.000692 | 686.5 | -0.6479 | -0.0006479 | 686.5 | -0.6372 | -0.0006372 | 686.5 | -0.6242 | -0.0006242 | 686.5 | -0.6156 | -0.0006156 | 686.5 | -0.6126 | -0.0006126
687 | -0.692 | -0.000692 | 687 | -0.6516 | -0.0006516 | 687 | -0.6408 | -0.0006408 | 687 | -0.626 | -0.000626 | 687 | -0.6258 | -0.0006258 | 687 | -0.6069 | -0.0006069 | 687 | -0.692 | -0.000692 | 687 | -0.6511 | -0.0006511 | 687 | -0.6438 | -0.0006438 | 687 | -0.6341 | -0.0006341 | 687 | -0.6307 | -0.0006307 | 687 | -0.6283 | -0.0006283 | 687 | -0.692 | -0.000692 | 687 | -0.6479 | -0.0006479 | 687 | -0.6372 | -0.0006372 | 687 | -0.6242 | -0.0006242 | 687 | -0.6156 | -0.0006156 | 687 | -0.6126 | -0.0006126
687.5 | -0.692 | -0.000692 | 687.5 | -0.6516 | -0.0006516 | 687.5 | -0.6408 | -0.0006408 | 687.5 | -0.6261 | -0.0006261 | 687.5 | -0.6258 | -0.0006258 | 687.5 | -0.6069 | -0.0006069 | 687.5 | -0.692 | -0.000692 | 687.5 | -0.6511 | -0.0006511 | 687.5 | -0.6438 | -0.0006438 | 687.5 | -0.6341 | -0.0006341 | 687.5 | -0.6307 | -0.0006307 | 687.5 | -0.6283 | -0.0006283 | 687.5 | -0.692 | -0.000692 | 687.5 | -0.6479 | -0.0006479 | 687.5 | -0.6372 | -0.0006372 | 687.5 | -0.6242 | -0.0006242 | 687.5 | -0.6156 | -0.0006156 | 687.5 | -0.6126 | -0.0006126
688 | -0.692 | -0.000692 | 688 | -0.6516 | -0.0006516 | 688 | -0.6408 | -0.0006408 | 688 | -0.6261 | -0.0006261 | 688 | -0.6259 | -0.0006259 | 688 | -0.6069 | -0.0006069 | 688 | -0.692 | -0.000692 | 688 | -0.6511 | -0.0006511 | 688 | -0.6438 | -0.0006438 | 688 | -0.6341 | -0.0006341 | 688 | -0.6307 | -0.0006307 | 688 | -0.6283 | -0.0006283 | 688 | -0.692 | -0.000692 | 688 | -0.6479 | -0.0006479 | 688 | -0.6372 | -0.0006372 | 688 | -0.6242 | -0.0006242 | 688 | -0.6156 | -0.0006156 | 688 | -0.6126 | -0.0006126
688.5 | -0.692 | -0.000692 | 688.5 | -0.6516 | -0.0006516 | 688.5 | -0.6408 | -0.0006408 | 688.5 | -0.6261 | -0.0006261 | 688.5 | -0.6259 | -0.0006259 | 688.5 | -0.6069 | -0.0006069 | 688.5 | -0.692 | -0.000692 | 688.5 | -0.6511 | -0.0006511 | 688.5 | -0.6438 | -0.0006438 | 688.5 | -0.6341 | -0.0006341 | 688.5 | -0.6307 | -0.0006307 | 688.5 | -0.6283 | -0.0006283 | 688.5 | -0.692 | -0.000692 | 688.5 | -0.6479 | -0.0006479 | 688.5 | -0.6372 | -0.0006372 | 688.5 | -0.6242 | -0.0006242 | 688.5 | -0.6156 | -0.0006156 | 688.5 | -0.6126 | -0.0006126
689 | -0.692 | -0.000692 | 689 | -0.6516 | -0.0006516 | 689 | -0.6408 | -0.0006408 | 689 | -0.6261 | -0.0006261 | 689 | -0.6259 | -0.0006259 | 689 | -0.6069 | -0.0006069 | 689 | -0.692 | -0.000692 | 689 | -0.6512 | -0.0006512 | 689 | -0.6438 | -0.0006438 | 689 | -0.6341 | -0.0006341 | 689 | -0.6307 | -0.0006307 | 689 | -0.6283 | -0.0006283 | 689 | -0.692 | -0.000692 | 689 | -0.6479 | -0.0006479 | 689 | -0.6372 | -0.0006372 | 689 | -0.6243 | -0.0006243 | 689 | -0.6156 | -0.0006156 | 689 | -0.6126 | -0.0006126
689.5 | -0.692 | -0.000692 | 689.5 | -0.6516 | -0.0006516 | 689.5 | -0.6408 | -0.0006408 | 689.5 | -0.6261 | -0.0006261 | 689.5 | -0.6259 | -0.0006259 | 689.5 | -0.6069 | -0.0006069 | 689.5 | -0.692 | -0.000692 | 689.5 | -0.6512 | -0.0006512 | 689.5 | -0.6437 | -0.0006437 | 689.5 | -0.6341 | -0.0006341 | 689.5 | -0.6307 | -0.0006307 | 689.5 | -0.6283 | -0.0006283 | 689.5 | -0.692 | -0.000692 | 689.5 | -0.6479 | -0.0006479 | 689.5 | -0.6372 | -0.0006372 | 689.5 | -0.6243 | -0.0006243 | 689.5 | -0.6156 | -0.0006156 | 689.5 | -0.6126 | -0.0006126
690 | -0.6919 | -0.0006919 | 690 | -0.6516 | -0.0006516 | 690 | -0.6408 | -0.0006408 | 690 | -0.6261 | -0.0006261 | 690 | -0.6259 | -0.0006259 | 690 | -0.607 | -0.000607 | 690 | -0.6919 | -0.0006919 | 690 | -0.6512 | -0.0006512 | 690 | -0.6437 | -0.0006437 | 690 | -0.6342 | -0.0006342 | 690 | -0.6307 | -0.0006307 | 690 | -0.6283 | -0.0006283 | 690 | -0.6919 | -0.0006919 | 690 | -0.6479 | -0.0006479 | 690 | -0.6372 | -0.0006372 | 690 | -0.6243 | -0.0006243 | 690 | -0.6156 | -0.0006156 | 690 | -0.6127 | -0.0006127
690.5 | -0.6919 | -0.0006919 | 690.5 | -0.6516 | -0.0006516 | 690.5 | -0.6408 | -0.0006408 | 690.5 | -0.6261 | -0.0006261 | 690.5 | -0.6259 | -0.0006259 | 690.5 | -0.607 | -0.000607 | 690.5 | -0.6919 | -0.0006919 | 690.5 | -0.6512 | -0.0006512 | 690.5 | -0.6437 | -0.0006437 | 690.5 | -0.6342 | -0.0006342 | 690.5 | -0.6307 | -0.0006307 | 690.5 | -0.6283 | -0.0006283 | 690.5 | -0.6919 | -0.0006919 | 690.5 | -0.6479 | -0.0006479 | 690.5 | -0.6372 | -0.0006372 | 690.5 | -0.6243 | -0.0006243 | 690.5 | -0.6156 | -0.0006156 | 690.5 | -0.6127 | -0.0006127
691 | -0.6919 | -0.0006919 | 691 | -0.6516 | -0.0006516 | 691 | -0.6408 | -0.0006408 | 691 | -0.6261 | -0.0006261 | 691 | -0.6259 | -0.0006259 | 691 | -0.607 | -0.000607 | 691 | -0.6919 | -0.0006919 | 691 | -0.6512 | -0.0006512 | 691 | -0.6437 | -0.0006437 | 691 | -0.6342 | -0.0006342 | 691 | -0.6307 | -0.0006307 | 691 | -0.6283 | -0.0006283 | 691 | -0.6919 | -0.0006919 | 691 | -0.6479 | -0.0006479 | 691 | -0.6372 | -0.0006372 | 691 | -0.6243 | -0.0006243 | 691 | -0.6156 | -0.0006156 | 691 | -0.6127 | -0.0006127
691.6 | -0.6919 | -0.0006919 | 691.6 | -0.6516 | -0.0006516 | 691.6 | -0.6408 | -0.0006408 | 691.6 | -0.6261 | -0.0006261 | 691.6 | -0.6259 | -0.0006259 | 691.6 | -0.607 | -0.000607 | 691.6 | -0.6919 | -0.0006919 | 691.6 | -0.6513 | -0.0006513 | 691.6 | -0.6437 | -0.0006437 | 691.6 | -0.6342 | -0.0006342 | 691.6 | -0.6307 | -0.0006307 | 691.6 | -0.6283 | -0.0006283 | 691.6 | -0.6919 | -0.0006919 | 691.6 | -0.6479 | -0.0006479 | 691.6 | -0.6372 | -0.0006372 | 691.6 | -0.6243 | -0.0006243 | 691.6 | -0.6156 | -0.0006156 | 691.6 | -0.6127 | -0.0006127
692.1 | -0.6918 | -0.0006918 | 692.1 | -0.6516 | -0.0006516 | 692.1 | -0.6408 | -0.0006408 | 692.1 | -0.6261 | -0.0006261 | 692.1 | -0.6259 | -0.0006259 | 692.1 | -0.607 | -0.000607 | 692.1 | -0.6918 | -0.0006918 | 692.1 | -0.6513 | -0.0006513 | 692.1 | -0.6437 | -0.0006437 | 692.1 | -0.6342 | -0.0006342 | 692.1 | -0.6307 | -0.0006307 | 692.1 | -0.6283 | -0.0006283 | 692.1 | -0.6918 | -0.0006918 | 692.1 | -0.6479 | -0.0006479 | 692.1 | -0.6372 | -0.0006372 | 692.1 | -0.6243 | -0.0006243 | 692.1 | -0.6156 | -0.0006156 | 692.1 | -0.6127 | -0.0006127
692.6 | -0.6918 | -0.0006918 | 692.6 | -0.6516 | -0.0006516 | 692.6 | -0.6408 | -0.0006408 | 692.6 | -0.6261 | -0.0006261 | 692.6 | -0.6259 | -0.0006259 | 692.6 | -0.607 | -0.000607 | 692.6 | -0.6918 | -0.0006918 | 692.6 | -0.6513 | -0.0006513 | 692.6 | -0.6437 | -0.0006437 | 692.6 | -0.6342 | -0.0006342 | 692.6 | -0.6307 | -0.0006307 | 692.6 | -0.6283 | -0.0006283 | 692.6 | -0.6918 | -0.0006918 | 692.6 | -0.6479 | -0.0006479 | 692.6 | -0.6372 | -0.0006372 | 692.6 | -0.6243 | -0.0006243 | 692.6 | -0.6156 | -0.0006156 | 692.6 | -0.6127 | -0.0006127
693.1 | -0.6917 | -0.0006917 | 693.1 | -0.6516 | -0.0006516 | 693.1 | -0.6408 | -0.0006408 | 693.1 | -0.6261 | -0.0006261 | 693.1 | -0.6259 | -0.0006259 | 693.1 | -0.607 | -0.000607 | 693.1 | -0.6917 | -0.0006917 | 693.1 | -0.6513 | -0.0006513 | 693.1 | -0.6437 | -0.0006437 | 693.1 | -0.6342 | -0.0006342 | 693.1 | -0.6307 | -0.0006307 | 693.1 | -0.6283 | -0.0006283 | 693.1 | -0.6917 | -0.0006917 | 693.1 | -0.6479 | -0.0006479 | 693.1 | -0.6372 | -0.0006372 | 693.1 | -0.6243 | -0.0006243 | 693.1 | -0.6156 | -0.0006156 | 693.1 | -0.6126 | -0.0006126
693.6 | -0.6917 | -0.0006917 | 693.6 | -0.6516 | -0.0006516 | 693.6 | -0.6408 | -0.0006408 | 693.6 | -0.6261 | -0.0006261 | 693.6 | -0.6259 | -0.0006259 | 693.6 | -0.607 | -0.000607 | 693.6 | -0.6917 | -0.0006917 | 693.6 | -0.6513 | -0.0006513 | 693.6 | -0.6437 | -0.0006437 | 693.6 | -0.6342 | -0.0006342 | 693.6 | -0.6307 | -0.0006307 | 693.6 | -0.6283 | -0.0006283 | 693.6 | -0.6917 | -0.0006917 | 693.6 | -0.6479 | -0.0006479 | 693.6 | -0.6372 | -0.0006372 | 693.6 | -0.6243 | -0.0006243 | 693.6 | -0.6156 | -0.0006156 | 693.6 | -0.6127 | -0.0006127
694.1 | -0.6917 | -0.0006917 | 694.1 | -0.6516 | -0.0006516 | 694.1 | -0.6408 | -0.0006408 | 694.1 | -0.6262 | -0.0006262 | 694.1 | -0.626 | -0.000626 | 694.1 | -0.607 | -0.000607 | 694.1 | -0.6917 | -0.0006917 | 694.1 | -0.6512 | -0.0006512 | 694.1 | -0.6437 | -0.0006437 | 694.1 | -0.6342 | -0.0006342 | 694.1 | -0.6307 | -0.0006307 | 694.1 | -0.6283 | -0.0006283 | 694.1 | -0.6917 | -0.0006917 | 694.1 | -0.6479 | -0.0006479 | 694.1 | -0.6372 | -0.0006372 | 694.1 | -0.6243 | -0.0006243 | 694.1 | -0.6156 | -0.0006156 | 694.1 | -0.6127 | -0.0006127
694.6 | -0.6917 | -0.0006917 | 694.6 | -0.6516 | -0.0006516 | 694.6 | -0.6408 | -0.0006408 | 694.6 | -0.6262 | -0.0006262 | 694.6 | -0.626 | -0.000626 | 694.6 | -0.607 | -0.000607 | 694.6 | -0.6917 | -0.0006917 | 694.6 | -0.6512 | -0.0006512 | 694.6 | -0.6437 | -0.0006437 | 694.6 | -0.6342 | -0.0006342 | 694.6 | -0.6307 | -0.0006307 | 694.6 | -0.6283 | -0.0006283 | 694.6 | -0.6917 | -0.0006917 | 694.6 | -0.648 | -0.000648 | 694.6 | -0.6372 | -0.0006372 | 694.6 | -0.6243 | -0.0006243 | 694.6 | -0.6156 | -0.0006156 | 694.6 | -0.6127 | -0.0006127
695.1 | -0.6917 | -0.0006917 | 695.1 | -0.6516 | -0.0006516 | 695.1 | -0.6408 | -0.0006408 | 695.1 | -0.6262 | -0.0006262 | 695.1 | -0.626 | -0.000626 | 695.1 | -0.607 | -0.000607 | 695.1 | -0.6917 | -0.0006917 | 695.1 | -0.6512 | -0.0006512 | 695.1 | -0.6437 | -0.0006437 | 695.1 | -0.6342 | -0.0006342 | 695.1 | -0.6307 | -0.0006307 | 695.1 | -0.6283 | -0.0006283 | 695.1 | -0.6917 | -0.0006917 | 695.1 | -0.648 | -0.000648 | 695.1 | -0.6372 | -0.0006372 | 695.1 | -0.6243 | -0.0006243 | 695.1 | -0.6156 | -0.0006156 | 695.1 | -0.6127 | -0.0006127
695.6 | -0.6917 | -0.0006917 | 695.6 | -0.6517 | -0.0006517 | 695.6 | -0.6408 | -0.0006408 | 695.6 | -0.6262 | -0.0006262 | 695.6 | -0.626 | -0.000626 | 695.6 | -0.607 | -0.000607 | 695.6 | -0.6917 | -0.0006917 | 695.6 | -0.6512 | -0.0006512 | 695.6 | -0.6437 | -0.0006437 | 695.6 | -0.6342 | -0.0006342 | 695.6 | -0.6307 | -0.0006307 | 695.6 | -0.6283 | -0.0006283 | 695.6 | -0.6917 | -0.0006917 | 695.6 | -0.648 | -0.000648 | 695.6 | -0.6372 | -0.0006372 | 695.6 | -0.6243 | -0.0006243 | 695.6 | -0.6156 | -0.0006156 | 695.6 | -0.6127 | -0.0006127
696.2 | -0.6917 | -0.0006917 | 696.2 | -0.6517 | -0.0006517 | 696.2 | -0.6408 | -0.0006408 | 696.2 | -0.6262 | -0.0006262 | 696.2 | -0.626 | -0.000626 | 696.2 | -0.607 | -0.000607 | 696.2 | -0.6917 | -0.0006917 | 696.2 | -0.6512 | -0.0006512 | 696.2 | -0.6437 | -0.0006437 | 696.2 | -0.6342 | -0.0006342 | 696.2 | -0.6307 | -0.0006307 | 696.2 | -0.6283 | -0.0006283 | 696.2 | -0.6917 | -0.0006917 | 696.2 | -0.648 | -0.000648 | 696.2 | -0.6372 | -0.0006372 | 696.2 | -0.6243 | -0.0006243 | 696.2 | -0.6156 | -0.0006156 | 696.2 | -0.6127 | -0.0006127
696.7 | -0.6917 | -0.0006917 | 696.7 | -0.6517 | -0.0006517 | 696.7 | -0.6408 | -0.0006408 | 696.7 | -0.6262 | -0.0006262 | 696.7 | -0.626 | -0.000626 | 696.7 | -0.607 | -0.000607 | 696.7 | -0.6917 | -0.0006917 | 696.7 | -0.6511 | -0.0006511 | 696.7 | -0.6437 | -0.0006437 | 696.7 | -0.6342 | -0.0006342 | 696.7 | -0.6307 | -0.0006307 | 696.7 | -0.6283 | -0.0006283 | 696.7 | -0.6917 | -0.0006917 | 696.7 | -0.648 | -0.000648 | 696.7 | -0.6372 | -0.0006372 | 696.7 | -0.6243 | -0.0006243 | 696.7 | -0.6156 | -0.0006156 | 696.7 | -0.6127 | -0.0006127
697.2 | -0.6916 | -0.0006916 | 697.2 | -0.6517 | -0.0006517 | 697.2 | -0.6407 | -0.0006407 | 697.2 | -0.6262 | -0.0006262 | 697.2 | -0.626 | -0.000626 | 697.2 | -0.6071 | -0.0006071 | 697.2 | -0.6916 | -0.0006916 | 697.2 | -0.6511 | -0.0006511 | 697.2 | -0.6437 | -0.0006437 | 697.2 | -0.6342 | -0.0006342 | 697.2 | -0.6307 | -0.0006307 | 697.2 | -0.6283 | -0.0006283 | 697.2 | -0.6916 | -0.0006916 | 697.2 | -0.648 | -0.000648 | 697.2 | -0.6372 | -0.0006372 | 697.2 | -0.6243 | -0.0006243 | 697.2 | -0.6156 | -0.0006156 | 697.2 | -0.6127 | -0.0006127
697.7 | -0.6916 | -0.0006916 | 697.7 | -0.6517 | -0.0006517 | 697.7 | -0.6407 | -0.0006407 | 697.7 | -0.6262 | -0.0006262 | 697.7 | -0.626 | -0.000626 | 697.7 | -0.6071 | -0.0006071 | 697.7 | -0.6916 | -0.0006916 | 697.7 | -0.6511 | -0.0006511 | 697.7 | -0.6437 | -0.0006437 | 697.7 | -0.6342 | -0.0006342 | 697.7 | -0.6307 | -0.0006307 | 697.7 | -0.6283 | -0.0006283 | 697.7 | -0.6916 | -0.0006916 | 697.7 | -0.648 | -0.000648 | 697.7 | -0.6371 | -0.0006371 | 697.7 | -0.6243 | -0.0006243 | 697.7 | -0.6156 | -0.0006156 | 697.7 | -0.6127 | -0.0006127
698.2 | -0.6916 | -0.0006916 | 698.2 | -0.6517 | -0.0006517 | 698.2 | -0.6407 | -0.0006407 | 698.2 | -0.6262 | -0.0006262 | 698.2 | -0.626 | -0.000626 | 698.2 | -0.6071 | -0.0006071 | 698.2 | -0.6916 | -0.0006916 | 698.2 | -0.6511 | -0.0006511 | 698.2 | -0.6437 | -0.0006437 | 698.2 | -0.6342 | -0.0006342 | 698.2 | -0.6307 | -0.0006307 | 698.2 | -0.6283 | -0.0006283 | 698.2 | -0.6916 | -0.0006916 | 698.2 | -0.648 | -0.000648 | 698.2 | -0.6371 | -0.0006371 | 698.2 | -0.6243 | -0.0006243 | 698.2 | -0.6156 | -0.0006156 | 698.2 | -0.6127 | -0.0006127
698.7 | -0.6915 | -0.0006915 | 698.7 | -0.6517 | -0.0006517 | 698.7 | -0.6407 | -0.0006407 | 698.7 | -0.6262 | -0.0006262 | 698.7 | -0.626 | -0.000626 | 698.7 | -0.6071 | -0.0006071 | 698.7 | -0.6915 | -0.0006915 | 698.7 | -0.6511 | -0.0006511 | 698.7 | -0.6437 | -0.0006437 | 698.7 | -0.6342 | -0.0006342 | 698.7 | -0.6307 | -0.0006307 | 698.7 | -0.6283 | -0.0006283 | 698.7 | -0.6915 | -0.0006915 | 698.7 | -0.648 | -0.000648 | 698.7 | -0.6371 | -0.0006371 | 698.7 | -0.6243 | -0.0006243 | 698.7 | -0.6156 | -0.0006156 | 698.7 | -0.6127 | -0.0006127
699.2 | -0.6915 | -0.0006915 | 699.2 | -0.6517 | -0.0006517 | 699.2 | -0.6407 | -0.0006407 | 699.2 | -0.6263 | -0.0006263 | 699.2 | -0.626 | -0.000626 | 699.2 | -0.6071 | -0.0006071 | 699.2 | -0.6915 | -0.0006915 | 699.2 | -0.6511 | -0.0006511 | 699.2 | -0.6437 | -0.0006437 | 699.2 | -0.6342 | -0.0006342 | 699.2 | -0.6307 | -0.0006307 | 699.2 | -0.6283 | -0.0006283 | 699.2 | -0.6915 | -0.0006915 | 699.2 | -0.648 | -0.000648 | 699.2 | -0.6371 | -0.0006371 | 699.2 | -0.6243 | -0.0006243 | 699.2 | -0.6156 | -0.0006156 | 699.2 | -0.6127 | -0.0006127
699.7 | -0.6915 | -0.0006915 | 699.7 | -0.6517 | -0.0006517 | 699.7 | -0.6407 | -0.0006407 | 699.7 | -0.6263 | -0.0006263 | 699.7 | -0.6261 | -0.0006261 | 699.7 | -0.6071 | -0.0006071 | 699.7 | -0.6915 | -0.0006915 | 699.7 | -0.6511 | -0.0006511 | 699.7 | -0.6437 | -0.0006437 | 699.7 | -0.6342 | -0.0006342 | 699.7 | -0.6307 | -0.0006307 | 699.7 | -0.6283 | -0.0006283 | 699.7 | -0.6915 | -0.0006915 | 699.7 | -0.648 | -0.000648 | 699.7 | -0.6371 | -0.0006371 | 699.7 | -0.6244 | -0.0006244 | 699.7 | -0.6156 | -0.0006156 | 699.7 | -0.6127 | -0.0006127
700.2 | -0.6914 | -0.0006914 | 700.2 | -0.6518 | -0.0006518 | 700.2 | -0.6407 | -0.0006407 | 700.2 | -0.6263 | -0.0006263 | 700.2 | -0.6261 | -0.0006261 | 700.2 | -0.6071 | -0.0006071 | 700.2 | -0.6914 | -0.0006914 | 700.2 | -0.6511 | -0.0006511 | 700.2 | -0.6437 | -0.0006437 | 700.2 | -0.6342 | -0.0006342 | 700.2 | -0.6307 | -0.0006307 | 700.2 | -0.6283 | -0.0006283 | 700.2 | -0.6914 | -0.0006914 | 700.2 | -0.648 | -0.000648 | 700.2 | -0.6371 | -0.0006371 | 700.2 | -0.6244 | -0.0006244 | 700.2 | -0.6156 | -0.0006156 | 700.2 | -0.6127 | -0.0006127
700.7 | -0.6914 | -0.0006914 | 700.7 | -0.6518 | -0.0006518 | 700.7 | -0.6407 | -0.0006407 | 700.7 | -0.6263 | -0.0006263 | 700.7 | -0.6261 | -0.0006261 | 700.7 | -0.6071 | -0.0006071 | 700.7 | -0.6914 | -0.0006914 | 700.7 | -0.6511 | -0.0006511 | 700.7 | -0.6437 | -0.0006437 | 700.7 | -0.6342 | -0.0006342 | 700.7 | -0.6307 | -0.0006307 | 700.7 | -0.6283 | -0.0006283 | 700.7 | -0.6914 | -0.0006914 | 700.7 | -0.648 | -0.000648 | 700.7 | -0.6371 | -0.0006371 | 700.7 | -0.6244 | -0.0006244 | 700.7 | -0.6156 | -0.0006156 | 700.7 | -0.6127 | -0.0006127
701.3 | -0.6914 | -0.0006914 | 701.3 | -0.6518 | -0.0006518 | 701.3 | -0.6407 | -0.0006407 | 701.3 | -0.6262 | -0.0006262 | 701.3 | -0.6261 | -0.0006261 | 701.3 | -0.6071 | -0.0006071 | 701.3 | -0.6914 | -0.0006914 | 701.3 | -0.6511 | -0.0006511 | 701.3 | -0.6437 | -0.0006437 | 701.3 | -0.6343 | -0.0006343 | 701.3 | -0.6307 | -0.0006307 | 701.3 | -0.6283 | -0.0006283 | 701.3 | -0.6914 | -0.0006914 | 701.3 | -0.648 | -0.000648 | 701.3 | -0.6371 | -0.0006371 | 701.3 | -0.6244 | -0.0006244 | 701.3 | -0.6156 | -0.0006156 | 701.3 | -0.6127 | -0.0006127
701.8 | -0.6914 | -0.0006914 | 701.8 | -0.6518 | -0.0006518 | 701.8 | -0.6407 | -0.0006407 | 701.8 | -0.6262 | -0.0006262 | 701.8 | -0.6261 | -0.0006261 | 701.8 | -0.6071 | -0.0006071 | 701.8 | -0.6914 | -0.0006914 | 701.8 | -0.6511 | -0.0006511 | 701.8 | -0.6437 | -0.0006437 | 701.8 | -0.6343 | -0.0006343 | 701.8 | -0.6307 | -0.0006307 | 701.8 | -0.6283 | -0.0006283 | 701.8 | -0.6914 | -0.0006914 | 701.8 | -0.648 | -0.000648 | 701.8 | -0.6371 | -0.0006371 | 701.8 | -0.6244 | -0.0006244 | 701.8 | -0.6156 | -0.0006156 | 701.8 | -0.6127 | -0.0006127
702.3 | -0.6913 | -0.0006913 | 702.3 | -0.6518 | -0.0006518 | 702.3 | -0.6407 | -0.0006407 | 702.3 | -0.6262 | -0.0006262 | 702.3 | -0.6261 | -0.0006261 | 702.3 | -0.6071 | -0.0006071 | 702.3 | -0.6913 | -0.0006913 | 702.3 | -0.6511 | -0.0006511 | 702.3 | -0.6437 | -0.0006437 | 702.3 | -0.6343 | -0.0006343 | 702.3 | -0.6307 | -0.0006307 | 702.3 | -0.6283 | -0.0006283 | 702.3 | -0.6913 | -0.0006913 | 702.3 | -0.648 | -0.000648 | 702.3 | -0.6371 | -0.0006371 | 702.3 | -0.6243 | -0.0006243 | 702.3 | -0.6156 | -0.0006156 | 702.3 | -0.6127 | -0.0006127
702.8 | -0.6913 | -0.0006913 | 702.8 | -0.6518 | -0.0006518 | 702.8 | -0.6407 | -0.0006407 | 702.8 | -0.6262 | -0.0006262 | 702.8 | -0.6261 | -0.0006261 | 702.8 | -0.6071 | -0.0006071 | 702.8 | -0.6913 | -0.0006913 | 702.8 | -0.6511 | -0.0006511 | 702.8 | -0.6437 | -0.0006437 | 702.8 | -0.6343 | -0.0006343 | 702.8 | -0.6307 | -0.0006307 | 702.8 | -0.6283 | -0.0006283 | 702.8 | -0.6913 | -0.0006913 | 702.8 | -0.648 | -0.000648 | 702.8 | -0.6371 | -0.0006371 | 702.8 | -0.6243 | -0.0006243 | 702.8 | -0.6156 | -0.0006156 | 702.8 | -0.6127 | -0.0006127
703.3 | -0.6913 | -0.0006913 | 703.3 | -0.6518 | -0.0006518 | 703.3 | -0.6407 | -0.0006407 | 703.3 | -0.6262 | -0.0006262 | 703.3 | -0.6261 | -0.0006261 | 703.3 | -0.6071 | -0.0006071 | 703.3 | -0.6913 | -0.0006913 | 703.3 | -0.651 | -0.000651 | 703.3 | -0.6437 | -0.0006437 | 703.3 | -0.6343 | -0.0006343 | 703.3 | -0.6307 | -0.0006307 | 703.3 | -0.6283 | -0.0006283 | 703.3 | -0.6913 | -0.0006913 | 703.3 | -0.648 | -0.000648 | 703.3 | -0.6371 | -0.0006371 | 703.3 | -0.6243 | -0.0006243 | 703.3 | -0.6156 | -0.0006156 | 703.3 | -0.6127 | -0.0006127
703.8 | -0.6912 | -0.0006912 | 703.8 | -0.6518 | -0.0006518 | 703.8 | -0.6407 | -0.0006407 | 703.8 | -0.6262 | -0.0006262 | 703.8 | -0.6261 | -0.0006261 | 703.8 | -0.6071 | -0.0006071 | 703.8 | -0.6912 | -0.0006912 | 703.8 | -0.651 | -0.000651 | 703.8 | -0.6436 | -0.0006436 | 703.8 | -0.6343 | -0.0006343 | 703.8 | -0.6307 | -0.0006307 | 703.8 | -0.6283 | -0.0006283 | 703.8 | -0.6912 | -0.0006912 | 703.8 | -0.648 | -0.000648 | 703.8 | -0.6371 | -0.0006371 | 703.8 | -0.6243 | -0.0006243 | 703.8 | -0.6156 | -0.0006156 | 703.8 | -0.6127 | -0.0006127
704.3 | -0.6912 | -0.0006912 | 704.3 | -0.6518 | -0.0006518 | 704.3 | -0.6407 | -0.0006407 | 704.3 | -0.6262 | -0.0006262 | 704.3 | -0.6261 | -0.0006261 | 704.3 | -0.6072 | -0.0006072 | 704.3 | -0.6912 | -0.0006912 | 704.3 | -0.651 | -0.000651 | 704.3 | -0.6436 | -0.0006436 | 704.3 | -0.6343 | -0.0006343 | 704.3 | -0.6307 | -0.0006307 | 704.3 | -0.6283 | -0.0006283 | 704.3 | -0.6912 | -0.0006912 | 704.3 | -0.648 | -0.000648 | 704.3 | -0.6371 | -0.0006371 | 704.3 | -0.6244 | -0.0006244 | 704.3 | -0.6156 | -0.0006156 | 704.3 | -0.6127 | -0.0006127
704.8 | -0.6911 | -0.0006911 | 704.8 | -0.6518 | -0.0006518 | 704.8 | -0.6407 | -0.0006407 | 704.8 | -0.6263 | -0.0006263 | 704.8 | -0.6261 | -0.0006261 | 704.8 | -0.6072 | -0.0006072 | 704.8 | -0.6911 | -0.0006911 | 704.8 | -0.651 | -0.000651 | 704.8 | -0.6436 | -0.0006436 | 704.8 | -0.6342 | -0.0006342 | 704.8 | -0.6307 | -0.0006307 | 704.8 | -0.6283 | -0.0006283 | 704.8 | -0.6911 | -0.0006911 | 704.8 | -0.648 | -0.000648 | 704.8 | -0.6371 | -0.0006371 | 704.8 | -0.6244 | -0.0006244 | 704.8 | -0.6156 | -0.0006156 | 704.8 | -0.6127 | -0.0006127
705.3 | -0.6911 | -0.0006911 | 705.3 | -0.6518 | -0.0006518 | 705.3 | -0.6407 | -0.0006407 | 705.3 | -0.6263 | -0.0006263 | 705.3 | -0.6262 | -0.0006262 | 705.3 | -0.6072 | -0.0006072 | 705.3 | -0.6911 | -0.0006911 | 705.3 | -0.651 | -0.000651 | 705.3 | -0.6436 | -0.0006436 | 705.3 | -0.6342 | -0.0006342 | 705.3 | -0.6307 | -0.0006307 | 705.3 | -0.6283 | -0.0006283 | 705.3 | -0.6911 | -0.0006911 | 705.3 | -0.648 | -0.000648 | 705.3 | -0.6371 | -0.0006371 | 705.3 | -0.6244 | -0.0006244 | 705.3 | -0.6156 | -0.0006156 | 705.3 | -0.6127 | -0.0006127
705.8 | -0.691 | -0.000691 | 705.8 | -0.6518 | -0.0006518 | 705.8 | -0.6407 | -0.0006407 | 705.8 | -0.6263 | -0.0006263 | 705.8 | -0.6262 | -0.0006262 | 705.8 | -0.6072 | -0.0006072 | 705.8 | -0.691 | -0.000691 | 705.8 | -0.651 | -0.000651 | 705.8 | -0.6436 | -0.0006436 | 705.8 | -0.6342 | -0.0006342 | 705.8 | -0.6307 | -0.0006307 | 705.8 | -0.6283 | -0.0006283 | 705.8 | -0.691 | -0.000691 | 705.8 | -0.648 | -0.000648 | 705.8 | -0.6371 | -0.0006371 | 705.8 | -0.6244 | -0.0006244 | 705.8 | -0.6156 | -0.0006156 | 705.8 | -0.6127 | -0.0006127
706.3 | -0.691 | -0.000691 | 706.3 | -0.6518 | -0.0006518 | 706.3 | -0.6407 | -0.0006407 | 706.3 | -0.6263 | -0.0006263 | 706.3 | -0.6262 | -0.0006262 | 706.3 | -0.6072 | -0.0006072 | 706.3 | -0.691 | -0.000691 | 706.3 | -0.651 | -0.000651 | 706.3 | -0.6436 | -0.0006436 | 706.3 | -0.6342 | -0.0006342 | 706.3 | -0.6307 | -0.0006307 | 706.3 | -0.6283 | -0.0006283 | 706.3 | -0.691 | -0.000691 | 706.3 | -0.648 | -0.000648 | 706.3 | -0.6371 | -0.0006371 | 706.3 | -0.6244 | -0.0006244 | 706.3 | -0.6156 | -0.0006156 | 706.3 | -0.6127 | -0.0006127
706.9 | -0.691 | -0.000691 | 706.9 | -0.6518 | -0.0006518 | 706.9 | -0.6407 | -0.0006407 | 706.9 | -0.6263 | -0.0006263 | 706.9 | -0.6262 | -0.0006262 | 706.9 | -0.6072 | -0.0006072 | 706.9 | -0.691 | -0.000691 | 706.9 | -0.651 | -0.000651 | 706.9 | -0.6436 | -0.0006436 | 706.9 | -0.6342 | -0.0006342 | 706.9 | -0.6306 | -0.0006306 | 706.9 | -0.6283 | -0.0006283 | 706.9 | -0.691 | -0.000691 | 706.9 | -0.648 | -0.000648 | 706.9 | -0.6371 | -0.0006371 | 706.9 | -0.6244 | -0.0006244 | 706.9 | -0.6156 | -0.0006156 | 706.9 | -0.6127 | -0.0006127
707.4 | -0.6909 | -0.0006909 | 707.4 | -0.6519 | -0.0006519 | 707.4 | -0.6407 | -0.0006407 | 707.4 | -0.6263 | -0.0006263 | 707.4 | -0.6262 | -0.0006262 | 707.4 | -0.6072 | -0.0006072 | 707.4 | -0.6909 | -0.0006909 | 707.4 | -0.6509 | -0.0006509 | 707.4 | -0.6436 | -0.0006436 | 707.4 | -0.6342 | -0.0006342 | 707.4 | -0.6306 | -0.0006306 | 707.4 | -0.6283 | -0.0006283 | 707.4 | -0.6909 | -0.0006909 | 707.4 | -0.648 | -0.000648 | 707.4 | -0.6371 | -0.0006371 | 707.4 | -0.6244 | -0.0006244 | 707.4 | -0.6156 | -0.0006156 | 707.4 | -0.6127 | -0.0006127
707.9 | -0.6909 | -0.0006909 | 707.9 | -0.6519 | -0.0006519 | 707.9 | -0.6407 | -0.0006407 | 707.9 | -0.6263 | -0.0006263 | 707.9 | -0.6262 | -0.0006262 | 707.9 | -0.6072 | -0.0006072 | 707.9 | -0.6909 | -0.0006909 | 707.9 | -0.6509 | -0.0006509 | 707.9 | -0.6436 | -0.0006436 | 707.9 | -0.6342 | -0.0006342 | 707.9 | -0.6306 | -0.0006306 | 707.9 | -0.6283 | -0.0006283 | 707.9 | -0.6909 | -0.0006909 | 707.9 | -0.648 | -0.000648 | 707.9 | -0.6371 | -0.0006371 | 707.9 | -0.6244 | -0.0006244 | 707.9 | -0.6156 | -0.0006156 | 707.9 | -0.6127 | -0.0006127
708.4 | -0.6908 | -0.0006908 | 708.4 | -0.6519 | -0.0006519 | 708.4 | -0.6407 | -0.0006407 | 708.4 | -0.6263 | -0.0006263 | 708.4 | -0.6262 | -0.0006262 | 708.4 | -0.6072 | -0.0006072 | 708.4 | -0.6908 | -0.0006908 | 708.4 | -0.6509 | -0.0006509 | 708.4 | -0.6436 | -0.0006436 | 708.4 | -0.6342 | -0.0006342 | 708.4 | -0.6306 | -0.0006306 | 708.4 | -0.6283 | -0.0006283 | 708.4 | -0.6908 | -0.0006908 | 708.4 | -0.648 | -0.000648 | 708.4 | -0.6371 | -0.0006371 | 708.4 | -0.6244 | -0.0006244 | 708.4 | -0.6156 | -0.0006156 | 708.4 | -0.6127 | -0.0006127
708.9 | -0.6908 | -0.0006908 | 708.9 | -0.6519 | -0.0006519 | 708.9 | -0.6407 | -0.0006407 | 708.9 | -0.6263 | -0.0006263 | 708.9 | -0.6262 | -0.0006262 | 708.9 | -0.6072 | -0.0006072 | 708.9 | -0.6908 | -0.0006908 | 708.9 | -0.6509 | -0.0006509 | 708.9 | -0.6436 | -0.0006436 | 708.9 | -0.6342 | -0.0006342 | 708.9 | -0.6306 | -0.0006306 | 708.9 | -0.6283 | -0.0006283 | 708.9 | -0.6908 | -0.0006908 | 708.9 | -0.648 | -0.000648 | 708.9 | -0.6371 | -0.0006371 | 708.9 | -0.6244 | -0.0006244 | 708.9 | -0.6156 | -0.0006156 | 708.9 | -0.6127 | -0.0006127
709.4 | -0.6908 | -0.0006908 | 709.4 | -0.6519 | -0.0006519 | 709.4 | -0.6407 | -0.0006407 | 709.4 | -0.6264 | -0.0006264 | 709.4 | -0.6262 | -0.0006262 | 709.4 | -0.6072 | -0.0006072 | 709.4 | -0.6908 | -0.0006908 | 709.4 | -0.6509 | -0.0006509 | 709.4 | -0.6436 | -0.0006436 | 709.4 | -0.6342 | -0.0006342 | 709.4 | -0.6306 | -0.0006306 | 709.4 | -0.6283 | -0.0006283 | 709.4 | -0.6908 | -0.0006908 | 709.4 | -0.648 | -0.000648 | 709.4 | -0.6371 | -0.0006371 | 709.4 | -0.6244 | -0.0006244 | 709.4 | -0.6156 | -0.0006156 | 709.4 | -0.6127 | -0.0006127
709.9 | -0.6907 | -0.0006907 | 709.9 | -0.6519 | -0.0006519 | 709.9 | -0.6407 | -0.0006407 | 709.9 | -0.6264 | -0.0006264 | 709.9 | -0.6262 | -0.0006262 | 709.9 | -0.6072 | -0.0006072 | 709.9 | -0.6907 | -0.0006907 | 709.9 | -0.6509 | -0.0006509 | 709.9 | -0.6436 | -0.0006436 | 709.9 | -0.6342 | -0.0006342 | 709.9 | -0.6306 | -0.0006306 | 709.9 | -0.6283 | -0.0006283 | 709.9 | -0.6907 | -0.0006907 | 709.9 | -0.648 | -0.000648 | 709.9 | -0.6371 | -0.0006371 | 709.9 | -0.6244 | -0.0006244 | 709.9 | -0.6156 | -0.0006156 | 709.9 | -0.6127 | -0.0006127
710.4 | -0.6907 | -0.0006907 | 710.4 | -0.6519 | -0.0006519 | 710.4 | -0.6407 | -0.0006407 | 710.4 | -0.6264 | -0.0006264 | 710.4 | -0.6262 | -0.0006262 | 710.4 | -0.6072 | -0.0006072 | 710.4 | -0.6907 | -0.0006907 | 710.4 | -0.6509 | -0.0006509 | 710.4 | -0.6436 | -0.0006436 | 710.4 | -0.6342 | -0.0006342 | 710.4 | -0.6306 | -0.0006306 | 710.4 | -0.6283 | -0.0006283 | 710.4 | -0.6907 | -0.0006907 | 710.4 | -0.648 | -0.000648 | 710.4 | -0.6371 | -0.0006371 | 710.4 | -0.6244 | -0.0006244 | 710.4 | -0.6157 | -0.0006157 | 710.4 | -0.6128 | -0.0006128
710.9 | -0.6907 | -0.0006907 | 710.9 | -0.6519 | -0.0006519 | 710.9 | -0.6407 | -0.0006407 | 710.9 | -0.6265 | -0.0006265 | 710.9 | -0.6262 | -0.0006262 | 710.9 | -0.6072 | -0.0006072 | 710.9 | -0.6907 | -0.0006907 | 710.9 | -0.6508 | -0.0006508 | 710.9 | -0.6436 | -0.0006436 | 710.9 | -0.6342 | -0.0006342 | 710.9 | -0.6306 | -0.0006306 | 710.9 | -0.6283 | -0.0006283 | 710.9 | -0.6907 | -0.0006907 | 710.9 | -0.648 | -0.000648 | 710.9 | -0.6371 | -0.0006371 | 710.9 | -0.6244 | -0.0006244 | 710.9 | -0.6157 | -0.0006157 | 710.9 | -0.6127 | -0.0006127
711.5 | -0.6906 | -0.0006906 | 711.5 | -0.6519 | -0.0006519 | 711.5 | -0.6407 | -0.0006407 | 711.5 | -0.6264 | -0.0006264 | 711.5 | -0.6263 | -0.0006263 | 711.5 | -0.6072 | -0.0006072 | 711.5 | -0.6906 | -0.0006906 | 711.5 | -0.6508 | -0.0006508 | 711.5 | -0.6436 | -0.0006436 | 711.5 | -0.6342 | -0.0006342 | 711.5 | -0.6306 | -0.0006306 | 711.5 | -0.6283 | -0.0006283 | 711.5 | -0.6906 | -0.0006906 | 711.5 | -0.648 | -0.000648 | 711.5 | -0.6371 | -0.0006371 | 711.5 | -0.6244 | -0.0006244 | 711.5 | -0.6157 | -0.0006157 | 711.5 | -0.6127 | -0.0006127
712 | -0.6906 | -0.0006906 | 712 | -0.6519 | -0.0006519 | 712 | -0.6407 | -0.0006407 | 712 | -0.6264 | -0.0006264 | 712 | -0.6263 | -0.0006263 | 712 | -0.6073 | -0.0006073 | 712 | -0.6906 | -0.0006906 | 712 | -0.6508 | -0.0006508 | 712 | -0.6436 | -0.0006436 | 712 | -0.6342 | -0.0006342 | 712 | -0.6305 | -0.0006305 | 712 | -0.6283 | -0.0006283 | 712 | -0.6906 | -0.0006906 | 712 | -0.648 | -0.000648 | 712 | -0.6371 | -0.0006371 | 712 | -0.6244 | -0.0006244 | 712 | -0.6157 | -0.0006157 | 712 | -0.6127 | -0.0006127
712.5 | -0.6906 | -0.0006906 | 712.5 | -0.6519 | -0.0006519 | 712.5 | -0.6407 | -0.0006407 | 712.5 | -0.6264 | -0.0006264 | 712.5 | -0.6263 | -0.0006263 | 712.5 | -0.6073 | -0.0006073 | 712.5 | -0.6906 | -0.0006906 | 712.5 | -0.6508 | -0.0006508 | 712.5 | -0.6436 | -0.0006436 | 712.5 | -0.6342 | -0.0006342 | 712.5 | -0.6305 | -0.0006305 | 712.5 | -0.6283 | -0.0006283 | 712.5 | -0.6906 | -0.0006906 | 712.5 | -0.648 | -0.000648 | 712.5 | -0.6371 | -0.0006371 | 712.5 | -0.6244 | -0.0006244 | 712.5 | -0.6157 | -0.0006157 | 712.5 | -0.6127 | -0.0006127
713 | -0.6905 | -0.0006905 | 713 | -0.6519 | -0.0006519 | 713 | -0.6407 | -0.0006407 | 713 | -0.6264 | -0.0006264 | 713 | -0.6263 | -0.0006263 | 713 | -0.6073 | -0.0006073 | 713 | -0.6905 | -0.0006905 | 713 | -0.6508 | -0.0006508 | 713 | -0.6436 | -0.0006436 | 713 | -0.6342 | -0.0006342 | 713 | -0.6306 | -0.0006306 | 713 | -0.6283 | -0.0006283 | 713 | -0.6905 | -0.0006905 | 713 | -0.648 | -0.000648 | 713 | -0.6371 | -0.0006371 | 713 | -0.6244 | -0.0006244 | 713 | -0.6157 | -0.0006157 | 713 | -0.6127 | -0.0006127
713.5 | -0.6905 | -0.0006905 | 713.5 | -0.6519 | -0.0006519 | 713.5 | -0.6407 | -0.0006407 | 713.5 | -0.6264 | -0.0006264 | 713.5 | -0.6263 | -0.0006263 | 713.5 | -0.6073 | -0.0006073 | 713.5 | -0.6905 | -0.0006905 | 713.5 | -0.6508 | -0.0006508 | 713.5 | -0.6436 | -0.0006436 | 713.5 | -0.6342 | -0.0006342 | 713.5 | -0.6306 | -0.0006306 | 713.5 | -0.6283 | -0.0006283 | 713.5 | -0.6905 | -0.0006905 | 713.5 | -0.6481 | -0.0006481 | 713.5 | -0.6371 | -0.0006371 | 713.5 | -0.6244 | -0.0006244 | 713.5 | -0.6157 | -0.0006157 | 713.5 | -0.6127 | -0.0006127
714 | -0.6905 | -0.0006905 | 714 | -0.6519 | -0.0006519 | 714 | -0.6407 | -0.0006407 | 714 | -0.6265 | -0.0006265 | 714 | -0.6263 | -0.0006263 | 714 | -0.6073 | -0.0006073 | 714 | -0.6905 | -0.0006905 | 714 | -0.6508 | -0.0006508 | 714 | -0.6436 | -0.0006436 | 714 | -0.6342 | -0.0006342 | 714 | -0.6306 | -0.0006306 | 714 | -0.6283 | -0.0006283 | 714 | -0.6905 | -0.0006905 | 714 | -0.648 | -0.000648 | 714 | -0.6371 | -0.0006371 | 714 | -0.6244 | -0.0006244 | 714 | -0.6157 | -0.0006157 | 714 | -0.6127 | -0.0006127
714.5 | -0.6905 | -0.0006905 | 714.5 | -0.6519 | -0.0006519 | 714.5 | -0.6407 | -0.0006407 | 714.5 | -0.6265 | -0.0006265 | 714.5 | -0.6263 | -0.0006263 | 714.5 | -0.6073 | -0.0006073 | 714.5 | -0.6905 | -0.0006905 | 714.5 | -0.6508 | -0.0006508 | 714.5 | -0.6436 | -0.0006436 | 714.5 | -0.6342 | -0.0006342 | 714.5 | -0.6306 | -0.0006306 | 714.5 | -0.6283 | -0.0006283 | 714.5 | -0.6905 | -0.0006905 | 714.5 | -0.648 | -0.000648 | 714.5 | -0.6371 | -0.0006371 | 714.5 | -0.6244 | -0.0006244 | 714.5 | -0.6157 | -0.0006157 | 714.5 | -0.6127 | -0.0006127
715 | -0.6905 | -0.0006905 | 715 | -0.6519 | -0.0006519 | 715 | -0.6407 | -0.0006407 | 715 | -0.6265 | -0.0006265 | 715 | -0.6263 | -0.0006263 | 715 | -0.6073 | -0.0006073 | 715 | -0.6905 | -0.0006905 | 715 | -0.6507 | -0.0006507 | 715 | -0.6436 | -0.0006436 | 715 | -0.6342 | -0.0006342 | 715 | -0.6306 | -0.0006306 | 715 | -0.6283 | -0.0006283 | 715 | -0.6905 | -0.0006905 | 715 | -0.648 | -0.000648 | 715 | -0.6371 | -0.0006371 | 715 | -0.6244 | -0.0006244 | 715 | -0.6157 | -0.0006157 | 715 | -0.6127 | -0.0006127
715.5 | -0.6905 | -0.0006905 | 715.5 | -0.6519 | -0.0006519 | 715.5 | -0.6407 | -0.0006407 | 715.5 | -0.6265 | -0.0006265 | 715.5 | -0.6263 | -0.0006263 | 715.5 | -0.6073 | -0.0006073 | 715.5 | -0.6905 | -0.0006905 | 715.5 | -0.6507 | -0.0006507 | 715.5 | -0.6436 | -0.0006436 | 715.5 | -0.6342 | -0.0006342 | 715.5 | -0.6306 | -0.0006306 | 715.5 | -0.6283 | -0.0006283 | 715.5 | -0.6905 | -0.0006905 | 715.5 | -0.648 | -0.000648 | 715.5 | -0.6371 | -0.0006371 | 715.5 | -0.6244 | -0.0006244 | 715.5 | -0.6157 | -0.0006157 | 715.5 | -0.6127 | -0.0006127
716 | -0.6905 | -0.0006905 | 716 | -0.6519 | -0.0006519 | 716 | -0.6407 | -0.0006407 | 716 | -0.6265 | -0.0006265 | 716 | -0.6263 | -0.0006263 | 716 | -0.6073 | -0.0006073 | 716 | -0.6905 | -0.0006905 | 716 | -0.6507 | -0.0006507 | 716 | -0.6436 | -0.0006436 | 716 | -0.6342 | -0.0006342 | 716 | -0.6306 | -0.0006306 | 716 | -0.6283 | -0.0006283 | 716 | -0.6905 | -0.0006905 | 716 | -0.648 | -0.000648 | 716 | -0.6371 | -0.0006371 | 716 | -0.6244 | -0.0006244 | 716 | -0.6157 | -0.0006157 | 716 | -0.6127 | -0.0006127
716.5 | -0.6904 | -0.0006904 | 716.5 | -0.6519 | -0.0006519 | 716.5 | -0.6407 | -0.0006407 | 716.5 | -0.6265 | -0.0006265 | 716.5 | -0.6263 | -0.0006263 | 716.5 | -0.6073 | -0.0006073 | 716.5 | -0.6904 | -0.0006904 | 716.5 | -0.6507 | -0.0006507 | 716.5 | -0.6436 | -0.0006436 | 716.5 | -0.6342 | -0.0006342 | 716.5 | -0.6305 | -0.0006305 | 716.5 | -0.6283 | -0.0006283 | 716.5 | -0.6904 | -0.0006904 | 716.5 | -0.648 | -0.000648 | 716.5 | -0.6371 | -0.0006371 | 716.5 | -0.6244 | -0.0006244 | 716.5 | -0.6157 | -0.0006157 | 716.5 | -0.6127 | -0.0006127
717.1 | -0.6904 | -0.0006904 | 717.1 | -0.652 | -0.000652 | 717.1 | -0.6407 | -0.0006407 | 717.1 | -0.6265 | -0.0006265 | 717.1 | -0.6263 | -0.0006263 | 717.1 | -0.6073 | -0.0006073 | 717.1 | -0.6904 | -0.0006904 | 717.1 | -0.6507 | -0.0006507 | 717.1 | -0.6436 | -0.0006436 | 717.1 | -0.6342 | -0.0006342 | 717.1 | -0.6305 | -0.0006305 | 717.1 | -0.6283 | -0.0006283 | 717.1 | -0.6904 | -0.0006904 | 717.1 | -0.648 | -0.000648 | 717.1 | -0.6371 | -0.0006371 | 717.1 | -0.6244 | -0.0006244 | 717.1 | -0.6157 | -0.0006157 | 717.1 | -0.6127 | -0.0006127
717.6 | -0.6904 | -0.0006904 | 717.6 | -0.652 | -0.000652 | 717.6 | -0.6407 | -0.0006407 | 717.6 | -0.6265 | -0.0006265 | 717.6 | -0.6263 | -0.0006263 | 717.6 | -0.6073 | -0.0006073 | 717.6 | -0.6904 | -0.0006904 | 717.6 | -0.6507 | -0.0006507 | 717.6 | -0.6436 | -0.0006436 | 717.6 | -0.6342 | -0.0006342 | 717.6 | -0.6305 | -0.0006305 | 717.6 | -0.6283 | -0.0006283 | 717.6 | -0.6904 | -0.0006904 | 717.6 | -0.648 | -0.000648 | 717.6 | -0.6371 | -0.0006371 | 717.6 | -0.6244 | -0.0006244 | 717.6 | -0.6157 | -0.0006157 | 717.6 | -0.6127 | -0.0006127
718.1 | -0.6903 | -0.0006903 | 718.1 | -0.652 | -0.000652 | 718.1 | -0.6407 | -0.0006407 | 718.1 | -0.6265 | -0.0006265 | 718.1 | -0.6264 | -0.0006264 | 718.1 | -0.6074 | -0.0006074 | 718.1 | -0.6903 | -0.0006903 | 718.1 | -0.6507 | -0.0006507 | 718.1 | -0.6436 | -0.0006436 | 718.1 | -0.6342 | -0.0006342 | 718.1 | -0.6305 | -0.0006305 | 718.1 | -0.6283 | -0.0006283 | 718.1 | -0.6903 | -0.0006903 | 718.1 | -0.648 | -0.000648 | 718.1 | -0.6371 | -0.0006371 | 718.1 | -0.6244 | -0.0006244 | 718.1 | -0.6157 | -0.0006157 | 718.1 | -0.6127 | -0.0006127
718.6 | -0.6903 | -0.0006903 | 718.6 | -0.652 | -0.000652 | 718.6 | -0.6407 | -0.0006407 | 718.6 | -0.6266 | -0.0006266 | 718.6 | -0.6264 | -0.0006264 | 718.6 | -0.6074 | -0.0006074 | 718.6 | -0.6903 | -0.0006903 | 718.6 | -0.6507 | -0.0006507 | 718.6 | -0.6435 | -0.0006435 | 718.6 | -0.6342 | -0.0006342 | 718.6 | -0.6305 | -0.0006305 | 718.6 | -0.6283 | -0.0006283 | 718.6 | -0.6903 | -0.0006903 | 718.6 | -0.648 | -0.000648 | 718.6 | -0.6371 | -0.0006371 | 718.6 | -0.6244 | -0.0006244 | 718.6 | -0.6157 | -0.0006157 | 718.6 | -0.6127 | -0.0006127
719.1 | -0.6903 | -0.0006903 | 719.1 | -0.652 | -0.000652 | 719.1 | -0.6407 | -0.0006407 | 719.1 | -0.6266 | -0.0006266 | 719.1 | -0.6264 | -0.0006264 | 719.1 | -0.6074 | -0.0006074 | 719.1 | -0.6903 | -0.0006903 | 719.1 | -0.6506 | -0.0006506 | 719.1 | -0.6435 | -0.0006435 | 719.1 | -0.6342 | -0.0006342 | 719.1 | -0.6305 | -0.0006305 | 719.1 | -0.6283 | -0.0006283 | 719.1 | -0.6903 | -0.0006903 | 719.1 | -0.648 | -0.000648 | 719.1 | -0.6371 | -0.0006371 | 719.1 | -0.6244 | -0.0006244 | 719.1 | -0.6157 | -0.0006157 | 719.1 | -0.6127 | -0.0006127
719.6 | -0.6902 | -0.0006902 | 719.6 | -0.652 | -0.000652 | 719.6 | -0.6407 | -0.0006407 | 719.6 | -0.6266 | -0.0006266 | 719.6 | -0.6264 | -0.0006264 | 719.6 | -0.6074 | -0.0006074 | 719.6 | -0.6902 | -0.0006902 | 719.6 | -0.6506 | -0.0006506 | 719.6 | -0.6435 | -0.0006435 | 719.6 | -0.6342 | -0.0006342 | 719.6 | -0.6305 | -0.0006305 | 719.6 | -0.6283 | -0.0006283 | 719.6 | -0.6902 | -0.0006902 | 719.6 | -0.648 | -0.000648 | 719.6 | -0.6371 | -0.0006371 | 719.6 | -0.6244 | -0.0006244 | 719.6 | -0.6157 | -0.0006157 | 719.6 | -0.6127 | -0.0006127
720.1 | -0.6902 | -0.0006902 | 720.1 | -0.652 | -0.000652 | 720.1 | -0.6407 | -0.0006407 | 720.1 | -0.6266 | -0.0006266 | 720.1 | -0.6264 | -0.0006264 | 720.1 | -0.6074 | -0.0006074 | 720.1 | -0.6902 | -0.0006902 | 720.1 | -0.6506 | -0.0006506 | 720.1 | -0.6435 | -0.0006435 | 720.1 | -0.6342 | -0.0006342 | 720.1 | -0.6305 | -0.0006305 | 720.1 | -0.6283 | -0.0006283 | 720.1 | -0.6902 | -0.0006902 | 720.1 | -0.6479 | -0.0006479 | 720.1 | -0.6371 | -0.0006371 | 720.1 | -0.6245 | -0.0006245 | 720.1 | -0.6157 | -0.0006157 | 720.1 | -0.6127 | -0.0006127
720.6 | -0.6902 | -0.0006902 | 720.6 | -0.652 | -0.000652 | 720.6 | -0.6407 | -0.0006407 | 720.6 | -0.6266 | -0.0006266 | 720.6 | -0.6264 | -0.0006264 | 720.6 | -0.6074 | -0.0006074 | 720.6 | -0.6902 | -0.0006902 | 720.6 | -0.6506 | -0.0006506 | 720.6 | -0.6435 | -0.0006435 | 720.6 | -0.6342 | -0.0006342 | 720.6 | -0.6305 | -0.0006305 | 720.6 | -0.6283 | -0.0006283 | 720.6 | -0.6902 | -0.0006902 | 720.6 | -0.6479 | -0.0006479 | 720.6 | -0.6371 | -0.0006371 | 720.6 | -0.6244 | -0.0006244 | 720.6 | -0.6157 | -0.0006157 | 720.6 | -0.6127 | -0.0006127
721.1 | -0.6902 | -0.0006902 | 721.1 | -0.652 | -0.000652 | 721.1 | -0.6407 | -0.0006407 | 721.1 | -0.6266 | -0.0006266 | 721.1 | -0.6264 | -0.0006264 | 721.1 | -0.6074 | -0.0006074 | 721.1 | -0.6902 | -0.0006902 | 721.1 | -0.6506 | -0.0006506 | 721.1 | -0.6435 | -0.0006435 | 721.1 | -0.6342 | -0.0006342 | 721.1 | -0.6305 | -0.0006305 | 721.1 | -0.6283 | -0.0006283 | 721.1 | -0.6902 | -0.0006902 | 721.1 | -0.648 | -0.000648 | 721.1 | -0.6371 | -0.0006371 | 721.1 | -0.6244 | -0.0006244 | 721.1 | -0.6157 | -0.0006157 | 721.1 | -0.6127 | -0.0006127
721.7 | -0.6902 | -0.0006902 | 721.7 | -0.652 | -0.000652 | 721.7 | -0.6407 | -0.0006407 | 721.7 | -0.6266 | -0.0006266 | 721.7 | -0.6264 | -0.0006264 | 721.7 | -0.6074 | -0.0006074 | 721.7 | -0.6902 | -0.0006902 | 721.7 | -0.6506 | -0.0006506 | 721.7 | -0.6435 | -0.0006435 | 721.7 | -0.6342 | -0.0006342 | 721.7 | -0.6305 | -0.0006305 | 721.7 | -0.6283 | -0.0006283 | 721.7 | -0.6902 | -0.0006902 | 721.7 | -0.648 | -0.000648 | 721.7 | -0.6371 | -0.0006371 | 721.7 | -0.6244 | -0.0006244 | 721.7 | -0.6157 | -0.0006157 | 721.7 | -0.6127 | -0.0006127
722.2 | -0.6902 | -0.0006902 | 722.2 | -0.652 | -0.000652 | 722.2 | -0.6407 | -0.0006407 | 722.2 | -0.6266 | -0.0006266 | 722.2 | -0.6264 | -0.0006264 | 722.2 | -0.6074 | -0.0006074 | 722.2 | -0.6902 | -0.0006902 | 722.2 | -0.6506 | -0.0006506 | 722.2 | -0.6435 | -0.0006435 | 722.2 | -0.6342 | -0.0006342 | 722.2 | -0.6305 | -0.0006305 | 722.2 | -0.6283 | -0.0006283 | 722.2 | -0.6902 | -0.0006902 | 722.2 | -0.648 | -0.000648 | 722.2 | -0.6371 | -0.0006371 | 722.2 | -0.6244 | -0.0006244 | 722.2 | -0.6157 | -0.0006157 | 722.2 | -0.6127 | -0.0006127
722.7 | -0.6902 | -0.0006902 | 722.7 | -0.652 | -0.000652 | 722.7 | -0.6407 | -0.0006407 | 722.7 | -0.6266 | -0.0006266 | 722.7 | -0.6264 | -0.0006264 | 722.7 | -0.6074 | -0.0006074 | 722.7 | -0.6902 | -0.0006902 | 722.7 | -0.6506 | -0.0006506 | 722.7 | -0.6435 | -0.0006435 | 722.7 | -0.6342 | -0.0006342 | 722.7 | -0.6305 | -0.0006305 | 722.7 | -0.6283 | -0.0006283 | 722.7 | -0.6902 | -0.0006902 | 722.7 | -0.648 | -0.000648 | 722.7 | -0.6371 | -0.0006371 | 722.7 | -0.6244 | -0.0006244 | 722.7 | -0.6157 | -0.0006157 | 722.7 | -0.6127 | -0.0006127
723.2 | -0.6901 | -0.0006901 | 723.2 | -0.652 | -0.000652 | 723.2 | -0.6407 | -0.0006407 | 723.2 | -0.6266 | -0.0006266 | 723.2 | -0.6265 | -0.0006265 | 723.2 | -0.6074 | -0.0006074 | 723.2 | -0.6901 | -0.0006901 | 723.2 | -0.6506 | -0.0006506 | 723.2 | -0.6435 | -0.0006435 | 723.2 | -0.6341 | -0.0006341 | 723.2 | -0.6305 | -0.0006305 | 723.2 | -0.6283 | -0.0006283 | 723.2 | -0.6901 | -0.0006901 | 723.2 | -0.648 | -0.000648 | 723.2 | -0.637 | -0.000637 | 723.2 | -0.6245 | -0.0006245 | 723.2 | -0.6157 | -0.0006157 | 723.2 | -0.6127 | -0.0006127
723.7 | -0.6901 | -0.0006901 | 723.7 | -0.652 | -0.000652 | 723.7 | -0.6407 | -0.0006407 | 723.7 | -0.6266 | -0.0006266 | 723.7 | -0.6265 | -0.0006265 | 723.7 | -0.6074 | -0.0006074 | 723.7 | -0.6901 | -0.0006901 | 723.7 | -0.6506 | -0.0006506 | 723.7 | -0.6435 | -0.0006435 | 723.7 | -0.6341 | -0.0006341 | 723.7 | -0.6305 | -0.0006305 | 723.7 | -0.6283 | -0.0006283 | 723.7 | -0.6901 | -0.0006901 | 723.7 | -0.648 | -0.000648 | 723.7 | -0.637 | -0.000637 | 723.7 | -0.6245 | -0.0006245 | 723.7 | -0.6157 | -0.0006157 | 723.7 | -0.6127 | -0.0006127
724.2 | -0.6901 | -0.0006901 | 724.2 | -0.652 | -0.000652 | 724.2 | -0.6407 | -0.0006407 | 724.2 | -0.6266 | -0.0006266 | 724.2 | -0.6265 | -0.0006265 | 724.2 | -0.6074 | -0.0006074 | 724.2 | -0.6901 | -0.0006901 | 724.2 | -0.6506 | -0.0006506 | 724.2 | -0.6435 | -0.0006435 | 724.2 | -0.6341 | -0.0006341 | 724.2 | -0.6305 | -0.0006305 | 724.2 | -0.6283 | -0.0006283 | 724.2 | -0.6901 | -0.0006901 | 724.2 | -0.648 | -0.000648 | 724.2 | -0.637 | -0.000637 | 724.2 | -0.6245 | -0.0006245 | 724.2 | -0.6157 | -0.0006157 | 724.2 | -0.6127 | -0.0006127
724.7 | -0.6901 | -0.0006901 | 724.7 | -0.652 | -0.000652 | 724.7 | -0.6407 | -0.0006407 | 724.7 | -0.6266 | -0.0006266 | 724.7 | -0.6265 | -0.0006265 | 724.7 | -0.6074 | -0.0006074 | 724.7 | -0.6901 | -0.0006901 | 724.7 | -0.6506 | -0.0006506 | 724.7 | -0.6435 | -0.0006435 | 724.7 | -0.6341 | -0.0006341 | 724.7 | -0.6305 | -0.0006305 | 724.7 | -0.6283 | -0.0006283 | 724.7 | -0.6901 | -0.0006901 | 724.7 | -0.648 | -0.000648 | 724.7 | -0.637 | -0.000637 | 724.7 | -0.6245 | -0.0006245 | 724.7 | -0.6157 | -0.0006157 | 724.7 | -0.6127 | -0.0006127
725.2 | -0.69 | -0.00069 | 725.2 | -0.652 | -0.000652 | 725.2 | -0.6407 | -0.0006407 | 725.2 | -0.6266 | -0.0006266 | 725.2 | -0.6265 | -0.0006265 | 725.2 | -0.6075 | -0.0006075 | 725.2 | -0.69 | -0.00069 | 725.2 | -0.6506 | -0.0006506 | 725.2 | -0.6436 | -0.0006436 | 725.2 | -0.6341 | -0.0006341 | 725.2 | -0.6305 | -0.0006305 | 725.2 | -0.6283 | -0.0006283 | 725.2 | -0.69 | -0.00069 | 725.2 | -0.648 | -0.000648 | 725.2 | -0.637 | -0.000637 | 725.2 | -0.6245 | -0.0006245 | 725.2 | -0.6158 | -0.0006158 | 725.2 | -0.6127 | -0.0006127
725.7 | -0.69 | -0.00069 | 725.7 | -0.652 | -0.000652 | 725.7 | -0.6407 | -0.0006407 | 725.7 | -0.6266 | -0.0006266 | 725.7 | -0.6265 | -0.0006265 | 725.7 | -0.6075 | -0.0006075 | 725.7 | -0.69 | -0.00069 | 725.7 | -0.6506 | -0.0006506 | 725.7 | -0.6435 | -0.0006435 | 725.7 | -0.6341 | -0.0006341 | 725.7 | -0.6305 | -0.0006305 | 725.7 | -0.6283 | -0.0006283 | 725.7 | -0.69 | -0.00069 | 725.7 | -0.648 | -0.000648 | 725.7 | -0.637 | -0.000637 | 725.7 | -0.6246 | -0.0006246 | 725.7 | -0.6158 | -0.0006158 | 725.7 | -0.6127 | -0.0006127
726.2 | -0.69 | -0.00069 | 726.2 | -0.6521 | -0.0006521 | 726.2 | -0.6407 | -0.0006407 | 726.2 | -0.6267 | -0.0006267 | 726.2 | -0.6265 | -0.0006265 | 726.2 | -0.6075 | -0.0006075 | 726.2 | -0.69 | -0.00069 | 726.2 | -0.6506 | -0.0006506 | 726.2 | -0.6435 | -0.0006435 | 726.2 | -0.6341 | -0.0006341 | 726.2 | -0.6305 | -0.0006305 | 726.2 | -0.6283 | -0.0006283 | 726.2 | -0.69 | -0.00069 | 726.2 | -0.648 | -0.000648 | 726.2 | -0.637 | -0.000637 | 726.2 | -0.6246 | -0.0006246 | 726.2 | -0.6158 | -0.0006158 | 726.2 | -0.6127 | -0.0006127
726.8 | -0.69 | -0.00069 | 726.8 | -0.6521 | -0.0006521 | 726.8 | -0.6407 | -0.0006407 | 726.8 | -0.6267 | -0.0006267 | 726.8 | -0.6265 | -0.0006265 | 726.8 | -0.6075 | -0.0006075 | 726.8 | -0.69 | -0.00069 | 726.8 | -0.6506 | -0.0006506 | 726.8 | -0.6435 | -0.0006435 | 726.8 | -0.6341 | -0.0006341 | 726.8 | -0.6305 | -0.0006305 | 726.8 | -0.6283 | -0.0006283 | 726.8 | -0.69 | -0.00069 | 726.8 | -0.648 | -0.000648 | 726.8 | -0.637 | -0.000637 | 726.8 | -0.6246 | -0.0006246 | 726.8 | -0.6157 | -0.0006157 | 726.8 | -0.6127 | -0.0006127
727.3 | -0.6899 | -0.0006899 | 727.3 | -0.6521 | -0.0006521 | 727.3 | -0.6407 | -0.0006407 | 727.3 | -0.6267 | -0.0006267 | 727.3 | -0.6265 | -0.0006265 | 727.3 | -0.6075 | -0.0006075 | 727.3 | -0.6899 | -0.0006899 | 727.3 | -0.6506 | -0.0006506 | 727.3 | -0.6435 | -0.0006435 | 727.3 | -0.6341 | -0.0006341 | 727.3 | -0.6305 | -0.0006305 | 727.3 | -0.6283 | -0.0006283 | 727.3 | -0.6899 | -0.0006899 | 727.3 | -0.648 | -0.000648 | 727.3 | -0.637 | -0.000637 | 727.3 | -0.6246 | -0.0006246 | 727.3 | -0.6157 | -0.0006157 | 727.3 | -0.6127 | -0.0006127
727.8 | -0.6899 | -0.0006899 | 727.8 | -0.6521 | -0.0006521 | 727.8 | -0.6407 | -0.0006407 | 727.8 | -0.6267 | -0.0006267 | 727.8 | -0.6265 | -0.0006265 | 727.8 | -0.6075 | -0.0006075 | 727.8 | -0.6899 | -0.0006899 | 727.8 | -0.6506 | -0.0006506 | 727.8 | -0.6435 | -0.0006435 | 727.8 | -0.6341 | -0.0006341 | 727.8 | -0.6305 | -0.0006305 | 727.8 | -0.6283 | -0.0006283 | 727.8 | -0.6899 | -0.0006899 | 727.8 | -0.648 | -0.000648 | 727.8 | -0.637 | -0.000637 | 727.8 | -0.6246 | -0.0006246 | 727.8 | -0.6157 | -0.0006157 | 727.8 | -0.6127 | -0.0006127
728.3 | -0.6899 | -0.0006899 | 728.3 | -0.6521 | -0.0006521 | 728.3 | -0.6407 | -0.0006407 | 728.3 | -0.6267 | -0.0006267 | 728.3 | -0.6265 | -0.0006265 | 728.3 | -0.6075 | -0.0006075 | 728.3 | -0.6899 | -0.0006899 | 728.3 | -0.6506 | -0.0006506 | 728.3 | -0.6435 | -0.0006435 | 728.3 | -0.6341 | -0.0006341 | 728.3 | -0.6305 | -0.0006305 | 728.3 | -0.6283 | -0.0006283 | 728.3 | -0.6899 | -0.0006899 | 728.3 | -0.648 | -0.000648 | 728.3 | -0.637 | -0.000637 | 728.3 | -0.6246 | -0.0006246 | 728.3 | -0.6158 | -0.0006158 | 728.3 | -0.6127 | -0.0006127
728.8 | -0.6899 | -0.0006899 | 728.8 | -0.6521 | -0.0006521 | 728.8 | -0.6407 | -0.0006407 | 728.8 | -0.6267 | -0.0006267 | 728.8 | -0.6265 | -0.0006265 | 728.8 | -0.6075 | -0.0006075 | 728.8 | -0.6899 | -0.0006899 | 728.8 | -0.6506 | -0.0006506 | 728.8 | -0.6435 | -0.0006435 | 728.8 | -0.6341 | -0.0006341 | 728.8 | -0.6305 | -0.0006305 | 728.8 | -0.6283 | -0.0006283 | 728.8 | -0.6899 | -0.0006899 | 728.8 | -0.648 | -0.000648 | 728.8 | -0.637 | -0.000637 | 728.8 | -0.6246 | -0.0006246 | 728.8 | -0.6158 | -0.0006158 | 728.8 | -0.6127 | -0.0006127
729.3 | -0.6898 | -0.0006898 | 729.3 | -0.6521 | -0.0006521 | 729.3 | -0.6407 | -0.0006407 | 729.3 | -0.6267 | -0.0006267 | 729.3 | -0.6266 | -0.0006266 | 729.3 | -0.6075 | -0.0006075 | 729.3 | -0.6898 | -0.0006898 | 729.3 | -0.6506 | -0.0006506 | 729.3 | -0.6435 | -0.0006435 | 729.3 | -0.6341 | -0.0006341 | 729.3 | -0.6305 | -0.0006305 | 729.3 | -0.6283 | -0.0006283 | 729.3 | -0.6898 | -0.0006898 | 729.3 | -0.6479 | -0.0006479 | 729.3 | -0.637 | -0.000637 | 729.3 | -0.6246 | -0.0006246 | 729.3 | -0.6158 | -0.0006158 | 729.3 | -0.6127 | -0.0006127
729.8 | -0.6898 | -0.0006898 | 729.8 | -0.6521 | -0.0006521 | 729.8 | -0.6407 | -0.0006407 | 729.8 | -0.6267 | -0.0006267 | 729.8 | -0.6266 | -0.0006266 | 729.8 | -0.6075 | -0.0006075 | 729.8 | -0.6898 | -0.0006898 | 729.8 | -0.6506 | -0.0006506 | 729.8 | -0.6435 | -0.0006435 | 729.8 | -0.6341 | -0.0006341 | 729.8 | -0.6305 | -0.0006305 | 729.8 | -0.6283 | -0.0006283 | 729.8 | -0.6898 | -0.0006898 | 729.8 | -0.6479 | -0.0006479 | 729.8 | -0.637 | -0.000637 | 729.8 | -0.6246 | -0.0006246 | 729.8 | -0.6158 | -0.0006158 | 729.8 | -0.6127 | -0.0006127
730.3 | -0.6898 | -0.0006898 | 730.3 | -0.6521 | -0.0006521 | 730.3 | -0.6407 | -0.0006407 | 730.3 | -0.6267 | -0.0006267 | 730.3 | -0.6266 | -0.0006266 | 730.3 | -0.6075 | -0.0006075 | 730.3 | -0.6898 | -0.0006898 | 730.3 | -0.6506 | -0.0006506 | 730.3 | -0.6435 | -0.0006435 | 730.3 | -0.6341 | -0.0006341 | 730.3 | -0.6304 | -0.0006304 | 730.3 | -0.6283 | -0.0006283 | 730.3 | -0.6898 | -0.0006898 | 730.3 | -0.6479 | -0.0006479 | 730.3 | -0.637 | -0.000637 | 730.3 | -0.6246 | -0.0006246 | 730.3 | -0.6158 | -0.0006158 | 730.3 | -0.6127 | -0.0006127
730.8 | -0.6898 | -0.0006898 | 730.8 | -0.6521 | -0.0006521 | 730.8 | -0.6407 | -0.0006407 | 730.8 | -0.6267 | -0.0006267 | 730.8 | -0.6266 | -0.0006266 | 730.8 | -0.6075 | -0.0006075 | 730.8 | -0.6898 | -0.0006898 | 730.8 | -0.6506 | -0.0006506 | 730.8 | -0.6435 | -0.0006435 | 730.8 | -0.6341 | -0.0006341 | 730.8 | -0.6304 | -0.0006304 | 730.8 | -0.6283 | -0.0006283 | 730.8 | -0.6898 | -0.0006898 | 730.8 | -0.648 | -0.000648 | 730.8 | -0.637 | -0.000637 | 730.8 | -0.6246 | -0.0006246 | 730.8 | -0.6158 | -0.0006158 | 730.8 | -0.6127 | -0.0006127
731.3 | -0.6898 | -0.0006898 | 731.3 | -0.6521 | -0.0006521 | 731.3 | -0.6407 | -0.0006407 | 731.3 | -0.6267 | -0.0006267 | 731.3 | -0.6266 | -0.0006266 | 731.3 | -0.6076 | -0.0006076 | 731.3 | -0.6898 | -0.0006898 | 731.3 | -0.6505 | -0.0006505 | 731.3 | -0.6435 | -0.0006435 | 731.3 | -0.6341 | -0.0006341 | 731.3 | -0.6304 | -0.0006304 | 731.3 | -0.6283 | -0.0006283 | 731.3 | -0.6898 | -0.0006898 | 731.3 | -0.648 | -0.000648 | 731.3 | -0.637 | -0.000637 | 731.3 | -0.6246 | -0.0006246 | 731.3 | -0.6158 | -0.0006158 | 731.3 | -0.6127 | -0.0006127
731.8 | -0.6898 | -0.0006898 | 731.8 | -0.6521 | -0.0006521 | 731.8 | -0.6407 | -0.0006407 | 731.8 | -0.6267 | -0.0006267 | 731.8 | -0.6266 | -0.0006266 | 731.8 | -0.6076 | -0.0006076 | 731.8 | -0.6898 | -0.0006898 | 731.8 | -0.6505 | -0.0006505 | 731.8 | -0.6435 | -0.0006435 | 731.8 | -0.6341 | -0.0006341 | 731.8 | -0.6304 | -0.0006304 | 731.8 | -0.6284 | -0.0006284 | 731.8 | -0.6898 | -0.0006898 | 731.8 | -0.648 | -0.000648 | 731.8 | -0.637 | -0.000637 | 731.8 | -0.6246 | -0.0006246 | 731.8 | -0.6158 | -0.0006158 | 731.8 | -0.6127 | -0.0006127
732.4 | -0.6897 | -0.0006897 | 732.4 | -0.6521 | -0.0006521 | 732.4 | -0.6407 | -0.0006407 | 732.4 | -0.6267 | -0.0006267 | 732.4 | -0.6266 | -0.0006266 | 732.4 | -0.6076 | -0.0006076 | 732.4 | -0.6897 | -0.0006897 | 732.4 | -0.6505 | -0.0006505 | 732.4 | -0.6435 | -0.0006435 | 732.4 | -0.6341 | -0.0006341 | 732.4 | -0.6304 | -0.0006304 | 732.4 | -0.6284 | -0.0006284 | 732.4 | -0.6897 | -0.0006897 | 732.4 | -0.648 | -0.000648 | 732.4 | -0.637 | -0.000637 | 732.4 | -0.6246 | -0.0006246 | 732.4 | -0.6158 | -0.0006158 | 732.4 | -0.6127 | -0.0006127
732.9 | -0.6897 | -0.0006897 | 732.9 | -0.6521 | -0.0006521 | 732.9 | -0.6407 | -0.0006407 | 732.9 | -0.6267 | -0.0006267 | 732.9 | -0.6266 | -0.0006266 | 732.9 | -0.6076 | -0.0006076 | 732.9 | -0.6897 | -0.0006897 | 732.9 | -0.6505 | -0.0006505 | 732.9 | -0.6435 | -0.0006435 | 732.9 | -0.6341 | -0.0006341 | 732.9 | -0.6304 | -0.0006304 | 732.9 | -0.6284 | -0.0006284 | 732.9 | -0.6897 | -0.0006897 | 732.9 | -0.648 | -0.000648 | 732.9 | -0.637 | -0.000637 | 732.9 | -0.6246 | -0.0006246 | 732.9 | -0.6158 | -0.0006158 | 732.9 | -0.6127 | -0.0006127
733.4 | -0.6896 | -0.0006896 | 733.4 | -0.6521 | -0.0006521 | 733.4 | -0.6407 | -0.0006407 | 733.4 | -0.6268 | -0.0006268 | 733.4 | -0.6266 | -0.0006266 | 733.4 | -0.6076 | -0.0006076 | 733.4 | -0.6896 | -0.0006896 | 733.4 | -0.6505 | -0.0006505 | 733.4 | -0.6435 | -0.0006435 | 733.4 | -0.6341 | -0.0006341 | 733.4 | -0.6305 | -0.0006305 | 733.4 | -0.6284 | -0.0006284 | 733.4 | -0.6896 | -0.0006896 | 733.4 | -0.648 | -0.000648 | 733.4 | -0.637 | -0.000637 | 733.4 | -0.6246 | -0.0006246 | 733.4 | -0.6158 | -0.0006158 | 733.4 | -0.6128 | -0.0006128
733.9 | -0.6896 | -0.0006896 | 733.9 | -0.6521 | -0.0006521 | 733.9 | -0.6407 | -0.0006407 | 733.9 | -0.6268 | -0.0006268 | 733.9 | -0.6266 | -0.0006266 | 733.9 | -0.6076 | -0.0006076 | 733.9 | -0.6896 | -0.0006896 | 733.9 | -0.6505 | -0.0006505 | 733.9 | -0.6435 | -0.0006435 | 733.9 | -0.6341 | -0.0006341 | 733.9 | -0.6305 | -0.0006305 | 733.9 | -0.6284 | -0.0006284 | 733.9 | -0.6896 | -0.0006896 | 733.9 | -0.648 | -0.000648 | 733.9 | -0.637 | -0.000637 | 733.9 | -0.6246 | -0.0006246 | 733.9 | -0.6158 | -0.0006158 | 733.9 | -0.6128 | -0.0006128
734.4 | -0.6896 | -0.0006896 | 734.4 | -0.6521 | -0.0006521 | 734.4 | -0.6407 | -0.0006407 | 734.4 | -0.6268 | -0.0006268 | 734.4 | -0.6267 | -0.0006267 | 734.4 | -0.6076 | -0.0006076 | 734.4 | -0.6896 | -0.0006896 | 734.4 | -0.6505 | -0.0006505 | 734.4 | -0.6435 | -0.0006435 | 734.4 | -0.634 | -0.000634 | 734.4 | -0.6304 | -0.0006304 | 734.4 | -0.6284 | -0.0006284 | 734.4 | -0.6896 | -0.0006896 | 734.4 | -0.648 | -0.000648 | 734.4 | -0.637 | -0.000637 | 734.4 | -0.6246 | -0.0006246 | 734.4 | -0.6158 | -0.0006158 | 734.4 | -0.6128 | -0.0006128
734.9 | -0.6895 | -0.0006895 | 734.9 | -0.6521 | -0.0006521 | 734.9 | -0.6407 | -0.0006407 | 734.9 | -0.6268 | -0.0006268 | 734.9 | -0.6267 | -0.0006267 | 734.9 | -0.6076 | -0.0006076 | 734.9 | -0.6895 | -0.0006895 | 734.9 | -0.6505 | -0.0006505 | 734.9 | -0.6435 | -0.0006435 | 734.9 | -0.634 | -0.000634 | 734.9 | -0.6304 | -0.0006304 | 734.9 | -0.6284 | -0.0006284 | 734.9 | -0.6895 | -0.0006895 | 734.9 | -0.648 | -0.000648 | 734.9 | -0.637 | -0.000637 | 734.9 | -0.6246 | -0.0006246 | 734.9 | -0.6158 | -0.0006158 | 734.9 | -0.6128 | -0.0006128
735.4 | -0.6895 | -0.0006895 | 735.4 | -0.6521 | -0.0006521 | 735.4 | -0.6407 | -0.0006407 | 735.4 | -0.6268 | -0.0006268 | 735.4 | -0.6267 | -0.0006267 | 735.4 | -0.6076 | -0.0006076 | 735.4 | -0.6895 | -0.0006895 | 735.4 | -0.6505 | -0.0006505 | 735.4 | -0.6435 | -0.0006435 | 735.4 | -0.634 | -0.000634 | 735.4 | -0.6304 | -0.0006304 | 735.4 | -0.6284 | -0.0006284 | 735.4 | -0.6895 | -0.0006895 | 735.4 | -0.648 | -0.000648 | 735.4 | -0.637 | -0.000637 | 735.4 | -0.6246 | -0.0006246 | 735.4 | -0.6158 | -0.0006158 | 735.4 | -0.6127 | -0.0006127
735.9 | -0.6894 | -0.0006894 | 735.9 | -0.6521 | -0.0006521 | 735.9 | -0.6407 | -0.0006407 | 735.9 | -0.6268 | -0.0006268 | 735.9 | -0.6267 | -0.0006267 | 735.9 | -0.6076 | -0.0006076 | 735.9 | -0.6894 | -0.0006894 | 735.9 | -0.6505 | -0.0006505 | 735.9 | -0.6435 | -0.0006435 | 735.9 | -0.634 | -0.000634 | 735.9 | -0.6304 | -0.0006304 | 735.9 | -0.6284 | -0.0006284 | 735.9 | -0.6894 | -0.0006894 | 735.9 | -0.648 | -0.000648 | 735.9 | -0.637 | -0.000637 | 735.9 | -0.6246 | -0.0006246 | 735.9 | -0.6158 | -0.0006158 | 735.9 | -0.6127 | -0.0006127
736.4 | -0.6894 | -0.0006894 | 736.4 | -0.6521 | -0.0006521 | 736.4 | -0.6407 | -0.0006407 | 736.4 | -0.6268 | -0.0006268 | 736.4 | -0.6267 | -0.0006267 | 736.4 | -0.6076 | -0.0006076 | 736.4 | -0.6894 | -0.0006894 | 736.4 | -0.6505 | -0.0006505 | 736.4 | -0.6435 | -0.0006435 | 736.4 | -0.634 | -0.000634 | 736.4 | -0.6304 | -0.0006304 | 736.4 | -0.6284 | -0.0006284 | 736.4 | -0.6894 | -0.0006894 | 736.4 | -0.648 | -0.000648 | 736.4 | -0.637 | -0.000637 | 736.4 | -0.6246 | -0.0006246 | 736.4 | -0.6158 | -0.0006158 | 736.4 | -0.6127 | -0.0006127
737 | -0.6893 | -0.0006893 | 737 | -0.6521 | -0.0006521 | 737 | -0.6407 | -0.0006407 | 737 | -0.6268 | -0.0006268 | 737 | -0.6267 | -0.0006267 | 737 | -0.6076 | -0.0006076 | 737 | -0.6893 | -0.0006893 | 737 | -0.6505 | -0.0006505 | 737 | -0.6435 | -0.0006435 | 737 | -0.634 | -0.000634 | 737 | -0.6304 | -0.0006304 | 737 | -0.6284 | -0.0006284 | 737 | -0.6893 | -0.0006893 | 737 | -0.648 | -0.000648 | 737 | -0.637 | -0.000637 | 737 | -0.6246 | -0.0006246 | 737 | -0.6158 | -0.0006158 | 737 | -0.6127 | -0.0006127
737.5 | -0.6892 | -0.0006892 | 737.5 | -0.6521 | -0.0006521 | 737.5 | -0.6407 | -0.0006407 | 737.5 | -0.6268 | -0.0006268 | 737.5 | -0.6267 | -0.0006267 | 737.5 | -0.6076 | -0.0006076 | 737.5 | -0.6892 | -0.0006892 | 737.5 | -0.6505 | -0.0006505 | 737.5 | -0.6435 | -0.0006435 | 737.5 | -0.634 | -0.000634 | 737.5 | -0.6304 | -0.0006304 | 737.5 | -0.6284 | -0.0006284 | 737.5 | -0.6892 | -0.0006892 | 737.5 | -0.6479 | -0.0006479 | 737.5 | -0.637 | -0.000637 | 737.5 | -0.6246 | -0.0006246 | 737.5 | -0.6158 | -0.0006158 | 737.5 | -0.6127 | -0.0006127
738 | -0.6892 | -0.0006892 | 738 | -0.6521 | -0.0006521 | 738 | -0.6407 | -0.0006407 | 738 | -0.6268 | -0.0006268 | 738 | -0.6267 | -0.0006267 | 738 | -0.6076 | -0.0006076 | 738 | -0.6892 | -0.0006892 | 738 | -0.6505 | -0.0006505 | 738 | -0.6435 | -0.0006435 | 738 | -0.634 | -0.000634 | 738 | -0.6304 | -0.0006304 | 738 | -0.6284 | -0.0006284 | 738 | -0.6892 | -0.0006892 | 738 | -0.6479 | -0.0006479 | 738 | -0.637 | -0.000637 | 738 | -0.6246 | -0.0006246 | 738 | -0.6158 | -0.0006158 | 738 | -0.6127 | -0.0006127
738.5 | -0.6892 | -0.0006892 | 738.5 | -0.6521 | -0.0006521 | 738.5 | -0.6407 | -0.0006407 | 738.5 | -0.6268 | -0.0006268 | 738.5 | -0.6267 | -0.0006267 | 738.5 | -0.6076 | -0.0006076 | 738.5 | -0.6892 | -0.0006892 | 738.5 | -0.6504 | -0.0006504 | 738.5 | -0.6435 | -0.0006435 | 738.5 | -0.634 | -0.000634 | 738.5 | -0.6304 | -0.0006304 | 738.5 | -0.6284 | -0.0006284 | 738.5 | -0.6892 | -0.0006892 | 738.5 | -0.6479 | -0.0006479 | 738.5 | -0.637 | -0.000637 | 738.5 | -0.6246 | -0.0006246 | 738.5 | -0.6158 | -0.0006158 | 738.5 | -0.6127 | -0.0006127
739 | -0.6891 | -0.0006891 | 739 | -0.6521 | -0.0006521 | 739 | -0.6407 | -0.0006407 | 739 | -0.6268 | -0.0006268 | 739 | -0.6267 | -0.0006267 | 739 | -0.6076 | -0.0006076 | 739 | -0.6891 | -0.0006891 | 739 | -0.6504 | -0.0006504 | 739 | -0.6435 | -0.0006435 | 739 | -0.634 | -0.000634 | 739 | -0.6304 | -0.0006304 | 739 | -0.6284 | -0.0006284 | 739 | -0.6891 | -0.0006891 | 739 | -0.6479 | -0.0006479 | 739 | -0.637 | -0.000637 | 739 | -0.6246 | -0.0006246 | 739 | -0.6158 | -0.0006158 | 739 | -0.6127 | -0.0006127
739.5 | -0.6891 | -0.0006891 | 739.5 | -0.6521 | -0.0006521 | 739.5 | -0.6407 | -0.0006407 | 739.5 | -0.6269 | -0.0006269 | 739.5 | -0.6267 | -0.0006267 | 739.5 | -0.6077 | -0.0006077 | 739.5 | -0.6891 | -0.0006891 | 739.5 | -0.6504 | -0.0006504 | 739.5 | -0.6435 | -0.0006435 | 739.5 | -0.634 | -0.000634 | 739.5 | -0.6304 | -0.0006304 | 739.5 | -0.6284 | -0.0006284 | 739.5 | -0.6891 | -0.0006891 | 739.5 | -0.6479 | -0.0006479 | 739.5 | -0.637 | -0.000637 | 739.5 | -0.6246 | -0.0006246 | 739.5 | -0.6158 | -0.0006158 | 739.5 | -0.6127 | -0.0006127
740 | -0.6891 | -0.0006891 | 740 | -0.6521 | -0.0006521 | 740 | -0.6407 | -0.0006407 | 740 | -0.6269 | -0.0006269 | 740 | -0.6267 | -0.0006267 | 740 | -0.6077 | -0.0006077 | 740 | -0.6891 | -0.0006891 | 740 | -0.6504 | -0.0006504 | 740 | -0.6435 | -0.0006435 | 740 | -0.634 | -0.000634 | 740 | -0.6304 | -0.0006304 | 740 | -0.6284 | -0.0006284 | 740 | -0.6891 | -0.0006891 | 740 | -0.6479 | -0.0006479 | 740 | -0.637 | -0.000637 | 740 | -0.6246 | -0.0006246 | 740 | -0.6158 | -0.0006158 | 740 | -0.6127 | -0.0006127
740.5 | -0.6891 | -0.0006891 | 740.5 | -0.6521 | -0.0006521 | 740.5 | -0.6407 | -0.0006407 | 740.5 | -0.6269 | -0.0006269 | 740.5 | -0.6267 | -0.0006267 | 740.5 | -0.6077 | -0.0006077 | 740.5 | -0.6891 | -0.0006891 | 740.5 | -0.6504 | -0.0006504 | 740.5 | -0.6435 | -0.0006435 | 740.5 | -0.634 | -0.000634 | 740.5 | -0.6304 | -0.0006304 | 740.5 | -0.6284 | -0.0006284 | 740.5 | -0.6891 | -0.0006891 | 740.5 | -0.6479 | -0.0006479 | 740.5 | -0.637 | -0.000637 | 740.5 | -0.6246 | -0.0006246 | 740.5 | -0.6158 | -0.0006158 | 740.5 | -0.6127 | -0.0006127
741 | -0.689 | -0.000689 | 741 | -0.6521 | -0.0006521 | 741 | -0.6407 | -0.0006407 | 741 | -0.6269 | -0.0006269 | 741 | -0.6267 | -0.0006267 | 741 | -0.6077 | -0.0006077 | 741 | -0.689 | -0.000689 | 741 | -0.6504 | -0.0006504 | 741 | -0.6435 | -0.0006435 | 741 | -0.634 | -0.000634 | 741 | -0.6304 | -0.0006304 | 741 | -0.6284 | -0.0006284 | 741 | -0.689 | -0.000689 | 741 | -0.6479 | -0.0006479 | 741 | -0.637 | -0.000637 | 741 | -0.6246 | -0.0006246 | 741 | -0.6158 | -0.0006158 | 741 | -0.6127 | -0.0006127
741.5 | -0.689 | -0.000689 | 741.5 | -0.6521 | -0.0006521 | 741.5 | -0.6407 | -0.0006407 | 741.5 | -0.6269 | -0.0006269 | 741.5 | -0.6267 | -0.0006267 | 741.5 | -0.6077 | -0.0006077 | 741.5 | -0.689 | -0.000689 | 741.5 | -0.6504 | -0.0006504 | 741.5 | -0.6435 | -0.0006435 | 741.5 | -0.634 | -0.000634 | 741.5 | -0.6304 | -0.0006304 | 741.5 | -0.6284 | -0.0006284 | 741.5 | -0.689 | -0.000689 | 741.5 | -0.6479 | -0.0006479 | 741.5 | -0.637 | -0.000637 | 741.5 | -0.6246 | -0.0006246 | 741.5 | -0.6158 | -0.0006158 | 741.5 | -0.6127 | -0.0006127
742 | -0.6889 | -0.0006889 | 742 | -0.6521 | -0.0006521 | 742 | -0.6407 | -0.0006407 | 742 | -0.6269 | -0.0006269 | 742 | -0.6268 | -0.0006268 | 742 | -0.6077 | -0.0006077 | 742 | -0.6889 | -0.0006889 | 742 | -0.6504 | -0.0006504 | 742 | -0.6435 | -0.0006435 | 742 | -0.634 | -0.000634 | 742 | -0.6304 | -0.0006304 | 742 | -0.6284 | -0.0006284 | 742 | -0.6889 | -0.0006889 | 742 | -0.648 | -0.000648 | 742 | -0.637 | -0.000637 | 742 | -0.6246 | -0.0006246 | 742 | -0.6158 | -0.0006158 | 742 | -0.6127 | -0.0006127
742.6 | -0.6889 | -0.0006889 | 742.6 | -0.6521 | -0.0006521 | 742.6 | -0.6407 | -0.0006407 | 742.6 | -0.6269 | -0.0006269 | 742.6 | -0.6268 | -0.0006268 | 742.6 | -0.6077 | -0.0006077 | 742.6 | -0.6889 | -0.0006889 | 742.6 | -0.6504 | -0.0006504 | 742.6 | -0.6435 | -0.0006435 | 742.6 | -0.634 | -0.000634 | 742.6 | -0.6304 | -0.0006304 | 742.6 | -0.6284 | -0.0006284 | 742.6 | -0.6889 | -0.0006889 | 742.6 | -0.648 | -0.000648 | 742.6 | -0.637 | -0.000637 | 742.6 | -0.6247 | -0.0006247 | 742.6 | -0.6158 | -0.0006158 | 742.6 | -0.6127 | -0.0006127
743.1 | -0.6888 | -0.0006888 | 743.1 | -0.6521 | -0.0006521 | 743.1 | -0.6407 | -0.0006407 | 743.1 | -0.6269 | -0.0006269 | 743.1 | -0.6268 | -0.0006268 | 743.1 | -0.6077 | -0.0006077 | 743.1 | -0.6888 | -0.0006888 | 743.1 | -0.6504 | -0.0006504 | 743.1 | -0.6435 | -0.0006435 | 743.1 | -0.634 | -0.000634 | 743.1 | -0.6304 | -0.0006304 | 743.1 | -0.6284 | -0.0006284 | 743.1 | -0.6888 | -0.0006888 | 743.1 | -0.648 | -0.000648 | 743.1 | -0.637 | -0.000637 | 743.1 | -0.6247 | -0.0006247 | 743.1 | -0.6158 | -0.0006158 | 743.1 | -0.6127 | -0.0006127
743.6 | -0.6888 | -0.0006888 | 743.6 | -0.6522 | -0.0006522 | 743.6 | -0.6407 | -0.0006407 | 743.6 | -0.6269 | -0.0006269 | 743.6 | -0.6268 | -0.0006268 | 743.6 | -0.6077 | -0.0006077 | 743.6 | -0.6888 | -0.0006888 | 743.6 | -0.6504 | -0.0006504 | 743.6 | -0.6435 | -0.0006435 | 743.6 | -0.634 | -0.000634 | 743.6 | -0.6304 | -0.0006304 | 743.6 | -0.6284 | -0.0006284 | 743.6 | -0.6888 | -0.0006888 | 743.6 | -0.648 | -0.000648 | 743.6 | -0.637 | -0.000637 | 743.6 | -0.6247 | -0.0006247 | 743.6 | -0.6158 | -0.0006158 | 743.6 | -0.6127 | -0.0006127
744.1 | -0.6888 | -0.0006888 | 744.1 | -0.6522 | -0.0006522 | 744.1 | -0.6407 | -0.0006407 | 744.1 | -0.6269 | -0.0006269 | 744.1 | -0.6268 | -0.0006268 | 744.1 | -0.6077 | -0.0006077 | 744.1 | -0.6888 | -0.0006888 | 744.1 | -0.6504 | -0.0006504 | 744.1 | -0.6435 | -0.0006435 | 744.1 | -0.634 | -0.000634 | 744.1 | -0.6304 | -0.0006304 | 744.1 | -0.6284 | -0.0006284 | 744.1 | -0.6888 | -0.0006888 | 744.1 | -0.648 | -0.000648 | 744.1 | -0.637 | -0.000637 | 744.1 | -0.6247 | -0.0006247 | 744.1 | -0.6158 | -0.0006158 | 744.1 | -0.6127 | -0.0006127
744.6 | -0.6888 | -0.0006888 | 744.6 | -0.6522 | -0.0006522 | 744.6 | -0.6407 | -0.0006407 | 744.6 | -0.627 | -0.000627 | 744.6 | -0.6268 | -0.0006268 | 744.6 | -0.6077 | -0.0006077 | 744.6 | -0.6888 | -0.0006888 | 744.6 | -0.6504 | -0.0006504 | 744.6 | -0.6435 | -0.0006435 | 744.6 | -0.634 | -0.000634 | 744.6 | -0.6304 | -0.0006304 | 744.6 | -0.6284 | -0.0006284 | 744.6 | -0.6888 | -0.0006888 | 744.6 | -0.648 | -0.000648 | 744.6 | -0.637 | -0.000637 | 744.6 | -0.6247 | -0.0006247 | 744.6 | -0.6158 | -0.0006158 | 744.6 | -0.6127 | -0.0006127
745.1 | -0.6887 | -0.0006887 | 745.1 | -0.6522 | -0.0006522 | 745.1 | -0.6407 | -0.0006407 | 745.1 | -0.627 | -0.000627 | 745.1 | -0.6268 | -0.0006268 | 745.1 | -0.6077 | -0.0006077 | 745.1 | -0.6887 | -0.0006887 | 745.1 | -0.6504 | -0.0006504 | 745.1 | -0.6435 | -0.0006435 | 745.1 | -0.634 | -0.000634 | 745.1 | -0.6304 | -0.0006304 | 745.1 | -0.6284 | -0.0006284 | 745.1 | -0.6887 | -0.0006887 | 745.1 | -0.648 | -0.000648 | 745.1 | -0.637 | -0.000637 | 745.1 | -0.6247 | -0.0006247 | 745.1 | -0.6158 | -0.0006158 | 745.1 | -0.6127 | -0.0006127
745.6 | -0.6887 | -0.0006887 | 745.6 | -0.6522 | -0.0006522 | 745.6 | -0.6407 | -0.0006407 | 745.6 | -0.627 | -0.000627 | 745.6 | -0.6268 | -0.0006268 | 745.6 | -0.6077 | -0.0006077 | 745.6 | -0.6887 | -0.0006887 | 745.6 | -0.6505 | -0.0006505 | 745.6 | -0.6435 | -0.0006435 | 745.6 | -0.634 | -0.000634 | 745.6 | -0.6304 | -0.0006304 | 745.6 | -0.6284 | -0.0006284 | 745.6 | -0.6887 | -0.0006887 | 745.6 | -0.648 | -0.000648 | 745.6 | -0.637 | -0.000637 | 745.6 | -0.6247 | -0.0006247 | 745.6 | -0.6157 | -0.0006157 | 745.6 | -0.6127 | -0.0006127
746.1 | -0.6887 | -0.0006887 | 746.1 | -0.6522 | -0.0006522 | 746.1 | -0.6407 | -0.0006407 | 746.1 | -0.627 | -0.000627 | 746.1 | -0.6268 | -0.0006268 | 746.1 | -0.6078 | -0.0006078 | 746.1 | -0.6887 | -0.0006887 | 746.1 | -0.6505 | -0.0006505 | 746.1 | -0.6435 | -0.0006435 | 746.1 | -0.634 | -0.000634 | 746.1 | -0.6304 | -0.0006304 | 746.1 | -0.6284 | -0.0006284 | 746.1 | -0.6887 | -0.0006887 | 746.1 | -0.648 | -0.000648 | 746.1 | -0.637 | -0.000637 | 746.1 | -0.6247 | -0.0006247 | 746.1 | -0.6157 | -0.0006157 | 746.1 | -0.6127 | -0.0006127
746.6 | -0.6886 | -0.0006886 | 746.6 | -0.6522 | -0.0006522 | 746.6 | -0.6407 | -0.0006407 | 746.6 | -0.627 | -0.000627 | 746.6 | -0.6268 | -0.0006268 | 746.6 | -0.6078 | -0.0006078 | 746.6 | -0.6886 | -0.0006886 | 746.6 | -0.6505 | -0.0006505 | 746.6 | -0.6435 | -0.0006435 | 746.6 | -0.634 | -0.000634 | 746.6 | -0.6304 | -0.0006304 | 746.6 | -0.6284 | -0.0006284 | 746.6 | -0.6886 | -0.0006886 | 746.6 | -0.648 | -0.000648 | 746.6 | -0.637 | -0.000637 | 746.6 | -0.6247 | -0.0006247 | 746.6 | -0.6157 | -0.0006157 | 746.6 | -0.6127 | -0.0006127
747.2 | -0.6886 | -0.0006886 | 747.2 | -0.6522 | -0.0006522 | 747.2 | -0.6407 | -0.0006407 | 747.2 | -0.627 | -0.000627 | 747.2 | -0.6268 | -0.0006268 | 747.2 | -0.6078 | -0.0006078 | 747.2 | -0.6886 | -0.0006886 | 747.2 | -0.6505 | -0.0006505 | 747.2 | -0.6435 | -0.0006435 | 747.2 | -0.6339 | -0.0006339 | 747.2 | -0.6304 | -0.0006304 | 747.2 | -0.6284 | -0.0006284 | 747.2 | -0.6886 | -0.0006886 | 747.2 | -0.648 | -0.000648 | 747.2 | -0.637 | -0.000637 | 747.2 | -0.6247 | -0.0006247 | 747.2 | -0.6157 | -0.0006157 | 747.2 | -0.6127 | -0.0006127
747.7 | -0.6886 | -0.0006886 | 747.7 | -0.6522 | -0.0006522 | 747.7 | -0.6407 | -0.0006407 | 747.7 | -0.627 | -0.000627 | 747.7 | -0.6268 | -0.0006268 | 747.7 | -0.6078 | -0.0006078 | 747.7 | -0.6886 | -0.0006886 | 747.7 | -0.6505 | -0.0006505 | 747.7 | -0.6435 | -0.0006435 | 747.7 | -0.6339 | -0.0006339 | 747.7 | -0.6304 | -0.0006304 | 747.7 | -0.6284 | -0.0006284 | 747.7 | -0.6886 | -0.0006886 | 747.7 | -0.648 | -0.000648 | 747.7 | -0.637 | -0.000637 | 747.7 | -0.6247 | -0.0006247 | 747.7 | -0.6157 | -0.0006157 | 747.7 | -0.6128 | -0.0006128
748.2 | -0.6885 | -0.0006885 | 748.2 | -0.6522 | -0.0006522 | 748.2 | -0.6407 | -0.0006407 | 748.2 | -0.627 | -0.000627 | 748.2 | -0.6269 | -0.0006269 | 748.2 | -0.6078 | -0.0006078 | 748.2 | -0.6885 | -0.0006885 | 748.2 | -0.6505 | -0.0006505 | 748.2 | -0.6435 | -0.0006435 | 748.2 | -0.6339 | -0.0006339 | 748.2 | -0.6304 | -0.0006304 | 748.2 | -0.6284 | -0.0006284 | 748.2 | -0.6885 | -0.0006885 | 748.2 | -0.6481 | -0.0006481 | 748.2 | -0.637 | -0.000637 | 748.2 | -0.6247 | -0.0006247 | 748.2 | -0.6157 | -0.0006157 | 748.2 | -0.6128 | -0.0006128
748.7 | -0.6885 | -0.0006885 | 748.7 | -0.6522 | -0.0006522 | 748.7 | -0.6407 | -0.0006407 | 748.7 | -0.627 | -0.000627 | 748.7 | -0.6269 | -0.0006269 | 748.7 | -0.6078 | -0.0006078 | 748.7 | -0.6885 | -0.0006885 | 748.7 | -0.6505 | -0.0006505 | 748.7 | -0.6435 | -0.0006435 | 748.7 | -0.6339 | -0.0006339 | 748.7 | -0.6304 | -0.0006304 | 748.7 | -0.6284 | -0.0006284 | 748.7 | -0.6885 | -0.0006885 | 748.7 | -0.6481 | -0.0006481 | 748.7 | -0.637 | -0.000637 | 748.7 | -0.6247 | -0.0006247 | 748.7 | -0.6157 | -0.0006157 | 748.7 | -0.6128 | -0.0006128
749.2 | -0.6884 | -0.0006884 | 749.2 | -0.6522 | -0.0006522 | 749.2 | -0.6407 | -0.0006407 | 749.2 | -0.627 | -0.000627 | 749.2 | -0.6269 | -0.0006269 | 749.2 | -0.6078 | -0.0006078 | 749.2 | -0.6884 | -0.0006884 | 749.2 | -0.6505 | -0.0006505 | 749.2 | -0.6435 | -0.0006435 | 749.2 | -0.6339 | -0.0006339 | 749.2 | -0.6304 | -0.0006304 | 749.2 | -0.6284 | -0.0006284 | 749.2 | -0.6884 | -0.0006884 | 749.2 | -0.6481 | -0.0006481 | 749.2 | -0.637 | -0.000637 | 749.2 | -0.6247 | -0.0006247 | 749.2 | -0.6157 | -0.0006157 | 749.2 | -0.6129 | -0.0006129
749.7 | -0.6884 | -0.0006884 | 749.7 | -0.6522 | -0.0006522 | 749.7 | -0.6407 | -0.0006407 | 749.7 | -0.627 | -0.000627 | 749.7 | -0.6269 | -0.0006269 | 749.7 | -0.6078 | -0.0006078 | 749.7 | -0.6884 | -0.0006884 | 749.7 | -0.6505 | -0.0006505 | 749.7 | -0.6435 | -0.0006435 | 749.7 | -0.6339 | -0.0006339 | 749.7 | -0.6304 | -0.0006304 | 749.7 | -0.6284 | -0.0006284 | 749.7 | -0.6884 | -0.0006884 | 749.7 | -0.6481 | -0.0006481 | 749.7 | -0.637 | -0.000637 | 749.7 | -0.6247 | -0.0006247 | 749.7 | -0.6157 | -0.0006157 | 749.7 | -0.6129 | -0.0006129
750.2 | -0.6884 | -0.0006884 | 750.2 | -0.6522 | -0.0006522 | 750.2 | -0.6407 | -0.0006407 | 750.2 | -0.627 | -0.000627 | 750.2 | -0.6269 | -0.0006269 | 750.2 | -0.6078 | -0.0006078 | 750.2 | -0.6884 | -0.0006884 | 750.2 | -0.6505 | -0.0006505 | 750.2 | -0.6435 | -0.0006435 | 750.2 | -0.6339 | -0.0006339 | 750.2 | -0.6304 | -0.0006304 | 750.2 | -0.6284 | -0.0006284 | 750.2 | -0.6884 | -0.0006884 | 750.2 | -0.6481 | -0.0006481 | 750.2 | -0.637 | -0.000637 | 750.2 | -0.6247 | -0.0006247 | 750.2 | -0.6157 | -0.0006157 | 750.2 | -0.6129 | -0.0006129
750.7 | -0.6883 | -0.0006883 | 750.7 | -0.6522 | -0.0006522 | 750.7 | -0.6407 | -0.0006407 | 750.7 | -0.627 | -0.000627 | 750.7 | -0.6269 | -0.0006269 | 750.7 | -0.6078 | -0.0006078 | 750.7 | -0.6883 | -0.0006883 | 750.7 | -0.6505 | -0.0006505 | 750.7 | -0.6435 | -0.0006435 | 750.7 | -0.6339 | -0.0006339 | 750.7 | -0.6304 | -0.0006304 | 750.7 | -0.6284 | -0.0006284 | 750.7 | -0.6883 | -0.0006883 | 750.7 | -0.6481 | -0.0006481 | 750.7 | -0.637 | -0.000637 | 750.7 | -0.6247 | -0.0006247 | 750.7 | -0.6157 | -0.0006157 | 750.7 | -0.6129 | -0.0006129
751.2 | -0.6883 | -0.0006883 | 751.2 | -0.6522 | -0.0006522 | 751.2 | -0.6407 | -0.0006407 | 751.2 | -0.627 | -0.000627 | 751.2 | -0.6269 | -0.0006269 | 751.2 | -0.6078 | -0.0006078 | 751.2 | -0.6883 | -0.0006883 | 751.2 | -0.6505 | -0.0006505 | 751.2 | -0.6435 | -0.0006435 | 751.2 | -0.6339 | -0.0006339 | 751.2 | -0.6304 | -0.0006304 | 751.2 | -0.6284 | -0.0006284 | 751.2 | -0.6883 | -0.0006883 | 751.2 | -0.6481 | -0.0006481 | 751.2 | -0.637 | -0.000637 | 751.2 | -0.6247 | -0.0006247 | 751.2 | -0.6157 | -0.0006157 | 751.2 | -0.6129 | -0.0006129
751.7 | -0.6883 | -0.0006883 | 751.7 | -0.6522 | -0.0006522 | 751.7 | -0.6407 | -0.0006407 | 751.7 | -0.627 | -0.000627 | 751.7 | -0.6269 | -0.0006269 | 751.7 | -0.6078 | -0.0006078 | 751.7 | -0.6883 | -0.0006883 | 751.7 | -0.6505 | -0.0006505 | 751.7 | -0.6435 | -0.0006435 | 751.7 | -0.6339 | -0.0006339 | 751.7 | -0.6304 | -0.0006304 | 751.7 | -0.6284 | -0.0006284 | 751.7 | -0.6883 | -0.0006883 | 751.7 | -0.6481 | -0.0006481 | 751.7 | -0.637 | -0.000637 | 751.7 | -0.6247 | -0.0006247 | 751.7 | -0.6157 | -0.0006157 | 751.7 | -0.6129 | -0.0006129
752.3 | -0.6883 | -0.0006883 | 752.3 | -0.6522 | -0.0006522 | 752.3 | -0.6407 | -0.0006407 | 752.3 | -0.627 | -0.000627 | 752.3 | -0.6269 | -0.0006269 | 752.3 | -0.6079 | -0.0006079 | 752.3 | -0.6883 | -0.0006883 | 752.3 | -0.6505 | -0.0006505 | 752.3 | -0.6435 | -0.0006435 | 752.3 | -0.6339 | -0.0006339 | 752.3 | -0.6304 | -0.0006304 | 752.3 | -0.6284 | -0.0006284 | 752.3 | -0.6883 | -0.0006883 | 752.3 | -0.6481 | -0.0006481 | 752.3 | -0.637 | -0.000637 | 752.3 | -0.6247 | -0.0006247 | 752.3 | -0.6157 | -0.0006157 | 752.3 | -0.6129 | -0.0006129
752.8 | -0.6883 | -0.0006883 | 752.8 | -0.6522 | -0.0006522 | 752.8 | -0.6407 | -0.0006407 | 752.8 | -0.6271 | -0.0006271 | 752.8 | -0.6269 | -0.0006269 | 752.8 | -0.6079 | -0.0006079 | 752.8 | -0.6883 | -0.0006883 | 752.8 | -0.6505 | -0.0006505 | 752.8 | -0.6435 | -0.0006435 | 752.8 | -0.6339 | -0.0006339 | 752.8 | -0.6304 | -0.0006304 | 752.8 | -0.6284 | -0.0006284 | 752.8 | -0.6883 | -0.0006883 | 752.8 | -0.6482 | -0.0006482 | 752.8 | -0.637 | -0.000637 | 752.8 | -0.6247 | -0.0006247 | 752.8 | -0.6157 | -0.0006157 | 752.8 | -0.6129 | -0.0006129
753.3 | -0.6882 | -0.0006882 | 753.3 | -0.6522 | -0.0006522 | 753.3 | -0.6407 | -0.0006407 | 753.3 | -0.6271 | -0.0006271 | 753.3 | -0.6269 | -0.0006269 | 753.3 | -0.6079 | -0.0006079 | 753.3 | -0.6882 | -0.0006882 | 753.3 | -0.6505 | -0.0006505 | 753.3 | -0.6435 | -0.0006435 | 753.3 | -0.6339 | -0.0006339 | 753.3 | -0.6304 | -0.0006304 | 753.3 | -0.6283 | -0.0006283 | 753.3 | -0.6882 | -0.0006882 | 753.3 | -0.6482 | -0.0006482 | 753.3 | -0.637 | -0.000637 | 753.3 | -0.6247 | -0.0006247 | 753.3 | -0.6158 | -0.0006158 | 753.3 | -0.6129 | -0.0006129
753.8 | -0.6882 | -0.0006882 | 753.8 | -0.6523 | -0.0006523 | 753.8 | -0.6407 | -0.0006407 | 753.8 | -0.6271 | -0.0006271 | 753.8 | -0.6269 | -0.0006269 | 753.8 | -0.6079 | -0.0006079 | 753.8 | -0.6882 | -0.0006882 | 753.8 | -0.6505 | -0.0006505 | 753.8 | -0.6435 | -0.0006435 | 753.8 | -0.6339 | -0.0006339 | 753.8 | -0.6304 | -0.0006304 | 753.8 | -0.6283 | -0.0006283 | 753.8 | -0.6882 | -0.0006882 | 753.8 | -0.6482 | -0.0006482 | 753.8 | -0.6369 | -0.0006369 | 753.8 | -0.6247 | -0.0006247 | 753.8 | -0.6158 | -0.0006158 | 753.8 | -0.6129 | -0.0006129
754.3 | -0.6882 | -0.0006882 | 754.3 | -0.6523 | -0.0006523 | 754.3 | -0.6407 | -0.0006407 | 754.3 | -0.6271 | -0.0006271 | 754.3 | -0.6269 | -0.0006269 | 754.3 | -0.6079 | -0.0006079 | 754.3 | -0.6882 | -0.0006882 | 754.3 | -0.6505 | -0.0006505 | 754.3 | -0.6435 | -0.0006435 | 754.3 | -0.6339 | -0.0006339 | 754.3 | -0.6304 | -0.0006304 | 754.3 | -0.6283 | -0.0006283 | 754.3 | -0.6882 | -0.0006882 | 754.3 | -0.6482 | -0.0006482 | 754.3 | -0.6369 | -0.0006369 | 754.3 | -0.6247 | -0.0006247 | 754.3 | -0.6158 | -0.0006158 | 754.3 | -0.6129 | -0.0006129
754.8 | -0.6881 | -0.0006881 | 754.8 | -0.6523 | -0.0006523 | 754.8 | -0.6407 | -0.0006407 | 754.8 | -0.6271 | -0.0006271 | 754.8 | -0.6269 | -0.0006269 | 754.8 | -0.6079 | -0.0006079 | 754.8 | -0.6881 | -0.0006881 | 754.8 | -0.6505 | -0.0006505 | 754.8 | -0.6435 | -0.0006435 | 754.8 | -0.6339 | -0.0006339 | 754.8 | -0.6304 | -0.0006304 | 754.8 | -0.6283 | -0.0006283 | 754.8 | -0.6881 | -0.0006881 | 754.8 | -0.6482 | -0.0006482 | 754.8 | -0.6369 | -0.0006369 | 754.8 | -0.6246 | -0.0006246 | 754.8 | -0.6158 | -0.0006158 | 754.8 | -0.6129 | -0.0006129
755.3 | -0.6881 | -0.0006881 | 755.3 | -0.6523 | -0.0006523 | 755.3 | -0.6407 | -0.0006407 | 755.3 | -0.6271 | -0.0006271 | 755.3 | -0.6269 | -0.0006269 | 755.3 | -0.6079 | -0.0006079 | 755.3 | -0.6881 | -0.0006881 | 755.3 | -0.6505 | -0.0006505 | 755.3 | -0.6435 | -0.0006435 | 755.3 | -0.6339 | -0.0006339 | 755.3 | -0.6304 | -0.0006304 | 755.3 | -0.6283 | -0.0006283 | 755.3 | -0.6881 | -0.0006881 | 755.3 | -0.6481 | -0.0006481 | 755.3 | -0.6369 | -0.0006369 | 755.3 | -0.6246 | -0.0006246 | 755.3 | -0.6157 | -0.0006157 | 755.3 | -0.6129 | -0.0006129
755.8 | -0.688 | -0.000688 | 755.8 | -0.6523 | -0.0006523 | 755.8 | -0.6407 | -0.0006407 | 755.8 | -0.6271 | -0.0006271 | 755.8 | -0.627 | -0.000627 | 755.8 | -0.6079 | -0.0006079 | 755.8 | -0.688 | -0.000688 | 755.8 | -0.6505 | -0.0006505 | 755.8 | -0.6435 | -0.0006435 | 755.8 | -0.6339 | -0.0006339 | 755.8 | -0.6304 | -0.0006304 | 755.8 | -0.6283 | -0.0006283 | 755.8 | -0.688 | -0.000688 | 755.8 | -0.6481 | -0.0006481 | 755.8 | -0.6369 | -0.0006369 | 755.8 | -0.6246 | -0.0006246 | 755.8 | -0.6157 | -0.0006157 | 755.8 | -0.6129 | -0.0006129
756.3 | -0.688 | -0.000688 | 756.3 | -0.6523 | -0.0006523 | 756.3 | -0.6407 | -0.0006407 | 756.3 | -0.6271 | -0.0006271 | 756.3 | -0.627 | -0.000627 | 756.3 | -0.6079 | -0.0006079 | 756.3 | -0.688 | -0.000688 | 756.3 | -0.6505 | -0.0006505 | 756.3 | -0.6435 | -0.0006435 | 756.3 | -0.6339 | -0.0006339 | 756.3 | -0.6304 | -0.0006304 | 756.3 | -0.6283 | -0.0006283 | 756.3 | -0.688 | -0.000688 | 756.3 | -0.6481 | -0.0006481 | 756.3 | -0.6369 | -0.0006369 | 756.3 | -0.6246 | -0.0006246 | 756.3 | -0.6157 | -0.0006157 | 756.3 | -0.6129 | -0.0006129
756.8 | -0.688 | -0.000688 | 756.8 | -0.6523 | -0.0006523 | 756.8 | -0.6407 | -0.0006407 | 756.8 | -0.6271 | -0.0006271 | 756.8 | -0.627 | -0.000627 | 756.8 | -0.6079 | -0.0006079 | 756.8 | -0.688 | -0.000688 | 756.8 | -0.6505 | -0.0006505 | 756.8 | -0.6435 | -0.0006435 | 756.8 | -0.6339 | -0.0006339 | 756.8 | -0.6304 | -0.0006304 | 756.8 | -0.6283 | -0.0006283 | 756.8 | -0.688 | -0.000688 | 756.8 | -0.6481 | -0.0006481 | 756.8 | -0.6369 | -0.0006369 | 756.8 | -0.6246 | -0.0006246 | 756.8 | -0.6157 | -0.0006157 | 756.8 | -0.6129 | -0.0006129
757.3 | -0.6879 | -0.0006879 | 757.3 | -0.6523 | -0.0006523 | 757.3 | -0.6407 | -0.0006407 | 757.3 | -0.6271 | -0.0006271 | 757.3 | -0.627 | -0.000627 | 757.3 | -0.6079 | -0.0006079 | 757.3 | -0.6879 | -0.0006879 | 757.3 | -0.6505 | -0.0006505 | 757.3 | -0.6435 | -0.0006435 | 757.3 | -0.6339 | -0.0006339 | 757.3 | -0.6304 | -0.0006304 | 757.3 | -0.6283 | -0.0006283 | 757.3 | -0.6879 | -0.0006879 | 757.3 | -0.6482 | -0.0006482 | 757.3 | -0.637 | -0.000637 | 757.3 | -0.6246 | -0.0006246 | 757.3 | -0.6157 | -0.0006157 | 757.3 | -0.6129 | -0.0006129
757.9 | -0.6879 | -0.0006879 | 757.9 | -0.6523 | -0.0006523 | 757.9 | -0.6407 | -0.0006407 | 757.9 | -0.6271 | -0.0006271 | 757.9 | -0.627 | -0.000627 | 757.9 | -0.6079 | -0.0006079 | 757.9 | -0.6879 | -0.0006879 | 757.9 | -0.6505 | -0.0006505 | 757.9 | -0.6435 | -0.0006435 | 757.9 | -0.6339 | -0.0006339 | 757.9 | -0.6304 | -0.0006304 | 757.9 | -0.6283 | -0.0006283 | 757.9 | -0.6879 | -0.0006879 | 757.9 | -0.6482 | -0.0006482 | 757.9 | -0.637 | -0.000637 | 757.9 | -0.6246 | -0.0006246 | 757.9 | -0.6157 | -0.0006157 | 757.9 | -0.6129 | -0.0006129
758.4 | -0.6878 | -0.0006878 | 758.4 | -0.6523 | -0.0006523 | 758.4 | -0.6407 | -0.0006407 | 758.4 | -0.6271 | -0.0006271 | 758.4 | -0.627 | -0.000627 | 758.4 | -0.6079 | -0.0006079 | 758.4 | -0.6878 | -0.0006878 | 758.4 | -0.6505 | -0.0006505 | 758.4 | -0.6435 | -0.0006435 | 758.4 | -0.6339 | -0.0006339 | 758.4 | -0.6304 | -0.0006304 | 758.4 | -0.6283 | -0.0006283 | 758.4 | -0.6878 | -0.0006878 | 758.4 | -0.6482 | -0.0006482 | 758.4 | -0.637 | -0.000637 | 758.4 | -0.6246 | -0.0006246 | 758.4 | -0.6157 | -0.0006157 | 758.4 | -0.6129 | -0.0006129
758.9 | -0.6878 | -0.0006878 | 758.9 | -0.6523 | -0.0006523 | 758.9 | -0.6407 | -0.0006407 | 758.9 | -0.6271 | -0.0006271 | 758.9 | -0.627 | -0.000627 | 758.9 | -0.6079 | -0.0006079 | 758.9 | -0.6878 | -0.0006878 | 758.9 | -0.6504 | -0.0006504 | 758.9 | -0.6435 | -0.0006435 | 758.9 | -0.6339 | -0.0006339 | 758.9 | -0.6304 | -0.0006304 | 758.9 | -0.6283 | -0.0006283 | 758.9 | -0.6878 | -0.0006878 | 758.9 | -0.6481 | -0.0006481 | 758.9 | -0.637 | -0.000637 | 758.9 | -0.6246 | -0.0006246 | 758.9 | -0.6157 | -0.0006157 | 758.9 | -0.6129 | -0.0006129
759.4 | -0.6878 | -0.0006878 | 759.4 | -0.6523 | -0.0006523 | 759.4 | -0.6407 | -0.0006407 | 759.4 | -0.6272 | -0.0006272 | 759.4 | -0.627 | -0.000627 | 759.4 | -0.6079 | -0.0006079 | 759.4 | -0.6878 | -0.0006878 | 759.4 | -0.6504 | -0.0006504 | 759.4 | -0.6435 | -0.0006435 | 759.4 | -0.6339 | -0.0006339 | 759.4 | -0.6304 | -0.0006304 | 759.4 | -0.6283 | -0.0006283 | 759.4 | -0.6878 | -0.0006878 | 759.4 | -0.6481 | -0.0006481 | 759.4 | -0.637 | -0.000637 | 759.4 | -0.6246 | -0.0006246 | 759.4 | -0.6157 | -0.0006157 | 759.4 | -0.6129 | -0.0006129
759.9 | -0.6878 | -0.0006878 | 759.9 | -0.6523 | -0.0006523 | 759.9 | -0.6407 | -0.0006407 | 759.9 | -0.6272 | -0.0006272 | 759.9 | -0.627 | -0.000627 | 759.9 | -0.6079 | -0.0006079 | 759.9 | -0.6878 | -0.0006878 | 759.9 | -0.6504 | -0.0006504 | 759.9 | -0.6435 | -0.0006435 | 759.9 | -0.6339 | -0.0006339 | 759.9 | -0.6304 | -0.0006304 | 759.9 | -0.6283 | -0.0006283 | 759.9 | -0.6878 | -0.0006878 | 759.9 | -0.6481 | -0.0006481 | 759.9 | -0.637 | -0.000637 | 759.9 | -0.6247 | -0.0006247 | 759.9 | -0.6157 | -0.0006157 | 759.9 | -0.6129 | -0.0006129
760.4 | -0.6877 | -0.0006877 | 760.4 | -0.6523 | -0.0006523 | 760.4 | -0.6407 | -0.0006407 | 760.4 | -0.6272 | -0.0006272 | 760.4 | -0.627 | -0.000627 | 760.4 | -0.6079 | -0.0006079 | 760.4 | -0.6877 | -0.0006877 | 760.4 | -0.6504 | -0.0006504 | 760.4 | -0.6435 | -0.0006435 | 760.4 | -0.6339 | -0.0006339 | 760.4 | -0.6303 | -0.0006303 | 760.4 | -0.6283 | -0.0006283 | 760.4 | -0.6877 | -0.0006877 | 760.4 | -0.6481 | -0.0006481 | 760.4 | -0.637 | -0.000637 | 760.4 | -0.6247 | -0.0006247 | 760.4 | -0.6157 | -0.0006157 | 760.4 | -0.6129 | -0.0006129
760.9 | -0.6877 | -0.0006877 | 760.9 | -0.6523 | -0.0006523 | 760.9 | -0.6407 | -0.0006407 | 760.9 | -0.6272 | -0.0006272 | 760.9 | -0.627 | -0.000627 | 760.9 | -0.608 | -0.000608 | 760.9 | -0.6877 | -0.0006877 | 760.9 | -0.6504 | -0.0006504 | 760.9 | -0.6435 | -0.0006435 | 760.9 | -0.6339 | -0.0006339 | 760.9 | -0.6303 | -0.0006303 | 760.9 | -0.6283 | -0.0006283 | 760.9 | -0.6877 | -0.0006877 | 760.9 | -0.6481 | -0.0006481 | 760.9 | -0.637 | -0.000637 | 760.9 | -0.6247 | -0.0006247 | 760.9 | -0.6157 | -0.0006157 | 760.9 | -0.6129 | -0.0006129
761.4 | -0.6876 | -0.0006876 | 761.4 | -0.6523 | -0.0006523 | 761.4 | -0.6407 | -0.0006407 | 761.4 | -0.6272 | -0.0006272 | 761.4 | -0.627 | -0.000627 | 761.4 | -0.608 | -0.000608 | 761.4 | -0.6876 | -0.0006876 | 761.4 | -0.6504 | -0.0006504 | 761.4 | -0.6435 | -0.0006435 | 761.4 | -0.6339 | -0.0006339 | 761.4 | -0.6303 | -0.0006303 | 761.4 | -0.6284 | -0.0006284 | 761.4 | -0.6876 | -0.0006876 | 761.4 | -0.6481 | -0.0006481 | 761.4 | -0.637 | -0.000637 | 761.4 | -0.6246 | -0.0006246 | 761.4 | -0.6157 | -0.0006157 | 761.4 | -0.6129 | -0.0006129
761.9 | -0.6876 | -0.0006876 | 761.9 | -0.6523 | -0.0006523 | 761.9 | -0.6407 | -0.0006407 | 761.9 | -0.6272 | -0.0006272 | 761.9 | -0.627 | -0.000627 | 761.9 | -0.608 | -0.000608 | 761.9 | -0.6876 | -0.0006876 | 761.9 | -0.6504 | -0.0006504 | 761.9 | -0.6434 | -0.0006434 | 761.9 | -0.6339 | -0.0006339 | 761.9 | -0.6303 | -0.0006303 | 761.9 | -0.6284 | -0.0006284 | 761.9 | -0.6876 | -0.0006876 | 761.9 | -0.6481 | -0.0006481 | 761.9 | -0.637 | -0.000637 | 761.9 | -0.6246 | -0.0006246 | 761.9 | -0.6157 | -0.0006157 | 761.9 | -0.6129 | -0.0006129
762.5 | -0.6876 | -0.0006876 | 762.5 | -0.6523 | -0.0006523 | 762.5 | -0.6407 | -0.0006407 | 762.5 | -0.6272 | -0.0006272 | 762.5 | -0.6271 | -0.0006271 | 762.5 | -0.608 | -0.000608 | 762.5 | -0.6876 | -0.0006876 | 762.5 | -0.6504 | -0.0006504 | 762.5 | -0.6434 | -0.0006434 | 762.5 | -0.6339 | -0.0006339 | 762.5 | -0.6303 | -0.0006303 | 762.5 | -0.6284 | -0.0006284 | 762.5 | -0.6876 | -0.0006876 | 762.5 | -0.6481 | -0.0006481 | 762.5 | -0.637 | -0.000637 | 762.5 | -0.6246 | -0.0006246 | 762.5 | -0.6157 | -0.0006157 | 762.5 | -0.6129 | -0.0006129
763 | -0.6875 | -0.0006875 | 763 | -0.6523 | -0.0006523 | 763 | -0.6407 | -0.0006407 | 763 | -0.6272 | -0.0006272 | 763 | -0.6271 | -0.0006271 | 763 | -0.608 | -0.000608 | 763 | -0.6875 | -0.0006875 | 763 | -0.6504 | -0.0006504 | 763 | -0.6434 | -0.0006434 | 763 | -0.6339 | -0.0006339 | 763 | -0.6303 | -0.0006303 | 763 | -0.6284 | -0.0006284 | 763 | -0.6875 | -0.0006875 | 763 | -0.6481 | -0.0006481 | 763 | -0.637 | -0.000637 | 763 | -0.6246 | -0.0006246 | 763 | -0.6157 | -0.0006157 | 763 | -0.6129 | -0.0006129
763.5 | -0.6875 | -0.0006875 | 763.5 | -0.6524 | -0.0006524 | 763.5 | -0.6407 | -0.0006407 | 763.5 | -0.6272 | -0.0006272 | 763.5 | -0.6271 | -0.0006271 | 763.5 | -0.608 | -0.000608 | 763.5 | -0.6875 | -0.0006875 | 763.5 | -0.6504 | -0.0006504 | 763.5 | -0.6434 | -0.0006434 | 763.5 | -0.6339 | -0.0006339 | 763.5 | -0.6303 | -0.0006303 | 763.5 | -0.6284 | -0.0006284 | 763.5 | -0.6875 | -0.0006875 | 763.5 | -0.6481 | -0.0006481 | 763.5 | -0.637 | -0.000637 | 763.5 | -0.6246 | -0.0006246 | 763.5 | -0.6157 | -0.0006157 | 763.5 | -0.6129 | -0.0006129
764 | -0.6875 | -0.0006875 | 764 | -0.6524 | -0.0006524 | 764 | -0.6407 | -0.0006407 | 764 | -0.6272 | -0.0006272 | 764 | -0.6271 | -0.0006271 | 764 | -0.608 | -0.000608 | 764 | -0.6875 | -0.0006875 | 764 | -0.6504 | -0.0006504 | 764 | -0.6434 | -0.0006434 | 764 | -0.6339 | -0.0006339 | 764 | -0.6303 | -0.0006303 | 764 | -0.6284 | -0.0006284 | 764 | -0.6875 | -0.0006875 | 764 | -0.6482 | -0.0006482 | 764 | -0.637 | -0.000637 | 764 | -0.6246 | -0.0006246 | 764 | -0.6157 | -0.0006157 | 764 | -0.6129 | -0.0006129
764.5 | -0.6875 | -0.0006875 | 764.5 | -0.6524 | -0.0006524 | 764.5 | -0.6407 | -0.0006407 | 764.5 | -0.6272 | -0.0006272 | 764.5 | -0.6271 | -0.0006271 | 764.5 | -0.608 | -0.000608 | 764.5 | -0.6875 | -0.0006875 | 764.5 | -0.6504 | -0.0006504 | 764.5 | -0.6434 | -0.0006434 | 764.5 | -0.6339 | -0.0006339 | 764.5 | -0.6303 | -0.0006303 | 764.5 | -0.6284 | -0.0006284 | 764.5 | -0.6875 | -0.0006875 | 764.5 | -0.6482 | -0.0006482 | 764.5 | -0.637 | -0.000637 | 764.5 | -0.6246 | -0.0006246 | 764.5 | -0.6157 | -0.0006157 | 764.5 | -0.6129 | -0.0006129
765 | -0.6875 | -0.0006875 | 765 | -0.6524 | -0.0006524 | 765 | -0.6407 | -0.0006407 | 765 | -0.6273 | -0.0006273 | 765 | -0.6271 | -0.0006271 | 765 | -0.608 | -0.000608 | 765 | -0.6875 | -0.0006875 | 765 | -0.6504 | -0.0006504 | 765 | -0.6434 | -0.0006434 | 765 | -0.6339 | -0.0006339 | 765 | -0.6303 | -0.0006303 | 765 | -0.6284 | -0.0006284 | 765 | -0.6875 | -0.0006875 | 765 | -0.6481 | -0.0006481 | 765 | -0.637 | -0.000637 | 765 | -0.6246 | -0.0006246 | 765 | -0.6157 | -0.0006157 | 765 | -0.6129 | -0.0006129
765.5 | -0.6875 | -0.0006875 | 765.5 | -0.6524 | -0.0006524 | 765.5 | -0.6407 | -0.0006407 | 765.5 | -0.6272 | -0.0006272 | 765.5 | -0.6271 | -0.0006271 | 765.5 | -0.608 | -0.000608 | 765.5 | -0.6875 | -0.0006875 | 765.5 | -0.6503 | -0.0006503 | 765.5 | -0.6434 | -0.0006434 | 765.5 | -0.6339 | -0.0006339 | 765.5 | -0.6303 | -0.0006303 | 765.5 | -0.6284 | -0.0006284 | 765.5 | -0.6875 | -0.0006875 | 765.5 | -0.6481 | -0.0006481 | 765.5 | -0.637 | -0.000637 | 765.5 | -0.6246 | -0.0006246 | 765.5 | -0.6157 | -0.0006157 | 765.5 | -0.6129 | -0.0006129
766 | -0.6875 | -0.0006875 | 766 | -0.6524 | -0.0006524 | 766 | -0.6407 | -0.0006407 | 766 | -0.6272 | -0.0006272 | 766 | -0.6271 | -0.0006271 | 766 | -0.608 | -0.000608 | 766 | -0.6875 | -0.0006875 | 766 | -0.6503 | -0.0006503 | 766 | -0.6434 | -0.0006434 | 766 | -0.6339 | -0.0006339 | 766 | -0.6303 | -0.0006303 | 766 | -0.6284 | -0.0006284 | 766 | -0.6875 | -0.0006875 | 766 | -0.6481 | -0.0006481 | 766 | -0.637 | -0.000637 | 766 | -0.6246 | -0.0006246 | 766 | -0.6157 | -0.0006157 | 766 | -0.6129 | -0.0006129
766.5 | -0.6875 | -0.0006875 | 766.5 | -0.6524 | -0.0006524 | 766.5 | -0.6407 | -0.0006407 | 766.5 | -0.6272 | -0.0006272 | 766.5 | -0.6271 | -0.0006271 | 766.5 | -0.608 | -0.000608 | 766.5 | -0.6875 | -0.0006875 | 766.5 | -0.6503 | -0.0006503 | 766.5 | -0.6434 | -0.0006434 | 766.5 | -0.6339 | -0.0006339 | 766.5 | -0.6303 | -0.0006303 | 766.5 | -0.6284 | -0.0006284 | 766.5 | -0.6875 | -0.0006875 | 766.5 | -0.6481 | -0.0006481 | 766.5 | -0.637 | -0.000637 | 766.5 | -0.6246 | -0.0006246 | 766.5 | -0.6157 | -0.0006157 | 766.5 | -0.6129 | -0.0006129
767 | -0.6875 | -0.0006875 | 767 | -0.6524 | -0.0006524 | 767 | -0.6407 | -0.0006407 | 767 | -0.6272 | -0.0006272 | 767 | -0.6271 | -0.0006271 | 767 | -0.608 | -0.000608 | 767 | -0.6875 | -0.0006875 | 767 | -0.6503 | -0.0006503 | 767 | -0.6434 | -0.0006434 | 767 | -0.6339 | -0.0006339 | 767 | -0.6303 | -0.0006303 | 767 | -0.6284 | -0.0006284 | 767 | -0.6875 | -0.0006875 | 767 | -0.6481 | -0.0006481 | 767 | -0.637 | -0.000637 | 767 | -0.6246 | -0.0006246 | 767 | -0.6157 | -0.0006157 | 767 | -0.6129 | -0.0006129
767.5 | -0.6875 | -0.0006875 | 767.5 | -0.6524 | -0.0006524 | 767.5 | -0.6407 | -0.0006407 | 767.5 | -0.6272 | -0.0006272 | 767.5 | -0.6271 | -0.0006271 | 767.5 | -0.608 | -0.000608 | 767.5 | -0.6875 | -0.0006875 | 767.5 | -0.6503 | -0.0006503 | 767.5 | -0.6434 | -0.0006434 | 767.5 | -0.6339 | -0.0006339 | 767.5 | -0.6303 | -0.0006303 | 767.5 | -0.6284 | -0.0006284 | 767.5 | -0.6875 | -0.0006875 | 767.5 | -0.6481 | -0.0006481 | 767.5 | -0.637 | -0.000637 | 767.5 | -0.6246 | -0.0006246 | 767.5 | -0.6157 | -0.0006157 | 767.5 | -0.6129 | -0.0006129
768.1 | -0.6875 | -0.0006875 | 768.1 | -0.6524 | -0.0006524 | 768.1 | -0.6407 | -0.0006407 | 768.1 | -0.6272 | -0.0006272 | 768.1 | -0.6271 | -0.0006271 | 768.1 | -0.6081 | -0.0006081 | 768.1 | -0.6875 | -0.0006875 | 768.1 | -0.6503 | -0.0006503 | 768.1 | -0.6434 | -0.0006434 | 768.1 | -0.6339 | -0.0006339 | 768.1 | -0.6303 | -0.0006303 | 768.1 | -0.6284 | -0.0006284 | 768.1 | -0.6875 | -0.0006875 | 768.1 | -0.6481 | -0.0006481 | 768.1 | -0.637 | -0.000637 | 768.1 | -0.6246 | -0.0006246 | 768.1 | -0.6157 | -0.0006157 | 768.1 | -0.6129 | -0.0006129
768.6 | -0.6875 | -0.0006875 | 768.6 | -0.6524 | -0.0006524 | 768.6 | -0.6407 | -0.0006407 | 768.6 | -0.6273 | -0.0006273 | 768.6 | -0.6271 | -0.0006271 | 768.6 | -0.6081 | -0.0006081 | 768.6 | -0.6875 | -0.0006875 | 768.6 | -0.6503 | -0.0006503 | 768.6 | -0.6434 | -0.0006434 | 768.6 | -0.6339 | -0.0006339 | 768.6 | -0.6303 | -0.0006303 | 768.6 | -0.6284 | -0.0006284 | 768.6 | -0.6875 | -0.0006875 | 768.6 | -0.6481 | -0.0006481 | 768.6 | -0.6369 | -0.0006369 | 768.6 | -0.6246 | -0.0006246 | 768.6 | -0.6157 | -0.0006157 | 768.6 | -0.6129 | -0.0006129
769.1 | -0.6875 | -0.0006875 | 769.1 | -0.6524 | -0.0006524 | 769.1 | -0.6407 | -0.0006407 | 769.1 | -0.6273 | -0.0006273 | 769.1 | -0.6272 | -0.0006272 | 769.1 | -0.6081 | -0.0006081 | 769.1 | -0.6875 | -0.0006875 | 769.1 | -0.6503 | -0.0006503 | 769.1 | -0.6434 | -0.0006434 | 769.1 | -0.6339 | -0.0006339 | 769.1 | -0.6303 | -0.0006303 | 769.1 | -0.6283 | -0.0006283 | 769.1 | -0.6875 | -0.0006875 | 769.1 | -0.6481 | -0.0006481 | 769.1 | -0.6369 | -0.0006369 | 769.1 | -0.6246 | -0.0006246 | 769.1 | -0.6157 | -0.0006157 | 769.1 | -0.6129 | -0.0006129
769.6 | -0.6875 | -0.0006875 | 769.6 | -0.6524 | -0.0006524 | 769.6 | -0.6407 | -0.0006407 | 769.6 | -0.6273 | -0.0006273 | 769.6 | -0.6272 | -0.0006272 | 769.6 | -0.6081 | -0.0006081 | 769.6 | -0.6875 | -0.0006875 | 769.6 | -0.6502 | -0.0006502 | 769.6 | -0.6434 | -0.0006434 | 769.6 | -0.6339 | -0.0006339 | 769.6 | -0.6303 | -0.0006303 | 769.6 | -0.6283 | -0.0006283 | 769.6 | -0.6875 | -0.0006875 | 769.6 | -0.6482 | -0.0006482 | 769.6 | -0.6369 | -0.0006369 | 769.6 | -0.6246 | -0.0006246 | 769.6 | -0.6157 | -0.0006157 | 769.6 | -0.6129 | -0.0006129
770.1 | -0.6875 | -0.0006875 | 770.1 | -0.6524 | -0.0006524 | 770.1 | -0.6407 | -0.0006407 | 770.1 | -0.6273 | -0.0006273 | 770.1 | -0.6272 | -0.0006272 | 770.1 | -0.6081 | -0.0006081 | 770.1 | -0.6875 | -0.0006875 | 770.1 | -0.6502 | -0.0006502 | 770.1 | -0.6434 | -0.0006434 | 770.1 | -0.6339 | -0.0006339 | 770.1 | -0.6303 | -0.0006303 | 770.1 | -0.6283 | -0.0006283 | 770.1 | -0.6875 | -0.0006875 | 770.1 | -0.6482 | -0.0006482 | 770.1 | -0.6369 | -0.0006369 | 770.1 | -0.6246 | -0.0006246 | 770.1 | -0.6157 | -0.0006157 | 770.1 | -0.6129 | -0.0006129
770.6 | -0.6875 | -0.0006875 | 770.6 | -0.6524 | -0.0006524 | 770.6 | -0.6407 | -0.0006407 | 770.6 | -0.6273 | -0.0006273 | 770.6 | -0.6272 | -0.0006272 | 770.6 | -0.6081 | -0.0006081 | 770.6 | -0.6875 | -0.0006875 | 770.6 | -0.6502 | -0.0006502 | 770.6 | -0.6434 | -0.0006434 | 770.6 | -0.6339 | -0.0006339 | 770.6 | -0.6303 | -0.0006303 | 770.6 | -0.6283 | -0.0006283 | 770.6 | -0.6875 | -0.0006875 | 770.6 | -0.6482 | -0.0006482 | 770.6 | -0.6369 | -0.0006369 | 770.6 | -0.6246 | -0.0006246 | 770.6 | -0.6157 | -0.0006157 | 770.6 | -0.6129 | -0.0006129
771.1 | -0.6874 | -0.0006874 | 771.1 | -0.6524 | -0.0006524 | 771.1 | -0.6407 | -0.0006407 | 771.1 | -0.6273 | -0.0006273 | 771.1 | -0.6272 | -0.0006272 | 771.1 | -0.6081 | -0.0006081 | 771.1 | -0.6874 | -0.0006874 | 771.1 | -0.6502 | -0.0006502 | 771.1 | -0.6434 | -0.0006434 | 771.1 | -0.6339 | -0.0006339 | 771.1 | -0.6303 | -0.0006303 | 771.1 | -0.6283 | -0.0006283 | 771.1 | -0.6874 | -0.0006874 | 771.1 | -0.6482 | -0.0006482 | 771.1 | -0.6369 | -0.0006369 | 771.1 | -0.6246 | -0.0006246 | 771.1 | -0.6157 | -0.0006157 | 771.1 | -0.6129 | -0.0006129
771.6 | -0.6874 | -0.0006874 | 771.6 | -0.6525 | -0.0006525 | 771.6 | -0.6407 | -0.0006407 | 771.6 | -0.6273 | -0.0006273 | 771.6 | -0.6272 | -0.0006272 | 771.6 | -0.6081 | -0.0006081 | 771.6 | -0.6874 | -0.0006874 | 771.6 | -0.6502 | -0.0006502 | 771.6 | -0.6434 | -0.0006434 | 771.6 | -0.6339 | -0.0006339 | 771.6 | -0.6303 | -0.0006303 | 771.6 | -0.6283 | -0.0006283 | 771.6 | -0.6874 | -0.0006874 | 771.6 | -0.6482 | -0.0006482 | 771.6 | -0.6369 | -0.0006369 | 771.6 | -0.6246 | -0.0006246 | 771.6 | -0.6157 | -0.0006157 | 771.6 | -0.6129 | -0.0006129
772.1 | -0.6873 | -0.0006873 | 772.1 | -0.6525 | -0.0006525 | 772.1 | -0.6407 | -0.0006407 | 772.1 | -0.6273 | -0.0006273 | 772.1 | -0.6272 | -0.0006272 | 772.1 | -0.6081 | -0.0006081 | 772.1 | -0.6873 | -0.0006873 | 772.1 | -0.6502 | -0.0006502 | 772.1 | -0.6434 | -0.0006434 | 772.1 | -0.6339 | -0.0006339 | 772.1 | -0.6303 | -0.0006303 | 772.1 | -0.6283 | -0.0006283 | 772.1 | -0.6873 | -0.0006873 | 772.1 | -0.6483 | -0.0006483 | 772.1 | -0.6369 | -0.0006369 | 772.1 | -0.6246 | -0.0006246 | 772.1 | -0.6158 | -0.0006158 | 772.1 | -0.6129 | -0.0006129
772.7 | -0.6873 | -0.0006873 | 772.7 | -0.6525 | -0.0006525 | 772.7 | -0.6407 | -0.0006407 | 772.7 | -0.6273 | -0.0006273 | 772.7 | -0.6272 | -0.0006272 | 772.7 | -0.6081 | -0.0006081 | 772.7 | -0.6873 | -0.0006873 | 772.7 | -0.6502 | -0.0006502 | 772.7 | -0.6434 | -0.0006434 | 772.7 | -0.6339 | -0.0006339 | 772.7 | -0.6303 | -0.0006303 | 772.7 | -0.6283 | -0.0006283 | 772.7 | -0.6873 | -0.0006873 | 772.7 | -0.6482 | -0.0006482 | 772.7 | -0.6369 | -0.0006369 | 772.7 | -0.6246 | -0.0006246 | 772.7 | -0.6158 | -0.0006158 | 772.7 | -0.6129 | -0.0006129
773.2 | -0.6873 | -0.0006873 | 773.2 | -0.6525 | -0.0006525 | 773.2 | -0.6407 | -0.0006407 | 773.2 | -0.6273 | -0.0006273 | 773.2 | -0.6272 | -0.0006272 | 773.2 | -0.6081 | -0.0006081 | 773.2 | -0.6873 | -0.0006873 | 773.2 | -0.6502 | -0.0006502 | 773.2 | -0.6435 | -0.0006435 | 773.2 | -0.6339 | -0.0006339 | 773.2 | -0.6303 | -0.0006303 | 773.2 | -0.6283 | -0.0006283 | 773.2 | -0.6873 | -0.0006873 | 773.2 | -0.6482 | -0.0006482 | 773.2 | -0.6369 | -0.0006369 | 773.2 | -0.6246 | -0.0006246 | 773.2 | -0.6158 | -0.0006158 | 773.2 | -0.6129 | -0.0006129
773.7 | -0.6873 | -0.0006873 | 773.7 | -0.6525 | -0.0006525 | 773.7 | -0.6407 | -0.0006407 | 773.7 | -0.6273 | -0.0006273 | 773.7 | -0.6272 | -0.0006272 | 773.7 | -0.6081 | -0.0006081 | 773.7 | -0.6873 | -0.0006873 | 773.7 | -0.6502 | -0.0006502 | 773.7 | -0.6435 | -0.0006435 | 773.7 | -0.6339 | -0.0006339 | 773.7 | -0.6303 | -0.0006303 | 773.7 | -0.6283 | -0.0006283 | 773.7 | -0.6873 | -0.0006873 | 773.7 | -0.6482 | -0.0006482 | 773.7 | -0.6369 | -0.0006369 | 773.7 | -0.6246 | -0.0006246 | 773.7 | -0.6158 | -0.0006158 | 773.7 | -0.6129 | -0.0006129
774.2 | -0.6873 | -0.0006873 | 774.2 | -0.6525 | -0.0006525 | 774.2 | -0.6407 | -0.0006407 | 774.2 | -0.6273 | -0.0006273 | 774.2 | -0.6272 | -0.0006272 | 774.2 | -0.6081 | -0.0006081 | 774.2 | -0.6873 | -0.0006873 | 774.2 | -0.6502 | -0.0006502 | 774.2 | -0.6435 | -0.0006435 | 774.2 | -0.6339 | -0.0006339 | 774.2 | -0.6303 | -0.0006303 | 774.2 | -0.6283 | -0.0006283 | 774.2 | -0.6873 | -0.0006873 | 774.2 | -0.6482 | -0.0006482 | 774.2 | -0.6369 | -0.0006369 | 774.2 | -0.6246 | -0.0006246 | 774.2 | -0.6158 | -0.0006158 | 774.2 | -0.6129 | -0.0006129
774.7 | -0.6873 | -0.0006873 | 774.7 | -0.6525 | -0.0006525 | 774.7 | -0.6407 | -0.0006407 | 774.7 | -0.6273 | -0.0006273 | 774.7 | -0.6272 | -0.0006272 | 774.7 | -0.6081 | -0.0006081 | 774.7 | -0.6873 | -0.0006873 | 774.7 | -0.6502 | -0.0006502 | 774.7 | -0.6435 | -0.0006435 | 774.7 | -0.6339 | -0.0006339 | 774.7 | -0.6303 | -0.0006303 | 774.7 | -0.6283 | -0.0006283 | 774.7 | -0.6873 | -0.0006873 | 774.7 | -0.6482 | -0.0006482 | 774.7 | -0.6369 | -0.0006369 | 774.7 | -0.6246 | -0.0006246 | 774.7 | -0.6158 | -0.0006158 | 774.7 | -0.6129 | -0.0006129
775.2 | -0.6873 | -0.0006873 | 775.2 | -0.6525 | -0.0006525 | 775.2 | -0.6407 | -0.0006407 | 775.2 | -0.6273 | -0.0006273 | 775.2 | -0.6273 | -0.0006273 | 775.2 | -0.6081 | -0.0006081 | 775.2 | -0.6873 | -0.0006873 | 775.2 | -0.6502 | -0.0006502 | 775.2 | -0.6435 | -0.0006435 | 775.2 | -0.6339 | -0.0006339 | 775.2 | -0.6303 | -0.0006303 | 775.2 | -0.6283 | -0.0006283 | 775.2 | -0.6873 | -0.0006873 | 775.2 | -0.6482 | -0.0006482 | 775.2 | -0.6369 | -0.0006369 | 775.2 | -0.6246 | -0.0006246 | 775.2 | -0.6158 | -0.0006158 | 775.2 | -0.6129 | -0.0006129
775.7 | -0.6874 | -0.0006874 | 775.7 | -0.6525 | -0.0006525 | 775.7 | -0.6407 | -0.0006407 | 775.7 | -0.6273 | -0.0006273 | 775.7 | -0.6273 | -0.0006273 | 775.7 | -0.6081 | -0.0006081 | 775.7 | -0.6874 | -0.0006874 | 775.7 | -0.6502 | -0.0006502 | 775.7 | -0.6435 | -0.0006435 | 775.7 | -0.6339 | -0.0006339 | 775.7 | -0.6303 | -0.0006303 | 775.7 | -0.6283 | -0.0006283 | 775.7 | -0.6874 | -0.0006874 | 775.7 | -0.6483 | -0.0006483 | 775.7 | -0.6369 | -0.0006369 | 775.7 | -0.6246 | -0.0006246 | 775.7 | -0.6158 | -0.0006158 | 775.7 | -0.6129 | -0.0006129
776.2 | -0.6874 | -0.0006874 | 776.2 | -0.6525 | -0.0006525 | 776.2 | -0.6407 | -0.0006407 | 776.2 | -0.6273 | -0.0006273 | 776.2 | -0.6273 | -0.0006273 | 776.2 | -0.6082 | -0.0006082 | 776.2 | -0.6874 | -0.0006874 | 776.2 | -0.6502 | -0.0006502 | 776.2 | -0.6435 | -0.0006435 | 776.2 | -0.6339 | -0.0006339 | 776.2 | -0.6303 | -0.0006303 | 776.2 | -0.6283 | -0.0006283 | 776.2 | -0.6874 | -0.0006874 | 776.2 | -0.6483 | -0.0006483 | 776.2 | -0.6369 | -0.0006369 | 776.2 | -0.6246 | -0.0006246 | 776.2 | -0.6158 | -0.0006158 | 776.2 | -0.6129 | -0.0006129
776.7 | -0.6873 | -0.0006873 | 776.7 | -0.6525 | -0.0006525 | 776.7 | -0.6407 | -0.0006407 | 776.7 | -0.6273 | -0.0006273 | 776.7 | -0.6273 | -0.0006273 | 776.7 | -0.6082 | -0.0006082 | 776.7 | -0.6873 | -0.0006873 | 776.7 | -0.6502 | -0.0006502 | 776.7 | -0.6435 | -0.0006435 | 776.7 | -0.6339 | -0.0006339 | 776.7 | -0.6303 | -0.0006303 | 776.7 | -0.6283 | -0.0006283 | 776.7 | -0.6873 | -0.0006873 | 776.7 | -0.6483 | -0.0006483 | 776.7 | -0.6369 | -0.0006369 | 776.7 | -0.6247 | -0.0006247 | 776.7 | -0.6158 | -0.0006158 | 776.7 | -0.6129 | -0.0006129
777.2 | -0.6873 | -0.0006873 | 777.2 | -0.6525 | -0.0006525 | 777.2 | -0.6407 | -0.0006407 | 777.2 | -0.6274 | -0.0006274 | 777.2 | -0.6273 | -0.0006273 | 777.2 | -0.6082 | -0.0006082 | 777.2 | -0.6873 | -0.0006873 | 777.2 | -0.6502 | -0.0006502 | 777.2 | -0.6435 | -0.0006435 | 777.2 | -0.6339 | -0.0006339 | 777.2 | -0.6303 | -0.0006303 | 777.2 | -0.6283 | -0.0006283 | 777.2 | -0.6873 | -0.0006873 | 777.2 | -0.6483 | -0.0006483 | 777.2 | -0.6369 | -0.0006369 | 777.2 | -0.6247 | -0.0006247 | 777.2 | -0.6158 | -0.0006158 | 777.2 | -0.6129 | -0.0006129
777.8 | -0.6873 | -0.0006873 | 777.8 | -0.6525 | -0.0006525 | 777.8 | -0.6407 | -0.0006407 | 777.8 | -0.6274 | -0.0006274 | 777.8 | -0.6273 | -0.0006273 | 777.8 | -0.6082 | -0.0006082 | 777.8 | -0.6873 | -0.0006873 | 777.8 | -0.6502 | -0.0006502 | 777.8 | -0.6435 | -0.0006435 | 777.8 | -0.6339 | -0.0006339 | 777.8 | -0.6304 | -0.0006304 | 777.8 | -0.6283 | -0.0006283 | 777.8 | -0.6873 | -0.0006873 | 777.8 | -0.6483 | -0.0006483 | 777.8 | -0.6369 | -0.0006369 | 777.8 | -0.6247 | -0.0006247 | 777.8 | -0.6158 | -0.0006158 | 777.8 | -0.6129 | -0.0006129
778.3 | -0.6872 | -0.0006872 | 778.3 | -0.6525 | -0.0006525 | 778.3 | -0.6407 | -0.0006407 | 778.3 | -0.6274 | -0.0006274 | 778.3 | -0.6273 | -0.0006273 | 778.3 | -0.6082 | -0.0006082 | 778.3 | -0.6872 | -0.0006872 | 778.3 | -0.6502 | -0.0006502 | 778.3 | -0.6435 | -0.0006435 | 778.3 | -0.6339 | -0.0006339 | 778.3 | -0.6304 | -0.0006304 | 778.3 | -0.6283 | -0.0006283 | 778.3 | -0.6872 | -0.0006872 | 778.3 | -0.6483 | -0.0006483 | 778.3 | -0.6369 | -0.0006369 | 778.3 | -0.6247 | -0.0006247 | 778.3 | -0.6158 | -0.0006158 | 778.3 | -0.6129 | -0.0006129
778.8 | -0.6872 | -0.0006872 | 778.8 | -0.6525 | -0.0006525 | 778.8 | -0.6407 | -0.0006407 | 778.8 | -0.6274 | -0.0006274 | 778.8 | -0.6273 | -0.0006273 | 778.8 | -0.6082 | -0.0006082 | 778.8 | -0.6872 | -0.0006872 | 778.8 | -0.6501 | -0.0006501 | 778.8 | -0.6435 | -0.0006435 | 778.8 | -0.6339 | -0.0006339 | 778.8 | -0.6304 | -0.0006304 | 778.8 | -0.6283 | -0.0006283 | 778.8 | -0.6872 | -0.0006872 | 778.8 | -0.6483 | -0.0006483 | 778.8 | -0.6369 | -0.0006369 | 778.8 | -0.6247 | -0.0006247 | 778.8 | -0.6158 | -0.0006158 | 778.8 | -0.6129 | -0.0006129
779.3 | -0.6871 | -0.0006871 | 779.3 | -0.6525 | -0.0006525 | 779.3 | -0.6407 | -0.0006407 | 779.3 | -0.6274 | -0.0006274 | 779.3 | -0.6273 | -0.0006273 | 779.3 | -0.6082 | -0.0006082 | 779.3 | -0.6871 | -0.0006871 | 779.3 | -0.6501 | -0.0006501 | 779.3 | -0.6435 | -0.0006435 | 779.3 | -0.6339 | -0.0006339 | 779.3 | -0.6304 | -0.0006304 | 779.3 | -0.6283 | -0.0006283 | 779.3 | -0.6871 | -0.0006871 | 779.3 | -0.6483 | -0.0006483 | 779.3 | -0.6369 | -0.0006369 | 779.3 | -0.6247 | -0.0006247 | 779.3 | -0.6158 | -0.0006158 | 779.3 | -0.6129 | -0.0006129
779.8 | -0.6871 | -0.0006871 | 779.8 | -0.6525 | -0.0006525 | 779.8 | -0.6407 | -0.0006407 | 779.8 | -0.6274 | -0.0006274 | 779.8 | -0.6273 | -0.0006273 | 779.8 | -0.6082 | -0.0006082 | 779.8 | -0.6871 | -0.0006871 | 779.8 | -0.6501 | -0.0006501 | 779.8 | -0.6435 | -0.0006435 | 779.8 | -0.6339 | -0.0006339 | 779.8 | -0.6303 | -0.0006303 | 779.8 | -0.6283 | -0.0006283 | 779.8 | -0.6871 | -0.0006871 | 779.8 | -0.6483 | -0.0006483 | 779.8 | -0.6369 | -0.0006369 | 779.8 | -0.6247 | -0.0006247 | 779.8 | -0.6158 | -0.0006158 | 779.8 | -0.613 | -0.000613
780.3 | -0.6871 | -0.0006871 | 780.3 | -0.6525 | -0.0006525 | 780.3 | -0.6407 | -0.0006407 | 780.3 | -0.6274 | -0.0006274 | 780.3 | -0.6273 | -0.0006273 | 780.3 | -0.6082 | -0.0006082 | 780.3 | -0.6871 | -0.0006871 | 780.3 | -0.6501 | -0.0006501 | 780.3 | -0.6435 | -0.0006435 | 780.3 | -0.6339 | -0.0006339 | 780.3 | -0.6303 | -0.0006303 | 780.3 | -0.6283 | -0.0006283 | 780.3 | -0.6871 | -0.0006871 | 780.3 | -0.6483 | -0.0006483 | 780.3 | -0.6369 | -0.0006369 | 780.3 | -0.6247 | -0.0006247 | 780.3 | -0.6158 | -0.0006158 | 780.3 | -0.613 | -0.000613
780.8 | -0.6871 | -0.0006871 | 780.8 | -0.6526 | -0.0006526 | 780.8 | -0.6407 | -0.0006407 | 780.8 | -0.6274 | -0.0006274 | 780.8 | -0.6273 | -0.0006273 | 780.8 | -0.6082 | -0.0006082 | 780.8 | -0.6871 | -0.0006871 | 780.8 | -0.6501 | -0.0006501 | 780.8 | -0.6435 | -0.0006435 | 780.8 | -0.6339 | -0.0006339 | 780.8 | -0.6303 | -0.0006303 | 780.8 | -0.6283 | -0.0006283 | 780.8 | -0.6871 | -0.0006871 | 780.8 | -0.6483 | -0.0006483 | 780.8 | -0.6369 | -0.0006369 | 780.8 | -0.6247 | -0.0006247 | 780.8 | -0.6158 | -0.0006158 | 780.8 | -0.613 | -0.000613
781.3 | -0.6871 | -0.0006871 | 781.3 | -0.6526 | -0.0006526 | 781.3 | -0.6407 | -0.0006407 | 781.3 | -0.6274 | -0.0006274 | 781.3 | -0.6273 | -0.0006273 | 781.3 | -0.6082 | -0.0006082 | 781.3 | -0.6871 | -0.0006871 | 781.3 | -0.6501 | -0.0006501 | 781.3 | -0.6436 | -0.0006436 | 781.3 | -0.6338 | -0.0006338 | 781.3 | -0.6303 | -0.0006303 | 781.3 | -0.6283 | -0.0006283 | 781.3 | -0.6871 | -0.0006871 | 781.3 | -0.6483 | -0.0006483 | 781.3 | -0.6369 | -0.0006369 | 781.3 | -0.6247 | -0.0006247 | 781.3 | -0.6158 | -0.0006158 | 781.3 | -0.613 | -0.000613
781.8 | -0.6871 | -0.0006871 | 781.8 | -0.6526 | -0.0006526 | 781.8 | -0.6407 | -0.0006407 | 781.8 | -0.6274 | -0.0006274 | 781.8 | -0.6273 | -0.0006273 | 781.8 | -0.6082 | -0.0006082 | 781.8 | -0.6871 | -0.0006871 | 781.8 | -0.6501 | -0.0006501 | 781.8 | -0.6436 | -0.0006436 | 781.8 | -0.6338 | -0.0006338 | 781.8 | -0.6303 | -0.0006303 | 781.8 | -0.6283 | -0.0006283 | 781.8 | -0.6871 | -0.0006871 | 781.8 | -0.6483 | -0.0006483 | 781.8 | -0.6369 | -0.0006369 | 781.8 | -0.6247 | -0.0006247 | 781.8 | -0.6158 | -0.0006158 | 781.8 | -0.613 | -0.000613
782.3 | -0.687 | -0.000687 | 782.3 | -0.6526 | -0.0006526 | 782.3 | -0.6407 | -0.0006407 | 782.3 | -0.6274 | -0.0006274 | 782.3 | -0.6274 | -0.0006274 | 782.3 | -0.6082 | -0.0006082 | 782.3 | -0.687 | -0.000687 | 782.3 | -0.6501 | -0.0006501 | 782.3 | -0.6436 | -0.0006436 | 782.3 | -0.6338 | -0.0006338 | 782.3 | -0.6303 | -0.0006303 | 782.3 | -0.6283 | -0.0006283 | 782.3 | -0.687 | -0.000687 | 782.3 | -0.6483 | -0.0006483 | 782.3 | -0.6369 | -0.0006369 | 782.3 | -0.6247 | -0.0006247 | 782.3 | -0.6158 | -0.0006158 | 782.3 | -0.613 | -0.000613
782.8 | -0.687 | -0.000687 | 782.8 | -0.6526 | -0.0006526 | 782.8 | -0.6407 | -0.0006407 | 782.8 | -0.6274 | -0.0006274 | 782.8 | -0.6274 | -0.0006274 | 782.8 | -0.6082 | -0.0006082 | 782.8 | -0.687 | -0.000687 | 782.8 | -0.6501 | -0.0006501 | 782.8 | -0.6436 | -0.0006436 | 782.8 | -0.6338 | -0.0006338 | 782.8 | -0.6303 | -0.0006303 | 782.8 | -0.6283 | -0.0006283 | 782.8 | -0.687 | -0.000687 | 782.8 | -0.6483 | -0.0006483 | 782.8 | -0.6369 | -0.0006369 | 782.8 | -0.6247 | -0.0006247 | 782.8 | -0.6158 | -0.0006158 | 782.8 | -0.613 | -0.000613
783.4 | -0.687 | -0.000687 | 783.4 | -0.6526 | -0.0006526 | 783.4 | -0.6407 | -0.0006407 | 783.4 | -0.6274 | -0.0006274 | 783.4 | -0.6274 | -0.0006274 | 783.4 | -0.6082 | -0.0006082 | 783.4 | -0.687 | -0.000687 | 783.4 | -0.65 | -0.00065 | 783.4 | -0.6436 | -0.0006436 | 783.4 | -0.6338 | -0.0006338 | 783.4 | -0.6303 | -0.0006303 | 783.4 | -0.6283 | -0.0006283 | 783.4 | -0.687 | -0.000687 | 783.4 | -0.6483 | -0.0006483 | 783.4 | -0.6369 | -0.0006369 | 783.4 | -0.6247 | -0.0006247 | 783.4 | -0.6158 | -0.0006158 | 783.4 | -0.613 | -0.000613
783.9 | -0.687 | -0.000687 | 783.9 | -0.6526 | -0.0006526 | 783.9 | -0.6407 | -0.0006407 | 783.9 | -0.6274 | -0.0006274 | 783.9 | -0.6274 | -0.0006274 | 783.9 | -0.6082 | -0.0006082 | 783.9 | -0.687 | -0.000687 | 783.9 | -0.65 | -0.00065 | 783.9 | -0.6436 | -0.0006436 | 783.9 | -0.6338 | -0.0006338 | 783.9 | -0.6303 | -0.0006303 | 783.9 | -0.6283 | -0.0006283 | 783.9 | -0.687 | -0.000687 | 783.9 | -0.6483 | -0.0006483 | 783.9 | -0.6369 | -0.0006369 | 783.9 | -0.6247 | -0.0006247 | 783.9 | -0.6158 | -0.0006158 | 783.9 | -0.613 | -0.000613
784.4 | -0.687 | -0.000687 | 784.4 | -0.6526 | -0.0006526 | 784.4 | -0.6407 | -0.0006407 | 784.4 | -0.6274 | -0.0006274 | 784.4 | -0.6274 | -0.0006274 | 784.4 | -0.6082 | -0.0006082 | 784.4 | -0.687 | -0.000687 | 784.4 | -0.65 | -0.00065 | 784.4 | -0.6436 | -0.0006436 | 784.4 | -0.6338 | -0.0006338 | 784.4 | -0.6303 | -0.0006303 | 784.4 | -0.6283 | -0.0006283 | 784.4 | -0.687 | -0.000687 | 784.4 | -0.6483 | -0.0006483 | 784.4 | -0.6369 | -0.0006369 | 784.4 | -0.6247 | -0.0006247 | 784.4 | -0.6158 | -0.0006158 | 784.4 | -0.613 | -0.000613
784.9 | -0.6869 | -0.0006869 | 784.9 | -0.6526 | -0.0006526 | 784.9 | -0.6407 | -0.0006407 | 784.9 | -0.6274 | -0.0006274 | 784.9 | -0.6274 | -0.0006274 | 784.9 | -0.6082 | -0.0006082 | 784.9 | -0.6869 | -0.0006869 | 784.9 | -0.65 | -0.00065 | 784.9 | -0.6436 | -0.0006436 | 784.9 | -0.6338 | -0.0006338 | 784.9 | -0.6303 | -0.0006303 | 784.9 | -0.6283 | -0.0006283 | 784.9 | -0.6869 | -0.0006869 | 784.9 | -0.6483 | -0.0006483 | 784.9 | -0.6369 | -0.0006369 | 784.9 | -0.6247 | -0.0006247 | 784.9 | -0.6158 | -0.0006158 | 784.9 | -0.613 | -0.000613
785.4 | -0.6869 | -0.0006869 | 785.4 | -0.6526 | -0.0006526 | 785.4 | -0.6407 | -0.0006407 | 785.4 | -0.6274 | -0.0006274 | 785.4 | -0.6274 | -0.0006274 | 785.4 | -0.6082 | -0.0006082 | 785.4 | -0.6869 | -0.0006869 | 785.4 | -0.65 | -0.00065 | 785.4 | -0.6436 | -0.0006436 | 785.4 | -0.6339 | -0.0006339 | 785.4 | -0.6303 | -0.0006303 | 785.4 | -0.6283 | -0.0006283 | 785.4 | -0.6869 | -0.0006869 | 785.4 | -0.6483 | -0.0006483 | 785.4 | -0.6369 | -0.0006369 | 785.4 | -0.6247 | -0.0006247 | 785.4 | -0.6158 | -0.0006158 | 785.4 | -0.613 | -0.000613
785.9 | -0.6869 | -0.0006869 | 785.9 | -0.6526 | -0.0006526 | 785.9 | -0.6407 | -0.0006407 | 785.9 | -0.6274 | -0.0006274 | 785.9 | -0.6274 | -0.0006274 | 785.9 | -0.6082 | -0.0006082 | 785.9 | -0.6869 | -0.0006869 | 785.9 | -0.65 | -0.00065 | 785.9 | -0.6436 | -0.0006436 | 785.9 | -0.6339 | -0.0006339 | 785.9 | -0.6303 | -0.0006303 | 785.9 | -0.6283 | -0.0006283 | 785.9 | -0.6869 | -0.0006869 | 785.9 | -0.6483 | -0.0006483 | 785.9 | -0.6369 | -0.0006369 | 785.9 | -0.6247 | -0.0006247 | 785.9 | -0.6158 | -0.0006158 | 785.9 | -0.613 | -0.000613
786.4 | -0.6869 | -0.0006869 | 786.4 | -0.6526 | -0.0006526 | 786.4 | -0.6407 | -0.0006407 | 786.4 | -0.6274 | -0.0006274 | 786.4 | -0.6274 | -0.0006274 | 786.4 | -0.6082 | -0.0006082 | 786.4 | -0.6869 | -0.0006869 | 786.4 | -0.65 | -0.00065 | 786.4 | -0.6436 | -0.0006436 | 786.4 | -0.6339 | -0.0006339 | 786.4 | -0.6303 | -0.0006303 | 786.4 | -0.6283 | -0.0006283 | 786.4 | -0.6869 | -0.0006869 | 786.4 | -0.6483 | -0.0006483 | 786.4 | -0.6369 | -0.0006369 | 786.4 | -0.6247 | -0.0006247 | 786.4 | -0.6158 | -0.0006158 | 786.4 | -0.613 | -0.000613
786.9 | -0.6868 | -0.0006868 | 786.9 | -0.6526 | -0.0006526 | 786.9 | -0.6407 | -0.0006407 | 786.9 | -0.6274 | -0.0006274 | 786.9 | -0.6274 | -0.0006274 | 786.9 | -0.6082 | -0.0006082 | 786.9 | -0.6868 | -0.0006868 | 786.9 | -0.65 | -0.00065 | 786.9 | -0.6436 | -0.0006436 | 786.9 | -0.6338 | -0.0006338 | 786.9 | -0.6303 | -0.0006303 | 786.9 | -0.6283 | -0.0006283 | 786.9 | -0.6868 | -0.0006868 | 786.9 | -0.6483 | -0.0006483 | 786.9 | -0.6369 | -0.0006369 | 786.9 | -0.6247 | -0.0006247 | 786.9 | -0.6158 | -0.0006158 | 786.9 | -0.613 | -0.000613
787.4 | -0.6868 | -0.0006868 | 787.4 | -0.6526 | -0.0006526 | 787.4 | -0.6407 | -0.0006407 | 787.4 | -0.6274 | -0.0006274 | 787.4 | -0.6274 | -0.0006274 | 787.4 | -0.6083 | -0.0006083 | 787.4 | -0.6868 | -0.0006868 | 787.4 | -0.65 | -0.00065 | 787.4 | -0.6436 | -0.0006436 | 787.4 | -0.6338 | -0.0006338 | 787.4 | -0.6303 | -0.0006303 | 787.4 | -0.6283 | -0.0006283 | 787.4 | -0.6868 | -0.0006868 | 787.4 | -0.6483 | -0.0006483 | 787.4 | -0.6369 | -0.0006369 | 787.4 | -0.6247 | -0.0006247 | 787.4 | -0.6158 | -0.0006158 | 787.4 | -0.613 | -0.000613
788 | -0.6868 | -0.0006868 | 788 | -0.6526 | -0.0006526 | 788 | -0.6407 | -0.0006407 | 788 | -0.6274 | -0.0006274 | 788 | -0.6274 | -0.0006274 | 788 | -0.6083 | -0.0006083 | 788 | -0.6868 | -0.0006868 | 788 | -0.65 | -0.00065 | 788 | -0.6436 | -0.0006436 | 788 | -0.6338 | -0.0006338 | 788 | -0.6303 | -0.0006303 | 788 | -0.6283 | -0.0006283 | 788 | -0.6868 | -0.0006868 | 788 | -0.6483 | -0.0006483 | 788 | -0.6369 | -0.0006369 | 788 | -0.6247 | -0.0006247 | 788 | -0.6158 | -0.0006158 | 788 | -0.613 | -0.000613
788.5 | -0.6868 | -0.0006868 | 788.5 | -0.6526 | -0.0006526 | 788.5 | -0.6407 | -0.0006407 | 788.5 | -0.6274 | -0.0006274 | 788.5 | -0.6274 | -0.0006274 | 788.5 | -0.6083 | -0.0006083 | 788.5 | -0.6868 | -0.0006868 | 788.5 | -0.6499 | -0.0006499 | 788.5 | -0.6436 | -0.0006436 | 788.5 | -0.6338 | -0.0006338 | 788.5 | -0.6303 | -0.0006303 | 788.5 | -0.6283 | -0.0006283 | 788.5 | -0.6868 | -0.0006868 | 788.5 | -0.6483 | -0.0006483 | 788.5 | -0.6369 | -0.0006369 | 788.5 | -0.6247 | -0.0006247 | 788.5 | -0.6158 | -0.0006158 | 788.5 | -0.613 | -0.000613
789 | -0.6868 | -0.0006868 | 789 | -0.6526 | -0.0006526 | 789 | -0.6407 | -0.0006407 | 789 | -0.6274 | -0.0006274 | 789 | -0.6274 | -0.0006274 | 789 | -0.6083 | -0.0006083 | 789 | -0.6868 | -0.0006868 | 789 | -0.6499 | -0.0006499 | 789 | -0.6436 | -0.0006436 | 789 | -0.6338 | -0.0006338 | 789 | -0.6303 | -0.0006303 | 789 | -0.6283 | -0.0006283 | 789 | -0.6868 | -0.0006868 | 789 | -0.6483 | -0.0006483 | 789 | -0.6369 | -0.0006369 | 789 | -0.6247 | -0.0006247 | 789 | -0.6158 | -0.0006158 | 789 | -0.613 | -0.000613
789.5 | -0.6867 | -0.0006867 | 789.5 | -0.6526 | -0.0006526 | 789.5 | -0.6407 | -0.0006407 | 789.5 | -0.6274 | -0.0006274 | 789.5 | -0.6274 | -0.0006274 | 789.5 | -0.6083 | -0.0006083 | 789.5 | -0.6867 | -0.0006867 | 789.5 | -0.6499 | -0.0006499 | 789.5 | -0.6436 | -0.0006436 | 789.5 | -0.6338 | -0.0006338 | 789.5 | -0.6303 | -0.0006303 | 789.5 | -0.6283 | -0.0006283 | 789.5 | -0.6867 | -0.0006867 | 789.5 | -0.6483 | -0.0006483 | 789.5 | -0.6369 | -0.0006369 | 789.5 | -0.6247 | -0.0006247 | 789.5 | -0.6158 | -0.0006158 | 789.5 | -0.613 | -0.000613
790 | -0.6867 | -0.0006867 | 790 | -0.6526 | -0.0006526 | 790 | -0.6407 | -0.0006407 | 790 | -0.6274 | -0.0006274 | 790 | -0.6274 | -0.0006274 | 790 | -0.6083 | -0.0006083 | 790 | -0.6867 | -0.0006867 | 790 | -0.6499 | -0.0006499 | 790 | -0.6436 | -0.0006436 | 790 | -0.6338 | -0.0006338 | 790 | -0.6303 | -0.0006303 | 790 | -0.6282 | -0.0006282 | 790 | -0.6867 | -0.0006867 | 790 | -0.6483 | -0.0006483 | 790 | -0.6369 | -0.0006369 | 790 | -0.6247 | -0.0006247 | 790 | -0.6158 | -0.0006158 | 790 | -0.613 | -0.000613
790.5 | -0.6867 | -0.0006867 | 790.5 | -0.6527 | -0.0006527 | 790.5 | -0.6407 | -0.0006407 | 790.5 | -0.6275 | -0.0006275 | 790.5 | -0.6275 | -0.0006275 | 790.5 | -0.6083 | -0.0006083 | 790.5 | -0.6867 | -0.0006867 | 790.5 | -0.6499 | -0.0006499 | 790.5 | -0.6436 | -0.0006436 | 790.5 | -0.6338 | -0.0006338 | 790.5 | -0.6303 | -0.0006303 | 790.5 | -0.6282 | -0.0006282 | 790.5 | -0.6867 | -0.0006867 | 790.5 | -0.6483 | -0.0006483 | 790.5 | -0.6369 | -0.0006369 | 790.5 | -0.6247 | -0.0006247 | 790.5 | -0.6158 | -0.0006158 | 790.5 | -0.613 | -0.000613
791 | -0.6867 | -0.0006867 | 791 | -0.6527 | -0.0006527 | 791 | -0.6407 | -0.0006407 | 791 | -0.6275 | -0.0006275 | 791 | -0.6275 | -0.0006275 | 791 | -0.6083 | -0.0006083 | 791 | -0.6867 | -0.0006867 | 791 | -0.6499 | -0.0006499 | 791 | -0.6436 | -0.0006436 | 791 | -0.6338 | -0.0006338 | 791 | -0.6303 | -0.0006303 | 791 | -0.6282 | -0.0006282 | 791 | -0.6867 | -0.0006867 | 791 | -0.6483 | -0.0006483 | 791 | -0.6369 | -0.0006369 | 791 | -0.6247 | -0.0006247 | 791 | -0.6158 | -0.0006158 | 791 | -0.613 | -0.000613
791.5 | -0.6867 | -0.0006867 | 791.5 | -0.6527 | -0.0006527 | 791.5 | -0.6407 | -0.0006407 | 791.5 | -0.6275 | -0.0006275 | 791.5 | -0.6275 | -0.0006275 | 791.5 | -0.6083 | -0.0006083 | 791.5 | -0.6867 | -0.0006867 | 791.5 | -0.6499 | -0.0006499 | 791.5 | -0.6436 | -0.0006436 | 791.5 | -0.6338 | -0.0006338 | 791.5 | -0.6303 | -0.0006303 | 791.5 | -0.6283 | -0.0006283 | 791.5 | -0.6867 | -0.0006867 | 791.5 | -0.6483 | -0.0006483 | 791.5 | -0.6369 | -0.0006369 | 791.5 | -0.6247 | -0.0006247 | 791.5 | -0.6158 | -0.0006158 | 791.5 | -0.613 | -0.000613
792 | -0.6866 | -0.0006866 | 792 | -0.6527 | -0.0006527 | 792 | -0.6407 | -0.0006407 | 792 | -0.6275 | -0.0006275 | 792 | -0.6275 | -0.0006275 | 792 | -0.6083 | -0.0006083 | 792 | -0.6866 | -0.0006866 | 792 | -0.6499 | -0.0006499 | 792 | -0.6436 | -0.0006436 | 792 | -0.6338 | -0.0006338 | 792 | -0.6303 | -0.0006303 | 792 | -0.6283 | -0.0006283 | 792 | -0.6866 | -0.0006866 | 792 | -0.6483 | -0.0006483 | 792 | -0.6369 | -0.0006369 | 792 | -0.6247 | -0.0006247 | 792 | -0.6158 | -0.0006158 | 792 | -0.613 | -0.000613
792.5 | -0.6866 | -0.0006866 | 792.5 | -0.6527 | -0.0006527 | 792.5 | -0.6407 | -0.0006407 | 792.5 | -0.6275 | -0.0006275 | 792.5 | -0.6275 | -0.0006275 | 792.5 | -0.6083 | -0.0006083 | 792.5 | -0.6866 | -0.0006866 | 792.5 | -0.6499 | -0.0006499 | 792.5 | -0.6436 | -0.0006436 | 792.5 | -0.6337 | -0.0006337 | 792.5 | -0.6303 | -0.0006303 | 792.5 | -0.6283 | -0.0006283 | 792.5 | -0.6866 | -0.0006866 | 792.5 | -0.6483 | -0.0006483 | 792.5 | -0.6369 | -0.0006369 | 792.5 | -0.6247 | -0.0006247 | 792.5 | -0.6158 | -0.0006158 | 792.5 | -0.613 | -0.000613
793 | -0.6866 | -0.0006866 | 793 | -0.6527 | -0.0006527 | 793 | -0.6407 | -0.0006407 | 793 | -0.6275 | -0.0006275 | 793 | -0.6275 | -0.0006275 | 793 | -0.6083 | -0.0006083 | 793 | -0.6866 | -0.0006866 | 793 | -0.6499 | -0.0006499 | 793 | -0.6436 | -0.0006436 | 793 | -0.6337 | -0.0006337 | 793 | -0.6303 | -0.0006303 | 793 | -0.6283 | -0.0006283 | 793 | -0.6866 | -0.0006866 | 793 | -0.6483 | -0.0006483 | 793 | -0.6369 | -0.0006369 | 793 | -0.6247 | -0.0006247 | 793 | -0.6158 | -0.0006158 | 793 | -0.613 | -0.000613
793.6 | -0.6866 | -0.0006866 | 793.6 | -0.6527 | -0.0006527 | 793.6 | -0.6407 | -0.0006407 | 793.6 | -0.6275 | -0.0006275 | 793.6 | -0.6275 | -0.0006275 | 793.6 | -0.6083 | -0.0006083 | 793.6 | -0.6866 | -0.0006866 | 793.6 | -0.6499 | -0.0006499 | 793.6 | -0.6436 | -0.0006436 | 793.6 | -0.6337 | -0.0006337 | 793.6 | -0.6303 | -0.0006303 | 793.6 | -0.6283 | -0.0006283 | 793.6 | -0.6866 | -0.0006866 | 793.6 | -0.6483 | -0.0006483 | 793.6 | -0.6369 | -0.0006369 | 793.6 | -0.6247 | -0.0006247 | 793.6 | -0.6158 | -0.0006158 | 793.6 | -0.613 | -0.000613
794.1 | -0.6866 | -0.0006866 | 794.1 | -0.6527 | -0.0006527 | 794.1 | -0.6407 | -0.0006407 | 794.1 | -0.6275 | -0.0006275 | 794.1 | -0.6275 | -0.0006275 | 794.1 | -0.6083 | -0.0006083 | 794.1 | -0.6866 | -0.0006866 | 794.1 | -0.6498 | -0.0006498 | 794.1 | -0.6436 | -0.0006436 | 794.1 | -0.6337 | -0.0006337 | 794.1 | -0.6303 | -0.0006303 | 794.1 | -0.6282 | -0.0006282 | 794.1 | -0.6866 | -0.0006866 | 794.1 | -0.6483 | -0.0006483 | 794.1 | -0.6369 | -0.0006369 | 794.1 | -0.6247 | -0.0006247 | 794.1 | -0.6158 | -0.0006158 | 794.1 | -0.6129 | -0.0006129
794.6 | -0.6865 | -0.0006865 | 794.6 | -0.6527 | -0.0006527 | 794.6 | -0.6407 | -0.0006407 | 794.6 | -0.6275 | -0.0006275 | 794.6 | -0.6275 | -0.0006275 | 794.6 | -0.6083 | -0.0006083 | 794.6 | -0.6865 | -0.0006865 | 794.6 | -0.6498 | -0.0006498 | 794.6 | -0.6436 | -0.0006436 | 794.6 | -0.6337 | -0.0006337 | 794.6 | -0.6303 | -0.0006303 | 794.6 | -0.6282 | -0.0006282 | 794.6 | -0.6865 | -0.0006865 | 794.6 | -0.6483 | -0.0006483 | 794.6 | -0.6369 | -0.0006369 | 794.6 | -0.6247 | -0.0006247 | 794.6 | -0.6158 | -0.0006158 | 794.6 | -0.6129 | -0.0006129
795.1 | -0.6865 | -0.0006865 | 795.1 | -0.6527 | -0.0006527 | 795.1 | -0.6406 | -0.0006406 | 795.1 | -0.6275 | -0.0006275 | 795.1 | -0.6275 | -0.0006275 | 795.1 | -0.6083 | -0.0006083 | 795.1 | -0.6865 | -0.0006865 | 795.1 | -0.6498 | -0.0006498 | 795.1 | -0.6436 | -0.0006436 | 795.1 | -0.6337 | -0.0006337 | 795.1 | -0.6303 | -0.0006303 | 795.1 | -0.6282 | -0.0006282 | 795.1 | -0.6865 | -0.0006865 | 795.1 | -0.6483 | -0.0006483 | 795.1 | -0.6369 | -0.0006369 | 795.1 | -0.6247 | -0.0006247 | 795.1 | -0.6158 | -0.0006158 | 795.1 | -0.6129 | -0.0006129
795.6 | -0.6865 | -0.0006865 | 795.6 | -0.6527 | -0.0006527 | 795.6 | -0.6406 | -0.0006406 | 795.6 | -0.6275 | -0.0006275 | 795.6 | -0.6275 | -0.0006275 | 795.6 | -0.6083 | -0.0006083 | 795.6 | -0.6865 | -0.0006865 | 795.6 | -0.6498 | -0.0006498 | 795.6 | -0.6436 | -0.0006436 | 795.6 | -0.6337 | -0.0006337 | 795.6 | -0.6303 | -0.0006303 | 795.6 | -0.6282 | -0.0006282 | 795.6 | -0.6865 | -0.0006865 | 795.6 | -0.6483 | -0.0006483 | 795.6 | -0.6369 | -0.0006369 | 795.6 | -0.6248 | -0.0006248 | 795.6 | -0.6158 | -0.0006158 | 795.6 | -0.6129 | -0.0006129
796.1 | -0.6865 | -0.0006865 | 796.1 | -0.6527 | -0.0006527 | 796.1 | -0.6406 | -0.0006406 | 796.1 | -0.6275 | -0.0006275 | 796.1 | -0.6275 | -0.0006275 | 796.1 | -0.6083 | -0.0006083 | 796.1 | -0.6865 | -0.0006865 | 796.1 | -0.6498 | -0.0006498 | 796.1 | -0.6436 | -0.0006436 | 796.1 | -0.6337 | -0.0006337 | 796.1 | -0.6303 | -0.0006303 | 796.1 | -0.6282 | -0.0006282 | 796.1 | -0.6865 | -0.0006865 | 796.1 | -0.6483 | -0.0006483 | 796.1 | -0.6369 | -0.0006369 | 796.1 | -0.6248 | -0.0006248 | 796.1 | -0.6158 | -0.0006158 | 796.1 | -0.6129 | -0.0006129
796.6 | -0.6865 | -0.0006865 | 796.6 | -0.6527 | -0.0006527 | 796.6 | -0.6406 | -0.0006406 | 796.6 | -0.6275 | -0.0006275 | 796.6 | -0.6275 | -0.0006275 | 796.6 | -0.6083 | -0.0006083 | 796.6 | -0.6865 | -0.0006865 | 796.6 | -0.6498 | -0.0006498 | 796.6 | -0.6436 | -0.0006436 | 796.6 | -0.6337 | -0.0006337 | 796.6 | -0.6303 | -0.0006303 | 796.6 | -0.6282 | -0.0006282 | 796.6 | -0.6865 | -0.0006865 | 796.6 | -0.6483 | -0.0006483 | 796.6 | -0.6369 | -0.0006369 | 796.6 | -0.6248 | -0.0006248 | 796.6 | -0.6158 | -0.0006158 | 796.6 | -0.613 | -0.000613
797.1 | -0.6865 | -0.0006865 | 797.1 | -0.6527 | -0.0006527 | 797.1 | -0.6406 | -0.0006406 | 797.1 | -0.6275 | -0.0006275 | 797.1 | -0.6275 | -0.0006275 | 797.1 | -0.6083 | -0.0006083 | 797.1 | -0.6865 | -0.0006865 | 797.1 | -0.6498 | -0.0006498 | 797.1 | -0.6436 | -0.0006436 | 797.1 | -0.6337 | -0.0006337 | 797.1 | -0.6303 | -0.0006303 | 797.1 | -0.6282 | -0.0006282 | 797.1 | -0.6865 | -0.0006865 | 797.1 | -0.6483 | -0.0006483 | 797.1 | -0.6369 | -0.0006369 | 797.1 | -0.6248 | -0.0006248 | 797.1 | -0.6158 | -0.0006158 | 797.1 | -0.613 | -0.000613
797.6 | -0.6865 | -0.0006865 | 797.6 | -0.6527 | -0.0006527 | 797.6 | -0.6406 | -0.0006406 | 797.6 | -0.6275 | -0.0006275 | 797.6 | -0.6275 | -0.0006275 | 797.6 | -0.6084 | -0.0006084 | 797.6 | -0.6865 | -0.0006865 | 797.6 | -0.6498 | -0.0006498 | 797.6 | -0.6436 | -0.0006436 | 797.6 | -0.6337 | -0.0006337 | 797.6 | -0.6303 | -0.0006303 | 797.6 | -0.6282 | -0.0006282 | 797.6 | -0.6865 | -0.0006865 | 797.6 | -0.6483 | -0.0006483 | 797.6 | -0.6369 | -0.0006369 | 797.6 | -0.6247 | -0.0006247 | 797.6 | -0.6158 | -0.0006158 | 797.6 | -0.6129 | -0.0006129
798.2 | -0.6864 | -0.0006864 | 798.2 | -0.6527 | -0.0006527 | 798.2 | -0.6406 | -0.0006406 | 798.2 | -0.6275 | -0.0006275 | 798.2 | -0.6275 | -0.0006275 | 798.2 | -0.6084 | -0.0006084 | 798.2 | -0.6864 | -0.0006864 | 798.2 | -0.6498 | -0.0006498 | 798.2 | -0.6437 | -0.0006437 | 798.2 | -0.6337 | -0.0006337 | 798.2 | -0.6303 | -0.0006303 | 798.2 | -0.6282 | -0.0006282 | 798.2 | -0.6864 | -0.0006864 | 798.2 | -0.6483 | -0.0006483 | 798.2 | -0.6369 | -0.0006369 | 798.2 | -0.6247 | -0.0006247 | 798.2 | -0.6158 | -0.0006158 | 798.2 | -0.6129 | -0.0006129
798.7 | -0.6864 | -0.0006864 | 798.7 | -0.6527 | -0.0006527 | 798.7 | -0.6406 | -0.0006406 | 798.7 | -0.6275 | -0.0006275 | 798.7 | -0.6275 | -0.0006275 | 798.7 | -0.6084 | -0.0006084 | 798.7 | -0.6864 | -0.0006864 | 798.7 | -0.6498 | -0.0006498 | 798.7 | -0.6437 | -0.0006437 | 798.7 | -0.6337 | -0.0006337 | 798.7 | -0.6303 | -0.0006303 | 798.7 | -0.6282 | -0.0006282 | 798.7 | -0.6864 | -0.0006864 | 798.7 | -0.6483 | -0.0006483 | 798.7 | -0.6369 | -0.0006369 | 798.7 | -0.6247 | -0.0006247 | 798.7 | -0.6158 | -0.0006158 | 798.7 | -0.6129 | -0.0006129
799.2 | -0.6864 | -0.0006864 | 799.2 | -0.6527 | -0.0006527 | 799.2 | -0.6406 | -0.0006406 | 799.2 | -0.6275 | -0.0006275 | 799.2 | -0.6276 | -0.0006276 | 799.2 | -0.6084 | -0.0006084 | 799.2 | -0.6864 | -0.0006864 | 799.2 | -0.6498 | -0.0006498 | 799.2 | -0.6437 | -0.0006437 | 799.2 | -0.6337 | -0.0006337 | 799.2 | -0.6303 | -0.0006303 | 799.2 | -0.6282 | -0.0006282 | 799.2 | -0.6864 | -0.0006864 | 799.2 | -0.6483 | -0.0006483 | 799.2 | -0.6369 | -0.0006369 | 799.2 | -0.6247 | -0.0006247 | 799.2 | -0.6158 | -0.0006158 | 799.2 | -0.6129 | -0.0006129
799.7 | -0.6864 | -0.0006864 | 799.7 | -0.6527 | -0.0006527 | 799.7 | -0.6406 | -0.0006406 | 799.7 | -0.6275 | -0.0006275 | 799.7 | -0.6276 | -0.0006276 | 799.7 | -0.6084 | -0.0006084 | 799.7 | -0.6864 | -0.0006864 | 799.7 | -0.6498 | -0.0006498 | 799.7 | -0.6437 | -0.0006437 | 799.7 | -0.6337 | -0.0006337 | 799.7 | -0.6303 | -0.0006303 | 799.7 | -0.6282 | -0.0006282 | 799.7 | -0.6864 | -0.0006864 | 799.7 | -0.6483 | -0.0006483 | 799.7 | -0.6369 | -0.0006369 | 799.7 | -0.6247 | -0.0006247 | 799.7 | -0.6158 | -0.0006158 | 799.7 | -0.6129 | -0.0006129
800.2 | -0.6863 | -0.0006863 | 800.2 | -0.6527 | -0.0006527 | 800.2 | -0.6406 | -0.0006406 | 800.2 | -0.6275 | -0.0006275 | 800.2 | -0.6276 | -0.0006276 | 800.2 | -0.6084 | -0.0006084 | 800.2 | -0.6863 | -0.0006863 | 800.2 | -0.6498 | -0.0006498 | 800.2 | -0.6437 | -0.0006437 | 800.2 | -0.6337 | -0.0006337 | 800.2 | -0.6303 | -0.0006303 | 800.2 | -0.6282 | -0.0006282 | 800.2 | -0.6863 | -0.0006863 | 800.2 | -0.6483 | -0.0006483 | 800.2 | -0.6369 | -0.0006369 | 800.2 | -0.6247 | -0.0006247 | 800.2 | -0.6158 | -0.0006158 | 800.2 | -0.6129 | -0.0006129
800.7 | -0.6863 | -0.0006863 | 800.7 | -0.6527 | -0.0006527 | 800.7 | -0.6406 | -0.0006406 | 800.7 | -0.6276 | -0.0006276 | 800.7 | -0.6276 | -0.0006276 | 800.7 | -0.6084 | -0.0006084 | 800.7 | -0.6863 | -0.0006863 | 800.7 | -0.6498 | -0.0006498 | 800.7 | -0.6437 | -0.0006437 | 800.7 | -0.6337 | -0.0006337 | 800.7 | -0.6303 | -0.0006303 | 800.7 | -0.6282 | -0.0006282 | 800.7 | -0.6863 | -0.0006863 | 800.7 | -0.6483 | -0.0006483 | 800.7 | -0.6369 | -0.0006369 | 800.7 | -0.6247 | -0.0006247 | 800.7 | -0.6158 | -0.0006158 | 800.7 | -0.6129 | -0.0006129
801.2 | -0.6863 | -0.0006863 | 801.2 | -0.6527 | -0.0006527 | 801.2 | -0.6406 | -0.0006406 | 801.2 | -0.6276 | -0.0006276 | 801.2 | -0.6276 | -0.0006276 | 801.2 | -0.6084 | -0.0006084 | 801.2 | -0.6863 | -0.0006863 | 801.2 | -0.6498 | -0.0006498 | 801.2 | -0.6437 | -0.0006437 | 801.2 | -0.6337 | -0.0006337 | 801.2 | -0.6303 | -0.0006303 | 801.2 | -0.6282 | -0.0006282 | 801.2 | -0.6863 | -0.0006863 | 801.2 | -0.6483 | -0.0006483 | 801.2 | -0.6369 | -0.0006369 | 801.2 | -0.6247 | -0.0006247 | 801.2 | -0.6158 | -0.0006158 | 801.2 | -0.6129 | -0.0006129
801.7 | -0.6862 | -0.0006862 | 801.7 | -0.6527 | -0.0006527 | 801.7 | -0.6406 | -0.0006406 | 801.7 | -0.6276 | -0.0006276 | 801.7 | -0.6276 | -0.0006276 | 801.7 | -0.6084 | -0.0006084 | 801.7 | -0.6862 | -0.0006862 | 801.7 | -0.6498 | -0.0006498 | 801.7 | -0.6437 | -0.0006437 | 801.7 | -0.6337 | -0.0006337 | 801.7 | -0.6303 | -0.0006303 | 801.7 | -0.6282 | -0.0006282 | 801.7 | -0.6862 | -0.0006862 | 801.7 | -0.6483 | -0.0006483 | 801.7 | -0.6369 | -0.0006369 | 801.7 | -0.6248 | -0.0006248 | 801.7 | -0.6158 | -0.0006158 | 801.7 | -0.6129 | -0.0006129
802.2 | -0.6862 | -0.0006862 | 802.2 | -0.6527 | -0.0006527 | 802.2 | -0.6406 | -0.0006406 | 802.2 | -0.6276 | -0.0006276 | 802.2 | -0.6276 | -0.0006276 | 802.2 | -0.6084 | -0.0006084 | 802.2 | -0.6862 | -0.0006862 | 802.2 | -0.6498 | -0.0006498 | 802.2 | -0.6437 | -0.0006437 | 802.2 | -0.6336 | -0.0006336 | 802.2 | -0.6303 | -0.0006303 | 802.2 | -0.6282 | -0.0006282 | 802.2 | -0.6862 | -0.0006862 | 802.2 | -0.6483 | -0.0006483 | 802.2 | -0.6369 | -0.0006369 | 802.2 | -0.6248 | -0.0006248 | 802.2 | -0.6158 | -0.0006158 | 802.2 | -0.6129 | -0.0006129
802.7 | -0.6862 | -0.0006862 | 802.7 | -0.6527 | -0.0006527 | 802.7 | -0.6406 | -0.0006406 | 802.7 | -0.6276 | -0.0006276 | 802.7 | -0.6276 | -0.0006276 | 802.7 | -0.6084 | -0.0006084 | 802.7 | -0.6862 | -0.0006862 | 802.7 | -0.6497 | -0.0006497 | 802.7 | -0.6437 | -0.0006437 | 802.7 | -0.6336 | -0.0006336 | 802.7 | -0.6303 | -0.0006303 | 802.7 | -0.6282 | -0.0006282 | 802.7 | -0.6862 | -0.0006862 | 802.7 | -0.6483 | -0.0006483 | 802.7 | -0.6369 | -0.0006369 | 802.7 | -0.6248 | -0.0006248 | 802.7 | -0.6158 | -0.0006158 | 802.7 | -0.6129 | -0.0006129
803.3 | -0.6861 | -0.0006861 | 803.3 | -0.6528 | -0.0006528 | 803.3 | -0.6406 | -0.0006406 | 803.3 | -0.6276 | -0.0006276 | 803.3 | -0.6276 | -0.0006276 | 803.3 | -0.6084 | -0.0006084 | 803.3 | -0.6861 | -0.0006861 | 803.3 | -0.6497 | -0.0006497 | 803.3 | -0.6437 | -0.0006437 | 803.3 | -0.6336 | -0.0006336 | 803.3 | -0.6303 | -0.0006303 | 803.3 | -0.6282 | -0.0006282 | 803.3 | -0.6861 | -0.0006861 | 803.3 | -0.6483 | -0.0006483 | 803.3 | -0.6369 | -0.0006369 | 803.3 | -0.6248 | -0.0006248 | 803.3 | -0.6158 | -0.0006158 | 803.3 | -0.6129 | -0.0006129
803.8 | -0.6861 | -0.0006861 | 803.8 | -0.6528 | -0.0006528 | 803.8 | -0.6406 | -0.0006406 | 803.8 | -0.6276 | -0.0006276 | 803.8 | -0.6276 | -0.0006276 | 803.8 | -0.6084 | -0.0006084 | 803.8 | -0.6861 | -0.0006861 | 803.8 | -0.6497 | -0.0006497 | 803.8 | -0.6437 | -0.0006437 | 803.8 | -0.6336 | -0.0006336 | 803.8 | -0.6302 | -0.0006302 | 803.8 | -0.6282 | -0.0006282 | 803.8 | -0.6861 | -0.0006861 | 803.8 | -0.6483 | -0.0006483 | 803.8 | -0.6369 | -0.0006369 | 803.8 | -0.6248 | -0.0006248 | 803.8 | -0.6158 | -0.0006158 | 803.8 | -0.6129 | -0.0006129
804.3 | -0.686 | -0.000686 | 804.3 | -0.6528 | -0.0006528 | 804.3 | -0.6406 | -0.0006406 | 804.3 | -0.6276 | -0.0006276 | 804.3 | -0.6276 | -0.0006276 | 804.3 | -0.6084 | -0.0006084 | 804.3 | -0.686 | -0.000686 | 804.3 | -0.6497 | -0.0006497 | 804.3 | -0.6437 | -0.0006437 | 804.3 | -0.6336 | -0.0006336 | 804.3 | -0.6302 | -0.0006302 | 804.3 | -0.6282 | -0.0006282 | 804.3 | -0.686 | -0.000686 | 804.3 | -0.6483 | -0.0006483 | 804.3 | -0.6369 | -0.0006369 | 804.3 | -0.6248 | -0.0006248 | 804.3 | -0.6158 | -0.0006158 | 804.3 | -0.6129 | -0.0006129
804.8 | -0.686 | -0.000686 | 804.8 | -0.6528 | -0.0006528 | 804.8 | -0.6406 | -0.0006406 | 804.8 | -0.6276 | -0.0006276 | 804.8 | -0.6276 | -0.0006276 | 804.8 | -0.6084 | -0.0006084 | 804.8 | -0.686 | -0.000686 | 804.8 | -0.6497 | -0.0006497 | 804.8 | -0.6437 | -0.0006437 | 804.8 | -0.6336 | -0.0006336 | 804.8 | -0.6302 | -0.0006302 | 804.8 | -0.6282 | -0.0006282 | 804.8 | -0.686 | -0.000686 | 804.8 | -0.6483 | -0.0006483 | 804.8 | -0.6369 | -0.0006369 | 804.8 | -0.6248 | -0.0006248 | 804.8 | -0.6158 | -0.0006158 | 804.8 | -0.6129 | -0.0006129
805.3 | -0.686 | -0.000686 | 805.3 | -0.6528 | -0.0006528 | 805.3 | -0.6406 | -0.0006406 | 805.3 | -0.6276 | -0.0006276 | 805.3 | -0.6276 | -0.0006276 | 805.3 | -0.6085 | -0.0006085 | 805.3 | -0.686 | -0.000686 | 805.3 | -0.6497 | -0.0006497 | 805.3 | -0.6437 | -0.0006437 | 805.3 | -0.6336 | -0.0006336 | 805.3 | -0.6302 | -0.0006302 | 805.3 | -0.6282 | -0.0006282 | 805.3 | -0.686 | -0.000686 | 805.3 | -0.6483 | -0.0006483 | 805.3 | -0.6369 | -0.0006369 | 805.3 | -0.6248 | -0.0006248 | 805.3 | -0.6158 | -0.0006158 | 805.3 | -0.6129 | -0.0006129
805.8 | -0.6859 | -0.0006859 | 805.8 | -0.6528 | -0.0006528 | 805.8 | -0.6406 | -0.0006406 | 805.8 | -0.6276 | -0.0006276 | 805.8 | -0.6276 | -0.0006276 | 805.8 | -0.6085 | -0.0006085 | 805.8 | -0.6859 | -0.0006859 | 805.8 | -0.6497 | -0.0006497 | 805.8 | -0.6437 | -0.0006437 | 805.8 | -0.6336 | -0.0006336 | 805.8 | -0.6302 | -0.0006302 | 805.8 | -0.6282 | -0.0006282 | 805.8 | -0.6859 | -0.0006859 | 805.8 | -0.6483 | -0.0006483 | 805.8 | -0.6369 | -0.0006369 | 805.8 | -0.6248 | -0.0006248 | 805.8 | -0.6158 | -0.0006158 | 805.8 | -0.6129 | -0.0006129
806.3 | -0.6859 | -0.0006859 | 806.3 | -0.6528 | -0.0006528 | 806.3 | -0.6406 | -0.0006406 | 806.3 | -0.6276 | -0.0006276 | 806.3 | -0.6276 | -0.0006276 | 806.3 | -0.6085 | -0.0006085 | 806.3 | -0.6859 | -0.0006859 | 806.3 | -0.6497 | -0.0006497 | 806.3 | -0.6437 | -0.0006437 | 806.3 | -0.6336 | -0.0006336 | 806.3 | -0.6302 | -0.0006302 | 806.3 | -0.6282 | -0.0006282 | 806.3 | -0.6859 | -0.0006859 | 806.3 | -0.6483 | -0.0006483 | 806.3 | -0.6369 | -0.0006369 | 806.3 | -0.6248 | -0.0006248 | 806.3 | -0.6158 | -0.0006158 | 806.3 | -0.6129 | -0.0006129
806.8 | -0.6858 | -0.0006858 | 806.8 | -0.6528 | -0.0006528 | 806.8 | -0.6406 | -0.0006406 | 806.8 | -0.6276 | -0.0006276 | 806.8 | -0.6276 | -0.0006276 | 806.8 | -0.6085 | -0.0006085 | 806.8 | -0.6858 | -0.0006858 | 806.8 | -0.6497 | -0.0006497 | 806.8 | -0.6437 | -0.0006437 | 806.8 | -0.6336 | -0.0006336 | 806.8 | -0.6302 | -0.0006302 | 806.8 | -0.6282 | -0.0006282 | 806.8 | -0.6858 | -0.0006858 | 806.8 | -0.6483 | -0.0006483 | 806.8 | -0.6369 | -0.0006369 | 806.8 | -0.6248 | -0.0006248 | 806.8 | -0.6158 | -0.0006158 | 806.8 | -0.6129 | -0.0006129
807.3 | -0.6858 | -0.0006858 | 807.3 | -0.6528 | -0.0006528 | 807.3 | -0.6406 | -0.0006406 | 807.3 | -0.6276 | -0.0006276 | 807.3 | -0.6277 | -0.0006277 | 807.3 | -0.6085 | -0.0006085 | 807.3 | -0.6858 | -0.0006858 | 807.3 | -0.6496 | -0.0006496 | 807.3 | -0.6437 | -0.0006437 | 807.3 | -0.6336 | -0.0006336 | 807.3 | -0.6302 | -0.0006302 | 807.3 | -0.6282 | -0.0006282 | 807.3 | -0.6858 | -0.0006858 | 807.3 | -0.6483 | -0.0006483 | 807.3 | -0.6369 | -0.0006369 | 807.3 | -0.6248 | -0.0006248 | 807.3 | -0.6158 | -0.0006158 | 807.3 | -0.6129 | -0.0006129
807.8 | -0.6858 | -0.0006858 | 807.8 | -0.6528 | -0.0006528 | 807.8 | -0.6406 | -0.0006406 | 807.8 | -0.6276 | -0.0006276 | 807.8 | -0.6277 | -0.0006277 | 807.8 | -0.6085 | -0.0006085 | 807.8 | -0.6858 | -0.0006858 | 807.8 | -0.6496 | -0.0006496 | 807.8 | -0.6437 | -0.0006437 | 807.8 | -0.6336 | -0.0006336 | 807.8 | -0.6302 | -0.0006302 | 807.8 | -0.6282 | -0.0006282 | 807.8 | -0.6858 | -0.0006858 | 807.8 | -0.6483 | -0.0006483 | 807.8 | -0.6369 | -0.0006369 | 807.8 | -0.6248 | -0.0006248 | 807.8 | -0.6158 | -0.0006158 | 807.8 | -0.6129 | -0.0006129
808.3 | -0.6858 | -0.0006858 | 808.3 | -0.6528 | -0.0006528 | 808.3 | -0.6406 | -0.0006406 | 808.3 | -0.6276 | -0.0006276 | 808.3 | -0.6277 | -0.0006277 | 808.3 | -0.6085 | -0.0006085 | 808.3 | -0.6858 | -0.0006858 | 808.3 | -0.6496 | -0.0006496 | 808.3 | -0.6437 | -0.0006437 | 808.3 | -0.6336 | -0.0006336 | 808.3 | -0.6302 | -0.0006302 | 808.3 | -0.6282 | -0.0006282 | 808.3 | -0.6858 | -0.0006858 | 808.3 | -0.6483 | -0.0006483 | 808.3 | -0.6369 | -0.0006369 | 808.3 | -0.6249 | -0.0006249 | 808.3 | -0.6158 | -0.0006158 | 808.3 | -0.6129 | -0.0006129
808.9 | -0.6858 | -0.0006858 | 808.9 | -0.6528 | -0.0006528 | 808.9 | -0.6406 | -0.0006406 | 808.9 | -0.6276 | -0.0006276 | 808.9 | -0.6277 | -0.0006277 | 808.9 | -0.6085 | -0.0006085 | 808.9 | -0.6858 | -0.0006858 | 808.9 | -0.6496 | -0.0006496 | 808.9 | -0.6437 | -0.0006437 | 808.9 | -0.6336 | -0.0006336 | 808.9 | -0.6302 | -0.0006302 | 808.9 | -0.6282 | -0.0006282 | 808.9 | -0.6858 | -0.0006858 | 808.9 | -0.6483 | -0.0006483 | 808.9 | -0.6369 | -0.0006369 | 808.9 | -0.6249 | -0.0006249 | 808.9 | -0.6158 | -0.0006158 | 808.9 | -0.6129 | -0.0006129
809.4 | -0.6858 | -0.0006858 | 809.4 | -0.6528 | -0.0006528 | 809.4 | -0.6406 | -0.0006406 | 809.4 | -0.6276 | -0.0006276 | 809.4 | -0.6277 | -0.0006277 | 809.4 | -0.6085 | -0.0006085 | 809.4 | -0.6858 | -0.0006858 | 809.4 | -0.6496 | -0.0006496 | 809.4 | -0.6437 | -0.0006437 | 809.4 | -0.6336 | -0.0006336 | 809.4 | -0.6302 | -0.0006302 | 809.4 | -0.6282 | -0.0006282 | 809.4 | -0.6858 | -0.0006858 | 809.4 | -0.6483 | -0.0006483 | 809.4 | -0.6369 | -0.0006369 | 809.4 | -0.6249 | -0.0006249 | 809.4 | -0.6159 | -0.0006159 | 809.4 | -0.6129 | -0.0006129
809.9 | -0.6857 | -0.0006857 | 809.9 | -0.6528 | -0.0006528 | 809.9 | -0.6406 | -0.0006406 | 809.9 | -0.6276 | -0.0006276 | 809.9 | -0.6277 | -0.0006277 | 809.9 | -0.6085 | -0.0006085 | 809.9 | -0.6857 | -0.0006857 | 809.9 | -0.6496 | -0.0006496 | 809.9 | -0.6437 | -0.0006437 | 809.9 | -0.6336 | -0.0006336 | 809.9 | -0.6302 | -0.0006302 | 809.9 | -0.6282 | -0.0006282 | 809.9 | -0.6857 | -0.0006857 | 809.9 | -0.6483 | -0.0006483 | 809.9 | -0.6369 | -0.0006369 | 809.9 | -0.6249 | -0.0006249 | 809.9 | -0.6159 | -0.0006159 | 809.9 | -0.6129 | -0.0006129
810.4 | -0.6857 | -0.0006857 | 810.4 | -0.6528 | -0.0006528 | 810.4 | -0.6406 | -0.0006406 | 810.4 | -0.6276 | -0.0006276 | 810.4 | -0.6277 | -0.0006277 | 810.4 | -0.6085 | -0.0006085 | 810.4 | -0.6857 | -0.0006857 | 810.4 | -0.6496 | -0.0006496 | 810.4 | -0.6437 | -0.0006437 | 810.4 | -0.6336 | -0.0006336 | 810.4 | -0.6302 | -0.0006302 | 810.4 | -0.6282 | -0.0006282 | 810.4 | -0.6857 | -0.0006857 | 810.4 | -0.6483 | -0.0006483 | 810.4 | -0.6369 | -0.0006369 | 810.4 | -0.6249 | -0.0006249 | 810.4 | -0.6159 | -0.0006159 | 810.4 | -0.6129 | -0.0006129
810.9 | -0.6857 | -0.0006857 | 810.9 | -0.6528 | -0.0006528 | 810.9 | -0.6406 | -0.0006406 | 810.9 | -0.6276 | -0.0006276 | 810.9 | -0.6277 | -0.0006277 | 810.9 | -0.6085 | -0.0006085 | 810.9 | -0.6857 | -0.0006857 | 810.9 | -0.6496 | -0.0006496 | 810.9 | -0.6437 | -0.0006437 | 810.9 | -0.6336 | -0.0006336 | 810.9 | -0.6302 | -0.0006302 | 810.9 | -0.6282 | -0.0006282 | 810.9 | -0.6857 | -0.0006857 | 810.9 | -0.6483 | -0.0006483 | 810.9 | -0.6369 | -0.0006369 | 810.9 | -0.6249 | -0.0006249 | 810.9 | -0.6159 | -0.0006159 | 810.9 | -0.6129 | -0.0006129
811.4 | -0.6857 | -0.0006857 | 811.4 | -0.6528 | -0.0006528 | 811.4 | -0.6406 | -0.0006406 | 811.4 | -0.6276 | -0.0006276 | 811.4 | -0.6277 | -0.0006277 | 811.4 | -0.6085 | -0.0006085 | 811.4 | -0.6857 | -0.0006857 | 811.4 | -0.6496 | -0.0006496 | 811.4 | -0.6437 | -0.0006437 | 811.4 | -0.6336 | -0.0006336 | 811.4 | -0.6302 | -0.0006302 | 811.4 | -0.6282 | -0.0006282 | 811.4 | -0.6857 | -0.0006857 | 811.4 | -0.6483 | -0.0006483 | 811.4 | -0.6369 | -0.0006369 | 811.4 | -0.6249 | -0.0006249 | 811.4 | -0.6158 | -0.0006158 | 811.4 | -0.6129 | -0.0006129
811.9 | -0.6857 | -0.0006857 | 811.9 | -0.6528 | -0.0006528 | 811.9 | -0.6406 | -0.0006406 | 811.9 | -0.6276 | -0.0006276 | 811.9 | -0.6277 | -0.0006277 | 811.9 | -0.6085 | -0.0006085 | 811.9 | -0.6857 | -0.0006857 | 811.9 | -0.6496 | -0.0006496 | 811.9 | -0.6437 | -0.0006437 | 811.9 | -0.6336 | -0.0006336 | 811.9 | -0.6301 | -0.0006301 | 811.9 | -0.6282 | -0.0006282 | 811.9 | -0.6857 | -0.0006857 | 811.9 | -0.6483 | -0.0006483 | 811.9 | -0.6369 | -0.0006369 | 811.9 | -0.6249 | -0.0006249 | 811.9 | -0.6158 | -0.0006158 | 811.9 | -0.6129 | -0.0006129
812.4 | -0.6857 | -0.0006857 | 812.4 | -0.6528 | -0.0006528 | 812.4 | -0.6406 | -0.0006406 | 812.4 | -0.6276 | -0.0006276 | 812.4 | -0.6277 | -0.0006277 | 812.4 | -0.6085 | -0.0006085 | 812.4 | -0.6857 | -0.0006857 | 812.4 | -0.6496 | -0.0006496 | 812.4 | -0.6437 | -0.0006437 | 812.4 | -0.6336 | -0.0006336 | 812.4 | -0.6301 | -0.0006301 | 812.4 | -0.6282 | -0.0006282 | 812.4 | -0.6857 | -0.0006857 | 812.4 | -0.6483 | -0.0006483 | 812.4 | -0.637 | -0.000637 | 812.4 | -0.6249 | -0.0006249 | 812.4 | -0.6158 | -0.0006158 | 812.4 | -0.6129 | -0.0006129
812.9 | -0.6857 | -0.0006857 | 812.9 | -0.6528 | -0.0006528 | 812.9 | -0.6406 | -0.0006406 | 812.9 | -0.6276 | -0.0006276 | 812.9 | -0.6277 | -0.0006277 | 812.9 | -0.6085 | -0.0006085 | 812.9 | -0.6857 | -0.0006857 | 812.9 | -0.6496 | -0.0006496 | 812.9 | -0.6437 | -0.0006437 | 812.9 | -0.6336 | -0.0006336 | 812.9 | -0.6302 | -0.0006302 | 812.9 | -0.6282 | -0.0006282 | 812.9 | -0.6857 | -0.0006857 | 812.9 | -0.6483 | -0.0006483 | 812.9 | -0.637 | -0.000637 | 812.9 | -0.6248 | -0.0006248 | 812.9 | -0.6158 | -0.0006158 | 812.9 | -0.6129 | -0.0006129
813.5 | -0.6857 | -0.0006857 | 813.5 | -0.6528 | -0.0006528 | 813.5 | -0.6406 | -0.0006406 | 813.5 | -0.6276 | -0.0006276 | 813.5 | -0.6277 | -0.0006277 | 813.5 | -0.6086 | -0.0006086 | 813.5 | -0.6857 | -0.0006857 | 813.5 | -0.6496 | -0.0006496 | 813.5 | -0.6437 | -0.0006437 | 813.5 | -0.6336 | -0.0006336 | 813.5 | -0.6302 | -0.0006302 | 813.5 | -0.6282 | -0.0006282 | 813.5 | -0.6857 | -0.0006857 | 813.5 | -0.6483 | -0.0006483 | 813.5 | -0.637 | -0.000637 | 813.5 | -0.6248 | -0.0006248 | 813.5 | -0.6158 | -0.0006158 | 813.5 | -0.6129 | -0.0006129
814 | -0.6856 | -0.0006856 | 814 | -0.6528 | -0.0006528 | 814 | -0.6406 | -0.0006406 | 814 | -0.6276 | -0.0006276 | 814 | -0.6277 | -0.0006277 | 814 | -0.6086 | -0.0006086 | 814 | -0.6856 | -0.0006856 | 814 | -0.6496 | -0.0006496 | 814 | -0.6437 | -0.0006437 | 814 | -0.6336 | -0.0006336 | 814 | -0.6302 | -0.0006302 | 814 | -0.6282 | -0.0006282 | 814 | -0.6856 | -0.0006856 | 814 | -0.6483 | -0.0006483 | 814 | -0.637 | -0.000637 | 814 | -0.6248 | -0.0006248 | 814 | -0.6158 | -0.0006158 | 814 | -0.6129 | -0.0006129
814.5 | -0.6856 | -0.0006856 | 814.5 | -0.6528 | -0.0006528 | 814.5 | -0.6406 | -0.0006406 | 814.5 | -0.6277 | -0.0006277 | 814.5 | -0.6277 | -0.0006277 | 814.5 | -0.6086 | -0.0006086 | 814.5 | -0.6856 | -0.0006856 | 814.5 | -0.6495 | -0.0006495 | 814.5 | -0.6437 | -0.0006437 | 814.5 | -0.6336 | -0.0006336 | 814.5 | -0.6302 | -0.0006302 | 814.5 | -0.6282 | -0.0006282 | 814.5 | -0.6856 | -0.0006856 | 814.5 | -0.6484 | -0.0006484 | 814.5 | -0.637 | -0.000637 | 814.5 | -0.6248 | -0.0006248 | 814.5 | -0.6158 | -0.0006158 | 814.5 | -0.6129 | -0.0006129
815 | -0.6856 | -0.0006856 | 815 | -0.6528 | -0.0006528 | 815 | -0.6406 | -0.0006406 | 815 | -0.6277 | -0.0006277 | 815 | -0.6277 | -0.0006277 | 815 | -0.6086 | -0.0006086 | 815 | -0.6856 | -0.0006856 | 815 | -0.6495 | -0.0006495 | 815 | -0.6437 | -0.0006437 | 815 | -0.6336 | -0.0006336 | 815 | -0.6302 | -0.0006302 | 815 | -0.6282 | -0.0006282 | 815 | -0.6856 | -0.0006856 | 815 | -0.6483 | -0.0006483 | 815 | -0.637 | -0.000637 | 815 | -0.6248 | -0.0006248 | 815 | -0.6158 | -0.0006158 | 815 | -0.6129 | -0.0006129
815.5 | -0.6855 | -0.0006855 | 815.5 | -0.6528 | -0.0006528 | 815.5 | -0.6406 | -0.0006406 | 815.5 | -0.6277 | -0.0006277 | 815.5 | -0.6277 | -0.0006277 | 815.5 | -0.6086 | -0.0006086 | 815.5 | -0.6855 | -0.0006855 | 815.5 | -0.6495 | -0.0006495 | 815.5 | -0.6437 | -0.0006437 | 815.5 | -0.6336 | -0.0006336 | 815.5 | -0.6302 | -0.0006302 | 815.5 | -0.6282 | -0.0006282 | 815.5 | -0.6855 | -0.0006855 | 815.5 | -0.6483 | -0.0006483 | 815.5 | -0.637 | -0.000637 | 815.5 | -0.6248 | -0.0006248 | 815.5 | -0.6158 | -0.0006158 | 815.5 | -0.6129 | -0.0006129
816 | -0.6855 | -0.0006855 | 816 | -0.6528 | -0.0006528 | 816 | -0.6406 | -0.0006406 | 816 | -0.6276 | -0.0006276 | 816 | -0.6278 | -0.0006278 | 816 | -0.6086 | -0.0006086 | 816 | -0.6855 | -0.0006855 | 816 | -0.6495 | -0.0006495 | 816 | -0.6437 | -0.0006437 | 816 | -0.6336 | -0.0006336 | 816 | -0.6302 | -0.0006302 | 816 | -0.6282 | -0.0006282 | 816 | -0.6855 | -0.0006855 | 816 | -0.6483 | -0.0006483 | 816 | -0.637 | -0.000637 | 816 | -0.6248 | -0.0006248 | 816 | -0.6158 | -0.0006158 | 816 | -0.6129 | -0.0006129
816.5 | -0.6855 | -0.0006855 | 816.5 | -0.6528 | -0.0006528 | 816.5 | -0.6406 | -0.0006406 | 816.5 | -0.6276 | -0.0006276 | 816.5 | -0.6278 | -0.0006278 | 816.5 | -0.6086 | -0.0006086 | 816.5 | -0.6855 | -0.0006855 | 816.5 | -0.6495 | -0.0006495 | 816.5 | -0.6437 | -0.0006437 | 816.5 | -0.6336 | -0.0006336 | 816.5 | -0.6302 | -0.0006302 | 816.5 | -0.6282 | -0.0006282 | 816.5 | -0.6855 | -0.0006855 | 816.5 | -0.6483 | -0.0006483 | 816.5 | -0.637 | -0.000637 | 816.5 | -0.6248 | -0.0006248 | 816.5 | -0.6159 | -0.0006159 | 816.5 | -0.6129 | -0.0006129
817 | -0.6854 | -0.0006854 | 817 | -0.6528 | -0.0006528 | 817 | -0.6406 | -0.0006406 | 817 | -0.6276 | -0.0006276 | 817 | -0.6278 | -0.0006278 | 817 | -0.6086 | -0.0006086 | 817 | -0.6854 | -0.0006854 | 817 | -0.6495 | -0.0006495 | 817 | -0.6437 | -0.0006437 | 817 | -0.6336 | -0.0006336 | 817 | -0.6302 | -0.0006302 | 817 | -0.6282 | -0.0006282 | 817 | -0.6854 | -0.0006854 | 817 | -0.6483 | -0.0006483 | 817 | -0.637 | -0.000637 | 817 | -0.6249 | -0.0006249 | 817 | -0.6159 | -0.0006159 | 817 | -0.6129 | -0.0006129
817.5 | -0.6854 | -0.0006854 | 817.5 | -0.6528 | -0.0006528 | 817.5 | -0.6406 | -0.0006406 | 817.5 | -0.6276 | -0.0006276 | 817.5 | -0.6278 | -0.0006278 | 817.5 | -0.6086 | -0.0006086 | 817.5 | -0.6854 | -0.0006854 | 817.5 | -0.6495 | -0.0006495 | 817.5 | -0.6437 | -0.0006437 | 817.5 | -0.6336 | -0.0006336 | 817.5 | -0.6302 | -0.0006302 | 817.5 | -0.6282 | -0.0006282 | 817.5 | -0.6854 | -0.0006854 | 817.5 | -0.6483 | -0.0006483 | 817.5 | -0.637 | -0.000637 | 817.5 | -0.6249 | -0.0006249 | 817.5 | -0.6159 | -0.0006159 | 817.5 | -0.6129 | -0.0006129
818 | -0.6854 | -0.0006854 | 818 | -0.6528 | -0.0006528 | 818 | -0.6406 | -0.0006406 | 818 | -0.6276 | -0.0006276 | 818 | -0.6278 | -0.0006278 | 818 | -0.6086 | -0.0006086 | 818 | -0.6854 | -0.0006854 | 818 | -0.6495 | -0.0006495 | 818 | -0.6437 | -0.0006437 | 818 | -0.6335 | -0.0006335 | 818 | -0.6302 | -0.0006302 | 818 | -0.6282 | -0.0006282 | 818 | -0.6854 | -0.0006854 | 818 | -0.6483 | -0.0006483 | 818 | -0.6369 | -0.0006369 | 818 | -0.6249 | -0.0006249 | 818 | -0.6159 | -0.0006159 | 818 | -0.6129 | -0.0006129
818.5 | -0.6854 | -0.0006854 | 818.5 | -0.6528 | -0.0006528 | 818.5 | -0.6406 | -0.0006406 | 818.5 | -0.6276 | -0.0006276 | 818.5 | -0.6278 | -0.0006278 | 818.5 | -0.6086 | -0.0006086 | 818.5 | -0.6854 | -0.0006854 | 818.5 | -0.6495 | -0.0006495 | 818.5 | -0.6437 | -0.0006437 | 818.5 | -0.6335 | -0.0006335 | 818.5 | -0.6302 | -0.0006302 | 818.5 | -0.6282 | -0.0006282 | 818.5 | -0.6854 | -0.0006854 | 818.5 | -0.6483 | -0.0006483 | 818.5 | -0.6369 | -0.0006369 | 818.5 | -0.6249 | -0.0006249 | 818.5 | -0.6159 | -0.0006159 | 818.5 | -0.6129 | -0.0006129
819.1 | -0.6853 | -0.0006853 | 819.1 | -0.6528 | -0.0006528 | 819.1 | -0.6406 | -0.0006406 | 819.1 | -0.6276 | -0.0006276 | 819.1 | -0.6278 | -0.0006278 | 819.1 | -0.6086 | -0.0006086 | 819.1 | -0.6853 | -0.0006853 | 819.1 | -0.6495 | -0.0006495 | 819.1 | -0.6437 | -0.0006437 | 819.1 | -0.6335 | -0.0006335 | 819.1 | -0.6302 | -0.0006302 | 819.1 | -0.6282 | -0.0006282 | 819.1 | -0.6853 | -0.0006853 | 819.1 | -0.6483 | -0.0006483 | 819.1 | -0.6369 | -0.0006369 | 819.1 | -0.6248 | -0.0006248 | 819.1 | -0.6159 | -0.0006159 | 819.1 | -0.6129 | -0.0006129
819.6 | -0.6853 | -0.0006853 | 819.6 | -0.6528 | -0.0006528 | 819.6 | -0.6406 | -0.0006406 | 819.6 | -0.6276 | -0.0006276 | 819.6 | -0.6278 | -0.0006278 | 819.6 | -0.6086 | -0.0006086 | 819.6 | -0.6853 | -0.0006853 | 819.6 | -0.6495 | -0.0006495 | 819.6 | -0.6437 | -0.0006437 | 819.6 | -0.6335 | -0.0006335 | 819.6 | -0.6302 | -0.0006302 | 819.6 | -0.6282 | -0.0006282 | 819.6 | -0.6853 | -0.0006853 | 819.6 | -0.6483 | -0.0006483 | 819.6 | -0.6369 | -0.0006369 | 819.6 | -0.6248 | -0.0006248 | 819.6 | -0.6159 | -0.0006159 | 819.6 | -0.6129 | -0.0006129
820.1 | -0.6852 | -0.0006852 | 820.1 | -0.6528 | -0.0006528 | 820.1 | -0.6406 | -0.0006406 | 820.1 | -0.6276 | -0.0006276 | 820.1 | -0.6278 | -0.0006278 | 820.1 | -0.6086 | -0.0006086 | 820.1 | -0.6852 | -0.0006852 | 820.1 | -0.6494 | -0.0006494 | 820.1 | -0.6437 | -0.0006437 | 820.1 | -0.6335 | -0.0006335 | 820.1 | -0.6302 | -0.0006302 | 820.1 | -0.6282 | -0.0006282 | 820.1 | -0.6852 | -0.0006852 | 820.1 | -0.6483 | -0.0006483 | 820.1 | -0.6369 | -0.0006369 | 820.1 | -0.6248 | -0.0006248 | 820.1 | -0.6159 | -0.0006159 | 820.1 | -0.6129 | -0.0006129
820.6 | -0.6852 | -0.0006852 | 820.6 | -0.6528 | -0.0006528 | 820.6 | -0.6406 | -0.0006406 | 820.6 | -0.6276 | -0.0006276 | 820.6 | -0.6278 | -0.0006278 | 820.6 | -0.6086 | -0.0006086 | 820.6 | -0.6852 | -0.0006852 | 820.6 | -0.6494 | -0.0006494 | 820.6 | -0.6437 | -0.0006437 | 820.6 | -0.6335 | -0.0006335 | 820.6 | -0.6302 | -0.0006302 | 820.6 | -0.6282 | -0.0006282 | 820.6 | -0.6852 | -0.0006852 | 820.6 | -0.6483 | -0.0006483 | 820.6 | -0.6369 | -0.0006369 | 820.6 | -0.6248 | -0.0006248 | 820.6 | -0.6159 | -0.0006159 | 820.6 | -0.6129 | -0.0006129
821.1 | -0.6851 | -0.0006851 | 821.1 | -0.6528 | -0.0006528 | 821.1 | -0.6406 | -0.0006406 | 821.1 | -0.6276 | -0.0006276 | 821.1 | -0.6278 | -0.0006278 | 821.1 | -0.6086 | -0.0006086 | 821.1 | -0.6851 | -0.0006851 | 821.1 | -0.6494 | -0.0006494 | 821.1 | -0.6437 | -0.0006437 | 821.1 | -0.6335 | -0.0006335 | 821.1 | -0.6302 | -0.0006302 | 821.1 | -0.6282 | -0.0006282 | 821.1 | -0.6851 | -0.0006851 | 821.1 | -0.6483 | -0.0006483 | 821.1 | -0.6369 | -0.0006369 | 821.1 | -0.6248 | -0.0006248 | 821.1 | -0.6159 | -0.0006159 | 821.1 | -0.6129 | -0.0006129
821.6 | -0.6851 | -0.0006851 | 821.6 | -0.6528 | -0.0006528 | 821.6 | -0.6406 | -0.0006406 | 821.6 | -0.6276 | -0.0006276 | 821.6 | -0.6278 | -0.0006278 | 821.6 | -0.6086 | -0.0006086 | 821.6 | -0.6851 | -0.0006851 | 821.6 | -0.6494 | -0.0006494 | 821.6 | -0.6437 | -0.0006437 | 821.6 | -0.6335 | -0.0006335 | 821.6 | -0.6302 | -0.0006302 | 821.6 | -0.6282 | -0.0006282 | 821.6 | -0.6851 | -0.0006851 | 821.6 | -0.6483 | -0.0006483 | 821.6 | -0.6369 | -0.0006369 | 821.6 | -0.6249 | -0.0006249 | 821.6 | -0.6159 | -0.0006159 | 821.6 | -0.6129 | -0.0006129
822.1 | -0.6851 | -0.0006851 | 822.1 | -0.6528 | -0.0006528 | 822.1 | -0.6406 | -0.0006406 | 822.1 | -0.6277 | -0.0006277 | 822.1 | -0.6278 | -0.0006278 | 822.1 | -0.6086 | -0.0006086 | 822.1 | -0.6851 | -0.0006851 | 822.1 | -0.6494 | -0.0006494 | 822.1 | -0.6437 | -0.0006437 | 822.1 | -0.6335 | -0.0006335 | 822.1 | -0.6302 | -0.0006302 | 822.1 | -0.6282 | -0.0006282 | 822.1 | -0.6851 | -0.0006851 | 822.1 | -0.6483 | -0.0006483 | 822.1 | -0.6369 | -0.0006369 | 822.1 | -0.6249 | -0.0006249 | 822.1 | -0.6159 | -0.0006159 | 822.1 | -0.6129 | -0.0006129
822.6 | -0.6851 | -0.0006851 | 822.6 | -0.6528 | -0.0006528 | 822.6 | -0.6406 | -0.0006406 | 822.6 | -0.6277 | -0.0006277 | 822.6 | -0.6278 | -0.0006278 | 822.6 | -0.6086 | -0.0006086 | 822.6 | -0.6851 | -0.0006851 | 822.6 | -0.6494 | -0.0006494 | 822.6 | -0.6437 | -0.0006437 | 822.6 | -0.6335 | -0.0006335 | 822.6 | -0.6301 | -0.0006301 | 822.6 | -0.6282 | -0.0006282 | 822.6 | -0.6851 | -0.0006851 | 822.6 | -0.6483 | -0.0006483 | 822.6 | -0.6369 | -0.0006369 | 822.6 | -0.6249 | -0.0006249 | 822.6 | -0.6159 | -0.0006159 | 822.6 | -0.6129 | -0.0006129
823.1 | -0.685 | -0.000685 | 823.1 | -0.6529 | -0.0006529 | 823.1 | -0.6406 | -0.0006406 | 823.1 | -0.6277 | -0.0006277 | 823.1 | -0.6278 | -0.0006278 | 823.1 | -0.6087 | -0.0006087 | 823.1 | -0.685 | -0.000685 | 823.1 | -0.6494 | -0.0006494 | 823.1 | -0.6437 | -0.0006437 | 823.1 | -0.6335 | -0.0006335 | 823.1 | -0.6301 | -0.0006301 | 823.1 | -0.6282 | -0.0006282 | 823.1 | -0.685 | -0.000685 | 823.1 | -0.6483 | -0.0006483 | 823.1 | -0.6369 | -0.0006369 | 823.1 | -0.6249 | -0.0006249 | 823.1 | -0.6159 | -0.0006159 | 823.1 | -0.6129 | -0.0006129
823.7 | -0.685 | -0.000685 | 823.7 | -0.6529 | -0.0006529 | 823.7 | -0.6406 | -0.0006406 | 823.7 | -0.6277 | -0.0006277 | 823.7 | -0.6278 | -0.0006278 | 823.7 | -0.6087 | -0.0006087 | 823.7 | -0.685 | -0.000685 | 823.7 | -0.6494 | -0.0006494 | 823.7 | -0.6437 | -0.0006437 | 823.7 | -0.6335 | -0.0006335 | 823.7 | -0.6301 | -0.0006301 | 823.7 | -0.6282 | -0.0006282 | 823.7 | -0.685 | -0.000685 | 823.7 | -0.6483 | -0.0006483 | 823.7 | -0.6369 | -0.0006369 | 823.7 | -0.6249 | -0.0006249 | 823.7 | -0.6159 | -0.0006159 | 823.7 | -0.6129 | -0.0006129
824.2 | -0.685 | -0.000685 | 824.2 | -0.6529 | -0.0006529 | 824.2 | -0.6406 | -0.0006406 | 824.2 | -0.6277 | -0.0006277 | 824.2 | -0.6278 | -0.0006278 | 824.2 | -0.6087 | -0.0006087 | 824.2 | -0.685 | -0.000685 | 824.2 | -0.6494 | -0.0006494 | 824.2 | -0.6437 | -0.0006437 | 824.2 | -0.6335 | -0.0006335 | 824.2 | -0.6301 | -0.0006301 | 824.2 | -0.6282 | -0.0006282 | 824.2 | -0.685 | -0.000685 | 824.2 | -0.6483 | -0.0006483 | 824.2 | -0.6369 | -0.0006369 | 824.2 | -0.6249 | -0.0006249 | 824.2 | -0.6159 | -0.0006159 | 824.2 | -0.6129 | -0.0006129
824.7 | -0.685 | -0.000685 | 824.7 | -0.6529 | -0.0006529 | 824.7 | -0.6406 | -0.0006406 | 824.7 | -0.6277 | -0.0006277 | 824.7 | -0.6279 | -0.0006279 | 824.7 | -0.6087 | -0.0006087 | 824.7 | -0.685 | -0.000685 | 824.7 | -0.6494 | -0.0006494 | 824.7 | -0.6437 | -0.0006437 | 824.7 | -0.6335 | -0.0006335 | 824.7 | -0.6301 | -0.0006301 | 824.7 | -0.6282 | -0.0006282 | 824.7 | -0.685 | -0.000685 | 824.7 | -0.6483 | -0.0006483 | 824.7 | -0.6369 | -0.0006369 | 824.7 | -0.6249 | -0.0006249 | 824.7 | -0.6159 | -0.0006159 | 824.7 | -0.6129 | -0.0006129
825.2 | -0.6849 | -0.0006849 | 825.2 | -0.6529 | -0.0006529 | 825.2 | -0.6406 | -0.0006406 | 825.2 | -0.6277 | -0.0006277 | 825.2 | -0.6279 | -0.0006279 | 825.2 | -0.6087 | -0.0006087 | 825.2 | -0.6849 | -0.0006849 | 825.2 | -0.6494 | -0.0006494 | 825.2 | -0.6437 | -0.0006437 | 825.2 | -0.6335 | -0.0006335 | 825.2 | -0.6301 | -0.0006301 | 825.2 | -0.6282 | -0.0006282 | 825.2 | -0.6849 | -0.0006849 | 825.2 | -0.6483 | -0.0006483 | 825.2 | -0.6369 | -0.0006369 | 825.2 | -0.6249 | -0.0006249 | 825.2 | -0.6159 | -0.0006159 | 825.2 | -0.6129 | -0.0006129
825.7 | -0.6849 | -0.0006849 | 825.7 | -0.6529 | -0.0006529 | 825.7 | -0.6406 | -0.0006406 | 825.7 | -0.6277 | -0.0006277 | 825.7 | -0.6279 | -0.0006279 | 825.7 | -0.6087 | -0.0006087 | 825.7 | -0.6849 | -0.0006849 | 825.7 | -0.6494 | -0.0006494 | 825.7 | -0.6437 | -0.0006437 | 825.7 | -0.6335 | -0.0006335 | 825.7 | -0.6301 | -0.0006301 | 825.7 | -0.6282 | -0.0006282 | 825.7 | -0.6849 | -0.0006849 | 825.7 | -0.6483 | -0.0006483 | 825.7 | -0.6369 | -0.0006369 | 825.7 | -0.6249 | -0.0006249 | 825.7 | -0.6159 | -0.0006159 | 825.7 | -0.6129 | -0.0006129
826.2 | -0.6849 | -0.0006849 | 826.2 | -0.6529 | -0.0006529 | 826.2 | -0.6406 | -0.0006406 | 826.2 | -0.6277 | -0.0006277 | 826.2 | -0.6279 | -0.0006279 | 826.2 | -0.6087 | -0.0006087 | 826.2 | -0.6849 | -0.0006849 | 826.2 | -0.6494 | -0.0006494 | 826.2 | -0.6437 | -0.0006437 | 826.2 | -0.6335 | -0.0006335 | 826.2 | -0.6301 | -0.0006301 | 826.2 | -0.6282 | -0.0006282 | 826.2 | -0.6849 | -0.0006849 | 826.2 | -0.6483 | -0.0006483 | 826.2 | -0.6369 | -0.0006369 | 826.2 | -0.6249 | -0.0006249 | 826.2 | -0.6159 | -0.0006159 | 826.2 | -0.6129 | -0.0006129
826.7 | -0.6849 | -0.0006849 | 826.7 | -0.6529 | -0.0006529 | 826.7 | -0.6406 | -0.0006406 | 826.7 | -0.6277 | -0.0006277 | 826.7 | -0.6279 | -0.0006279 | 826.7 | -0.6087 | -0.0006087 | 826.7 | -0.6849 | -0.0006849 | 826.7 | -0.6493 | -0.0006493 | 826.7 | -0.6437 | -0.0006437 | 826.7 | -0.6335 | -0.0006335 | 826.7 | -0.6301 | -0.0006301 | 826.7 | -0.6282 | -0.0006282 | 826.7 | -0.6849 | -0.0006849 | 826.7 | -0.6483 | -0.0006483 | 826.7 | -0.6369 | -0.0006369 | 826.7 | -0.6249 | -0.0006249 | 826.7 | -0.6159 | -0.0006159 | 826.7 | -0.6129 | -0.0006129
827.2 | -0.6848 | -0.0006848 | 827.2 | -0.6529 | -0.0006529 | 827.2 | -0.6406 | -0.0006406 | 827.2 | -0.6277 | -0.0006277 | 827.2 | -0.6279 | -0.0006279 | 827.2 | -0.6087 | -0.0006087 | 827.2 | -0.6848 | -0.0006848 | 827.2 | -0.6493 | -0.0006493 | 827.2 | -0.6437 | -0.0006437 | 827.2 | -0.6335 | -0.0006335 | 827.2 | -0.6301 | -0.0006301 | 827.2 | -0.6282 | -0.0006282 | 827.2 | -0.6848 | -0.0006848 | 827.2 | -0.6483 | -0.0006483 | 827.2 | -0.6369 | -0.0006369 | 827.2 | -0.6249 | -0.0006249 | 827.2 | -0.6159 | -0.0006159 | 827.2 | -0.6129 | -0.0006129
827.7 | -0.6848 | -0.0006848 | 827.7 | -0.6529 | -0.0006529 | 827.7 | -0.6406 | -0.0006406 | 827.7 | -0.6277 | -0.0006277 | 827.7 | -0.6279 | -0.0006279 | 827.7 | -0.6087 | -0.0006087 | 827.7 | -0.6848 | -0.0006848 | 827.7 | -0.6493 | -0.0006493 | 827.7 | -0.6437 | -0.0006437 | 827.7 | -0.6335 | -0.0006335 | 827.7 | -0.6301 | -0.0006301 | 827.7 | -0.6282 | -0.0006282 | 827.7 | -0.6848 | -0.0006848 | 827.7 | -0.6483 | -0.0006483 | 827.7 | -0.6369 | -0.0006369 | 827.7 | -0.6249 | -0.0006249 | 827.7 | -0.6159 | -0.0006159 | 827.7 | -0.6129 | -0.0006129
828.2 | -0.6848 | -0.0006848 | 828.2 | -0.6529 | -0.0006529 | 828.2 | -0.6406 | -0.0006406 | 828.2 | -0.6277 | -0.0006277 | 828.2 | -0.6279 | -0.0006279 | 828.2 | -0.6087 | -0.0006087 | 828.2 | -0.6848 | -0.0006848 | 828.2 | -0.6493 | -0.0006493 | 828.2 | -0.6437 | -0.0006437 | 828.2 | -0.6335 | -0.0006335 | 828.2 | -0.6301 | -0.0006301 | 828.2 | -0.6282 | -0.0006282 | 828.2 | -0.6848 | -0.0006848 | 828.2 | -0.6483 | -0.0006483 | 828.2 | -0.6369 | -0.0006369 | 828.2 | -0.6249 | -0.0006249 | 828.2 | -0.6159 | -0.0006159 | 828.2 | -0.6129 | -0.0006129
828.8 | -0.6848 | -0.0006848 | 828.8 | -0.6529 | -0.0006529 | 828.8 | -0.6406 | -0.0006406 | 828.8 | -0.6277 | -0.0006277 | 828.8 | -0.6279 | -0.0006279 | 828.8 | -0.6087 | -0.0006087 | 828.8 | -0.6848 | -0.0006848 | 828.8 | -0.6493 | -0.0006493 | 828.8 | -0.6437 | -0.0006437 | 828.8 | -0.6335 | -0.0006335 | 828.8 | -0.6301 | -0.0006301 | 828.8 | -0.6282 | -0.0006282 | 828.8 | -0.6848 | -0.0006848 | 828.8 | -0.6483 | -0.0006483 | 828.8 | -0.6369 | -0.0006369 | 828.8 | -0.6249 | -0.0006249 | 828.8 | -0.6159 | -0.0006159 | 828.8 | -0.6129 | -0.0006129
829.3 | -0.6847 | -0.0006847 | 829.3 | -0.6529 | -0.0006529 | 829.3 | -0.6406 | -0.0006406 | 829.3 | -0.6277 | -0.0006277 | 829.3 | -0.6279 | -0.0006279 | 829.3 | -0.6087 | -0.0006087 | 829.3 | -0.6847 | -0.0006847 | 829.3 | -0.6493 | -0.0006493 | 829.3 | -0.6437 | -0.0006437 | 829.3 | -0.6335 | -0.0006335 | 829.3 | -0.6301 | -0.0006301 | 829.3 | -0.6282 | -0.0006282 | 829.3 | -0.6847 | -0.0006847 | 829.3 | -0.6483 | -0.0006483 | 829.3 | -0.6369 | -0.0006369 | 829.3 | -0.6249 | -0.0006249 | 829.3 | -0.6159 | -0.0006159 | 829.3 | -0.6129 | -0.0006129
829.8 | -0.6847 | -0.0006847 | 829.8 | -0.6529 | -0.0006529 | 829.8 | -0.6406 | -0.0006406 | 829.8 | -0.6277 | -0.0006277 | 829.8 | -0.6279 | -0.0006279 | 829.8 | -0.6087 | -0.0006087 | 829.8 | -0.6847 | -0.0006847 | 829.8 | -0.6493 | -0.0006493 | 829.8 | -0.6437 | -0.0006437 | 829.8 | -0.6335 | -0.0006335 | 829.8 | -0.6301 | -0.0006301 | 829.8 | -0.6282 | -0.0006282 | 829.8 | -0.6847 | -0.0006847 | 829.8 | -0.6483 | -0.0006483 | 829.8 | -0.6369 | -0.0006369 | 829.8 | -0.6249 | -0.0006249 | 829.8 | -0.6159 | -0.0006159 | 829.8 | -0.6129 | -0.0006129
830.3 | -0.6847 | -0.0006847 | 830.3 | -0.6529 | -0.0006529 | 830.3 | -0.6406 | -0.0006406 | 830.3 | -0.6277 | -0.0006277 | 830.3 | -0.6279 | -0.0006279 | 830.3 | -0.6087 | -0.0006087 | 830.3 | -0.6847 | -0.0006847 | 830.3 | -0.6493 | -0.0006493 | 830.3 | -0.6437 | -0.0006437 | 830.3 | -0.6335 | -0.0006335 | 830.3 | -0.6301 | -0.0006301 | 830.3 | -0.6282 | -0.0006282 | 830.3 | -0.6847 | -0.0006847 | 830.3 | -0.6483 | -0.0006483 | 830.3 | -0.6369 | -0.0006369 | 830.3 | -0.6249 | -0.0006249 | 830.3 | -0.6159 | -0.0006159 | 830.3 | -0.6129 | -0.0006129
830.8 | -0.6846 | -0.0006846 | 830.8 | -0.6529 | -0.0006529 | 830.8 | -0.6406 | -0.0006406 | 830.8 | -0.6277 | -0.0006277 | 830.8 | -0.6279 | -0.0006279 | 830.8 | -0.6087 | -0.0006087 | 830.8 | -0.6846 | -0.0006846 | 830.8 | -0.6493 | -0.0006493 | 830.8 | -0.6437 | -0.0006437 | 830.8 | -0.6335 | -0.0006335 | 830.8 | -0.6301 | -0.0006301 | 830.8 | -0.6282 | -0.0006282 | 830.8 | -0.6846 | -0.0006846 | 830.8 | -0.6483 | -0.0006483 | 830.8 | -0.6369 | -0.0006369 | 830.8 | -0.6249 | -0.0006249 | 830.8 | -0.6159 | -0.0006159 | 830.8 | -0.6129 | -0.0006129
831.3 | -0.6846 | -0.0006846 | 831.3 | -0.6529 | -0.0006529 | 831.3 | -0.6406 | -0.0006406 | 831.3 | -0.6277 | -0.0006277 | 831.3 | -0.6279 | -0.0006279 | 831.3 | -0.6087 | -0.0006087 | 831.3 | -0.6846 | -0.0006846 | 831.3 | -0.6493 | -0.0006493 | 831.3 | -0.6437 | -0.0006437 | 831.3 | -0.6335 | -0.0006335 | 831.3 | -0.6301 | -0.0006301 | 831.3 | -0.6282 | -0.0006282 | 831.3 | -0.6846 | -0.0006846 | 831.3 | -0.6483 | -0.0006483 | 831.3 | -0.6369 | -0.0006369 | 831.3 | -0.6249 | -0.0006249 | 831.3 | -0.6159 | -0.0006159 | 831.3 | -0.6129 | -0.0006129
831.8 | -0.6846 | -0.0006846 | 831.8 | -0.6529 | -0.0006529 | 831.8 | -0.6406 | -0.0006406 | 831.8 | -0.6277 | -0.0006277 | 831.8 | -0.6279 | -0.0006279 | 831.8 | -0.6087 | -0.0006087 | 831.8 | -0.6846 | -0.0006846 | 831.8 | -0.6493 | -0.0006493 | 831.8 | -0.6437 | -0.0006437 | 831.8 | -0.6335 | -0.0006335 | 831.8 | -0.6301 | -0.0006301 | 831.8 | -0.6282 | -0.0006282 | 831.8 | -0.6846 | -0.0006846 | 831.8 | -0.6483 | -0.0006483 | 831.8 | -0.6369 | -0.0006369 | 831.8 | -0.6249 | -0.0006249 | 831.8 | -0.616 | -0.000616 | 831.8 | -0.613 | -0.000613
832.3 | -0.6845 | -0.0006845 | 832.3 | -0.6529 | -0.0006529 | 832.3 | -0.6406 | -0.0006406 | 832.3 | -0.6277 | -0.0006277 | 832.3 | -0.6279 | -0.0006279 | 832.3 | -0.6087 | -0.0006087 | 832.3 | -0.6845 | -0.0006845 | 832.3 | -0.6493 | -0.0006493 | 832.3 | -0.6437 | -0.0006437 | 832.3 | -0.6335 | -0.0006335 | 832.3 | -0.6301 | -0.0006301 | 832.3 | -0.6282 | -0.0006282 | 832.3 | -0.6845 | -0.0006845 | 832.3 | -0.6483 | -0.0006483 | 832.3 | -0.6369 | -0.0006369 | 832.3 | -0.6249 | -0.0006249 | 832.3 | -0.616 | -0.000616 | 832.3 | -0.613 | -0.000613
832.8 | -0.6845 | -0.0006845 | 832.8 | -0.6529 | -0.0006529 | 832.8 | -0.6406 | -0.0006406 | 832.8 | -0.6277 | -0.0006277 | 832.8 | -0.6279 | -0.0006279 | 832.8 | -0.6087 | -0.0006087 | 832.8 | -0.6845 | -0.0006845 | 832.8 | -0.6493 | -0.0006493 | 832.8 | -0.6437 | -0.0006437 | 832.8 | -0.6335 | -0.0006335 | 832.8 | -0.6301 | -0.0006301 | 832.8 | -0.6282 | -0.0006282 | 832.8 | -0.6845 | -0.0006845 | 832.8 | -0.6483 | -0.0006483 | 832.8 | -0.6369 | -0.0006369 | 832.8 | -0.6249 | -0.0006249 | 832.8 | -0.616 | -0.000616 | 832.8 | -0.613 | -0.000613
833.3 | -0.6845 | -0.0006845 | 833.3 | -0.6529 | -0.0006529 | 833.3 | -0.6406 | -0.0006406 | 833.3 | -0.6277 | -0.0006277 | 833.3 | -0.6279 | -0.0006279 | 833.3 | -0.6087 | -0.0006087 | 833.3 | -0.6845 | -0.0006845 | 833.3 | -0.6493 | -0.0006493 | 833.3 | -0.6437 | -0.0006437 | 833.3 | -0.6335 | -0.0006335 | 833.3 | -0.6301 | -0.0006301 | 833.3 | -0.6282 | -0.0006282 | 833.3 | -0.6845 | -0.0006845 | 833.3 | -0.6483 | -0.0006483 | 833.3 | -0.6369 | -0.0006369 | 833.3 | -0.6249 | -0.0006249 | 833.3 | -0.616 | -0.000616 | 833.3 | -0.613 | -0.000613
833.8 | -0.6845 | -0.0006845 | 833.8 | -0.6529 | -0.0006529 | 833.8 | -0.6406 | -0.0006406 | 833.8 | -0.6277 | -0.0006277 | 833.8 | -0.628 | -0.000628 | 833.8 | -0.6087 | -0.0006087 | 833.8 | -0.6845 | -0.0006845 | 833.8 | -0.6493 | -0.0006493 | 833.8 | -0.6437 | -0.0006437 | 833.8 | -0.6335 | -0.0006335 | 833.8 | -0.6301 | -0.0006301 | 833.8 | -0.6282 | -0.0006282 | 833.8 | -0.6845 | -0.0006845 | 833.8 | -0.6483 | -0.0006483 | 833.8 | -0.6368 | -0.0006368 | 833.8 | -0.6249 | -0.0006249 | 833.8 | -0.616 | -0.000616 | 833.8 | -0.6129 | -0.0006129
834.4 | -0.6844 | -0.0006844 | 834.4 | -0.653 | -0.000653 | 834.4 | -0.6406 | -0.0006406 | 834.4 | -0.6277 | -0.0006277 | 834.4 | -0.628 | -0.000628 | 834.4 | -0.6087 | -0.0006087 | 834.4 | -0.6844 | -0.0006844 | 834.4 | -0.6493 | -0.0006493 | 834.4 | -0.6437 | -0.0006437 | 834.4 | -0.6335 | -0.0006335 | 834.4 | -0.6301 | -0.0006301 | 834.4 | -0.6282 | -0.0006282 | 834.4 | -0.6844 | -0.0006844 | 834.4 | -0.6483 | -0.0006483 | 834.4 | -0.6368 | -0.0006368 | 834.4 | -0.6249 | -0.0006249 | 834.4 | -0.616 | -0.000616 | 834.4 | -0.6129 | -0.0006129
834.9 | -0.6844 | -0.0006844 | 834.9 | -0.653 | -0.000653 | 834.9 | -0.6406 | -0.0006406 | 834.9 | -0.6277 | -0.0006277 | 834.9 | -0.628 | -0.000628 | 834.9 | -0.6087 | -0.0006087 | 834.9 | -0.6844 | -0.0006844 | 834.9 | -0.6493 | -0.0006493 | 834.9 | -0.6437 | -0.0006437 | 834.9 | -0.6335 | -0.0006335 | 834.9 | -0.6301 | -0.0006301 | 834.9 | -0.6282 | -0.0006282 | 834.9 | -0.6844 | -0.0006844 | 834.9 | -0.6483 | -0.0006483 | 834.9 | -0.6368 | -0.0006368 | 834.9 | -0.6249 | -0.0006249 | 834.9 | -0.616 | -0.000616 | 834.9 | -0.6129 | -0.0006129
835.4 | -0.6844 | -0.0006844 | 835.4 | -0.653 | -0.000653 | 835.4 | -0.6406 | -0.0006406 | 835.4 | -0.6277 | -0.0006277 | 835.4 | -0.628 | -0.000628 | 835.4 | -0.6087 | -0.0006087 | 835.4 | -0.6844 | -0.0006844 | 835.4 | -0.6493 | -0.0006493 | 835.4 | -0.6437 | -0.0006437 | 835.4 | -0.6334 | -0.0006334 | 835.4 | -0.6301 | -0.0006301 | 835.4 | -0.6282 | -0.0006282 | 835.4 | -0.6844 | -0.0006844 | 835.4 | -0.6483 | -0.0006483 | 835.4 | -0.6368 | -0.0006368 | 835.4 | -0.6249 | -0.0006249 | 835.4 | -0.616 | -0.000616 | 835.4 | -0.613 | -0.000613
835.9 | -0.6844 | -0.0006844 | 835.9 | -0.653 | -0.000653 | 835.9 | -0.6406 | -0.0006406 | 835.9 | -0.6277 | -0.0006277 | 835.9 | -0.628 | -0.000628 | 835.9 | -0.6087 | -0.0006087 | 835.9 | -0.6844 | -0.0006844 | 835.9 | -0.6493 | -0.0006493 | 835.9 | -0.6437 | -0.0006437 | 835.9 | -0.6334 | -0.0006334 | 835.9 | -0.6301 | -0.0006301 | 835.9 | -0.6282 | -0.0006282 | 835.9 | -0.6844 | -0.0006844 | 835.9 | -0.6484 | -0.0006484 | 835.9 | -0.6368 | -0.0006368 | 835.9 | -0.6249 | -0.0006249 | 835.9 | -0.616 | -0.000616 | 835.9 | -0.613 | -0.000613
836.4 | -0.6843 | -0.0006843 | 836.4 | -0.653 | -0.000653 | 836.4 | -0.6406 | -0.0006406 | 836.4 | -0.6277 | -0.0006277 | 836.4 | -0.628 | -0.000628 | 836.4 | -0.6087 | -0.0006087 | 836.4 | -0.6843 | -0.0006843 | 836.4 | -0.6493 | -0.0006493 | 836.4 | -0.6437 | -0.0006437 | 836.4 | -0.6334 | -0.0006334 | 836.4 | -0.6301 | -0.0006301 | 836.4 | -0.6282 | -0.0006282 | 836.4 | -0.6843 | -0.0006843 | 836.4 | -0.6484 | -0.0006484 | 836.4 | -0.6368 | -0.0006368 | 836.4 | -0.6249 | -0.0006249 | 836.4 | -0.616 | -0.000616 | 836.4 | -0.613 | -0.000613
836.9 | -0.6843 | -0.0006843 | 836.9 | -0.653 | -0.000653 | 836.9 | -0.6406 | -0.0006406 | 836.9 | -0.6277 | -0.0006277 | 836.9 | -0.628 | -0.000628 | 836.9 | -0.6087 | -0.0006087 | 836.9 | -0.6843 | -0.0006843 | 836.9 | -0.6493 | -0.0006493 | 836.9 | -0.6437 | -0.0006437 | 836.9 | -0.6334 | -0.0006334 | 836.9 | -0.6301 | -0.0006301 | 836.9 | -0.6282 | -0.0006282 | 836.9 | -0.6843 | -0.0006843 | 836.9 | -0.6484 | -0.0006484 | 836.9 | -0.6368 | -0.0006368 | 836.9 | -0.6249 | -0.0006249 | 836.9 | -0.616 | -0.000616 | 836.9 | -0.613 | -0.000613
837.4 | -0.6843 | -0.0006843 | 837.4 | -0.653 | -0.000653 | 837.4 | -0.6406 | -0.0006406 | 837.4 | -0.6277 | -0.0006277 | 837.4 | -0.628 | -0.000628 | 837.4 | -0.6087 | -0.0006087 | 837.4 | -0.6843 | -0.0006843 | 837.4 | -0.6492 | -0.0006492 | 837.4 | -0.6437 | -0.0006437 | 837.4 | -0.6334 | -0.0006334 | 837.4 | -0.6301 | -0.0006301 | 837.4 | -0.6282 | -0.0006282 | 837.4 | -0.6843 | -0.0006843 | 837.4 | -0.6484 | -0.0006484 | 837.4 | -0.6368 | -0.0006368 | 837.4 | -0.6249 | -0.0006249 | 837.4 | -0.616 | -0.000616 | 837.4 | -0.613 | -0.000613
837.9 | -0.6843 | -0.0006843 | 837.9 | -0.653 | -0.000653 | 837.9 | -0.6406 | -0.0006406 | 837.9 | -0.6277 | -0.0006277 | 837.9 | -0.628 | -0.000628 | 837.9 | -0.6087 | -0.0006087 | 837.9 | -0.6843 | -0.0006843 | 837.9 | -0.6492 | -0.0006492 | 837.9 | -0.6438 | -0.0006438 | 837.9 | -0.6334 | -0.0006334 | 837.9 | -0.6301 | -0.0006301 | 837.9 | -0.6282 | -0.0006282 | 837.9 | -0.6843 | -0.0006843 | 837.9 | -0.6483 | -0.0006483 | 837.9 | -0.6368 | -0.0006368 | 837.9 | -0.6249 | -0.0006249 | 837.9 | -0.616 | -0.000616 | 837.9 | -0.613 | -0.000613
838.4 | -0.6842 | -0.0006842 | 838.4 | -0.653 | -0.000653 | 838.4 | -0.6406 | -0.0006406 | 838.4 | -0.6277 | -0.0006277 | 838.4 | -0.628 | -0.000628 | 838.4 | -0.6087 | -0.0006087 | 838.4 | -0.6842 | -0.0006842 | 838.4 | -0.6492 | -0.0006492 | 838.4 | -0.6438 | -0.0006438 | 838.4 | -0.6334 | -0.0006334 | 838.4 | -0.6301 | -0.0006301 | 838.4 | -0.6282 | -0.0006282 | 838.4 | -0.6842 | -0.0006842 | 838.4 | -0.6483 | -0.0006483 | 838.4 | -0.6368 | -0.0006368 | 838.4 | -0.6249 | -0.0006249 | 838.4 | -0.616 | -0.000616 | 838.4 | -0.613 | -0.000613
839 | -0.6842 | -0.0006842 | 839 | -0.653 | -0.000653 | 839 | -0.6406 | -0.0006406 | 839 | -0.6277 | -0.0006277 | 839 | -0.628 | -0.000628 | 839 | -0.6087 | -0.0006087 | 839 | -0.6842 | -0.0006842 | 839 | -0.6492 | -0.0006492 | 839 | -0.6438 | -0.0006438 | 839 | -0.6334 | -0.0006334 | 839 | -0.6301 | -0.0006301 | 839 | -0.6282 | -0.0006282 | 839 | -0.6842 | -0.0006842 | 839 | -0.6483 | -0.0006483 | 839 | -0.6368 | -0.0006368 | 839 | -0.6249 | -0.0006249 | 839 | -0.616 | -0.000616 | 839 | -0.613 | -0.000613
839.5 | -0.6841 | -0.0006841 | 839.5 | -0.653 | -0.000653 | 839.5 | -0.6406 | -0.0006406 | 839.5 | -0.6278 | -0.0006278 | 839.5 | -0.628 | -0.000628 | 839.5 | -0.6087 | -0.0006087 | 839.5 | -0.6841 | -0.0006841 | 839.5 | -0.6492 | -0.0006492 | 839.5 | -0.6438 | -0.0006438 | 839.5 | -0.6334 | -0.0006334 | 839.5 | -0.6301 | -0.0006301 | 839.5 | -0.6282 | -0.0006282 | 839.5 | -0.6841 | -0.0006841 | 839.5 | -0.6484 | -0.0006484 | 839.5 | -0.6368 | -0.0006368 | 839.5 | -0.6249 | -0.0006249 | 839.5 | -0.616 | -0.000616 | 839.5 | -0.613 | -0.000613
840 | -0.6841 | -0.0006841 | 840 | -0.653 | -0.000653 | 840 | -0.6406 | -0.0006406 | 840 | -0.6278 | -0.0006278 | 840 | -0.628 | -0.000628 | 840 | -0.6087 | -0.0006087 | 840 | -0.6841 | -0.0006841 | 840 | -0.6492 | -0.0006492 | 840 | -0.6438 | -0.0006438 | 840 | -0.6334 | -0.0006334 | 840 | -0.6301 | -0.0006301 | 840 | -0.6282 | -0.0006282 | 840 | -0.6841 | -0.0006841 | 840 | -0.6484 | -0.0006484 | 840 | -0.6368 | -0.0006368 | 840 | -0.6249 | -0.0006249 | 840 | -0.616 | -0.000616 | 840 | -0.613 | -0.000613
840.5 | -0.6841 | -0.0006841 | 840.5 | -0.653 | -0.000653 | 840.5 | -0.6406 | -0.0006406 | 840.5 | -0.6278 | -0.0006278 | 840.5 | -0.628 | -0.000628 | 840.5 | -0.6087 | -0.0006087 | 840.5 | -0.6841 | -0.0006841 | 840.5 | -0.6492 | -0.0006492 | 840.5 | -0.6438 | -0.0006438 | 840.5 | -0.6334 | -0.0006334 | 840.5 | -0.6301 | -0.0006301 | 840.5 | -0.6282 | -0.0006282 | 840.5 | -0.6841 | -0.0006841 | 840.5 | -0.6484 | -0.0006484 | 840.5 | -0.6368 | -0.0006368 | 840.5 | -0.6249 | -0.0006249 | 840.5 | -0.616 | -0.000616 | 840.5 | -0.613 | -0.000613
841 | -0.6841 | -0.0006841 | 841 | -0.653 | -0.000653 | 841 | -0.6406 | -0.0006406 | 841 | -0.6278 | -0.0006278 | 841 | -0.628 | -0.000628 | 841 | -0.6087 | -0.0006087 | 841 | -0.6841 | -0.0006841 | 841 | -0.6492 | -0.0006492 | 841 | -0.6438 | -0.0006438 | 841 | -0.6334 | -0.0006334 | 841 | -0.6301 | -0.0006301 | 841 | -0.6282 | -0.0006282 | 841 | -0.6841 | -0.0006841 | 841 | -0.6484 | -0.0006484 | 841 | -0.6368 | -0.0006368 | 841 | -0.6249 | -0.0006249 | 841 | -0.616 | -0.000616 | 841 | -0.613 | -0.000613
841.5 | -0.6841 | -0.0006841 | 841.5 | -0.653 | -0.000653 | 841.5 | -0.6406 | -0.0006406 | 841.5 | -0.6277 | -0.0006277 | 841.5 | -0.628 | -0.000628 | 841.5 | -0.6087 | -0.0006087 | 841.5 | -0.6841 | -0.0006841 | 841.5 | -0.6492 | -0.0006492 | 841.5 | -0.6438 | -0.0006438 | 841.5 | -0.6334 | -0.0006334 | 841.5 | -0.6301 | -0.0006301 | 841.5 | -0.6282 | -0.0006282 | 841.5 | -0.6841 | -0.0006841 | 841.5 | -0.6484 | -0.0006484 | 841.5 | -0.6368 | -0.0006368 | 841.5 | -0.6249 | -0.0006249 | 841.5 | -0.616 | -0.000616 | 841.5 | -0.613 | -0.000613
842 | -0.6841 | -0.0006841 | 842 | -0.653 | -0.000653 | 842 | -0.6406 | -0.0006406 | 842 | -0.6277 | -0.0006277 | 842 | -0.628 | -0.000628 | 842 | -0.6087 | -0.0006087 | 842 | -0.6841 | -0.0006841 | 842 | -0.6492 | -0.0006492 | 842 | -0.6438 | -0.0006438 | 842 | -0.6334 | -0.0006334 | 842 | -0.6301 | -0.0006301 | 842 | -0.6282 | -0.0006282 | 842 | -0.6841 | -0.0006841 | 842 | -0.6484 | -0.0006484 | 842 | -0.6368 | -0.0006368 | 842 | -0.6249 | -0.0006249 | 842 | -0.616 | -0.000616 | 842 | -0.613 | -0.000613
842.5 | -0.6841 | -0.0006841 | 842.5 | -0.653 | -0.000653 | 842.5 | -0.6406 | -0.0006406 | 842.5 | -0.6277 | -0.0006277 | 842.5 | -0.6281 | -0.0006281 | 842.5 | -0.6087 | -0.0006087 | 842.5 | -0.6841 | -0.0006841 | 842.5 | -0.6492 | -0.0006492 | 842.5 | -0.6438 | -0.0006438 | 842.5 | -0.6334 | -0.0006334 | 842.5 | -0.6301 | -0.0006301 | 842.5 | -0.6282 | -0.0006282 | 842.5 | -0.6841 | -0.0006841 | 842.5 | -0.6484 | -0.0006484 | 842.5 | -0.6368 | -0.0006368 | 842.5 | -0.6249 | -0.0006249 | 842.5 | -0.616 | -0.000616 | 842.5 | -0.613 | -0.000613
843 | -0.684 | -0.000684 | 843 | -0.653 | -0.000653 | 843 | -0.6406 | -0.0006406 | 843 | -0.6277 | -0.0006277 | 843 | -0.6281 | -0.0006281 | 843 | -0.6087 | -0.0006087 | 843 | -0.684 | -0.000684 | 843 | -0.6492 | -0.0006492 | 843 | -0.6438 | -0.0006438 | 843 | -0.6334 | -0.0006334 | 843 | -0.6301 | -0.0006301 | 843 | -0.6282 | -0.0006282 | 843 | -0.684 | -0.000684 | 843 | -0.6484 | -0.0006484 | 843 | -0.6368 | -0.0006368 | 843 | -0.6249 | -0.0006249 | 843 | -0.616 | -0.000616 | 843 | -0.6131 | -0.0006131
843.5 | -0.684 | -0.000684 | 843.5 | -0.653 | -0.000653 | 843.5 | -0.6406 | -0.0006406 | 843.5 | -0.6278 | -0.0006278 | 843.5 | -0.6281 | -0.0006281 | 843.5 | -0.6088 | -0.0006088 | 843.5 | -0.684 | -0.000684 | 843.5 | -0.6492 | -0.0006492 | 843.5 | -0.6438 | -0.0006438 | 843.5 | -0.6334 | -0.0006334 | 843.5 | -0.6301 | -0.0006301 | 843.5 | -0.6282 | -0.0006282 | 843.5 | -0.684 | -0.000684 | 843.5 | -0.6484 | -0.0006484 | 843.5 | -0.6368 | -0.0006368 | 843.5 | -0.6249 | -0.0006249 | 843.5 | -0.616 | -0.000616 | 843.5 | -0.6131 | -0.0006131
844 | -0.684 | -0.000684 | 844 | -0.653 | -0.000653 | 844 | -0.6406 | -0.0006406 | 844 | -0.6278 | -0.0006278 | 844 | -0.6281 | -0.0006281 | 844 | -0.6088 | -0.0006088 | 844 | -0.684 | -0.000684 | 844 | -0.6492 | -0.0006492 | 844 | -0.6438 | -0.0006438 | 844 | -0.6334 | -0.0006334 | 844 | -0.6301 | -0.0006301 | 844 | -0.6282 | -0.0006282 | 844 | -0.684 | -0.000684 | 844 | -0.6484 | -0.0006484 | 844 | -0.6368 | -0.0006368 | 844 | -0.6249 | -0.0006249 | 844 | -0.616 | -0.000616 | 844 | -0.6131 | -0.0006131
844.6 | -0.6839 | -0.0006839 | 844.6 | -0.653 | -0.000653 | 844.6 | -0.6406 | -0.0006406 | 844.6 | -0.6278 | -0.0006278 | 844.6 | -0.6281 | -0.0006281 | 844.6 | -0.6088 | -0.0006088 | 844.6 | -0.6839 | -0.0006839 | 844.6 | -0.6492 | -0.0006492 | 844.6 | -0.6438 | -0.0006438 | 844.6 | -0.6334 | -0.0006334 | 844.6 | -0.6301 | -0.0006301 | 844.6 | -0.6282 | -0.0006282 | 844.6 | -0.6839 | -0.0006839 | 844.6 | -0.6484 | -0.0006484 | 844.6 | -0.6368 | -0.0006368 | 844.6 | -0.6249 | -0.0006249 | 844.6 | -0.616 | -0.000616 | 844.6 | -0.6131 | -0.0006131
845.1 | -0.6839 | -0.0006839 | 845.1 | -0.653 | -0.000653 | 845.1 | -0.6406 | -0.0006406 | 845.1 | -0.6278 | -0.0006278 | 845.1 | -0.6281 | -0.0006281 | 845.1 | -0.6088 | -0.0006088 | 845.1 | -0.6839 | -0.0006839 | 845.1 | -0.6492 | -0.0006492 | 845.1 | -0.6438 | -0.0006438 | 845.1 | -0.6334 | -0.0006334 | 845.1 | -0.6301 | -0.0006301 | 845.1 | -0.6282 | -0.0006282 | 845.1 | -0.6839 | -0.0006839 | 845.1 | -0.6484 | -0.0006484 | 845.1 | -0.6368 | -0.0006368 | 845.1 | -0.6249 | -0.0006249 | 845.1 | -0.616 | -0.000616 | 845.1 | -0.6131 | -0.0006131
845.6 | -0.6839 | -0.0006839 | 845.6 | -0.653 | -0.000653 | 845.6 | -0.6406 | -0.0006406 | 845.6 | -0.6278 | -0.0006278 | 845.6 | -0.6281 | -0.0006281 | 845.6 | -0.6088 | -0.0006088 | 845.6 | -0.6839 | -0.0006839 | 845.6 | -0.6492 | -0.0006492 | 845.6 | -0.6438 | -0.0006438 | 845.6 | -0.6334 | -0.0006334 | 845.6 | -0.6301 | -0.0006301 | 845.6 | -0.6282 | -0.0006282 | 845.6 | -0.6839 | -0.0006839 | 845.6 | -0.6484 | -0.0006484 | 845.6 | -0.6368 | -0.0006368 | 845.6 | -0.6249 | -0.0006249 | 845.6 | -0.616 | -0.000616 | 845.6 | -0.6131 | -0.0006131
846.1 | -0.6838 | -0.0006838 | 846.1 | -0.653 | -0.000653 | 846.1 | -0.6406 | -0.0006406 | 846.1 | -0.6278 | -0.0006278 | 846.1 | -0.6281 | -0.0006281 | 846.1 | -0.6088 | -0.0006088 | 846.1 | -0.6838 | -0.0006838 | 846.1 | -0.6492 | -0.0006492 | 846.1 | -0.6438 | -0.0006438 | 846.1 | -0.6334 | -0.0006334 | 846.1 | -0.6301 | -0.0006301 | 846.1 | -0.6282 | -0.0006282 | 846.1 | -0.6838 | -0.0006838 | 846.1 | -0.6484 | -0.0006484 | 846.1 | -0.6368 | -0.0006368 | 846.1 | -0.6249 | -0.0006249 | 846.1 | -0.616 | -0.000616 | 846.1 | -0.6131 | -0.0006131
846.6 | -0.6838 | -0.0006838 | 846.6 | -0.653 | -0.000653 | 846.6 | -0.6406 | -0.0006406 | 846.6 | -0.6278 | -0.0006278 | 846.6 | -0.6281 | -0.0006281 | 846.6 | -0.6088 | -0.0006088 | 846.6 | -0.6838 | -0.0006838 | 846.6 | -0.6492 | -0.0006492 | 846.6 | -0.6438 | -0.0006438 | 846.6 | -0.6334 | -0.0006334 | 846.6 | -0.6301 | -0.0006301 | 846.6 | -0.6282 | -0.0006282 | 846.6 | -0.6838 | -0.0006838 | 846.6 | -0.6484 | -0.0006484 | 846.6 | -0.6368 | -0.0006368 | 846.6 | -0.6249 | -0.0006249 | 846.6 | -0.616 | -0.000616 | 846.6 | -0.6131 | -0.0006131
847.1 | -0.6838 | -0.0006838 | 847.1 | -0.653 | -0.000653 | 847.1 | -0.6406 | -0.0006406 | 847.1 | -0.6278 | -0.0006278 | 847.1 | -0.6281 | -0.0006281 | 847.1 | -0.6088 | -0.0006088 | 847.1 | -0.6838 | -0.0006838 | 847.1 | -0.6492 | -0.0006492 | 847.1 | -0.6438 | -0.0006438 | 847.1 | -0.6334 | -0.0006334 | 847.1 | -0.6301 | -0.0006301 | 847.1 | -0.6282 | -0.0006282 | 847.1 | -0.6838 | -0.0006838 | 847.1 | -0.6484 | -0.0006484 | 847.1 | -0.6368 | -0.0006368 | 847.1 | -0.6248 | -0.0006248 | 847.1 | -0.616 | -0.000616 | 847.1 | -0.6131 | -0.0006131
847.6 | -0.6837 | -0.0006837 | 847.6 | -0.653 | -0.000653 | 847.6 | -0.6406 | -0.0006406 | 847.6 | -0.6278 | -0.0006278 | 847.6 | -0.6281 | -0.0006281 | 847.6 | -0.6088 | -0.0006088 | 847.6 | -0.6837 | -0.0006837 | 847.6 | -0.6492 | -0.0006492 | 847.6 | -0.6438 | -0.0006438 | 847.6 | -0.6334 | -0.0006334 | 847.6 | -0.6301 | -0.0006301 | 847.6 | -0.6282 | -0.0006282 | 847.6 | -0.6837 | -0.0006837 | 847.6 | -0.6484 | -0.0006484 | 847.6 | -0.6368 | -0.0006368 | 847.6 | -0.6248 | -0.0006248 | 847.6 | -0.616 | -0.000616 | 847.6 | -0.6131 | -0.0006131
848.1 | -0.6837 | -0.0006837 | 848.1 | -0.653 | -0.000653 | 848.1 | -0.6406 | -0.0006406 | 848.1 | -0.6278 | -0.0006278 | 848.1 | -0.6281 | -0.0006281 | 848.1 | -0.6088 | -0.0006088 | 848.1 | -0.6837 | -0.0006837 | 848.1 | -0.6492 | -0.0006492 | 848.1 | -0.6438 | -0.0006438 | 848.1 | -0.6334 | -0.0006334 | 848.1 | -0.6301 | -0.0006301 | 848.1 | -0.6282 | -0.0006282 | 848.1 | -0.6837 | -0.0006837 | 848.1 | -0.6484 | -0.0006484 | 848.1 | -0.6368 | -0.0006368 | 848.1 | -0.6249 | -0.0006249 | 848.1 | -0.616 | -0.000616 | 848.1 | -0.6131 | -0.0006131
848.6 | -0.6837 | -0.0006837 | 848.6 | -0.653 | -0.000653 | 848.6 | -0.6406 | -0.0006406 | 848.6 | -0.6278 | -0.0006278 | 848.6 | -0.6281 | -0.0006281 | 848.6 | -0.6088 | -0.0006088 | 848.6 | -0.6837 | -0.0006837 | 848.6 | -0.6492 | -0.0006492 | 848.6 | -0.6438 | -0.0006438 | 848.6 | -0.6334 | -0.0006334 | 848.6 | -0.6301 | -0.0006301 | 848.6 | -0.6282 | -0.0006282 | 848.6 | -0.6837 | -0.0006837 | 848.6 | -0.6484 | -0.0006484 | 848.6 | -0.6368 | -0.0006368 | 848.6 | -0.6249 | -0.0006249 | 848.6 | -0.616 | -0.000616 | 848.6 | -0.6131 | -0.0006131
849.2 | -0.6837 | -0.0006837 | 849.2 | -0.653 | -0.000653 | 849.2 | -0.6406 | -0.0006406 | 849.2 | -0.6278 | -0.0006278 | 849.2 | -0.6281 | -0.0006281 | 849.2 | -0.6088 | -0.0006088 | 849.2 | -0.6837 | -0.0006837 | 849.2 | -0.6492 | -0.0006492 | 849.2 | -0.6438 | -0.0006438 | 849.2 | -0.6334 | -0.0006334 | 849.2 | -0.6301 | -0.0006301 | 849.2 | -0.6282 | -0.0006282 | 849.2 | -0.6837 | -0.0006837 | 849.2 | -0.6484 | -0.0006484 | 849.2 | -0.6368 | -0.0006368 | 849.2 | -0.6249 | -0.0006249 | 849.2 | -0.616 | -0.000616 | 849.2 | -0.6131 | -0.0006131
849.7 | -0.6837 | -0.0006837 | 849.7 | -0.653 | -0.000653 | 849.7 | -0.6406 | -0.0006406 | 849.7 | -0.6278 | -0.0006278 | 849.7 | -0.6281 | -0.0006281 | 849.7 | -0.6088 | -0.0006088 | 849.7 | -0.6837 | -0.0006837 | 849.7 | -0.6492 | -0.0006492 | 849.7 | -0.6438 | -0.0006438 | 849.7 | -0.6334 | -0.0006334 | 849.7 | -0.6301 | -0.0006301 | 849.7 | -0.6282 | -0.0006282 | 849.7 | -0.6837 | -0.0006837 | 849.7 | -0.6484 | -0.0006484 | 849.7 | -0.6368 | -0.0006368 | 849.7 | -0.6248 | -0.0006248 | 849.7 | -0.616 | -0.000616 | 849.7 | -0.6131 | -0.0006131
850.2 | -0.6837 | -0.0006837 | 850.2 | -0.653 | -0.000653 | 850.2 | -0.6406 | -0.0006406 | 850.2 | -0.6278 | -0.0006278 | 850.2 | -0.6281 | -0.0006281 | 850.2 | -0.6088 | -0.0006088 | 850.2 | -0.6837 | -0.0006837 | 850.2 | -0.6492 | -0.0006492 | 850.2 | -0.6438 | -0.0006438 | 850.2 | -0.6334 | -0.0006334 | 850.2 | -0.63 | -0.00063 | 850.2 | -0.6282 | -0.0006282 | 850.2 | -0.6837 | -0.0006837 | 850.2 | -0.6484 | -0.0006484 | 850.2 | -0.6368 | -0.0006368 | 850.2 | -0.6248 | -0.0006248 | 850.2 | -0.616 | -0.000616 | 850.2 | -0.6131 | -0.0006131
850.7 | -0.6837 | -0.0006837 | 850.7 | -0.653 | -0.000653 | 850.7 | -0.6406 | -0.0006406 | 850.7 | -0.6278 | -0.0006278 | 850.7 | -0.6281 | -0.0006281 | 850.7 | -0.6088 | -0.0006088 | 850.7 | -0.6837 | -0.0006837 | 850.7 | -0.6492 | -0.0006492 | 850.7 | -0.6438 | -0.0006438 | 850.7 | -0.6334 | -0.0006334 | 850.7 | -0.63 | -0.00063 | 850.7 | -0.6282 | -0.0006282 | 850.7 | -0.6837 | -0.0006837 | 850.7 | -0.6484 | -0.0006484 | 850.7 | -0.6368 | -0.0006368 | 850.7 | -0.6248 | -0.0006248 | 850.7 | -0.6161 | -0.0006161 | 850.7 | -0.6131 | -0.0006131
851.2 | -0.6836 | -0.0006836 | 851.2 | -0.6531 | -0.0006531 | 851.2 | -0.6406 | -0.0006406 | 851.2 | -0.6278 | -0.0006278 | 851.2 | -0.6282 | -0.0006282 | 851.2 | -0.6088 | -0.0006088 | 851.2 | -0.6836 | -0.0006836 | 851.2 | -0.6491 | -0.0006491 | 851.2 | -0.6438 | -0.0006438 | 851.2 | -0.6334 | -0.0006334 | 851.2 | -0.63 | -0.00063 | 851.2 | -0.6282 | -0.0006282 | 851.2 | -0.6836 | -0.0006836 | 851.2 | -0.6484 | -0.0006484 | 851.2 | -0.6368 | -0.0006368 | 851.2 | -0.6248 | -0.0006248 | 851.2 | -0.6161 | -0.0006161 | 851.2 | -0.6131 | -0.0006131
851.7 | -0.6836 | -0.0006836 | 851.7 | -0.6531 | -0.0006531 | 851.7 | -0.6406 | -0.0006406 | 851.7 | -0.6278 | -0.0006278 | 851.7 | -0.6282 | -0.0006282 | 851.7 | -0.6088 | -0.0006088 | 851.7 | -0.6836 | -0.0006836 | 851.7 | -0.6491 | -0.0006491 | 851.7 | -0.6438 | -0.0006438 | 851.7 | -0.6334 | -0.0006334 | 851.7 | -0.63 | -0.00063 | 851.7 | -0.6282 | -0.0006282 | 851.7 | -0.6836 | -0.0006836 | 851.7 | -0.6484 | -0.0006484 | 851.7 | -0.6368 | -0.0006368 | 851.7 | -0.6248 | -0.0006248 | 851.7 | -0.6161 | -0.0006161 | 851.7 | -0.6131 | -0.0006131
852.2 | -0.6836 | -0.0006836 | 852.2 | -0.6531 | -0.0006531 | 852.2 | -0.6406 | -0.0006406 | 852.2 | -0.6278 | -0.0006278 | 852.2 | -0.6282 | -0.0006282 | 852.2 | -0.6088 | -0.0006088 | 852.2 | -0.6836 | -0.0006836 | 852.2 | -0.6491 | -0.0006491 | 852.2 | -0.6438 | -0.0006438 | 852.2 | -0.6334 | -0.0006334 | 852.2 | -0.63 | -0.00063 | 852.2 | -0.6282 | -0.0006282 | 852.2 | -0.6836 | -0.0006836 | 852.2 | -0.6484 | -0.0006484 | 852.2 | -0.6368 | -0.0006368 | 852.2 | -0.6248 | -0.0006248 | 852.2 | -0.6161 | -0.0006161 | 852.2 | -0.6131 | -0.0006131
852.7 | -0.6836 | -0.0006836 | 852.7 | -0.6531 | -0.0006531 | 852.7 | -0.6406 | -0.0006406 | 852.7 | -0.6278 | -0.0006278 | 852.7 | -0.6282 | -0.0006282 | 852.7 | -0.6088 | -0.0006088 | 852.7 | -0.6836 | -0.0006836 | 852.7 | -0.6491 | -0.0006491 | 852.7 | -0.6438 | -0.0006438 | 852.7 | -0.6334 | -0.0006334 | 852.7 | -0.63 | -0.00063 | 852.7 | -0.6282 | -0.0006282 | 852.7 | -0.6836 | -0.0006836 | 852.7 | -0.6484 | -0.0006484 | 852.7 | -0.6368 | -0.0006368 | 852.7 | -0.6248 | -0.0006248 | 852.7 | -0.6161 | -0.0006161 | 852.7 | -0.613 | -0.000613
853.2 | -0.6836 | -0.0006836 | 853.2 | -0.6531 | -0.0006531 | 853.2 | -0.6406 | -0.0006406 | 853.2 | -0.6278 | -0.0006278 | 853.2 | -0.6282 | -0.0006282 | 853.2 | -0.6088 | -0.0006088 | 853.2 | -0.6836 | -0.0006836 | 853.2 | -0.6491 | -0.0006491 | 853.2 | -0.6438 | -0.0006438 | 853.2 | -0.6334 | -0.0006334 | 853.2 | -0.63 | -0.00063 | 853.2 | -0.6282 | -0.0006282 | 853.2 | -0.6836 | -0.0006836 | 853.2 | -0.6484 | -0.0006484 | 853.2 | -0.6368 | -0.0006368 | 853.2 | -0.6248 | -0.0006248 | 853.2 | -0.6161 | -0.0006161 | 853.2 | -0.613 | -0.000613
853.7 | -0.6836 | -0.0006836 | 853.7 | -0.6531 | -0.0006531 | 853.7 | -0.6406 | -0.0006406 | 853.7 | -0.6278 | -0.0006278 | 853.7 | -0.6282 | -0.0006282 | 853.7 | -0.6088 | -0.0006088 | 853.7 | -0.6836 | -0.0006836 | 853.7 | -0.6491 | -0.0006491 | 853.7 | -0.6438 | -0.0006438 | 853.7 | -0.6334 | -0.0006334 | 853.7 | -0.63 | -0.00063 | 853.7 | -0.6282 | -0.0006282 | 853.7 | -0.6836 | -0.0006836 | 853.7 | -0.6484 | -0.0006484 | 853.7 | -0.6368 | -0.0006368 | 853.7 | -0.6248 | -0.0006248 | 853.7 | -0.6161 | -0.0006161 | 853.7 | -0.613 | -0.000613
854.3 | -0.6836 | -0.0006836 | 854.3 | -0.6531 | -0.0006531 | 854.3 | -0.6405 | -0.0006405 | 854.3 | -0.6278 | -0.0006278 | 854.3 | -0.6282 | -0.0006282 | 854.3 | -0.6088 | -0.0006088 | 854.3 | -0.6836 | -0.0006836 | 854.3 | -0.6491 | -0.0006491 | 854.3 | -0.6438 | -0.0006438 | 854.3 | -0.6334 | -0.0006334 | 854.3 | -0.63 | -0.00063 | 854.3 | -0.6282 | -0.0006282 | 854.3 | -0.6836 | -0.0006836 | 854.3 | -0.6484 | -0.0006484 | 854.3 | -0.6368 | -0.0006368 | 854.3 | -0.6248 | -0.0006248 | 854.3 | -0.6161 | -0.0006161 | 854.3 | -0.6131 | -0.0006131
854.8 | -0.6836 | -0.0006836 | 854.8 | -0.6531 | -0.0006531 | 854.8 | -0.6405 | -0.0006405 | 854.8 | -0.6278 | -0.0006278 | 854.8 | -0.6282 | -0.0006282 | 854.8 | -0.6088 | -0.0006088 | 854.8 | -0.6836 | -0.0006836 | 854.8 | -0.6491 | -0.0006491 | 854.8 | -0.6438 | -0.0006438 | 854.8 | -0.6334 | -0.0006334 | 854.8 | -0.63 | -0.00063 | 854.8 | -0.6282 | -0.0006282 | 854.8 | -0.6836 | -0.0006836 | 854.8 | -0.6484 | -0.0006484 | 854.8 | -0.6368 | -0.0006368 | 854.8 | -0.6248 | -0.0006248 | 854.8 | -0.6161 | -0.0006161 | 854.8 | -0.6131 | -0.0006131
855.3 | -0.6835 | -0.0006835 | 855.3 | -0.6531 | -0.0006531 | 855.3 | -0.6405 | -0.0006405 | 855.3 | -0.6278 | -0.0006278 | 855.3 | -0.6282 | -0.0006282 | 855.3 | -0.6088 | -0.0006088 | 855.3 | -0.6835 | -0.0006835 | 855.3 | -0.6491 | -0.0006491 | 855.3 | -0.6438 | -0.0006438 | 855.3 | -0.6334 | -0.0006334 | 855.3 | -0.63 | -0.00063 | 855.3 | -0.6282 | -0.0006282 | 855.3 | -0.6835 | -0.0006835 | 855.3 | -0.6484 | -0.0006484 | 855.3 | -0.6368 | -0.0006368 | 855.3 | -0.6248 | -0.0006248 | 855.3 | -0.6161 | -0.0006161 | 855.3 | -0.6131 | -0.0006131
855.8 | -0.6835 | -0.0006835 | 855.8 | -0.6531 | -0.0006531 | 855.8 | -0.6405 | -0.0006405 | 855.8 | -0.6278 | -0.0006278 | 855.8 | -0.6282 | -0.0006282 | 855.8 | -0.6089 | -0.0006089 | 855.8 | -0.6835 | -0.0006835 | 855.8 | -0.6491 | -0.0006491 | 855.8 | -0.6438 | -0.0006438 | 855.8 | -0.6334 | -0.0006334 | 855.8 | -0.63 | -0.00063 | 855.8 | -0.6282 | -0.0006282 | 855.8 | -0.6835 | -0.0006835 | 855.8 | -0.6485 | -0.0006485 | 855.8 | -0.6368 | -0.0006368 | 855.8 | -0.6248 | -0.0006248 | 855.8 | -0.6161 | -0.0006161 | 855.8 | -0.6131 | -0.0006131
856.3 | -0.6835 | -0.0006835 | 856.3 | -0.6531 | -0.0006531 | 856.3 | -0.6405 | -0.0006405 | 856.3 | -0.6278 | -0.0006278 | 856.3 | -0.6282 | -0.0006282 | 856.3 | -0.6089 | -0.0006089 | 856.3 | -0.6835 | -0.0006835 | 856.3 | -0.6491 | -0.0006491 | 856.3 | -0.6438 | -0.0006438 | 856.3 | -0.6334 | -0.0006334 | 856.3 | -0.63 | -0.00063 | 856.3 | -0.6282 | -0.0006282 | 856.3 | -0.6835 | -0.0006835 | 856.3 | -0.6485 | -0.0006485 | 856.3 | -0.6368 | -0.0006368 | 856.3 | -0.6248 | -0.0006248 | 856.3 | -0.6161 | -0.0006161 | 856.3 | -0.6131 | -0.0006131
856.8 | -0.6834 | -0.0006834 | 856.8 | -0.6531 | -0.0006531 | 856.8 | -0.6405 | -0.0006405 | 856.8 | -0.6278 | -0.0006278 | 856.8 | -0.6282 | -0.0006282 | 856.8 | -0.6089 | -0.0006089 | 856.8 | -0.6834 | -0.0006834 | 856.8 | -0.6491 | -0.0006491 | 856.8 | -0.6438 | -0.0006438 | 856.8 | -0.6334 | -0.0006334 | 856.8 | -0.63 | -0.00063 | 856.8 | -0.6282 | -0.0006282 | 856.8 | -0.6834 | -0.0006834 | 856.8 | -0.6485 | -0.0006485 | 856.8 | -0.6368 | -0.0006368 | 856.8 | -0.6248 | -0.0006248 | 856.8 | -0.6161 | -0.0006161 | 856.8 | -0.6131 | -0.0006131
857.3 | -0.6834 | -0.0006834 | 857.3 | -0.6531 | -0.0006531 | 857.3 | -0.6405 | -0.0006405 | 857.3 | -0.6279 | -0.0006279 | 857.3 | -0.6282 | -0.0006282 | 857.3 | -0.6089 | -0.0006089 | 857.3 | -0.6834 | -0.0006834 | 857.3 | -0.6491 | -0.0006491 | 857.3 | -0.6438 | -0.0006438 | 857.3 | -0.6334 | -0.0006334 | 857.3 | -0.63 | -0.00063 | 857.3 | -0.6282 | -0.0006282 | 857.3 | -0.6834 | -0.0006834 | 857.3 | -0.6484 | -0.0006484 | 857.3 | -0.6368 | -0.0006368 | 857.3 | -0.6248 | -0.0006248 | 857.3 | -0.6161 | -0.0006161 | 857.3 | -0.6131 | -0.0006131
857.8 | -0.6834 | -0.0006834 | 857.8 | -0.6531 | -0.0006531 | 857.8 | -0.6405 | -0.0006405 | 857.8 | -0.6279 | -0.0006279 | 857.8 | -0.6282 | -0.0006282 | 857.8 | -0.6089 | -0.0006089 | 857.8 | -0.6834 | -0.0006834 | 857.8 | -0.6491 | -0.0006491 | 857.8 | -0.6438 | -0.0006438 | 857.8 | -0.6334 | -0.0006334 | 857.8 | -0.63 | -0.00063 | 857.8 | -0.6282 | -0.0006282 | 857.8 | -0.6834 | -0.0006834 | 857.8 | -0.6484 | -0.0006484 | 857.8 | -0.6368 | -0.0006368 | 857.8 | -0.6248 | -0.0006248 | 857.8 | -0.6161 | -0.0006161 | 857.8 | -0.6131 | -0.0006131
858.3 | -0.6833 | -0.0006833 | 858.3 | -0.6531 | -0.0006531 | 858.3 | -0.6405 | -0.0006405 | 858.3 | -0.6279 | -0.0006279 | 858.3 | -0.6282 | -0.0006282 | 858.3 | -0.6089 | -0.0006089 | 858.3 | -0.6833 | -0.0006833 | 858.3 | -0.6491 | -0.0006491 | 858.3 | -0.6438 | -0.0006438 | 858.3 | -0.6334 | -0.0006334 | 858.3 | -0.63 | -0.00063 | 858.3 | -0.6282 | -0.0006282 | 858.3 | -0.6833 | -0.0006833 | 858.3 | -0.6484 | -0.0006484 | 858.3 | -0.6368 | -0.0006368 | 858.3 | -0.6248 | -0.0006248 | 858.3 | -0.6161 | -0.0006161 | 858.3 | -0.6131 | -0.0006131
858.8 | -0.6833 | -0.0006833 | 858.8 | -0.6531 | -0.0006531 | 858.8 | -0.6405 | -0.0006405 | 858.8 | -0.6279 | -0.0006279 | 858.8 | -0.6282 | -0.0006282 | 858.8 | -0.6089 | -0.0006089 | 858.8 | -0.6833 | -0.0006833 | 858.8 | -0.649 | -0.000649 | 858.8 | -0.6438 | -0.0006438 | 858.8 | -0.6334 | -0.0006334 | 858.8 | -0.6301 | -0.0006301 | 858.8 | -0.6282 | -0.0006282 | 858.8 | -0.6833 | -0.0006833 | 858.8 | -0.6484 | -0.0006484 | 858.8 | -0.6368 | -0.0006368 | 858.8 | -0.6248 | -0.0006248 | 858.8 | -0.6161 | -0.0006161 | 858.8 | -0.6131 | -0.0006131
859.3 | -0.6833 | -0.0006833 | 859.3 | -0.6531 | -0.0006531 | 859.3 | -0.6405 | -0.0006405 | 859.3 | -0.6279 | -0.0006279 | 859.3 | -0.6282 | -0.0006282 | 859.3 | -0.6089 | -0.0006089 | 859.3 | -0.6833 | -0.0006833 | 859.3 | -0.649 | -0.000649 | 859.3 | -0.6438 | -0.0006438 | 859.3 | -0.6334 | -0.0006334 | 859.3 | -0.6301 | -0.0006301 | 859.3 | -0.6282 | -0.0006282 | 859.3 | -0.6833 | -0.0006833 | 859.3 | -0.6484 | -0.0006484 | 859.3 | -0.6368 | -0.0006368 | 859.3 | -0.6248 | -0.0006248 | 859.3 | -0.6161 | -0.0006161 | 859.3 | -0.6131 | -0.0006131
859.9 | -0.6832 | -0.0006832 | 859.9 | -0.6531 | -0.0006531 | 859.9 | -0.6405 | -0.0006405 | 859.9 | -0.6278 | -0.0006278 | 859.9 | -0.6283 | -0.0006283 | 859.9 | -0.6089 | -0.0006089 | 859.9 | -0.6832 | -0.0006832 | 859.9 | -0.649 | -0.000649 | 859.9 | -0.6439 | -0.0006439 | 859.9 | -0.6334 | -0.0006334 | 859.9 | -0.6301 | -0.0006301 | 859.9 | -0.6282 | -0.0006282 | 859.9 | -0.6832 | -0.0006832 | 859.9 | -0.6484 | -0.0006484 | 859.9 | -0.6368 | -0.0006368 | 859.9 | -0.6248 | -0.0006248 | 859.9 | -0.6161 | -0.0006161 | 859.9 | -0.6131 | -0.0006131
860.4 | -0.6832 | -0.0006832 | 860.4 | -0.6531 | -0.0006531 | 860.4 | -0.6405 | -0.0006405 | 860.4 | -0.6278 | -0.0006278 | 860.4 | -0.6283 | -0.0006283 | 860.4 | -0.6089 | -0.0006089 | 860.4 | -0.6832 | -0.0006832 | 860.4 | -0.649 | -0.000649 | 860.4 | -0.6439 | -0.0006439 | 860.4 | -0.6334 | -0.0006334 | 860.4 | -0.6301 | -0.0006301 | 860.4 | -0.6282 | -0.0006282 | 860.4 | -0.6832 | -0.0006832 | 860.4 | -0.6484 | -0.0006484 | 860.4 | -0.6368 | -0.0006368 | 860.4 | -0.6248 | -0.0006248 | 860.4 | -0.6161 | -0.0006161 | 860.4 | -0.6131 | -0.0006131
860.9 | -0.6832 | -0.0006832 | 860.9 | -0.6531 | -0.0006531 | 860.9 | -0.6405 | -0.0006405 | 860.9 | -0.6278 | -0.0006278 | 860.9 | -0.6283 | -0.0006283 | 860.9 | -0.6089 | -0.0006089 | 860.9 | -0.6832 | -0.0006832 | 860.9 | -0.649 | -0.000649 | 860.9 | -0.6439 | -0.0006439 | 860.9 | -0.6334 | -0.0006334 | 860.9 | -0.6301 | -0.0006301 | 860.9 | -0.6282 | -0.0006282 | 860.9 | -0.6832 | -0.0006832 | 860.9 | -0.6484 | -0.0006484 | 860.9 | -0.6368 | -0.0006368 | 860.9 | -0.6248 | -0.0006248 | 860.9 | -0.6161 | -0.0006161 | 860.9 | -0.6131 | -0.0006131
861.4 | -0.6832 | -0.0006832 | 861.4 | -0.6531 | -0.0006531 | 861.4 | -0.6405 | -0.0006405 | 861.4 | -0.6278 | -0.0006278 | 861.4 | -0.6283 | -0.0006283 | 861.4 | -0.6089 | -0.0006089 | 861.4 | -0.6832 | -0.0006832 | 861.4 | -0.649 | -0.000649 | 861.4 | -0.6439 | -0.0006439 | 861.4 | -0.6334 | -0.0006334 | 861.4 | -0.6301 | -0.0006301 | 861.4 | -0.6282 | -0.0006282 | 861.4 | -0.6832 | -0.0006832 | 861.4 | -0.6484 | -0.0006484 | 861.4 | -0.6368 | -0.0006368 | 861.4 | -0.6248 | -0.0006248 | 861.4 | -0.6161 | -0.0006161 | 861.4 | -0.6131 | -0.0006131
861.9 | -0.6831 | -0.0006831 | 861.9 | -0.6531 | -0.0006531 | 861.9 | -0.6405 | -0.0006405 | 861.9 | -0.6279 | -0.0006279 | 861.9 | -0.6283 | -0.0006283 | 861.9 | -0.6089 | -0.0006089 | 861.9 | -0.6831 | -0.0006831 | 861.9 | -0.649 | -0.000649 | 861.9 | -0.6439 | -0.0006439 | 861.9 | -0.6334 | -0.0006334 | 861.9 | -0.6301 | -0.0006301 | 861.9 | -0.6282 | -0.0006282 | 861.9 | -0.6831 | -0.0006831 | 861.9 | -0.6484 | -0.0006484 | 861.9 | -0.6368 | -0.0006368 | 861.9 | -0.6248 | -0.0006248 | 861.9 | -0.6161 | -0.0006161 | 861.9 | -0.6131 | -0.0006131
862.4 | -0.6831 | -0.0006831 | 862.4 | -0.6531 | -0.0006531 | 862.4 | -0.6405 | -0.0006405 | 862.4 | -0.6279 | -0.0006279 | 862.4 | -0.6283 | -0.0006283 | 862.4 | -0.6089 | -0.0006089 | 862.4 | -0.6831 | -0.0006831 | 862.4 | -0.6489 | -0.0006489 | 862.4 | -0.6439 | -0.0006439 | 862.4 | -0.6334 | -0.0006334 | 862.4 | -0.63 | -0.00063 | 862.4 | -0.6282 | -0.0006282 | 862.4 | -0.6831 | -0.0006831 | 862.4 | -0.6484 | -0.0006484 | 862.4 | -0.6368 | -0.0006368 | 862.4 | -0.6248 | -0.0006248 | 862.4 | -0.6161 | -0.0006161 | 862.4 | -0.6131 | -0.0006131
862.9 | -0.6831 | -0.0006831 | 862.9 | -0.6531 | -0.0006531 | 862.9 | -0.6405 | -0.0006405 | 862.9 | -0.6279 | -0.0006279 | 862.9 | -0.6283 | -0.0006283 | 862.9 | -0.6089 | -0.0006089 | 862.9 | -0.6831 | -0.0006831 | 862.9 | -0.6489 | -0.0006489 | 862.9 | -0.6439 | -0.0006439 | 862.9 | -0.6334 | -0.0006334 | 862.9 | -0.63 | -0.00063 | 862.9 | -0.6282 | -0.0006282 | 862.9 | -0.6831 | -0.0006831 | 862.9 | -0.6484 | -0.0006484 | 862.9 | -0.6368 | -0.0006368 | 862.9 | -0.6248 | -0.0006248 | 862.9 | -0.6161 | -0.0006161 | 862.9 | -0.6131 | -0.0006131
863.4 | -0.683 | -0.000683 | 863.4 | -0.6531 | -0.0006531 | 863.4 | -0.6405 | -0.0006405 | 863.4 | -0.6279 | -0.0006279 | 863.4 | -0.6283 | -0.0006283 | 863.4 | -0.6089 | -0.0006089 | 863.4 | -0.683 | -0.000683 | 863.4 | -0.6489 | -0.0006489 | 863.4 | -0.6439 | -0.0006439 | 863.4 | -0.6334 | -0.0006334 | 863.4 | -0.63 | -0.00063 | 863.4 | -0.6282 | -0.0006282 | 863.4 | -0.683 | -0.000683 | 863.4 | -0.6484 | -0.0006484 | 863.4 | -0.6368 | -0.0006368 | 863.4 | -0.6248 | -0.0006248 | 863.4 | -0.6161 | -0.0006161 | 863.4 | -0.6131 | -0.0006131
863.9 | -0.683 | -0.000683 | 863.9 | -0.6531 | -0.0006531 | 863.9 | -0.6405 | -0.0006405 | 863.9 | -0.6279 | -0.0006279 | 863.9 | -0.6283 | -0.0006283 | 863.9 | -0.6089 | -0.0006089 | 863.9 | -0.683 | -0.000683 | 863.9 | -0.649 | -0.000649 | 863.9 | -0.6439 | -0.0006439 | 863.9 | -0.6335 | -0.0006335 | 863.9 | -0.63 | -0.00063 | 863.9 | -0.6282 | -0.0006282 | 863.9 | -0.683 | -0.000683 | 863.9 | -0.6484 | -0.0006484 | 863.9 | -0.6368 | -0.0006368 | 863.9 | -0.6248 | -0.0006248 | 863.9 | -0.6161 | -0.0006161 | 863.9 | -0.6131 | -0.0006131
864.5 | -0.683 | -0.000683 | 864.5 | -0.6531 | -0.0006531 | 864.5 | -0.6405 | -0.0006405 | 864.5 | -0.6279 | -0.0006279 | 864.5 | -0.6283 | -0.0006283 | 864.5 | -0.609 | -0.000609 | 864.5 | -0.683 | -0.000683 | 864.5 | -0.649 | -0.000649 | 864.5 | -0.6439 | -0.0006439 | 864.5 | -0.6335 | -0.0006335 | 864.5 | -0.63 | -0.00063 | 864.5 | -0.6282 | -0.0006282 | 864.5 | -0.683 | -0.000683 | 864.5 | -0.6484 | -0.0006484 | 864.5 | -0.6368 | -0.0006368 | 864.5 | -0.6248 | -0.0006248 | 864.5 | -0.6161 | -0.0006161 | 864.5 | -0.6131 | -0.0006131
865 | -0.683 | -0.000683 | 865 | -0.6531 | -0.0006531 | 865 | -0.6405 | -0.0006405 | 865 | -0.6279 | -0.0006279 | 865 | -0.6283 | -0.0006283 | 865 | -0.609 | -0.000609 | 865 | -0.683 | -0.000683 | 865 | -0.649 | -0.000649 | 865 | -0.6439 | -0.0006439 | 865 | -0.6335 | -0.0006335 | 865 | -0.63 | -0.00063 | 865 | -0.6282 | -0.0006282 | 865 | -0.683 | -0.000683 | 865 | -0.6484 | -0.0006484 | 865 | -0.6368 | -0.0006368 | 865 | -0.6249 | -0.0006249 | 865 | -0.6161 | -0.0006161 | 865 | -0.6131 | -0.0006131
865.5 | -0.683 | -0.000683 | 865.5 | -0.6531 | -0.0006531 | 865.5 | -0.6405 | -0.0006405 | 865.5 | -0.6278 | -0.0006278 | 865.5 | -0.6283 | -0.0006283 | 865.5 | -0.609 | -0.000609 | 865.5 | -0.683 | -0.000683 | 865.5 | -0.6489 | -0.0006489 | 865.5 | -0.6439 | -0.0006439 | 865.5 | -0.6335 | -0.0006335 | 865.5 | -0.63 | -0.00063 | 865.5 | -0.6282 | -0.0006282 | 865.5 | -0.683 | -0.000683 | 865.5 | -0.6484 | -0.0006484 | 865.5 | -0.6368 | -0.0006368 | 865.5 | -0.6249 | -0.0006249 | 865.5 | -0.6162 | -0.0006162 | 865.5 | -0.6131 | -0.0006131
866 | -0.683 | -0.000683 | 866 | -0.6531 | -0.0006531 | 866 | -0.6405 | -0.0006405 | 866 | -0.6279 | -0.0006279 | 866 | -0.6283 | -0.0006283 | 866 | -0.609 | -0.000609 | 866 | -0.683 | -0.000683 | 866 | -0.6489 | -0.0006489 | 866 | -0.6439 | -0.0006439 | 866 | -0.6335 | -0.0006335 | 866 | -0.63 | -0.00063 | 866 | -0.6282 | -0.0006282 | 866 | -0.683 | -0.000683 | 866 | -0.6484 | -0.0006484 | 866 | -0.6368 | -0.0006368 | 866 | -0.6249 | -0.0006249 | 866 | -0.6162 | -0.0006162 | 866 | -0.6131 | -0.0006131
866.5 | -0.683 | -0.000683 | 866.5 | -0.6531 | -0.0006531 | 866.5 | -0.6405 | -0.0006405 | 866.5 | -0.6279 | -0.0006279 | 866.5 | -0.6283 | -0.0006283 | 866.5 | -0.609 | -0.000609 | 866.5 | -0.683 | -0.000683 | 866.5 | -0.6489 | -0.0006489 | 866.5 | -0.6439 | -0.0006439 | 866.5 | -0.6335 | -0.0006335 | 866.5 | -0.63 | -0.00063 | 866.5 | -0.6282 | -0.0006282 | 866.5 | -0.683 | -0.000683 | 866.5 | -0.6484 | -0.0006484 | 866.5 | -0.6368 | -0.0006368 | 866.5 | -0.6249 | -0.0006249 | 866.5 | -0.6162 | -0.0006162 | 866.5 | -0.6131 | -0.0006131
867 | -0.683 | -0.000683 | 867 | -0.6531 | -0.0006531 | 867 | -0.6405 | -0.0006405 | 867 | -0.6279 | -0.0006279 | 867 | -0.6283 | -0.0006283 | 867 | -0.609 | -0.000609 | 867 | -0.683 | -0.000683 | 867 | -0.6489 | -0.0006489 | 867 | -0.6439 | -0.0006439 | 867 | -0.6335 | -0.0006335 | 867 | -0.63 | -0.00063 | 867 | -0.6282 | -0.0006282 | 867 | -0.683 | -0.000683 | 867 | -0.6484 | -0.0006484 | 867 | -0.6368 | -0.0006368 | 867 | -0.6249 | -0.0006249 | 867 | -0.6162 | -0.0006162 | 867 | -0.6131 | -0.0006131
867.5 | -0.6831 | -0.0006831 | 867.5 | -0.6531 | -0.0006531 | 867.5 | -0.6405 | -0.0006405 | 867.5 | -0.6278 | -0.0006278 | 867.5 | -0.6283 | -0.0006283 | 867.5 | -0.609 | -0.000609 | 867.5 | -0.6831 | -0.0006831 | 867.5 | -0.6489 | -0.0006489 | 867.5 | -0.6439 | -0.0006439 | 867.5 | -0.6335 | -0.0006335 | 867.5 | -0.63 | -0.00063 | 867.5 | -0.6282 | -0.0006282 | 867.5 | -0.6831 | -0.0006831 | 867.5 | -0.6484 | -0.0006484 | 867.5 | -0.6368 | -0.0006368 | 867.5 | -0.6249 | -0.0006249 | 867.5 | -0.6162 | -0.0006162 | 867.5 | -0.6131 | -0.0006131
868 | -0.6831 | -0.0006831 | 868 | -0.6532 | -0.0006532 | 868 | -0.6405 | -0.0006405 | 868 | -0.6278 | -0.0006278 | 868 | -0.6283 | -0.0006283 | 868 | -0.609 | -0.000609 | 868 | -0.6831 | -0.0006831 | 868 | -0.6489 | -0.0006489 | 868 | -0.6439 | -0.0006439 | 868 | -0.6335 | -0.0006335 | 868 | -0.63 | -0.00063 | 868 | -0.6282 | -0.0006282 | 868 | -0.6831 | -0.0006831 | 868 | -0.6484 | -0.0006484 | 868 | -0.6368 | -0.0006368 | 868 | -0.6249 | -0.0006249 | 868 | -0.6162 | -0.0006162 | 868 | -0.6131 | -0.0006131
868.5 | -0.6831 | -0.0006831 | 868.5 | -0.6532 | -0.0006532 | 868.5 | -0.6405 | -0.0006405 | 868.5 | -0.6278 | -0.0006278 | 868.5 | -0.6283 | -0.0006283 | 868.5 | -0.609 | -0.000609 | 868.5 | -0.6831 | -0.0006831 | 868.5 | -0.6489 | -0.0006489 | 868.5 | -0.6439 | -0.0006439 | 868.5 | -0.6335 | -0.0006335 | 868.5 | -0.63 | -0.00063 | 868.5 | -0.6282 | -0.0006282 | 868.5 | -0.6831 | -0.0006831 | 868.5 | -0.6484 | -0.0006484 | 868.5 | -0.6368 | -0.0006368 | 868.5 | -0.6249 | -0.0006249 | 868.5 | -0.6162 | -0.0006162 | 868.5 | -0.6131 | -0.0006131
869 | -0.6831 | -0.0006831 | 869 | -0.6532 | -0.0006532 | 869 | -0.6405 | -0.0006405 | 869 | -0.6278 | -0.0006278 | 869 | -0.6284 | -0.0006284 | 869 | -0.609 | -0.000609 | 869 | -0.6831 | -0.0006831 | 869 | -0.6489 | -0.0006489 | 869 | -0.6439 | -0.0006439 | 869 | -0.6335 | -0.0006335 | 869 | -0.63 | -0.00063 | 869 | -0.6282 | -0.0006282 | 869 | -0.6831 | -0.0006831 | 869 | -0.6485 | -0.0006485 | 869 | -0.6368 | -0.0006368 | 869 | -0.6249 | -0.0006249 | 869 | -0.6162 | -0.0006162 | 869 | -0.6131 | -0.0006131
869.5 | -0.6831 | -0.0006831 | 869.5 | -0.6532 | -0.0006532 | 869.5 | -0.6405 | -0.0006405 | 869.5 | -0.6279 | -0.0006279 | 869.5 | -0.6284 | -0.0006284 | 869.5 | -0.609 | -0.000609 | 869.5 | -0.6831 | -0.0006831 | 869.5 | -0.6489 | -0.0006489 | 869.5 | -0.6439 | -0.0006439 | 869.5 | -0.6335 | -0.0006335 | 869.5 | -0.63 | -0.00063 | 869.5 | -0.6282 | -0.0006282 | 869.5 | -0.6831 | -0.0006831 | 869.5 | -0.6485 | -0.0006485 | 869.5 | -0.6368 | -0.0006368 | 869.5 | -0.6249 | -0.0006249 | 869.5 | -0.6162 | -0.0006162 | 869.5 | -0.6131 | -0.0006131
870.1 | -0.6831 | -0.0006831 | 870.1 | -0.6532 | -0.0006532 | 870.1 | -0.6405 | -0.0006405 | 870.1 | -0.6279 | -0.0006279 | 870.1 | -0.6284 | -0.0006284 | 870.1 | -0.609 | -0.000609 | 870.1 | -0.6831 | -0.0006831 | 870.1 | -0.6489 | -0.0006489 | 870.1 | -0.6439 | -0.0006439 | 870.1 | -0.6335 | -0.0006335 | 870.1 | -0.63 | -0.00063 | 870.1 | -0.6282 | -0.0006282 | 870.1 | -0.6831 | -0.0006831 | 870.1 | -0.6485 | -0.0006485 | 870.1 | -0.6368 | -0.0006368 | 870.1 | -0.6249 | -0.0006249 | 870.1 | -0.6162 | -0.0006162 | 870.1 | -0.6131 | -0.0006131
870.6 | -0.683 | -0.000683 | 870.6 | -0.6532 | -0.0006532 | 870.6 | -0.6405 | -0.0006405 | 870.6 | -0.6279 | -0.0006279 | 870.6 | -0.6284 | -0.0006284 | 870.6 | -0.609 | -0.000609 | 870.6 | -0.683 | -0.000683 | 870.6 | -0.6489 | -0.0006489 | 870.6 | -0.6439 | -0.0006439 | 870.6 | -0.6335 | -0.0006335 | 870.6 | -0.63 | -0.00063 | 870.6 | -0.6282 | -0.0006282 | 870.6 | -0.683 | -0.000683 | 870.6 | -0.6485 | -0.0006485 | 870.6 | -0.6368 | -0.0006368 | 870.6 | -0.6249 | -0.0006249 | 870.6 | -0.6162 | -0.0006162 | 870.6 | -0.6131 | -0.0006131
871.1 | -0.683 | -0.000683 | 871.1 | -0.6532 | -0.0006532 | 871.1 | -0.6405 | -0.0006405 | 871.1 | -0.6279 | -0.0006279 | 871.1 | -0.6284 | -0.0006284 | 871.1 | -0.609 | -0.000609 | 871.1 | -0.683 | -0.000683 | 871.1 | -0.6489 | -0.0006489 | 871.1 | -0.6439 | -0.0006439 | 871.1 | -0.6335 | -0.0006335 | 871.1 | -0.63 | -0.00063 | 871.1 | -0.6282 | -0.0006282 | 871.1 | -0.683 | -0.000683 | 871.1 | -0.6485 | -0.0006485 | 871.1 | -0.6368 | -0.0006368 | 871.1 | -0.6249 | -0.0006249 | 871.1 | -0.6162 | -0.0006162 | 871.1 | -0.6131 | -0.0006131
871.6 | -0.683 | -0.000683 | 871.6 | -0.6532 | -0.0006532 | 871.6 | -0.6405 | -0.0006405 | 871.6 | -0.6279 | -0.0006279 | 871.6 | -0.6284 | -0.0006284 | 871.6 | -0.609 | -0.000609 | 871.6 | -0.683 | -0.000683 | 871.6 | -0.6489 | -0.0006489 | 871.6 | -0.6439 | -0.0006439 | 871.6 | -0.6335 | -0.0006335 | 871.6 | -0.63 | -0.00063 | 871.6 | -0.6282 | -0.0006282 | 871.6 | -0.683 | -0.000683 | 871.6 | -0.6485 | -0.0006485 | 871.6 | -0.6368 | -0.0006368 | 871.6 | -0.6249 | -0.0006249 | 871.6 | -0.6162 | -0.0006162 | 871.6 | -0.6131 | -0.0006131
872.1 | -0.6829 | -0.0006829 | 872.1 | -0.6532 | -0.0006532 | 872.1 | -0.6405 | -0.0006405 | 872.1 | -0.6279 | -0.0006279 | 872.1 | -0.6284 | -0.0006284 | 872.1 | -0.609 | -0.000609 | 872.1 | -0.6829 | -0.0006829 | 872.1 | -0.6489 | -0.0006489 | 872.1 | -0.6439 | -0.0006439 | 872.1 | -0.6334 | -0.0006334 | 872.1 | -0.63 | -0.00063 | 872.1 | -0.6282 | -0.0006282 | 872.1 | -0.6829 | -0.0006829 | 872.1 | -0.6485 | -0.0006485 | 872.1 | -0.6368 | -0.0006368 | 872.1 | -0.6249 | -0.0006249 | 872.1 | -0.6162 | -0.0006162 | 872.1 | -0.6131 | -0.0006131
872.6 | -0.6829 | -0.0006829 | 872.6 | -0.6532 | -0.0006532 | 872.6 | -0.6405 | -0.0006405 | 872.6 | -0.6279 | -0.0006279 | 872.6 | -0.6284 | -0.0006284 | 872.6 | -0.609 | -0.000609 | 872.6 | -0.6829 | -0.0006829 | 872.6 | -0.6488 | -0.0006488 | 872.6 | -0.6439 | -0.0006439 | 872.6 | -0.6334 | -0.0006334 | 872.6 | -0.63 | -0.00063 | 872.6 | -0.6282 | -0.0006282 | 872.6 | -0.6829 | -0.0006829 | 872.6 | -0.6485 | -0.0006485 | 872.6 | -0.6368 | -0.0006368 | 872.6 | -0.6249 | -0.0006249 | 872.6 | -0.6162 | -0.0006162 | 872.6 | -0.6131 | -0.0006131
873.1 | -0.6828 | -0.0006828 | 873.1 | -0.6532 | -0.0006532 | 873.1 | -0.6405 | -0.0006405 | 873.1 | -0.6279 | -0.0006279 | 873.1 | -0.6284 | -0.0006284 | 873.1 | -0.609 | -0.000609 | 873.1 | -0.6828 | -0.0006828 | 873.1 | -0.6488 | -0.0006488 | 873.1 | -0.6439 | -0.0006439 | 873.1 | -0.6334 | -0.0006334 | 873.1 | -0.63 | -0.00063 | 873.1 | -0.6282 | -0.0006282 | 873.1 | -0.6828 | -0.0006828 | 873.1 | -0.6485 | -0.0006485 | 873.1 | -0.6368 | -0.0006368 | 873.1 | -0.6249 | -0.0006249 | 873.1 | -0.6162 | -0.0006162 | 873.1 | -0.6131 | -0.0006131
873.6 | -0.6828 | -0.0006828 | 873.6 | -0.6532 | -0.0006532 | 873.6 | -0.6405 | -0.0006405 | 873.6 | -0.6279 | -0.0006279 | 873.6 | -0.6284 | -0.0006284 | 873.6 | -0.609 | -0.000609 | 873.6 | -0.6828 | -0.0006828 | 873.6 | -0.6488 | -0.0006488 | 873.6 | -0.6439 | -0.0006439 | 873.6 | -0.6334 | -0.0006334 | 873.6 | -0.63 | -0.00063 | 873.6 | -0.6282 | -0.0006282 | 873.6 | -0.6828 | -0.0006828 | 873.6 | -0.6485 | -0.0006485 | 873.6 | -0.6368 | -0.0006368 | 873.6 | -0.6249 | -0.0006249 | 873.6 | -0.6162 | -0.0006162 | 873.6 | -0.6131 | -0.0006131
874.1 | -0.6828 | -0.0006828 | 874.1 | -0.6532 | -0.0006532 | 874.1 | -0.6405 | -0.0006405 | 874.1 | -0.6279 | -0.0006279 | 874.1 | -0.6284 | -0.0006284 | 874.1 | -0.609 | -0.000609 | 874.1 | -0.6828 | -0.0006828 | 874.1 | -0.6488 | -0.0006488 | 874.1 | -0.6439 | -0.0006439 | 874.1 | -0.6334 | -0.0006334 | 874.1 | -0.63 | -0.00063 | 874.1 | -0.6282 | -0.0006282 | 874.1 | -0.6828 | -0.0006828 | 874.1 | -0.6485 | -0.0006485 | 874.1 | -0.6368 | -0.0006368 | 874.1 | -0.6249 | -0.0006249 | 874.1 | -0.6162 | -0.0006162 | 874.1 | -0.6131 | -0.0006131
874.7 | -0.6827 | -0.0006827 | 874.7 | -0.6532 | -0.0006532 | 874.7 | -0.6405 | -0.0006405 | 874.7 | -0.6279 | -0.0006279 | 874.7 | -0.6284 | -0.0006284 | 874.7 | -0.609 | -0.000609 | 874.7 | -0.6827 | -0.0006827 | 874.7 | -0.6488 | -0.0006488 | 874.7 | -0.6439 | -0.0006439 | 874.7 | -0.6334 | -0.0006334 | 874.7 | -0.63 | -0.00063 | 874.7 | -0.6282 | -0.0006282 | 874.7 | -0.6827 | -0.0006827 | 874.7 | -0.6485 | -0.0006485 | 874.7 | -0.6368 | -0.0006368 | 874.7 | -0.6249 | -0.0006249 | 874.7 | -0.6162 | -0.0006162 | 874.7 | -0.6131 | -0.0006131
875.2 | -0.6827 | -0.0006827 | 875.2 | -0.6532 | -0.0006532 | 875.2 | -0.6405 | -0.0006405 | 875.2 | -0.6279 | -0.0006279 | 875.2 | -0.6284 | -0.0006284 | 875.2 | -0.609 | -0.000609 | 875.2 | -0.6827 | -0.0006827 | 875.2 | -0.6488 | -0.0006488 | 875.2 | -0.6439 | -0.0006439 | 875.2 | -0.6334 | -0.0006334 | 875.2 | -0.63 | -0.00063 | 875.2 | -0.6282 | -0.0006282 | 875.2 | -0.6827 | -0.0006827 | 875.2 | -0.6485 | -0.0006485 | 875.2 | -0.6368 | -0.0006368 | 875.2 | -0.6249 | -0.0006249 | 875.2 | -0.6162 | -0.0006162 | 875.2 | -0.6131 | -0.0006131
875.7 | -0.6827 | -0.0006827 | 875.7 | -0.6532 | -0.0006532 | 875.7 | -0.6405 | -0.0006405 | 875.7 | -0.6279 | -0.0006279 | 875.7 | -0.6284 | -0.0006284 | 875.7 | -0.609 | -0.000609 | 875.7 | -0.6827 | -0.0006827 | 875.7 | -0.6488 | -0.0006488 | 875.7 | -0.6439 | -0.0006439 | 875.7 | -0.6334 | -0.0006334 | 875.7 | -0.63 | -0.00063 | 875.7 | -0.6283 | -0.0006283 | 875.7 | -0.6827 | -0.0006827 | 875.7 | -0.6485 | -0.0006485 | 875.7 | -0.6368 | -0.0006368 | 875.7 | -0.6249 | -0.0006249 | 875.7 | -0.6162 | -0.0006162 | 875.7 | -0.6131 | -0.0006131
876.2 | -0.6826 | -0.0006826 | 876.2 | -0.6532 | -0.0006532 | 876.2 | -0.6405 | -0.0006405 | 876.2 | -0.6279 | -0.0006279 | 876.2 | -0.6284 | -0.0006284 | 876.2 | -0.6091 | -0.0006091 | 876.2 | -0.6826 | -0.0006826 | 876.2 | -0.6488 | -0.0006488 | 876.2 | -0.6439 | -0.0006439 | 876.2 | -0.6334 | -0.0006334 | 876.2 | -0.63 | -0.00063 | 876.2 | -0.6283 | -0.0006283 | 876.2 | -0.6826 | -0.0006826 | 876.2 | -0.6485 | -0.0006485 | 876.2 | -0.6368 | -0.0006368 | 876.2 | -0.6249 | -0.0006249 | 876.2 | -0.6162 | -0.0006162 | 876.2 | -0.6131 | -0.0006131
876.7 | -0.6826 | -0.0006826 | 876.7 | -0.6532 | -0.0006532 | 876.7 | -0.6405 | -0.0006405 | 876.7 | -0.6279 | -0.0006279 | 876.7 | -0.6284 | -0.0006284 | 876.7 | -0.6091 | -0.0006091 | 876.7 | -0.6826 | -0.0006826 | 876.7 | -0.6488 | -0.0006488 | 876.7 | -0.644 | -0.000644 | 876.7 | -0.6334 | -0.0006334 | 876.7 | -0.63 | -0.00063 | 876.7 | -0.6283 | -0.0006283 | 876.7 | -0.6826 | -0.0006826 | 876.7 | -0.6485 | -0.0006485 | 876.7 | -0.6368 | -0.0006368 | 876.7 | -0.6249 | -0.0006249 | 876.7 | -0.6162 | -0.0006162 | 876.7 | -0.6131 | -0.0006131
877.2 | -0.6826 | -0.0006826 | 877.2 | -0.6532 | -0.0006532 | 877.2 | -0.6405 | -0.0006405 | 877.2 | -0.6279 | -0.0006279 | 877.2 | -0.6284 | -0.0006284 | 877.2 | -0.6091 | -0.0006091 | 877.2 | -0.6826 | -0.0006826 | 877.2 | -0.6488 | -0.0006488 | 877.2 | -0.644 | -0.000644 | 877.2 | -0.6334 | -0.0006334 | 877.2 | -0.63 | -0.00063 | 877.2 | -0.6283 | -0.0006283 | 877.2 | -0.6826 | -0.0006826 | 877.2 | -0.6485 | -0.0006485 | 877.2 | -0.6368 | -0.0006368 | 877.2 | -0.6249 | -0.0006249 | 877.2 | -0.6162 | -0.0006162 | 877.2 | -0.6131 | -0.0006131
877.7 | -0.6825 | -0.0006825 | 877.7 | -0.6532 | -0.0006532 | 877.7 | -0.6405 | -0.0006405 | 877.7 | -0.6279 | -0.0006279 | 877.7 | -0.6284 | -0.0006284 | 877.7 | -0.6091 | -0.0006091 | 877.7 | -0.6825 | -0.0006825 | 877.7 | -0.6488 | -0.0006488 | 877.7 | -0.644 | -0.000644 | 877.7 | -0.6334 | -0.0006334 | 877.7 | -0.63 | -0.00063 | 877.7 | -0.6283 | -0.0006283 | 877.7 | -0.6825 | -0.0006825 | 877.7 | -0.6485 | -0.0006485 | 877.7 | -0.6368 | -0.0006368 | 877.7 | -0.6249 | -0.0006249 | 877.7 | -0.6162 | -0.0006162 | 877.7 | -0.6131 | -0.0006131
878.2 | -0.6825 | -0.0006825 | 878.2 | -0.6532 | -0.0006532 | 878.2 | -0.6405 | -0.0006405 | 878.2 | -0.6279 | -0.0006279 | 878.2 | -0.6285 | -0.0006285 | 878.2 | -0.6091 | -0.0006091 | 878.2 | -0.6825 | -0.0006825 | 878.2 | -0.6488 | -0.0006488 | 878.2 | -0.644 | -0.000644 | 878.2 | -0.6334 | -0.0006334 | 878.2 | -0.63 | -0.00063 | 878.2 | -0.6283 | -0.0006283 | 878.2 | -0.6825 | -0.0006825 | 878.2 | -0.6485 | -0.0006485 | 878.2 | -0.6368 | -0.0006368 | 878.2 | -0.6249 | -0.0006249 | 878.2 | -0.6162 | -0.0006162 | 878.2 | -0.6131 | -0.0006131
878.7 | -0.6825 | -0.0006825 | 878.7 | -0.6532 | -0.0006532 | 878.7 | -0.6406 | -0.0006406 | 878.7 | -0.6279 | -0.0006279 | 878.7 | -0.6285 | -0.0006285 | 878.7 | -0.6091 | -0.0006091 | 878.7 | -0.6825 | -0.0006825 | 878.7 | -0.6488 | -0.0006488 | 878.7 | -0.644 | -0.000644 | 878.7 | -0.6334 | -0.0006334 | 878.7 | -0.63 | -0.00063 | 878.7 | -0.6283 | -0.0006283 | 878.7 | -0.6825 | -0.0006825 | 878.7 | -0.6485 | -0.0006485 | 878.7 | -0.6368 | -0.0006368 | 878.7 | -0.6249 | -0.0006249 | 878.7 | -0.6162 | -0.0006162 | 878.7 | -0.6131 | -0.0006131
879.2 | -0.6825 | -0.0006825 | 879.2 | -0.6532 | -0.0006532 | 879.2 | -0.6406 | -0.0006406 | 879.2 | -0.6279 | -0.0006279 | 879.2 | -0.6285 | -0.0006285 | 879.2 | -0.6091 | -0.0006091 | 879.2 | -0.6825 | -0.0006825 | 879.2 | -0.6488 | -0.0006488 | 879.2 | -0.644 | -0.000644 | 879.2 | -0.6334 | -0.0006334 | 879.2 | -0.63 | -0.00063 | 879.2 | -0.6283 | -0.0006283 | 879.2 | -0.6825 | -0.0006825 | 879.2 | -0.6485 | -0.0006485 | 879.2 | -0.6368 | -0.0006368 | 879.2 | -0.6249 | -0.0006249 | 879.2 | -0.6162 | -0.0006162 | 879.2 | -0.6131 | -0.0006131
879.8 | -0.6824 | -0.0006824 | 879.8 | -0.6532 | -0.0006532 | 879.8 | -0.6406 | -0.0006406 | 879.8 | -0.6279 | -0.0006279 | 879.8 | -0.6285 | -0.0006285 | 879.8 | -0.6091 | -0.0006091 | 879.8 | -0.6824 | -0.0006824 | 879.8 | -0.6488 | -0.0006488 | 879.8 | -0.644 | -0.000644 | 879.8 | -0.6334 | -0.0006334 | 879.8 | -0.63 | -0.00063 | 879.8 | -0.6283 | -0.0006283 | 879.8 | -0.6824 | -0.0006824 | 879.8 | -0.6485 | -0.0006485 | 879.8 | -0.6368 | -0.0006368 | 879.8 | -0.6249 | -0.0006249 | 879.8 | -0.6162 | -0.0006162 | 879.8 | -0.6131 | -0.0006131
880.3 | -0.6824 | -0.0006824 | 880.3 | -0.6532 | -0.0006532 | 880.3 | -0.6405 | -0.0006405 | 880.3 | -0.6279 | -0.0006279 | 880.3 | -0.6285 | -0.0006285 | 880.3 | -0.6091 | -0.0006091 | 880.3 | -0.6824 | -0.0006824 | 880.3 | -0.6488 | -0.0006488 | 880.3 | -0.644 | -0.000644 | 880.3 | -0.6334 | -0.0006334 | 880.3 | -0.63 | -0.00063 | 880.3 | -0.6283 | -0.0006283 | 880.3 | -0.6824 | -0.0006824 | 880.3 | -0.6485 | -0.0006485 | 880.3 | -0.6368 | -0.0006368 | 880.3 | -0.6249 | -0.0006249 | 880.3 | -0.6162 | -0.0006162 | 880.3 | -0.6131 | -0.0006131
880.8 | -0.6824 | -0.0006824 | 880.8 | -0.6532 | -0.0006532 | 880.8 | -0.6405 | -0.0006405 | 880.8 | -0.6279 | -0.0006279 | 880.8 | -0.6285 | -0.0006285 | 880.8 | -0.6091 | -0.0006091 | 880.8 | -0.6824 | -0.0006824 | 880.8 | -0.6488 | -0.0006488 | 880.8 | -0.644 | -0.000644 | 880.8 | -0.6334 | -0.0006334 | 880.8 | -0.63 | -0.00063 | 880.8 | -0.6283 | -0.0006283 | 880.8 | -0.6824 | -0.0006824 | 880.8 | -0.6485 | -0.0006485 | 880.8 | -0.6368 | -0.0006368 | 880.8 | -0.6249 | -0.0006249 | 880.8 | -0.6162 | -0.0006162 | 880.8 | -0.6131 | -0.0006131
881.3 | -0.6824 | -0.0006824 | 881.3 | -0.6532 | -0.0006532 | 881.3 | -0.6405 | -0.0006405 | 881.3 | -0.6279 | -0.0006279 | 881.3 | -0.6285 | -0.0006285 | 881.3 | -0.6091 | -0.0006091 | 881.3 | -0.6824 | -0.0006824 | 881.3 | -0.6488 | -0.0006488 | 881.3 | -0.644 | -0.000644 | 881.3 | -0.6334 | -0.0006334 | 881.3 | -0.63 | -0.00063 | 881.3 | -0.6283 | -0.0006283 | 881.3 | -0.6824 | -0.0006824 | 881.3 | -0.6485 | -0.0006485 | 881.3 | -0.6368 | -0.0006368 | 881.3 | -0.6249 | -0.0006249 | 881.3 | -0.6162 | -0.0006162 | 881.3 | -0.6131 | -0.0006131
881.8 | -0.6823 | -0.0006823 | 881.8 | -0.6532 | -0.0006532 | 881.8 | -0.6405 | -0.0006405 | 881.8 | -0.6279 | -0.0006279 | 881.8 | -0.6285 | -0.0006285 | 881.8 | -0.6091 | -0.0006091 | 881.8 | -0.6823 | -0.0006823 | 881.8 | -0.6488 | -0.0006488 | 881.8 | -0.644 | -0.000644 | 881.8 | -0.6334 | -0.0006334 | 881.8 | -0.63 | -0.00063 | 881.8 | -0.6283 | -0.0006283 | 881.8 | -0.6823 | -0.0006823 | 881.8 | -0.6485 | -0.0006485 | 881.8 | -0.6368 | -0.0006368 | 881.8 | -0.6249 | -0.0006249 | 881.8 | -0.6162 | -0.0006162 | 881.8 | -0.6131 | -0.0006131
882.3 | -0.6823 | -0.0006823 | 882.3 | -0.6532 | -0.0006532 | 882.3 | -0.6406 | -0.0006406 | 882.3 | -0.6279 | -0.0006279 | 882.3 | -0.6285 | -0.0006285 | 882.3 | -0.6091 | -0.0006091 | 882.3 | -0.6823 | -0.0006823 | 882.3 | -0.6488 | -0.0006488 | 882.3 | -0.644 | -0.000644 | 882.3 | -0.6334 | -0.0006334 | 882.3 | -0.63 | -0.00063 | 882.3 | -0.6283 | -0.0006283 | 882.3 | -0.6823 | -0.0006823 | 882.3 | -0.6485 | -0.0006485 | 882.3 | -0.6368 | -0.0006368 | 882.3 | -0.6249 | -0.0006249 | 882.3 | -0.6162 | -0.0006162 | 882.3 | -0.6131 | -0.0006131
882.8 | -0.6822 | -0.0006822 | 882.8 | -0.6533 | -0.0006533 | 882.8 | -0.6406 | -0.0006406 | 882.8 | -0.6279 | -0.0006279 | 882.8 | -0.6285 | -0.0006285 | 882.8 | -0.6091 | -0.0006091 | 882.8 | -0.6822 | -0.0006822 | 882.8 | -0.6488 | -0.0006488 | 882.8 | -0.644 | -0.000644 | 882.8 | -0.6334 | -0.0006334 | 882.8 | -0.63 | -0.00063 | 882.8 | -0.6283 | -0.0006283 | 882.8 | -0.6822 | -0.0006822 | 882.8 | -0.6485 | -0.0006485 | 882.8 | -0.6368 | -0.0006368 | 882.8 | -0.6249 | -0.0006249 | 882.8 | -0.6162 | -0.0006162 | 882.8 | -0.6131 | -0.0006131
883.3 | -0.6822 | -0.0006822 | 883.3 | -0.6533 | -0.0006533 | 883.3 | -0.6406 | -0.0006406 | 883.3 | -0.6279 | -0.0006279 | 883.3 | -0.6285 | -0.0006285 | 883.3 | -0.6091 | -0.0006091 | 883.3 | -0.6822 | -0.0006822 | 883.3 | -0.6488 | -0.0006488 | 883.3 | -0.644 | -0.000644 | 883.3 | -0.6334 | -0.0006334 | 883.3 | -0.63 | -0.00063 | 883.3 | -0.6283 | -0.0006283 | 883.3 | -0.6822 | -0.0006822 | 883.3 | -0.6485 | -0.0006485 | 883.3 | -0.6368 | -0.0006368 | 883.3 | -0.6249 | -0.0006249 | 883.3 | -0.6162 | -0.0006162 | 883.3 | -0.6131 | -0.0006131
883.8 | -0.6822 | -0.0006822 | 883.8 | -0.6533 | -0.0006533 | 883.8 | -0.6405 | -0.0006405 | 883.8 | -0.6279 | -0.0006279 | 883.8 | -0.6285 | -0.0006285 | 883.8 | -0.6091 | -0.0006091 | 883.8 | -0.6822 | -0.0006822 | 883.8 | -0.6488 | -0.0006488 | 883.8 | -0.644 | -0.000644 | 883.8 | -0.6334 | -0.0006334 | 883.8 | -0.63 | -0.00063 | 883.8 | -0.6283 | -0.0006283 | 883.8 | -0.6822 | -0.0006822 | 883.8 | -0.6485 | -0.0006485 | 883.8 | -0.6368 | -0.0006368 | 883.8 | -0.6249 | -0.0006249 | 883.8 | -0.6162 | -0.0006162 | 883.8 | -0.6131 | -0.0006131
884.3 | -0.6822 | -0.0006822 | 884.3 | -0.6533 | -0.0006533 | 884.3 | -0.6405 | -0.0006405 | 884.3 | -0.6279 | -0.0006279 | 884.3 | -0.6285 | -0.0006285 | 884.3 | -0.6091 | -0.0006091 | 884.3 | -0.6822 | -0.0006822 | 884.3 | -0.6488 | -0.0006488 | 884.3 | -0.644 | -0.000644 | 884.3 | -0.6334 | -0.0006334 | 884.3 | -0.63 | -0.00063 | 884.3 | -0.6283 | -0.0006283 | 884.3 | -0.6822 | -0.0006822 | 884.3 | -0.6485 | -0.0006485 | 884.3 | -0.6368 | -0.0006368 | 884.3 | -0.6249 | -0.0006249 | 884.3 | -0.6162 | -0.0006162 | 884.3 | -0.6131 | -0.0006131
884.8 | -0.6822 | -0.0006822 | 884.8 | -0.6533 | -0.0006533 | 884.8 | -0.6405 | -0.0006405 | 884.8 | -0.6279 | -0.0006279 | 884.8 | -0.6285 | -0.0006285 | 884.8 | -0.6091 | -0.0006091 | 884.8 | -0.6822 | -0.0006822 | 884.8 | -0.6488 | -0.0006488 | 884.8 | -0.644 | -0.000644 | 884.8 | -0.6334 | -0.0006334 | 884.8 | -0.63 | -0.00063 | 884.8 | -0.6283 | -0.0006283 | 884.8 | -0.6822 | -0.0006822 | 884.8 | -0.6485 | -0.0006485 | 884.8 | -0.6368 | -0.0006368 | 884.8 | -0.6249 | -0.0006249 | 884.8 | -0.6162 | -0.0006162 | 884.8 | -0.6131 | -0.0006131
885.4 | -0.6822 | -0.0006822 | 885.4 | -0.6533 | -0.0006533 | 885.4 | -0.6405 | -0.0006405 | 885.4 | -0.6279 | -0.0006279 | 885.4 | -0.6285 | -0.0006285 | 885.4 | -0.6091 | -0.0006091 | 885.4 | -0.6822 | -0.0006822 | 885.4 | -0.6488 | -0.0006488 | 885.4 | -0.644 | -0.000644 | 885.4 | -0.6334 | -0.0006334 | 885.4 | -0.63 | -0.00063 | 885.4 | -0.6283 | -0.0006283 | 885.4 | -0.6822 | -0.0006822 | 885.4 | -0.6485 | -0.0006485 | 885.4 | -0.6368 | -0.0006368 | 885.4 | -0.6249 | -0.0006249 | 885.4 | -0.6162 | -0.0006162 | 885.4 | -0.6131 | -0.0006131
885.9 | -0.6821 | -0.0006821 | 885.9 | -0.6533 | -0.0006533 | 885.9 | -0.6405 | -0.0006405 | 885.9 | -0.6279 | -0.0006279 | 885.9 | -0.6285 | -0.0006285 | 885.9 | -0.6091 | -0.0006091 | 885.9 | -0.6821 | -0.0006821 | 885.9 | -0.6488 | -0.0006488 | 885.9 | -0.644 | -0.000644 | 885.9 | -0.6334 | -0.0006334 | 885.9 | -0.63 | -0.00063 | 885.9 | -0.6283 | -0.0006283 | 885.9 | -0.6821 | -0.0006821 | 885.9 | -0.6485 | -0.0006485 | 885.9 | -0.6368 | -0.0006368 | 885.9 | -0.6249 | -0.0006249 | 885.9 | -0.6162 | -0.0006162 | 885.9 | -0.6131 | -0.0006131
886.4 | -0.6821 | -0.0006821 | 886.4 | -0.6533 | -0.0006533 | 886.4 | -0.6405 | -0.0006405 | 886.4 | -0.6279 | -0.0006279 | 886.4 | -0.6285 | -0.0006285 | 886.4 | -0.6091 | -0.0006091 | 886.4 | -0.6821 | -0.0006821 | 886.4 | -0.6488 | -0.0006488 | 886.4 | -0.644 | -0.000644 | 886.4 | -0.6334 | -0.0006334 | 886.4 | -0.63 | -0.00063 | 886.4 | -0.6283 | -0.0006283 | 886.4 | -0.6821 | -0.0006821 | 886.4 | -0.6485 | -0.0006485 | 886.4 | -0.6368 | -0.0006368 | 886.4 | -0.6249 | -0.0006249 | 886.4 | -0.6162 | -0.0006162 | 886.4 | -0.6131 | -0.0006131
886.9 | -0.6821 | -0.0006821 | 886.9 | -0.6533 | -0.0006533 | 886.9 | -0.6405 | -0.0006405 | 886.9 | -0.6279 | -0.0006279 | 886.9 | -0.6286 | -0.0006286 | 886.9 | -0.6091 | -0.0006091 | 886.9 | -0.6821 | -0.0006821 | 886.9 | -0.6487 | -0.0006487 | 886.9 | -0.6441 | -0.0006441 | 886.9 | -0.6334 | -0.0006334 | 886.9 | -0.63 | -0.00063 | 886.9 | -0.6283 | -0.0006283 | 886.9 | -0.6821 | -0.0006821 | 886.9 | -0.6486 | -0.0006486 | 886.9 | -0.6368 | -0.0006368 | 886.9 | -0.6249 | -0.0006249 | 886.9 | -0.6162 | -0.0006162 | 886.9 | -0.6131 | -0.0006131
887.4 | -0.6821 | -0.0006821 | 887.4 | -0.6533 | -0.0006533 | 887.4 | -0.6406 | -0.0006406 | 887.4 | -0.6279 | -0.0006279 | 887.4 | -0.6286 | -0.0006286 | 887.4 | -0.6091 | -0.0006091 | 887.4 | -0.6821 | -0.0006821 | 887.4 | -0.6487 | -0.0006487 | 887.4 | -0.6441 | -0.0006441 | 887.4 | -0.6334 | -0.0006334 | 887.4 | -0.63 | -0.00063 | 887.4 | -0.6283 | -0.0006283 | 887.4 | -0.6821 | -0.0006821 | 887.4 | -0.6486 | -0.0006486 | 887.4 | -0.6368 | -0.0006368 | 887.4 | -0.6249 | -0.0006249 | 887.4 | -0.6162 | -0.0006162 | 887.4 | -0.6131 | -0.0006131
887.9 | -0.682 | -0.000682 | 887.9 | -0.6533 | -0.0006533 | 887.9 | -0.6406 | -0.0006406 | 887.9 | -0.6279 | -0.0006279 | 887.9 | -0.6286 | -0.0006286 | 887.9 | -0.6092 | -0.0006092 | 887.9 | -0.682 | -0.000682 | 887.9 | -0.6487 | -0.0006487 | 887.9 | -0.6441 | -0.0006441 | 887.9 | -0.6334 | -0.0006334 | 887.9 | -0.63 | -0.00063 | 887.9 | -0.6283 | -0.0006283 | 887.9 | -0.682 | -0.000682 | 887.9 | -0.6486 | -0.0006486 | 887.9 | -0.6368 | -0.0006368 | 887.9 | -0.6249 | -0.0006249 | 887.9 | -0.6162 | -0.0006162 | 887.9 | -0.6131 | -0.0006131
888.4 | -0.682 | -0.000682 | 888.4 | -0.6533 | -0.0006533 | 888.4 | -0.6406 | -0.0006406 | 888.4 | -0.6279 | -0.0006279 | 888.4 | -0.6286 | -0.0006286 | 888.4 | -0.6092 | -0.0006092 | 888.4 | -0.682 | -0.000682 | 888.4 | -0.6487 | -0.0006487 | 888.4 | -0.6441 | -0.0006441 | 888.4 | -0.6334 | -0.0006334 | 888.4 | -0.63 | -0.00063 | 888.4 | -0.6283 | -0.0006283 | 888.4 | -0.682 | -0.000682 | 888.4 | -0.6486 | -0.0006486 | 888.4 | -0.6368 | -0.0006368 | 888.4 | -0.6249 | -0.0006249 | 888.4 | -0.6162 | -0.0006162 | 888.4 | -0.6131 | -0.0006131
888.9 | -0.682 | -0.000682 | 888.9 | -0.6533 | -0.0006533 | 888.9 | -0.6406 | -0.0006406 | 888.9 | -0.6279 | -0.0006279 | 888.9 | -0.6286 | -0.0006286 | 888.9 | -0.6092 | -0.0006092 | 888.9 | -0.682 | -0.000682 | 888.9 | -0.6487 | -0.0006487 | 888.9 | -0.6441 | -0.0006441 | 888.9 | -0.6334 | -0.0006334 | 888.9 | -0.63 | -0.00063 | 888.9 | -0.6283 | -0.0006283 | 888.9 | -0.682 | -0.000682 | 888.9 | -0.6486 | -0.0006486 | 888.9 | -0.6368 | -0.0006368 | 888.9 | -0.6249 | -0.0006249 | 888.9 | -0.6162 | -0.0006162 | 888.9 | -0.6131 | -0.0006131
889.4 | -0.6819 | -0.0006819 | 889.4 | -0.6533 | -0.0006533 | 889.4 | -0.6406 | -0.0006406 | 889.4 | -0.6279 | -0.0006279 | 889.4 | -0.6286 | -0.0006286 | 889.4 | -0.6092 | -0.0006092 | 889.4 | -0.6819 | -0.0006819 | 889.4 | -0.6487 | -0.0006487 | 889.4 | -0.6441 | -0.0006441 | 889.4 | -0.6334 | -0.0006334 | 889.4 | -0.63 | -0.00063 | 889.4 | -0.6283 | -0.0006283 | 889.4 | -0.6819 | -0.0006819 | 889.4 | -0.6486 | -0.0006486 | 889.4 | -0.6368 | -0.0006368 | 889.4 | -0.6249 | -0.0006249 | 889.4 | -0.6162 | -0.0006162 | 889.4 | -0.6131 | -0.0006131
890 | -0.6819 | -0.0006819 | 890 | -0.6533 | -0.0006533 | 890 | -0.6406 | -0.0006406 | 890 | -0.6279 | -0.0006279 | 890 | -0.6286 | -0.0006286 | 890 | -0.6092 | -0.0006092 | 890 | -0.6819 | -0.0006819 | 890 | -0.6487 | -0.0006487 | 890 | -0.6441 | -0.0006441 | 890 | -0.6334 | -0.0006334 | 890 | -0.63 | -0.00063 | 890 | -0.6283 | -0.0006283 | 890 | -0.6819 | -0.0006819 | 890 | -0.6486 | -0.0006486 | 890 | -0.6368 | -0.0006368 | 890 | -0.6249 | -0.0006249 | 890 | -0.6162 | -0.0006162 | 890 | -0.6131 | -0.0006131
890.5 | -0.6819 | -0.0006819 | 890.5 | -0.6533 | -0.0006533 | 890.5 | -0.6405 | -0.0006405 | 890.5 | -0.628 | -0.000628 | 890.5 | -0.6286 | -0.0006286 | 890.5 | -0.6092 | -0.0006092 | 890.5 | -0.6819 | -0.0006819 | 890.5 | -0.6487 | -0.0006487 | 890.5 | -0.6441 | -0.0006441 | 890.5 | -0.6333 | -0.0006333 | 890.5 | -0.63 | -0.00063 | 890.5 | -0.6283 | -0.0006283 | 890.5 | -0.6819 | -0.0006819 | 890.5 | -0.6486 | -0.0006486 | 890.5 | -0.6367 | -0.0006367 | 890.5 | -0.6249 | -0.0006249 | 890.5 | -0.6162 | -0.0006162 | 890.5 | -0.6131 | -0.0006131
891 | -0.6819 | -0.0006819 | 891 | -0.6533 | -0.0006533 | 891 | -0.6405 | -0.0006405 | 891 | -0.628 | -0.000628 | 891 | -0.6286 | -0.0006286 | 891 | -0.6092 | -0.0006092 | 891 | -0.6819 | -0.0006819 | 891 | -0.6487 | -0.0006487 | 891 | -0.6441 | -0.0006441 | 891 | -0.6333 | -0.0006333 | 891 | -0.63 | -0.00063 | 891 | -0.6283 | -0.0006283 | 891 | -0.6819 | -0.0006819 | 891 | -0.6486 | -0.0006486 | 891 | -0.6367 | -0.0006367 | 891 | -0.6249 | -0.0006249 | 891 | -0.6162 | -0.0006162 | 891 | -0.6131 | -0.0006131
891.5 | -0.6818 | -0.0006818 | 891.5 | -0.6533 | -0.0006533 | 891.5 | -0.6405 | -0.0006405 | 891.5 | -0.628 | -0.000628 | 891.5 | -0.6286 | -0.0006286 | 891.5 | -0.6092 | -0.0006092 | 891.5 | -0.6818 | -0.0006818 | 891.5 | -0.6487 | -0.0006487 | 891.5 | -0.6441 | -0.0006441 | 891.5 | -0.6333 | -0.0006333 | 891.5 | -0.63 | -0.00063 | 891.5 | -0.6283 | -0.0006283 | 891.5 | -0.6818 | -0.0006818 | 891.5 | -0.6486 | -0.0006486 | 891.5 | -0.6368 | -0.0006368 | 891.5 | -0.6249 | -0.0006249 | 891.5 | -0.6163 | -0.0006163 | 891.5 | -0.6131 | -0.0006131
892 | -0.6818 | -0.0006818 | 892 | -0.6533 | -0.0006533 | 892 | -0.6405 | -0.0006405 | 892 | -0.628 | -0.000628 | 892 | -0.6286 | -0.0006286 | 892 | -0.6092 | -0.0006092 | 892 | -0.6818 | -0.0006818 | 892 | -0.6486 | -0.0006486 | 892 | -0.6441 | -0.0006441 | 892 | -0.6333 | -0.0006333 | 892 | -0.63 | -0.00063 | 892 | -0.6283 | -0.0006283 | 892 | -0.6818 | -0.0006818 | 892 | -0.6486 | -0.0006486 | 892 | -0.6368 | -0.0006368 | 892 | -0.6249 | -0.0006249 | 892 | -0.6163 | -0.0006163 | 892 | -0.6131 | -0.0006131
892.5 | -0.6818 | -0.0006818 | 892.5 | -0.6533 | -0.0006533 | 892.5 | -0.6406 | -0.0006406 | 892.5 | -0.628 | -0.000628 | 892.5 | -0.6286 | -0.0006286 | 892.5 | -0.6092 | -0.0006092 | 892.5 | -0.6818 | -0.0006818 | 892.5 | -0.6486 | -0.0006486 | 892.5 | -0.6441 | -0.0006441 | 892.5 | -0.6333 | -0.0006333 | 892.5 | -0.6301 | -0.0006301 | 892.5 | -0.6283 | -0.0006283 | 892.5 | -0.6818 | -0.0006818 | 892.5 | -0.6486 | -0.0006486 | 892.5 | -0.6368 | -0.0006368 | 892.5 | -0.6249 | -0.0006249 | 892.5 | -0.6163 | -0.0006163 | 892.5 | -0.6131 | -0.0006131
893 | -0.6817 | -0.0006817 | 893 | -0.6533 | -0.0006533 | 893 | -0.6406 | -0.0006406 | 893 | -0.628 | -0.000628 | 893 | -0.6286 | -0.0006286 | 893 | -0.6092 | -0.0006092 | 893 | -0.6817 | -0.0006817 | 893 | -0.6486 | -0.0006486 | 893 | -0.6441 | -0.0006441 | 893 | -0.6333 | -0.0006333 | 893 | -0.6301 | -0.0006301 | 893 | -0.6283 | -0.0006283 | 893 | -0.6817 | -0.0006817 | 893 | -0.6486 | -0.0006486 | 893 | -0.6368 | -0.0006368 | 893 | -0.6249 | -0.0006249 | 893 | -0.6163 | -0.0006163 | 893 | -0.6131 | -0.0006131
893.5 | -0.6817 | -0.0006817 | 893.5 | -0.6534 | -0.0006534 | 893.5 | -0.6406 | -0.0006406 | 893.5 | -0.6279 | -0.0006279 | 893.5 | -0.6286 | -0.0006286 | 893.5 | -0.6092 | -0.0006092 | 893.5 | -0.6817 | -0.0006817 | 893.5 | -0.6486 | -0.0006486 | 893.5 | -0.6441 | -0.0006441 | 893.5 | -0.6333 | -0.0006333 | 893.5 | -0.6301 | -0.0006301 | 893.5 | -0.6283 | -0.0006283 | 893.5 | -0.6817 | -0.0006817 | 893.5 | -0.6486 | -0.0006486 | 893.5 | -0.6368 | -0.0006368 | 893.5 | -0.6249 | -0.0006249 | 893.5 | -0.6163 | -0.0006163 | 893.5 | -0.6131 | -0.0006131
894 | -0.6816 | -0.0006816 | 894 | -0.6534 | -0.0006534 | 894 | -0.6406 | -0.0006406 | 894 | -0.6279 | -0.0006279 | 894 | -0.6286 | -0.0006286 | 894 | -0.6092 | -0.0006092 | 894 | -0.6816 | -0.0006816 | 894 | -0.6486 | -0.0006486 | 894 | -0.6441 | -0.0006441 | 894 | -0.6333 | -0.0006333 | 894 | -0.6301 | -0.0006301 | 894 | -0.6283 | -0.0006283 | 894 | -0.6816 | -0.0006816 | 894 | -0.6486 | -0.0006486 | 894 | -0.6368 | -0.0006368 | 894 | -0.6249 | -0.0006249 | 894 | -0.6162 | -0.0006162 | 894 | -0.6131 | -0.0006131
894.5 | -0.6816 | -0.0006816 | 894.5 | -0.6534 | -0.0006534 | 894.5 | -0.6406 | -0.0006406 | 894.5 | -0.6279 | -0.0006279 | 894.5 | -0.6286 | -0.0006286 | 894.5 | -0.6092 | -0.0006092 | 894.5 | -0.6816 | -0.0006816 | 894.5 | -0.6486 | -0.0006486 | 894.5 | -0.6441 | -0.0006441 | 894.5 | -0.6333 | -0.0006333 | 894.5 | -0.6301 | -0.0006301 | 894.5 | -0.6283 | -0.0006283 | 894.5 | -0.6816 | -0.0006816 | 894.5 | -0.6486 | -0.0006486 | 894.5 | -0.6368 | -0.0006368 | 894.5 | -0.6249 | -0.0006249 | 894.5 | -0.6162 | -0.0006162 | 894.5 | -0.6132 | -0.0006132
895 | -0.6816 | -0.0006816 | 895 | -0.6534 | -0.0006534 | 895 | -0.6406 | -0.0006406 | 895 | -0.628 | -0.000628 | 895 | -0.6286 | -0.0006286 | 895 | -0.6092 | -0.0006092 | 895 | -0.6816 | -0.0006816 | 895 | -0.6486 | -0.0006486 | 895 | -0.6441 | -0.0006441 | 895 | -0.6333 | -0.0006333 | 895 | -0.63 | -0.00063 | 895 | -0.6283 | -0.0006283 | 895 | -0.6816 | -0.0006816 | 895 | -0.6486 | -0.0006486 | 895 | -0.6368 | -0.0006368 | 895 | -0.6249 | -0.0006249 | 895 | -0.6162 | -0.0006162 | 895 | -0.6132 | -0.0006132
895.6 | -0.6815 | -0.0006815 | 895.6 | -0.6535 | -0.0006535 | 895.6 | -0.6406 | -0.0006406 | 895.6 | -0.628 | -0.000628 | 895.6 | -0.6286 | -0.0006286 | 895.6 | -0.6092 | -0.0006092 | 895.6 | -0.6815 | -0.0006815 | 895.6 | -0.6486 | -0.0006486 | 895.6 | -0.6441 | -0.0006441 | 895.6 | -0.6333 | -0.0006333 | 895.6 | -0.63 | -0.00063 | 895.6 | -0.6283 | -0.0006283 | 895.6 | -0.6815 | -0.0006815 | 895.6 | -0.6486 | -0.0006486 | 895.6 | -0.6368 | -0.0006368 | 895.6 | -0.6249 | -0.0006249 | 895.6 | -0.6162 | -0.0006162 | 895.6 | -0.6132 | -0.0006132
896.1 | -0.6815 | -0.0006815 | 896.1 | -0.6535 | -0.0006535 | 896.1 | -0.6406 | -0.0006406 | 896.1 | -0.628 | -0.000628 | 896.1 | -0.6287 | -0.0006287 | 896.1 | -0.6092 | -0.0006092 | 896.1 | -0.6815 | -0.0006815 | 896.1 | -0.6486 | -0.0006486 | 896.1 | -0.6441 | -0.0006441 | 896.1 | -0.6333 | -0.0006333 | 896.1 | -0.63 | -0.00063 | 896.1 | -0.6283 | -0.0006283 | 896.1 | -0.6815 | -0.0006815 | 896.1 | -0.6486 | -0.0006486 | 896.1 | -0.6368 | -0.0006368 | 896.1 | -0.6249 | -0.0006249 | 896.1 | -0.6162 | -0.0006162 | 896.1 | -0.6132 | -0.0006132
896.6 | -0.6815 | -0.0006815 | 896.6 | -0.6535 | -0.0006535 | 896.6 | -0.6406 | -0.0006406 | 896.6 | -0.628 | -0.000628 | 896.6 | -0.6287 | -0.0006287 | 896.6 | -0.6092 | -0.0006092 | 896.6 | -0.6815 | -0.0006815 | 896.6 | -0.6486 | -0.0006486 | 896.6 | -0.6441 | -0.0006441 | 896.6 | -0.6333 | -0.0006333 | 896.6 | -0.63 | -0.00063 | 896.6 | -0.6283 | -0.0006283 | 896.6 | -0.6815 | -0.0006815 | 896.6 | -0.6486 | -0.0006486 | 896.6 | -0.6368 | -0.0006368 | 896.6 | -0.6249 | -0.0006249 | 896.6 | -0.6162 | -0.0006162 | 896.6 | -0.6132 | -0.0006132
897.1 | -0.6815 | -0.0006815 | 897.1 | -0.6535 | -0.0006535 | 897.1 | -0.6406 | -0.0006406 | 897.1 | -0.628 | -0.000628 | 897.1 | -0.6287 | -0.0006287 | 897.1 | -0.6093 | -0.0006093 | 897.1 | -0.6815 | -0.0006815 | 897.1 | -0.6486 | -0.0006486 | 897.1 | -0.6441 | -0.0006441 | 897.1 | -0.6333 | -0.0006333 | 897.1 | -0.63 | -0.00063 | 897.1 | -0.6283 | -0.0006283 | 897.1 | -0.6815 | -0.0006815 | 897.1 | -0.6486 | -0.0006486 | 897.1 | -0.6368 | -0.0006368 | 897.1 | -0.6249 | -0.0006249 | 897.1 | -0.6162 | -0.0006162 | 897.1 | -0.6132 | -0.0006132
897.6 | -0.6814 | -0.0006814 | 897.6 | -0.6536 | -0.0006536 | 897.6 | -0.6406 | -0.0006406 | 897.6 | -0.628 | -0.000628 | 897.6 | -0.6287 | -0.0006287 | 897.6 | -0.6093 | -0.0006093 | 897.6 | -0.6814 | -0.0006814 | 897.6 | -0.6486 | -0.0006486 | 897.6 | -0.6441 | -0.0006441 | 897.6 | -0.6333 | -0.0006333 | 897.6 | -0.63 | -0.00063 | 897.6 | -0.6283 | -0.0006283 | 897.6 | -0.6814 | -0.0006814 | 897.6 | -0.6486 | -0.0006486 | 897.6 | -0.6368 | -0.0006368 | 897.6 | -0.6248 | -0.0006248 | 897.6 | -0.6162 | -0.0006162 | 897.6 | -0.6132 | -0.0006132
898.1 | -0.6814 | -0.0006814 | 898.1 | -0.6536 | -0.0006536 | 898.1 | -0.6406 | -0.0006406 | 898.1 | -0.628 | -0.000628 | 898.1 | -0.6287 | -0.0006287 | 898.1 | -0.6093 | -0.0006093 | 898.1 | -0.6814 | -0.0006814 | 898.1 | -0.6486 | -0.0006486 | 898.1 | -0.6441 | -0.0006441 | 898.1 | -0.6333 | -0.0006333 | 898.1 | -0.63 | -0.00063 | 898.1 | -0.6284 | -0.0006284 | 898.1 | -0.6814 | -0.0006814 | 898.1 | -0.6486 | -0.0006486 | 898.1 | -0.6368 | -0.0006368 | 898.1 | -0.6248 | -0.0006248 | 898.1 | -0.6163 | -0.0006163 | 898.1 | -0.6132 | -0.0006132
898.6 | -0.6813 | -0.0006813 | 898.6 | -0.6536 | -0.0006536 | 898.6 | -0.6406 | -0.0006406 | 898.6 | -0.628 | -0.000628 | 898.6 | -0.6287 | -0.0006287 | 898.6 | -0.6093 | -0.0006093 | 898.6 | -0.6813 | -0.0006813 | 898.6 | -0.6486 | -0.0006486 | 898.6 | -0.6441 | -0.0006441 | 898.6 | -0.6333 | -0.0006333 | 898.6 | -0.6301 | -0.0006301 | 898.6 | -0.6284 | -0.0006284 | 898.6 | -0.6813 | -0.0006813 | 898.6 | -0.6486 | -0.0006486 | 898.6 | -0.6368 | -0.0006368 | 898.6 | -0.6248 | -0.0006248 | 898.6 | -0.6163 | -0.0006163 | 898.6 | -0.6132 | -0.0006132
899.1 | -0.6813 | -0.0006813 | 899.1 | -0.6536 | -0.0006536 | 899.1 | -0.6406 | -0.0006406 | 899.1 | -0.628 | -0.000628 | 899.1 | -0.6287 | -0.0006287 | 899.1 | -0.6093 | -0.0006093 | 899.1 | -0.6813 | -0.0006813 | 899.1 | -0.6486 | -0.0006486 | 899.1 | -0.6441 | -0.0006441 | 899.1 | -0.6333 | -0.0006333 | 899.1 | -0.6301 | -0.0006301 | 899.1 | -0.6284 | -0.0006284 | 899.1 | -0.6813 | -0.0006813 | 899.1 | -0.6486 | -0.0006486 | 899.1 | -0.6368 | -0.0006368 | 899.1 | -0.6248 | -0.0006248 | 899.1 | -0.6163 | -0.0006163 | 899.1 | -0.6132 | -0.0006132
899.6 | -0.6813 | -0.0006813 | 899.6 | -0.6536 | -0.0006536 | 899.6 | -0.6406 | -0.0006406 | 899.6 | -0.628 | -0.000628 | 899.6 | -0.6287 | -0.0006287 | 899.6 | -0.6093 | -0.0006093 | 899.6 | -0.6813 | -0.0006813 | 899.6 | -0.6486 | -0.0006486 | 899.6 | -0.6442 | -0.0006442 | 899.6 | -0.6333 | -0.0006333 | 899.6 | -0.6301 | -0.0006301 | 899.6 | -0.6283 | -0.0006283 | 899.6 | -0.6813 | -0.0006813 | 899.6 | -0.6486 | -0.0006486 | 899.6 | -0.6368 | -0.0006368 | 899.6 | -0.6248 | -0.0006248 | 899.6 | -0.6163 | -0.0006163 | 899.6 | -0.6132 | -0.0006132
900.2 | -0.6812 | -0.0006812 | 900.2 | -0.6536 | -0.0006536 | 900.2 | -0.6406 | -0.0006406 | 900.2 | -0.628 | -0.000628 | 900.2 | -0.6287 | -0.0006287 | 900.2 | -0.6093 | -0.0006093 | 900.2 | -0.6812 | -0.0006812 | 900.2 | -0.6486 | -0.0006486 | 900.2 | -0.6442 | -0.0006442 | 900.2 | -0.6333 | -0.0006333 | 900.2 | -0.6301 | -0.0006301 | 900.2 | -0.6283 | -0.0006283 | 900.2 | -0.6812 | -0.0006812 | 900.2 | -0.6486 | -0.0006486 | 900.2 | -0.6368 | -0.0006368 | 900.2 | -0.6248 | -0.0006248 | 900.2 | -0.6163 | -0.0006163 | 900.2 | -0.6132 | -0.0006132
900.7 | -0.6812 | -0.0006812 | 900.7 | -0.6536 | -0.0006536 | 900.7 | -0.6406 | -0.0006406 | 900.7 | -0.628 | -0.000628 | 900.7 | -0.6287 | -0.0006287 | 900.7 | -0.6093 | -0.0006093 | 900.7 | -0.6812 | -0.0006812 | 900.7 | -0.6486 | -0.0006486 | 900.7 | -0.6442 | -0.0006442 | 900.7 | -0.6333 | -0.0006333 | 900.7 | -0.6301 | -0.0006301 | 900.7 | -0.6283 | -0.0006283 | 900.7 | -0.6812 | -0.0006812 | 900.7 | -0.6486 | -0.0006486 | 900.7 | -0.6368 | -0.0006368 | 900.7 | -0.6248 | -0.0006248 | 900.7 | -0.6163 | -0.0006163 | 900.7 | -0.6132 | -0.0006132
901.2 | -0.6812 | -0.0006812 | 901.2 | -0.6536 | -0.0006536 | 901.2 | -0.6406 | -0.0006406 | 901.2 | -0.628 | -0.000628 | 901.2 | -0.6287 | -0.0006287 | 901.2 | -0.6093 | -0.0006093 | 901.2 | -0.6812 | -0.0006812 | 901.2 | -0.6486 | -0.0006486 | 901.2 | -0.6442 | -0.0006442 | 901.2 | -0.6333 | -0.0006333 | 901.2 | -0.6301 | -0.0006301 | 901.2 | -0.6283 | -0.0006283 | 901.2 | -0.6812 | -0.0006812 | 901.2 | -0.6486 | -0.0006486 | 901.2 | -0.6367 | -0.0006367 | 901.2 | -0.6248 | -0.0006248 | 901.2 | -0.6163 | -0.0006163 | 901.2 | -0.6132 | -0.0006132
901.7 | -0.6811 | -0.0006811 | 901.7 | -0.6536 | -0.0006536 | 901.7 | -0.6406 | -0.0006406 | 901.7 | -0.628 | -0.000628 | 901.7 | -0.6287 | -0.0006287 | 901.7 | -0.6093 | -0.0006093 | 901.7 | -0.6811 | -0.0006811 | 901.7 | -0.6486 | -0.0006486 | 901.7 | -0.6442 | -0.0006442 | 901.7 | -0.6333 | -0.0006333 | 901.7 | -0.6301 | -0.0006301 | 901.7 | -0.6283 | -0.0006283 | 901.7 | -0.6811 | -0.0006811 | 901.7 | -0.6486 | -0.0006486 | 901.7 | -0.6367 | -0.0006367 | 901.7 | -0.6248 | -0.0006248 | 901.7 | -0.6163 | -0.0006163 | 901.7 | -0.6132 | -0.0006132
902.2 | -0.6811 | -0.0006811 | 902.2 | -0.6536 | -0.0006536 | 902.2 | -0.6406 | -0.0006406 | 902.2 | -0.628 | -0.000628 | 902.2 | -0.6287 | -0.0006287 | 902.2 | -0.6093 | -0.0006093 | 902.2 | -0.6811 | -0.0006811 | 902.2 | -0.6485 | -0.0006485 | 902.2 | -0.6442 | -0.0006442 | 902.2 | -0.6333 | -0.0006333 | 902.2 | -0.6301 | -0.0006301 | 902.2 | -0.6284 | -0.0006284 | 902.2 | -0.6811 | -0.0006811 | 902.2 | -0.6486 | -0.0006486 | 902.2 | -0.6368 | -0.0006368 | 902.2 | -0.6248 | -0.0006248 | 902.2 | -0.6163 | -0.0006163 | 902.2 | -0.6132 | -0.0006132
902.7 | -0.6811 | -0.0006811 | 902.7 | -0.6536 | -0.0006536 | 902.7 | -0.6406 | -0.0006406 | 902.7 | -0.628 | -0.000628 | 902.7 | -0.6287 | -0.0006287 | 902.7 | -0.6093 | -0.0006093 | 902.7 | -0.6811 | -0.0006811 | 902.7 | -0.6485 | -0.0006485 | 902.7 | -0.6442 | -0.0006442 | 902.7 | -0.6333 | -0.0006333 | 902.7 | -0.6301 | -0.0006301 | 902.7 | -0.6284 | -0.0006284 | 902.7 | -0.6811 | -0.0006811 | 902.7 | -0.6486 | -0.0006486 | 902.7 | -0.6368 | -0.0006368 | 902.7 | -0.6248 | -0.0006248 | 902.7 | -0.6163 | -0.0006163 | 902.7 | -0.6132 | -0.0006132
903.2 | -0.6811 | -0.0006811 | 903.2 | -0.6536 | -0.0006536 | 903.2 | -0.6406 | -0.0006406 | 903.2 | -0.628 | -0.000628 | 903.2 | -0.6287 | -0.0006287 | 903.2 | -0.6093 | -0.0006093 | 903.2 | -0.6811 | -0.0006811 | 903.2 | -0.6485 | -0.0006485 | 903.2 | -0.6442 | -0.0006442 | 903.2 | -0.6333 | -0.0006333 | 903.2 | -0.6301 | -0.0006301 | 903.2 | -0.6284 | -0.0006284 | 903.2 | -0.6811 | -0.0006811 | 903.2 | -0.6486 | -0.0006486 | 903.2 | -0.6368 | -0.0006368 | 903.2 | -0.6248 | -0.0006248 | 903.2 | -0.6163 | -0.0006163 | 903.2 | -0.6132 | -0.0006132
903.7 | -0.681 | -0.000681 | 903.7 | -0.6536 | -0.0006536 | 903.7 | -0.6406 | -0.0006406 | 903.7 | -0.6281 | -0.0006281 | 903.7 | -0.6287 | -0.0006287 | 903.7 | -0.6093 | -0.0006093 | 903.7 | -0.681 | -0.000681 | 903.7 | -0.6485 | -0.0006485 | 903.7 | -0.6442 | -0.0006442 | 903.7 | -0.6333 | -0.0006333 | 903.7 | -0.6301 | -0.0006301 | 903.7 | -0.6284 | -0.0006284 | 903.7 | -0.681 | -0.000681 | 903.7 | -0.6486 | -0.0006486 | 903.7 | -0.6368 | -0.0006368 | 903.7 | -0.6248 | -0.0006248 | 903.7 | -0.6163 | -0.0006163 | 903.7 | -0.6132 | -0.0006132
904.2 | -0.681 | -0.000681 | 904.2 | -0.6536 | -0.0006536 | 904.2 | -0.6406 | -0.0006406 | 904.2 | -0.6281 | -0.0006281 | 904.2 | -0.6287 | -0.0006287 | 904.2 | -0.6093 | -0.0006093 | 904.2 | -0.681 | -0.000681 | 904.2 | -0.6485 | -0.0006485 | 904.2 | -0.6442 | -0.0006442 | 904.2 | -0.6333 | -0.0006333 | 904.2 | -0.6301 | -0.0006301 | 904.2 | -0.6284 | -0.0006284 | 904.2 | -0.681 | -0.000681 | 904.2 | -0.6486 | -0.0006486 | 904.2 | -0.6368 | -0.0006368 | 904.2 | -0.6248 | -0.0006248 | 904.2 | -0.6163 | -0.0006163 | 904.2 | -0.6132 | -0.0006132
904.7 | -0.681 | -0.000681 | 904.7 | -0.6536 | -0.0006536 | 904.7 | -0.6406 | -0.0006406 | 904.7 | -0.6281 | -0.0006281 | 904.7 | -0.6287 | -0.0006287 | 904.7 | -0.6093 | -0.0006093 | 904.7 | -0.681 | -0.000681 | 904.7 | -0.6485 | -0.0006485 | 904.7 | -0.6442 | -0.0006442 | 904.7 | -0.6333 | -0.0006333 | 904.7 | -0.6301 | -0.0006301 | 904.7 | -0.6284 | -0.0006284 | 904.7 | -0.681 | -0.000681 | 904.7 | -0.6486 | -0.0006486 | 904.7 | -0.6368 | -0.0006368 | 904.7 | -0.6248 | -0.0006248 | 904.7 | -0.6163 | -0.0006163 | 904.7 | -0.6133 | -0.0006133
905.3 | -0.6809 | -0.0006809 | 905.3 | -0.6536 | -0.0006536 | 905.3 | -0.6406 | -0.0006406 | 905.3 | -0.6281 | -0.0006281 | 905.3 | -0.6288 | -0.0006288 | 905.3 | -0.6093 | -0.0006093 | 905.3 | -0.6809 | -0.0006809 | 905.3 | -0.6485 | -0.0006485 | 905.3 | -0.6442 | -0.0006442 | 905.3 | -0.6333 | -0.0006333 | 905.3 | -0.6301 | -0.0006301 | 905.3 | -0.6284 | -0.0006284 | 905.3 | -0.6809 | -0.0006809 | 905.3 | -0.6486 | -0.0006486 | 905.3 | -0.6368 | -0.0006368 | 905.3 | -0.6248 | -0.0006248 | 905.3 | -0.6163 | -0.0006163 | 905.3 | -0.6133 | -0.0006133
905.8 | -0.6809 | -0.0006809 | 905.8 | -0.6536 | -0.0006536 | 905.8 | -0.6406 | -0.0006406 | 905.8 | -0.6281 | -0.0006281 | 905.8 | -0.6288 | -0.0006288 | 905.8 | -0.6093 | -0.0006093 | 905.8 | -0.6809 | -0.0006809 | 905.8 | -0.6485 | -0.0006485 | 905.8 | -0.6442 | -0.0006442 | 905.8 | -0.6333 | -0.0006333 | 905.8 | -0.6301 | -0.0006301 | 905.8 | -0.6284 | -0.0006284 | 905.8 | -0.6809 | -0.0006809 | 905.8 | -0.6486 | -0.0006486 | 905.8 | -0.6368 | -0.0006368 | 905.8 | -0.6248 | -0.0006248 | 905.8 | -0.6163 | -0.0006163 | 905.8 | -0.6133 | -0.0006133
906.3 | -0.6809 | -0.0006809 | 906.3 | -0.6536 | -0.0006536 | 906.3 | -0.6406 | -0.0006406 | 906.3 | -0.628 | -0.000628 | 906.3 | -0.6288 | -0.0006288 | 906.3 | -0.6093 | -0.0006093 | 906.3 | -0.6809 | -0.0006809 | 906.3 | -0.6485 | -0.0006485 | 906.3 | -0.6442 | -0.0006442 | 906.3 | -0.6333 | -0.0006333 | 906.3 | -0.6301 | -0.0006301 | 906.3 | -0.6284 | -0.0006284 | 906.3 | -0.6809 | -0.0006809 | 906.3 | -0.6486 | -0.0006486 | 906.3 | -0.6368 | -0.0006368 | 906.3 | -0.6248 | -0.0006248 | 906.3 | -0.6164 | -0.0006164 | 906.3 | -0.6133 | -0.0006133
906.8 | -0.6809 | -0.0006809 | 906.8 | -0.6537 | -0.0006537 | 906.8 | -0.6406 | -0.0006406 | 906.8 | -0.628 | -0.000628 | 906.8 | -0.6288 | -0.0006288 | 906.8 | -0.6093 | -0.0006093 | 906.8 | -0.6809 | -0.0006809 | 906.8 | -0.6485 | -0.0006485 | 906.8 | -0.6442 | -0.0006442 | 906.8 | -0.6333 | -0.0006333 | 906.8 | -0.6301 | -0.0006301 | 906.8 | -0.6284 | -0.0006284 | 906.8 | -0.6809 | -0.0006809 | 906.8 | -0.6486 | -0.0006486 | 906.8 | -0.6368 | -0.0006368 | 906.8 | -0.6248 | -0.0006248 | 906.8 | -0.6164 | -0.0006164 | 906.8 | -0.6133 | -0.0006133
907.3 | -0.6809 | -0.0006809 | 907.3 | -0.6537 | -0.0006537 | 907.3 | -0.6406 | -0.0006406 | 907.3 | -0.628 | -0.000628 | 907.3 | -0.6288 | -0.0006288 | 907.3 | -0.6094 | -0.0006094 | 907.3 | -0.6809 | -0.0006809 | 907.3 | -0.6485 | -0.0006485 | 907.3 | -0.6442 | -0.0006442 | 907.3 | -0.6333 | -0.0006333 | 907.3 | -0.6301 | -0.0006301 | 907.3 | -0.6284 | -0.0006284 | 907.3 | -0.6809 | -0.0006809 | 907.3 | -0.6486 | -0.0006486 | 907.3 | -0.6368 | -0.0006368 | 907.3 | -0.6248 | -0.0006248 | 907.3 | -0.6164 | -0.0006164 | 907.3 | -0.6134 | -0.0006134
907.8 | -0.6808 | -0.0006808 | 907.8 | -0.6537 | -0.0006537 | 907.8 | -0.6406 | -0.0006406 | 907.8 | -0.628 | -0.000628 | 907.8 | -0.6288 | -0.0006288 | 907.8 | -0.6094 | -0.0006094 | 907.8 | -0.6808 | -0.0006808 | 907.8 | -0.6484 | -0.0006484 | 907.8 | -0.6442 | -0.0006442 | 907.8 | -0.6333 | -0.0006333 | 907.8 | -0.6301 | -0.0006301 | 907.8 | -0.6284 | -0.0006284 | 907.8 | -0.6808 | -0.0006808 | 907.8 | -0.6486 | -0.0006486 | 907.8 | -0.6368 | -0.0006368 | 907.8 | -0.6248 | -0.0006248 | 907.8 | -0.6164 | -0.0006164 | 907.8 | -0.6134 | -0.0006134
908.3 | -0.6808 | -0.0006808 | 908.3 | -0.6537 | -0.0006537 | 908.3 | -0.6406 | -0.0006406 | 908.3 | -0.628 | -0.000628 | 908.3 | -0.6288 | -0.0006288 | 908.3 | -0.6094 | -0.0006094 | 908.3 | -0.6808 | -0.0006808 | 908.3 | -0.6484 | -0.0006484 | 908.3 | -0.6443 | -0.0006443 | 908.3 | -0.6333 | -0.0006333 | 908.3 | -0.6301 | -0.0006301 | 908.3 | -0.6284 | -0.0006284 | 908.3 | -0.6808 | -0.0006808 | 908.3 | -0.6486 | -0.0006486 | 908.3 | -0.6368 | -0.0006368 | 908.3 | -0.6248 | -0.0006248 | 908.3 | -0.6164 | -0.0006164 | 908.3 | -0.6134 | -0.0006134
908.8 | -0.6808 | -0.0006808 | 908.8 | -0.6538 | -0.0006538 | 908.8 | -0.6406 | -0.0006406 | 908.8 | -0.628 | -0.000628 | 908.8 | -0.6288 | -0.0006288 | 908.8 | -0.6094 | -0.0006094 | 908.8 | -0.6808 | -0.0006808 | 908.8 | -0.6484 | -0.0006484 | 908.8 | -0.6443 | -0.0006443 | 908.8 | -0.6333 | -0.0006333 | 908.8 | -0.6301 | -0.0006301 | 908.8 | -0.6284 | -0.0006284 | 908.8 | -0.6808 | -0.0006808 | 908.8 | -0.6486 | -0.0006486 | 908.8 | -0.6368 | -0.0006368 | 908.8 | -0.6248 | -0.0006248 | 908.8 | -0.6164 | -0.0006164 | 908.8 | -0.6134 | -0.0006134
909.3 | -0.6807 | -0.0006807 | 909.3 | -0.6538 | -0.0006538 | 909.3 | -0.6406 | -0.0006406 | 909.3 | -0.6281 | -0.0006281 | 909.3 | -0.6288 | -0.0006288 | 909.3 | -0.6094 | -0.0006094 | 909.3 | -0.6807 | -0.0006807 | 909.3 | -0.6484 | -0.0006484 | 909.3 | -0.6443 | -0.0006443 | 909.3 | -0.6333 | -0.0006333 | 909.3 | -0.6301 | -0.0006301 | 909.3 | -0.6284 | -0.0006284 | 909.3 | -0.6807 | -0.0006807 | 909.3 | -0.6486 | -0.0006486 | 909.3 | -0.6368 | -0.0006368 | 909.3 | -0.6248 | -0.0006248 | 909.3 | -0.6164 | -0.0006164 | 909.3 | -0.6134 | -0.0006134
909.8 | -0.6807 | -0.0006807 | 909.8 | -0.6538 | -0.0006538 | 909.8 | -0.6406 | -0.0006406 | 909.8 | -0.6281 | -0.0006281 | 909.8 | -0.6288 | -0.0006288 | 909.8 | -0.6094 | -0.0006094 | 909.8 | -0.6807 | -0.0006807 | 909.8 | -0.6484 | -0.0006484 | 909.8 | -0.6443 | -0.0006443 | 909.8 | -0.6333 | -0.0006333 | 909.8 | -0.6301 | -0.0006301 | 909.8 | -0.6284 | -0.0006284 | 909.8 | -0.6807 | -0.0006807 | 909.8 | -0.6486 | -0.0006486 | 909.8 | -0.6368 | -0.0006368 | 909.8 | -0.6248 | -0.0006248 | 909.8 | -0.6164 | -0.0006164 | 909.8 | -0.6134 | -0.0006134
910.3 | -0.6807 | -0.0006807 | 910.3 | -0.6538 | -0.0006538 | 910.3 | -0.6406 | -0.0006406 | 910.3 | -0.6281 | -0.0006281 | 910.3 | -0.6288 | -0.0006288 | 910.3 | -0.6094 | -0.0006094 | 910.3 | -0.6807 | -0.0006807 | 910.3 | -0.6484 | -0.0006484 | 910.3 | -0.6443 | -0.0006443 | 910.3 | -0.6333 | -0.0006333 | 910.3 | -0.6301 | -0.0006301 | 910.3 | -0.6284 | -0.0006284 | 910.3 | -0.6807 | -0.0006807 | 910.3 | -0.6486 | -0.0006486 | 910.3 | -0.6368 | -0.0006368 | 910.3 | -0.6248 | -0.0006248 | 910.3 | -0.6164 | -0.0006164 | 910.3 | -0.6134 | -0.0006134
910.9 | -0.6806 | -0.0006806 | 910.9 | -0.6538 | -0.0006538 | 910.9 | -0.6406 | -0.0006406 | 910.9 | -0.6281 | -0.0006281 | 910.9 | -0.6288 | -0.0006288 | 910.9 | -0.6094 | -0.0006094 | 910.9 | -0.6806 | -0.0006806 | 910.9 | -0.6484 | -0.0006484 | 910.9 | -0.6443 | -0.0006443 | 910.9 | -0.6333 | -0.0006333 | 910.9 | -0.6301 | -0.0006301 | 910.9 | -0.6284 | -0.0006284 | 910.9 | -0.6806 | -0.0006806 | 910.9 | -0.6486 | -0.0006486 | 910.9 | -0.6368 | -0.0006368 | 910.9 | -0.6248 | -0.0006248 | 910.9 | -0.6164 | -0.0006164 | 910.9 | -0.6134 | -0.0006134
911.4 | -0.6806 | -0.0006806 | 911.4 | -0.6538 | -0.0006538 | 911.4 | -0.6406 | -0.0006406 | 911.4 | -0.6281 | -0.0006281 | 911.4 | -0.6288 | -0.0006288 | 911.4 | -0.6094 | -0.0006094 | 911.4 | -0.6806 | -0.0006806 | 911.4 | -0.6484 | -0.0006484 | 911.4 | -0.6443 | -0.0006443 | 911.4 | -0.6333 | -0.0006333 | 911.4 | -0.6301 | -0.0006301 | 911.4 | -0.6284 | -0.0006284 | 911.4 | -0.6806 | -0.0006806 | 911.4 | -0.6486 | -0.0006486 | 911.4 | -0.6367 | -0.0006367 | 911.4 | -0.6248 | -0.0006248 | 911.4 | -0.6164 | -0.0006164 | 911.4 | -0.6133 | -0.0006133
911.9 | -0.6806 | -0.0006806 | 911.9 | -0.6538 | -0.0006538 | 911.9 | -0.6406 | -0.0006406 | 911.9 | -0.628 | -0.000628 | 911.9 | -0.6288 | -0.0006288 | 911.9 | -0.6094 | -0.0006094 | 911.9 | -0.6806 | -0.0006806 | 911.9 | -0.6484 | -0.0006484 | 911.9 | -0.6443 | -0.0006443 | 911.9 | -0.6333 | -0.0006333 | 911.9 | -0.6301 | -0.0006301 | 911.9 | -0.6284 | -0.0006284 | 911.9 | -0.6806 | -0.0006806 | 911.9 | -0.6486 | -0.0006486 | 911.9 | -0.6367 | -0.0006367 | 911.9 | -0.6248 | -0.0006248 | 911.9 | -0.6164 | -0.0006164 | 911.9 | -0.6133 | -0.0006133
912.4 | -0.6806 | -0.0006806 | 912.4 | -0.6538 | -0.0006538 | 912.4 | -0.6406 | -0.0006406 | 912.4 | -0.628 | -0.000628 | 912.4 | -0.6288 | -0.0006288 | 912.4 | -0.6094 | -0.0006094 | 912.4 | -0.6806 | -0.0006806 | 912.4 | -0.6484 | -0.0006484 | 912.4 | -0.6444 | -0.0006444 | 912.4 | -0.6333 | -0.0006333 | 912.4 | -0.6301 | -0.0006301 | 912.4 | -0.6284 | -0.0006284 | 912.4 | -0.6806 | -0.0006806 | 912.4 | -0.6486 | -0.0006486 | 912.4 | -0.6367 | -0.0006367 | 912.4 | -0.6248 | -0.0006248 | 912.4 | -0.6164 | -0.0006164 | 912.4 | -0.6133 | -0.0006133
912.9 | -0.6805 | -0.0006805 | 912.9 | -0.6538 | -0.0006538 | 912.9 | -0.6406 | -0.0006406 | 912.9 | -0.6281 | -0.0006281 | 912.9 | -0.6288 | -0.0006288 | 912.9 | -0.6094 | -0.0006094 | 912.9 | -0.6805 | -0.0006805 | 912.9 | -0.6484 | -0.0006484 | 912.9 | -0.6444 | -0.0006444 | 912.9 | -0.6333 | -0.0006333 | 912.9 | -0.6301 | -0.0006301 | 912.9 | -0.6284 | -0.0006284 | 912.9 | -0.6805 | -0.0006805 | 912.9 | -0.6486 | -0.0006486 | 912.9 | -0.6367 | -0.0006367 | 912.9 | -0.6248 | -0.0006248 | 912.9 | -0.6164 | -0.0006164 | 912.9 | -0.6133 | -0.0006133
913.4 | -0.6805 | -0.0006805 | 913.4 | -0.6538 | -0.0006538 | 913.4 | -0.6406 | -0.0006406 | 913.4 | -0.6281 | -0.0006281 | 913.4 | -0.6288 | -0.0006288 | 913.4 | -0.6094 | -0.0006094 | 913.4 | -0.6805 | -0.0006805 | 913.4 | -0.6484 | -0.0006484 | 913.4 | -0.6444 | -0.0006444 | 913.4 | -0.6333 | -0.0006333 | 913.4 | -0.6301 | -0.0006301 | 913.4 | -0.6284 | -0.0006284 | 913.4 | -0.6805 | -0.0006805 | 913.4 | -0.6485 | -0.0006485 | 913.4 | -0.6367 | -0.0006367 | 913.4 | -0.6248 | -0.0006248 | 913.4 | -0.6164 | -0.0006164 | 913.4 | -0.6133 | -0.0006133
913.9 | -0.6805 | -0.0006805 | 913.9 | -0.6538 | -0.0006538 | 913.9 | -0.6406 | -0.0006406 | 913.9 | -0.6281 | -0.0006281 | 913.9 | -0.6288 | -0.0006288 | 913.9 | -0.6094 | -0.0006094 | 913.9 | -0.6805 | -0.0006805 | 913.9 | -0.6484 | -0.0006484 | 913.9 | -0.6444 | -0.0006444 | 913.9 | -0.6333 | -0.0006333 | 913.9 | -0.6301 | -0.0006301 | 913.9 | -0.6284 | -0.0006284 | 913.9 | -0.6805 | -0.0006805 | 913.9 | -0.6485 | -0.0006485 | 913.9 | -0.6368 | -0.0006368 | 913.9 | -0.6248 | -0.0006248 | 913.9 | -0.6164 | -0.0006164 | 913.9 | -0.6133 | -0.0006133
914.4 | -0.6805 | -0.0006805 | 914.4 | -0.6538 | -0.0006538 | 914.4 | -0.6406 | -0.0006406 | 914.4 | -0.6281 | -0.0006281 | 914.4 | -0.6288 | -0.0006288 | 914.4 | -0.6094 | -0.0006094 | 914.4 | -0.6805 | -0.0006805 | 914.4 | -0.6484 | -0.0006484 | 914.4 | -0.6444 | -0.0006444 | 914.4 | -0.6333 | -0.0006333 | 914.4 | -0.6301 | -0.0006301 | 914.4 | -0.6284 | -0.0006284 | 914.4 | -0.6805 | -0.0006805 | 914.4 | -0.6485 | -0.0006485 | 914.4 | -0.6368 | -0.0006368 | 914.4 | -0.6248 | -0.0006248 | 914.4 | -0.6164 | -0.0006164 | 914.4 | -0.6133 | -0.0006133
914.9 | -0.6805 | -0.0006805 | 914.9 | -0.6538 | -0.0006538 | 914.9 | -0.6406 | -0.0006406 | 914.9 | -0.6281 | -0.0006281 | 914.9 | -0.6289 | -0.0006289 | 914.9 | -0.6094 | -0.0006094 | 914.9 | -0.6805 | -0.0006805 | 914.9 | -0.6484 | -0.0006484 | 914.9 | -0.6444 | -0.0006444 | 914.9 | -0.6333 | -0.0006333 | 914.9 | -0.6301 | -0.0006301 | 914.9 | -0.6284 | -0.0006284 | 914.9 | -0.6805 | -0.0006805 | 914.9 | -0.6485 | -0.0006485 | 914.9 | -0.6368 | -0.0006368 | 914.9 | -0.6248 | -0.0006248 | 914.9 | -0.6164 | -0.0006164 | 914.9 | -0.6133 | -0.0006133
915.5 | -0.6805 | -0.0006805 | 915.5 | -0.6538 | -0.0006538 | 915.5 | -0.6406 | -0.0006406 | 915.5 | -0.6281 | -0.0006281 | 915.5 | -0.6289 | -0.0006289 | 915.5 | -0.6094 | -0.0006094 | 915.5 | -0.6805 | -0.0006805 | 915.5 | -0.6484 | -0.0006484 | 915.5 | -0.6444 | -0.0006444 | 915.5 | -0.6333 | -0.0006333 | 915.5 | -0.6301 | -0.0006301 | 915.5 | -0.6284 | -0.0006284 | 915.5 | -0.6805 | -0.0006805 | 915.5 | -0.6486 | -0.0006486 | 915.5 | -0.6368 | -0.0006368 | 915.5 | -0.6248 | -0.0006248 | 915.5 | -0.6164 | -0.0006164 | 915.5 | -0.6133 | -0.0006133
916 | -0.6805 | -0.0006805 | 916 | -0.6538 | -0.0006538 | 916 | -0.6406 | -0.0006406 | 916 | -0.6281 | -0.0006281 | 916 | -0.6289 | -0.0006289 | 916 | -0.6094 | -0.0006094 | 916 | -0.6805 | -0.0006805 | 916 | -0.6484 | -0.0006484 | 916 | -0.6444 | -0.0006444 | 916 | -0.6333 | -0.0006333 | 916 | -0.6301 | -0.0006301 | 916 | -0.6284 | -0.0006284 | 916 | -0.6805 | -0.0006805 | 916 | -0.6486 | -0.0006486 | 916 | -0.6368 | -0.0006368 | 916 | -0.6248 | -0.0006248 | 916 | -0.6164 | -0.0006164 | 916 | -0.6133 | -0.0006133
916.5 | -0.6805 | -0.0006805 | 916.5 | -0.6538 | -0.0006538 | 916.5 | -0.6406 | -0.0006406 | 916.5 | -0.6281 | -0.0006281 | 916.5 | -0.6289 | -0.0006289 | 916.5 | -0.6094 | -0.0006094 | 916.5 | -0.6805 | -0.0006805 | 916.5 | -0.6484 | -0.0006484 | 916.5 | -0.6444 | -0.0006444 | 916.5 | -0.6333 | -0.0006333 | 916.5 | -0.6301 | -0.0006301 | 916.5 | -0.6284 | -0.0006284 | 916.5 | -0.6805 | -0.0006805 | 916.5 | -0.6486 | -0.0006486 | 916.5 | -0.6368 | -0.0006368 | 916.5 | -0.6248 | -0.0006248 | 916.5 | -0.6164 | -0.0006164 | 916.5 | -0.6133 | -0.0006133
917 | -0.6805 | -0.0006805 | 917 | -0.6538 | -0.0006538 | 917 | -0.6406 | -0.0006406 | 917 | -0.6281 | -0.0006281 | 917 | -0.6289 | -0.0006289 | 917 | -0.6094 | -0.0006094 | 917 | -0.6805 | -0.0006805 | 917 | -0.6484 | -0.0006484 | 917 | -0.6444 | -0.0006444 | 917 | -0.6333 | -0.0006333 | 917 | -0.63 | -0.00063 | 917 | -0.6284 | -0.0006284 | 917 | -0.6805 | -0.0006805 | 917 | -0.6486 | -0.0006486 | 917 | -0.6368 | -0.0006368 | 917 | -0.6248 | -0.0006248 | 917 | -0.6164 | -0.0006164 | 917 | -0.6133 | -0.0006133
917.5 | -0.6804 | -0.0006804 | 917.5 | -0.6538 | -0.0006538 | 917.5 | -0.6406 | -0.0006406 | 917.5 | -0.6281 | -0.0006281 | 917.5 | -0.6289 | -0.0006289 | 917.5 | -0.6095 | -0.0006095 | 917.5 | -0.6804 | -0.0006804 | 917.5 | -0.6484 | -0.0006484 | 917.5 | -0.6444 | -0.0006444 | 917.5 | -0.6332 | -0.0006332 | 917.5 | -0.63 | -0.00063 | 917.5 | -0.6284 | -0.0006284 | 917.5 | -0.6804 | -0.0006804 | 917.5 | -0.6486 | -0.0006486 | 917.5 | -0.6368 | -0.0006368 | 917.5 | -0.6248 | -0.0006248 | 917.5 | -0.6164 | -0.0006164 | 917.5 | -0.6133 | -0.0006133
918 | -0.6804 | -0.0006804 | 918 | -0.6538 | -0.0006538 | 918 | -0.6406 | -0.0006406 | 918 | -0.6281 | -0.0006281 | 918 | -0.6289 | -0.0006289 | 918 | -0.6095 | -0.0006095 | 918 | -0.6804 | -0.0006804 | 918 | -0.6483 | -0.0006483 | 918 | -0.6444 | -0.0006444 | 918 | -0.6332 | -0.0006332 | 918 | -0.63 | -0.00063 | 918 | -0.6284 | -0.0006284 | 918 | -0.6804 | -0.0006804 | 918 | -0.6486 | -0.0006486 | 918 | -0.6368 | -0.0006368 | 918 | -0.6248 | -0.0006248 | 918 | -0.6164 | -0.0006164 | 918 | -0.6133 | -0.0006133
918.5 | -0.6804 | -0.0006804 | 918.5 | -0.6538 | -0.0006538 | 918.5 | -0.6406 | -0.0006406 | 918.5 | -0.6281 | -0.0006281 | 918.5 | -0.6289 | -0.0006289 | 918.5 | -0.6095 | -0.0006095 | 918.5 | -0.6804 | -0.0006804 | 918.5 | -0.6483 | -0.0006483 | 918.5 | -0.6444 | -0.0006444 | 918.5 | -0.6332 | -0.0006332 | 918.5 | -0.63 | -0.00063 | 918.5 | -0.6284 | -0.0006284 | 918.5 | -0.6804 | -0.0006804 | 918.5 | -0.6486 | -0.0006486 | 918.5 | -0.6368 | -0.0006368 | 918.5 | -0.6248 | -0.0006248 | 918.5 | -0.6164 | -0.0006164 | 918.5 | -0.6133 | -0.0006133
919 | -0.6803 | -0.0006803 | 919 | -0.6538 | -0.0006538 | 919 | -0.6406 | -0.0006406 | 919 | -0.6281 | -0.0006281 | 919 | -0.6289 | -0.0006289 | 919 | -0.6095 | -0.0006095 | 919 | -0.6803 | -0.0006803 | 919 | -0.6483 | -0.0006483 | 919 | -0.6444 | -0.0006444 | 919 | -0.6332 | -0.0006332 | 919 | -0.63 | -0.00063 | 919 | -0.6284 | -0.0006284 | 919 | -0.6803 | -0.0006803 | 919 | -0.6486 | -0.0006486 | 919 | -0.6368 | -0.0006368 | 919 | -0.6248 | -0.0006248 | 919 | -0.6164 | -0.0006164 | 919 | -0.6133 | -0.0006133
919.5 | -0.6803 | -0.0006803 | 919.5 | -0.6538 | -0.0006538 | 919.5 | -0.6406 | -0.0006406 | 919.5 | -0.6281 | -0.0006281 | 919.5 | -0.6289 | -0.0006289 | 919.5 | -0.6095 | -0.0006095 | 919.5 | -0.6803 | -0.0006803 | 919.5 | -0.6483 | -0.0006483 | 919.5 | -0.6444 | -0.0006444 | 919.5 | -0.6332 | -0.0006332 | 919.5 | -0.6301 | -0.0006301 | 919.5 | -0.6285 | -0.0006285 | 919.5 | -0.6803 | -0.0006803 | 919.5 | -0.6485 | -0.0006485 | 919.5 | -0.6368 | -0.0006368 | 919.5 | -0.6248 | -0.0006248 | 919.5 | -0.6164 | -0.0006164 | 919.5 | -0.6133 | -0.0006133
920 | -0.6802 | -0.0006802 | 920 | -0.6538 | -0.0006538 | 920 | -0.6406 | -0.0006406 | 920 | -0.6281 | -0.0006281 | 920 | -0.6289 | -0.0006289 | 920 | -0.6095 | -0.0006095 | 920 | -0.6802 | -0.0006802 | 920 | -0.6483 | -0.0006483 | 920 | -0.6444 | -0.0006444 | 920 | -0.6332 | -0.0006332 | 920 | -0.6301 | -0.0006301 | 920 | -0.6285 | -0.0006285 | 920 | -0.6802 | -0.0006802 | 920 | -0.6485 | -0.0006485 | 920 | -0.6368 | -0.0006368 | 920 | -0.6248 | -0.0006248 | 920 | -0.6164 | -0.0006164 | 920 | -0.6133 | -0.0006133
920.5 | -0.6802 | -0.0006802 | 920.5 | -0.6538 | -0.0006538 | 920.5 | -0.6406 | -0.0006406 | 920.5 | -0.6281 | -0.0006281 | 920.5 | -0.6289 | -0.0006289 | 920.5 | -0.6095 | -0.0006095 | 920.5 | -0.6802 | -0.0006802 | 920.5 | -0.6483 | -0.0006483 | 920.5 | -0.6444 | -0.0006444 | 920.5 | -0.6332 | -0.0006332 | 920.5 | -0.6301 | -0.0006301 | 920.5 | -0.6285 | -0.0006285 | 920.5 | -0.6802 | -0.0006802 | 920.5 | -0.6485 | -0.0006485 | 920.5 | -0.6368 | -0.0006368 | 920.5 | -0.6248 | -0.0006248 | 920.5 | -0.6164 | -0.0006164 | 920.5 | -0.6133 | -0.0006133
921.1 | -0.6802 | -0.0006802 | 921.1 | -0.6538 | -0.0006538 | 921.1 | -0.6406 | -0.0006406 | 921.1 | -0.6281 | -0.0006281 | 921.1 | -0.6289 | -0.0006289 | 921.1 | -0.6095 | -0.0006095 | 921.1 | -0.6802 | -0.0006802 | 921.1 | -0.6483 | -0.0006483 | 921.1 | -0.6445 | -0.0006445 | 921.1 | -0.6332 | -0.0006332 | 921.1 | -0.6301 | -0.0006301 | 921.1 | -0.6285 | -0.0006285 | 921.1 | -0.6802 | -0.0006802 | 921.1 | -0.6485 | -0.0006485 | 921.1 | -0.6368 | -0.0006368 | 921.1 | -0.6248 | -0.0006248 | 921.1 | -0.6164 | -0.0006164 | 921.1 | -0.6133 | -0.0006133
921.6 | -0.6801 | -0.0006801 | 921.6 | -0.6538 | -0.0006538 | 921.6 | -0.6406 | -0.0006406 | 921.6 | -0.6281 | -0.0006281 | 921.6 | -0.6289 | -0.0006289 | 921.6 | -0.6095 | -0.0006095 | 921.6 | -0.6801 | -0.0006801 | 921.6 | -0.6483 | -0.0006483 | 921.6 | -0.6444 | -0.0006444 | 921.6 | -0.6332 | -0.0006332 | 921.6 | -0.6301 | -0.0006301 | 921.6 | -0.6285 | -0.0006285 | 921.6 | -0.6801 | -0.0006801 | 921.6 | -0.6485 | -0.0006485 | 921.6 | -0.6368 | -0.0006368 | 921.6 | -0.6248 | -0.0006248 | 921.6 | -0.6164 | -0.0006164 | 921.6 | -0.6133 | -0.0006133
922.1 | -0.6801 | -0.0006801 | 922.1 | -0.6538 | -0.0006538 | 922.1 | -0.6406 | -0.0006406 | 922.1 | -0.6281 | -0.0006281 | 922.1 | -0.6289 | -0.0006289 | 922.1 | -0.6095 | -0.0006095 | 922.1 | -0.6801 | -0.0006801 | 922.1 | -0.6483 | -0.0006483 | 922.1 | -0.6444 | -0.0006444 | 922.1 | -0.6332 | -0.0006332 | 922.1 | -0.6301 | -0.0006301 | 922.1 | -0.6285 | -0.0006285 | 922.1 | -0.6801 | -0.0006801 | 922.1 | -0.6485 | -0.0006485 | 922.1 | -0.6368 | -0.0006368 | 922.1 | -0.6248 | -0.0006248 | 922.1 | -0.6164 | -0.0006164 | 922.1 | -0.6133 | -0.0006133
922.6 | -0.68 | -0.00068 | 922.6 | -0.6538 | -0.0006538 | 922.6 | -0.6406 | -0.0006406 | 922.6 | -0.6281 | -0.0006281 | 922.6 | -0.6289 | -0.0006289 | 922.6 | -0.6095 | -0.0006095 | 922.6 | -0.68 | -0.00068 | 922.6 | -0.6483 | -0.0006483 | 922.6 | -0.6444 | -0.0006444 | 922.6 | -0.6332 | -0.0006332 | 922.6 | -0.6301 | -0.0006301 | 922.6 | -0.6285 | -0.0006285 | 922.6 | -0.68 | -0.00068 | 922.6 | -0.6485 | -0.0006485 | 922.6 | -0.6368 | -0.0006368 | 922.6 | -0.6247 | -0.0006247 | 922.6 | -0.6164 | -0.0006164 | 922.6 | -0.6133 | -0.0006133
923.1 | -0.68 | -0.00068 | 923.1 | -0.6538 | -0.0006538 | 923.1 | -0.6406 | -0.0006406 | 923.1 | -0.6281 | -0.0006281 | 923.1 | -0.6289 | -0.0006289 | 923.1 | -0.6095 | -0.0006095 | 923.1 | -0.68 | -0.00068 | 923.1 | -0.6482 | -0.0006482 | 923.1 | -0.6445 | -0.0006445 | 923.1 | -0.6332 | -0.0006332 | 923.1 | -0.6301 | -0.0006301 | 923.1 | -0.6285 | -0.0006285 | 923.1 | -0.68 | -0.00068 | 923.1 | -0.6485 | -0.0006485 | 923.1 | -0.6368 | -0.0006368 | 923.1 | -0.6247 | -0.0006247 | 923.1 | -0.6164 | -0.0006164 | 923.1 | -0.6133 | -0.0006133
923.6 | -0.68 | -0.00068 | 923.6 | -0.6538 | -0.0006538 | 923.6 | -0.6406 | -0.0006406 | 923.6 | -0.6281 | -0.0006281 | 923.6 | -0.6289 | -0.0006289 | 923.6 | -0.6095 | -0.0006095 | 923.6 | -0.68 | -0.00068 | 923.6 | -0.6482 | -0.0006482 | 923.6 | -0.6445 | -0.0006445 | 923.6 | -0.6332 | -0.0006332 | 923.6 | -0.6301 | -0.0006301 | 923.6 | -0.6285 | -0.0006285 | 923.6 | -0.68 | -0.00068 | 923.6 | -0.6485 | -0.0006485 | 923.6 | -0.6368 | -0.0006368 | 923.6 | -0.6247 | -0.0006247 | 923.6 | -0.6164 | -0.0006164 | 923.6 | -0.6133 | -0.0006133
924.1 | -0.6799 | -0.0006799 | 924.1 | -0.6538 | -0.0006538 | 924.1 | -0.6406 | -0.0006406 | 924.1 | -0.6281 | -0.0006281 | 924.1 | -0.6289 | -0.0006289 | 924.1 | -0.6095 | -0.0006095 | 924.1 | -0.6799 | -0.0006799 | 924.1 | -0.6482 | -0.0006482 | 924.1 | -0.6444 | -0.0006444 | 924.1 | -0.6332 | -0.0006332 | 924.1 | -0.63 | -0.00063 | 924.1 | -0.6285 | -0.0006285 | 924.1 | -0.6799 | -0.0006799 | 924.1 | -0.6486 | -0.0006486 | 924.1 | -0.6367 | -0.0006367 | 924.1 | -0.6247 | -0.0006247 | 924.1 | -0.6164 | -0.0006164 | 924.1 | -0.6133 | -0.0006133
924.6 | -0.6799 | -0.0006799 | 924.6 | -0.6538 | -0.0006538 | 924.6 | -0.6406 | -0.0006406 | 924.6 | -0.6281 | -0.0006281 | 924.6 | -0.629 | -0.000629 | 924.6 | -0.6095 | -0.0006095 | 924.6 | -0.6799 | -0.0006799 | 924.6 | -0.6482 | -0.0006482 | 924.6 | -0.6444 | -0.0006444 | 924.6 | -0.6332 | -0.0006332 | 924.6 | -0.63 | -0.00063 | 924.6 | -0.6285 | -0.0006285 | 924.6 | -0.6799 | -0.0006799 | 924.6 | -0.6486 | -0.0006486 | 924.6 | -0.6367 | -0.0006367 | 924.6 | -0.6247 | -0.0006247 | 924.6 | -0.6164 | -0.0006164 | 924.6 | -0.6133 | -0.0006133
925.1 | -0.6799 | -0.0006799 | 925.1 | -0.6538 | -0.0006538 | 925.1 | -0.6406 | -0.0006406 | 925.1 | -0.6281 | -0.0006281 | 925.1 | -0.629 | -0.000629 | 925.1 | -0.6095 | -0.0006095 | 925.1 | -0.6799 | -0.0006799 | 925.1 | -0.6482 | -0.0006482 | 925.1 | -0.6444 | -0.0006444 | 925.1 | -0.6332 | -0.0006332 | 925.1 | -0.63 | -0.00063 | 925.1 | -0.6285 | -0.0006285 | 925.1 | -0.6799 | -0.0006799 | 925.1 | -0.6485 | -0.0006485 | 925.1 | -0.6367 | -0.0006367 | 925.1 | -0.6247 | -0.0006247 | 925.1 | -0.6164 | -0.0006164 | 925.1 | -0.6133 | -0.0006133
925.7 | -0.6798 | -0.0006798 | 925.7 | -0.6538 | -0.0006538 | 925.7 | -0.6406 | -0.0006406 | 925.7 | -0.6281 | -0.0006281 | 925.7 | -0.629 | -0.000629 | 925.7 | -0.6095 | -0.0006095 | 925.7 | -0.6798 | -0.0006798 | 925.7 | -0.6482 | -0.0006482 | 925.7 | -0.6444 | -0.0006444 | 925.7 | -0.6332 | -0.0006332 | 925.7 | -0.63 | -0.00063 | 925.7 | -0.6285 | -0.0006285 | 925.7 | -0.6798 | -0.0006798 | 925.7 | -0.6485 | -0.0006485 | 925.7 | -0.6367 | -0.0006367 | 925.7 | -0.6247 | -0.0006247 | 925.7 | -0.6164 | -0.0006164 | 925.7 | -0.6133 | -0.0006133
926.2 | -0.6798 | -0.0006798 | 926.2 | -0.6538 | -0.0006538 | 926.2 | -0.6406 | -0.0006406 | 926.2 | -0.6281 | -0.0006281 | 926.2 | -0.629 | -0.000629 | 926.2 | -0.6095 | -0.0006095 | 926.2 | -0.6798 | -0.0006798 | 926.2 | -0.6482 | -0.0006482 | 926.2 | -0.6444 | -0.0006444 | 926.2 | -0.6332 | -0.0006332 | 926.2 | -0.63 | -0.00063 | 926.2 | -0.6284 | -0.0006284 | 926.2 | -0.6798 | -0.0006798 | 926.2 | -0.6485 | -0.0006485 | 926.2 | -0.6367 | -0.0006367 | 926.2 | -0.6247 | -0.0006247 | 926.2 | -0.6164 | -0.0006164 | 926.2 | -0.6133 | -0.0006133
926.7 | -0.6798 | -0.0006798 | 926.7 | -0.6538 | -0.0006538 | 926.7 | -0.6406 | -0.0006406 | 926.7 | -0.6281 | -0.0006281 | 926.7 | -0.629 | -0.000629 | 926.7 | -0.6095 | -0.0006095 | 926.7 | -0.6798 | -0.0006798 | 926.7 | -0.6482 | -0.0006482 | 926.7 | -0.6443 | -0.0006443 | 926.7 | -0.6332 | -0.0006332 | 926.7 | -0.63 | -0.00063 | 926.7 | -0.6284 | -0.0006284 | 926.7 | -0.6798 | -0.0006798 | 926.7 | -0.6485 | -0.0006485 | 926.7 | -0.6367 | -0.0006367 | 926.7 | -0.6247 | -0.0006247 | 926.7 | -0.6164 | -0.0006164 | 926.7 | -0.6133 | -0.0006133
927.2 | -0.6798 | -0.0006798 | 927.2 | -0.6538 | -0.0006538 | 927.2 | -0.6406 | -0.0006406 | 927.2 | -0.6281 | -0.0006281 | 927.2 | -0.629 | -0.000629 | 927.2 | -0.6096 | -0.0006096 | 927.2 | -0.6798 | -0.0006798 | 927.2 | -0.6482 | -0.0006482 | 927.2 | -0.6443 | -0.0006443 | 927.2 | -0.6332 | -0.0006332 | 927.2 | -0.63 | -0.00063 | 927.2 | -0.6284 | -0.0006284 | 927.2 | -0.6798 | -0.0006798 | 927.2 | -0.6485 | -0.0006485 | 927.2 | -0.6367 | -0.0006367 | 927.2 | -0.6247 | -0.0006247 | 927.2 | -0.6164 | -0.0006164 | 927.2 | -0.6133 | -0.0006133
927.7 | -0.6797 | -0.0006797 | 927.7 | -0.6538 | -0.0006538 | 927.7 | -0.6406 | -0.0006406 | 927.7 | -0.6281 | -0.0006281 | 927.7 | -0.629 | -0.000629 | 927.7 | -0.6096 | -0.0006096 | 927.7 | -0.6797 | -0.0006797 | 927.7 | -0.6482 | -0.0006482 | 927.7 | -0.6443 | -0.0006443 | 927.7 | -0.6332 | -0.0006332 | 927.7 | -0.63 | -0.00063 | 927.7 | -0.6284 | -0.0006284 | 927.7 | -0.6797 | -0.0006797 | 927.7 | -0.6485 | -0.0006485 | 927.7 | -0.6367 | -0.0006367 | 927.7 | -0.6247 | -0.0006247 | 927.7 | -0.6164 | -0.0006164 | 927.7 | -0.6133 | -0.0006133
928.2 | -0.6797 | -0.0006797 | 928.2 | -0.6538 | -0.0006538 | 928.2 | -0.6406 | -0.0006406 | 928.2 | -0.6281 | -0.0006281 | 928.2 | -0.629 | -0.000629 | 928.2 | -0.6096 | -0.0006096 | 928.2 | -0.6797 | -0.0006797 | 928.2 | -0.6482 | -0.0006482 | 928.2 | -0.6444 | -0.0006444 | 928.2 | -0.6332 | -0.0006332 | 928.2 | -0.63 | -0.00063 | 928.2 | -0.6284 | -0.0006284 | 928.2 | -0.6797 | -0.0006797 | 928.2 | -0.6485 | -0.0006485 | 928.2 | -0.6367 | -0.0006367 | 928.2 | -0.6247 | -0.0006247 | 928.2 | -0.6164 | -0.0006164 | 928.2 | -0.6133 | -0.0006133
928.7 | -0.6797 | -0.0006797 | 928.7 | -0.6538 | -0.0006538 | 928.7 | -0.6406 | -0.0006406 | 928.7 | -0.6281 | -0.0006281 | 928.7 | -0.629 | -0.000629 | 928.7 | -0.6096 | -0.0006096 | 928.7 | -0.6797 | -0.0006797 | 928.7 | -0.6482 | -0.0006482 | 928.7 | -0.6444 | -0.0006444 | 928.7 | -0.6332 | -0.0006332 | 928.7 | -0.63 | -0.00063 | 928.7 | -0.6284 | -0.0006284 | 928.7 | -0.6797 | -0.0006797 | 928.7 | -0.6485 | -0.0006485 | 928.7 | -0.6367 | -0.0006367 | 928.7 | -0.6247 | -0.0006247 | 928.7 | -0.6164 | -0.0006164 | 928.7 | -0.6133 | -0.0006133
929.2 | -0.6797 | -0.0006797 | 929.2 | -0.6538 | -0.0006538 | 929.2 | -0.6406 | -0.0006406 | 929.2 | -0.6281 | -0.0006281 | 929.2 | -0.629 | -0.000629 | 929.2 | -0.6096 | -0.0006096 | 929.2 | -0.6797 | -0.0006797 | 929.2 | -0.6482 | -0.0006482 | 929.2 | -0.6444 | -0.0006444 | 929.2 | -0.6332 | -0.0006332 | 929.2 | -0.63 | -0.00063 | 929.2 | -0.6284 | -0.0006284 | 929.2 | -0.6797 | -0.0006797 | 929.2 | -0.6485 | -0.0006485 | 929.2 | -0.6367 | -0.0006367 | 929.2 | -0.6247 | -0.0006247 | 929.2 | -0.6164 | -0.0006164 | 929.2 | -0.6133 | -0.0006133
929.7 | -0.6796 | -0.0006796 | 929.7 | -0.6538 | -0.0006538 | 929.7 | -0.6406 | -0.0006406 | 929.7 | -0.6281 | -0.0006281 | 929.7 | -0.629 | -0.000629 | 929.7 | -0.6096 | -0.0006096 | 929.7 | -0.6796 | -0.0006796 | 929.7 | -0.6482 | -0.0006482 | 929.7 | -0.6444 | -0.0006444 | 929.7 | -0.6332 | -0.0006332 | 929.7 | -0.63 | -0.00063 | 929.7 | -0.6284 | -0.0006284 | 929.7 | -0.6796 | -0.0006796 | 929.7 | -0.6486 | -0.0006486 | 929.7 | -0.6367 | -0.0006367 | 929.7 | -0.6247 | -0.0006247 | 929.7 | -0.6164 | -0.0006164 | 929.7 | -0.6133 | -0.0006133
930.2 | -0.6796 | -0.0006796 | 930.2 | -0.6538 | -0.0006538 | 930.2 | -0.6406 | -0.0006406 | 930.2 | -0.6281 | -0.0006281 | 930.2 | -0.629 | -0.000629 | 930.2 | -0.6096 | -0.0006096 | 930.2 | -0.6796 | -0.0006796 | 930.2 | -0.6482 | -0.0006482 | 930.2 | -0.6444 | -0.0006444 | 930.2 | -0.6332 | -0.0006332 | 930.2 | -0.63 | -0.00063 | 930.2 | -0.6285 | -0.0006285 | 930.2 | -0.6796 | -0.0006796 | 930.2 | -0.6486 | -0.0006486 | 930.2 | -0.6367 | -0.0006367 | 930.2 | -0.6247 | -0.0006247 | 930.2 | -0.6165 | -0.0006165 | 930.2 | -0.6133 | -0.0006133
930.8 | -0.6796 | -0.0006796 | 930.8 | -0.6538 | -0.0006538 | 930.8 | -0.6406 | -0.0006406 | 930.8 | -0.6281 | -0.0006281 | 930.8 | -0.629 | -0.000629 | 930.8 | -0.6096 | -0.0006096 | 930.8 | -0.6796 | -0.0006796 | 930.8 | -0.6482 | -0.0006482 | 930.8 | -0.6445 | -0.0006445 | 930.8 | -0.6332 | -0.0006332 | 930.8 | -0.63 | -0.00063 | 930.8 | -0.6285 | -0.0006285 | 930.8 | -0.6796 | -0.0006796 | 930.8 | -0.6486 | -0.0006486 | 930.8 | -0.6367 | -0.0006367 | 930.8 | -0.6247 | -0.0006247 | 930.8 | -0.6165 | -0.0006165 | 930.8 | -0.6133 | -0.0006133
931.3 | -0.6796 | -0.0006796 | 931.3 | -0.6538 | -0.0006538 | 931.3 | -0.6406 | -0.0006406 | 931.3 | -0.6281 | -0.0006281 | 931.3 | -0.629 | -0.000629 | 931.3 | -0.6096 | -0.0006096 | 931.3 | -0.6796 | -0.0006796 | 931.3 | -0.6482 | -0.0006482 | 931.3 | -0.6445 | -0.0006445 | 931.3 | -0.6332 | -0.0006332 | 931.3 | -0.63 | -0.00063 | 931.3 | -0.6285 | -0.0006285 | 931.3 | -0.6796 | -0.0006796 | 931.3 | -0.6486 | -0.0006486 | 931.3 | -0.6367 | -0.0006367 | 931.3 | -0.6247 | -0.0006247 | 931.3 | -0.6165 | -0.0006165 | 931.3 | -0.6133 | -0.0006133
931.8 | -0.6796 | -0.0006796 | 931.8 | -0.6538 | -0.0006538 | 931.8 | -0.6406 | -0.0006406 | 931.8 | -0.6281 | -0.0006281 | 931.8 | -0.629 | -0.000629 | 931.8 | -0.6096 | -0.0006096 | 931.8 | -0.6796 | -0.0006796 | 931.8 | -0.6482 | -0.0006482 | 931.8 | -0.6445 | -0.0006445 | 931.8 | -0.6332 | -0.0006332 | 931.8 | -0.63 | -0.00063 | 931.8 | -0.6285 | -0.0006285 | 931.8 | -0.6796 | -0.0006796 | 931.8 | -0.6486 | -0.0006486 | 931.8 | -0.6367 | -0.0006367 | 931.8 | -0.6247 | -0.0006247 | 931.8 | -0.6165 | -0.0006165 | 931.8 | -0.6133 | -0.0006133
932.3 | -0.6796 | -0.0006796 | 932.3 | -0.6538 | -0.0006538 | 932.3 | -0.6406 | -0.0006406 | 932.3 | -0.6281 | -0.0006281 | 932.3 | -0.629 | -0.000629 | 932.3 | -0.6096 | -0.0006096 | 932.3 | -0.6796 | -0.0006796 | 932.3 | -0.6482 | -0.0006482 | 932.3 | -0.6445 | -0.0006445 | 932.3 | -0.6332 | -0.0006332 | 932.3 | -0.63 | -0.00063 | 932.3 | -0.6285 | -0.0006285 | 932.3 | -0.6796 | -0.0006796 | 932.3 | -0.6486 | -0.0006486 | 932.3 | -0.6367 | -0.0006367 | 932.3 | -0.6247 | -0.0006247 | 932.3 | -0.6165 | -0.0006165 | 932.3 | -0.6133 | -0.0006133
932.8 | -0.6796 | -0.0006796 | 932.8 | -0.6538 | -0.0006538 | 932.8 | -0.6406 | -0.0006406 | 932.8 | -0.6281 | -0.0006281 | 932.8 | -0.629 | -0.000629 | 932.8 | -0.6096 | -0.0006096 | 932.8 | -0.6796 | -0.0006796 | 932.8 | -0.6482 | -0.0006482 | 932.8 | -0.6445 | -0.0006445 | 932.8 | -0.6332 | -0.0006332 | 932.8 | -0.63 | -0.00063 | 932.8 | -0.6285 | -0.0006285 | 932.8 | -0.6796 | -0.0006796 | 932.8 | -0.6486 | -0.0006486 | 932.8 | -0.6367 | -0.0006367 | 932.8 | -0.6247 | -0.0006247 | 932.8 | -0.6165 | -0.0006165 | 932.8 | -0.6133 | -0.0006133
933.3 | -0.6796 | -0.0006796 | 933.3 | -0.6538 | -0.0006538 | 933.3 | -0.6406 | -0.0006406 | 933.3 | -0.6281 | -0.0006281 | 933.3 | -0.629 | -0.000629 | 933.3 | -0.6096 | -0.0006096 | 933.3 | -0.6796 | -0.0006796 | 933.3 | -0.6482 | -0.0006482 | 933.3 | -0.6445 | -0.0006445 | 933.3 | -0.6332 | -0.0006332 | 933.3 | -0.63 | -0.00063 | 933.3 | -0.6285 | -0.0006285 | 933.3 | -0.6796 | -0.0006796 | 933.3 | -0.6486 | -0.0006486 | 933.3 | -0.6367 | -0.0006367 | 933.3 | -0.6247 | -0.0006247 | 933.3 | -0.6165 | -0.0006165 | 933.3 | -0.6133 | -0.0006133
933.8 | -0.6795 | -0.0006795 | 933.8 | -0.6538 | -0.0006538 | 933.8 | -0.6406 | -0.0006406 | 933.8 | -0.6281 | -0.0006281 | 933.8 | -0.629 | -0.000629 | 933.8 | -0.6096 | -0.0006096 | 933.8 | -0.6795 | -0.0006795 | 933.8 | -0.6482 | -0.0006482 | 933.8 | -0.6446 | -0.0006446 | 933.8 | -0.6332 | -0.0006332 | 933.8 | -0.63 | -0.00063 | 933.8 | -0.6285 | -0.0006285 | 933.8 | -0.6795 | -0.0006795 | 933.8 | -0.6486 | -0.0006486 | 933.8 | -0.6367 | -0.0006367 | 933.8 | -0.6247 | -0.0006247 | 933.8 | -0.6165 | -0.0006165 | 933.8 | -0.6133 | -0.0006133
934.3 | -0.6795 | -0.0006795 | 934.3 | -0.6538 | -0.0006538 | 934.3 | -0.6405 | -0.0006405 | 934.3 | -0.6281 | -0.0006281 | 934.3 | -0.629 | -0.000629 | 934.3 | -0.6096 | -0.0006096 | 934.3 | -0.6795 | -0.0006795 | 934.3 | -0.6482 | -0.0006482 | 934.3 | -0.6446 | -0.0006446 | 934.3 | -0.6332 | -0.0006332 | 934.3 | -0.63 | -0.00063 | 934.3 | -0.6285 | -0.0006285 | 934.3 | -0.6795 | -0.0006795 | 934.3 | -0.6486 | -0.0006486 | 934.3 | -0.6367 | -0.0006367 | 934.3 | -0.6247 | -0.0006247 | 934.3 | -0.6165 | -0.0006165 | 934.3 | -0.6133 | -0.0006133
934.8 | -0.6794 | -0.0006794 | 934.8 | -0.6538 | -0.0006538 | 934.8 | -0.6405 | -0.0006405 | 934.8 | -0.6281 | -0.0006281 | 934.8 | -0.629 | -0.000629 | 934.8 | -0.6096 | -0.0006096 | 934.8 | -0.6794 | -0.0006794 | 934.8 | -0.6482 | -0.0006482 | 934.8 | -0.6446 | -0.0006446 | 934.8 | -0.6332 | -0.0006332 | 934.8 | -0.63 | -0.00063 | 934.8 | -0.6285 | -0.0006285 | 934.8 | -0.6794 | -0.0006794 | 934.8 | -0.6486 | -0.0006486 | 934.8 | -0.6367 | -0.0006367 | 934.8 | -0.6247 | -0.0006247 | 934.8 | -0.6165 | -0.0006165 | 934.8 | -0.6133 | -0.0006133
935.3 | -0.6794 | -0.0006794 | 935.3 | -0.6538 | -0.0006538 | 935.3 | -0.6405 | -0.0006405 | 935.3 | -0.6281 | -0.0006281 | 935.3 | -0.6291 | -0.0006291 | 935.3 | -0.6096 | -0.0006096 | 935.3 | -0.6794 | -0.0006794 | 935.3 | -0.6481 | -0.0006481 | 935.3 | -0.6446 | -0.0006446 | 935.3 | -0.6332 | -0.0006332 | 935.3 | -0.63 | -0.00063 | 935.3 | -0.6285 | -0.0006285 | 935.3 | -0.6794 | -0.0006794 | 935.3 | -0.6486 | -0.0006486 | 935.3 | -0.6367 | -0.0006367 | 935.3 | -0.6247 | -0.0006247 | 935.3 | -0.6165 | -0.0006165 | 935.3 | -0.6133 | -0.0006133
935.8 | -0.6793 | -0.0006793 | 935.8 | -0.6538 | -0.0006538 | 935.8 | -0.6405 | -0.0006405 | 935.8 | -0.628 | -0.000628 | 935.8 | -0.6291 | -0.0006291 | 935.8 | -0.6096 | -0.0006096 | 935.8 | -0.6793 | -0.0006793 | 935.8 | -0.6481 | -0.0006481 | 935.8 | -0.6446 | -0.0006446 | 935.8 | -0.6332 | -0.0006332 | 935.8 | -0.63 | -0.00063 | 935.8 | -0.6285 | -0.0006285 | 935.8 | -0.6793 | -0.0006793 | 935.8 | -0.6486 | -0.0006486 | 935.8 | -0.6367 | -0.0006367 | 935.8 | -0.6247 | -0.0006247 | 935.8 | -0.6165 | -0.0006165 | 935.8 | -0.6133 | -0.0006133
936.4 | -0.6793 | -0.0006793 | 936.4 | -0.6538 | -0.0006538 | 936.4 | -0.6405 | -0.0006405 | 936.4 | -0.628 | -0.000628 | 936.4 | -0.6291 | -0.0006291 | 936.4 | -0.6096 | -0.0006096 | 936.4 | -0.6793 | -0.0006793 | 936.4 | -0.6481 | -0.0006481 | 936.4 | -0.6446 | -0.0006446 | 936.4 | -0.6332 | -0.0006332 | 936.4 | -0.63 | -0.00063 | 936.4 | -0.6285 | -0.0006285 | 936.4 | -0.6793 | -0.0006793 | 936.4 | -0.6486 | -0.0006486 | 936.4 | -0.6366 | -0.0006366 | 936.4 | -0.6247 | -0.0006247 | 936.4 | -0.6165 | -0.0006165 | 936.4 | -0.6133 | -0.0006133
936.9 | -0.6793 | -0.0006793 | 936.9 | -0.6538 | -0.0006538 | 936.9 | -0.6405 | -0.0006405 | 936.9 | -0.6281 | -0.0006281 | 936.9 | -0.6291 | -0.0006291 | 936.9 | -0.6096 | -0.0006096 | 936.9 | -0.6793 | -0.0006793 | 936.9 | -0.6481 | -0.0006481 | 936.9 | -0.6446 | -0.0006446 | 936.9 | -0.6332 | -0.0006332 | 936.9 | -0.63 | -0.00063 | 936.9 | -0.6285 | -0.0006285 | 936.9 | -0.6793 | -0.0006793 | 936.9 | -0.6486 | -0.0006486 | 936.9 | -0.6366 | -0.0006366 | 936.9 | -0.6247 | -0.0006247 | 936.9 | -0.6165 | -0.0006165 | 936.9 | -0.6133 | -0.0006133
937.4 | -0.6792 | -0.0006792 | 937.4 | -0.6538 | -0.0006538 | 937.4 | -0.6405 | -0.0006405 | 937.4 | -0.6281 | -0.0006281 | 937.4 | -0.6291 | -0.0006291 | 937.4 | -0.6096 | -0.0006096 | 937.4 | -0.6792 | -0.0006792 | 937.4 | -0.6481 | -0.0006481 | 937.4 | -0.6446 | -0.0006446 | 937.4 | -0.6332 | -0.0006332 | 937.4 | -0.63 | -0.00063 | 937.4 | -0.6285 | -0.0006285 | 937.4 | -0.6792 | -0.0006792 | 937.4 | -0.6486 | -0.0006486 | 937.4 | -0.6366 | -0.0006366 | 937.4 | -0.6247 | -0.0006247 | 937.4 | -0.6165 | -0.0006165 | 937.4 | -0.6133 | -0.0006133
937.9 | -0.6792 | -0.0006792 | 937.9 | -0.6538 | -0.0006538 | 937.9 | -0.6405 | -0.0006405 | 937.9 | -0.6281 | -0.0006281 | 937.9 | -0.6291 | -0.0006291 | 937.9 | -0.6096 | -0.0006096 | 937.9 | -0.6792 | -0.0006792 | 937.9 | -0.6481 | -0.0006481 | 937.9 | -0.6446 | -0.0006446 | 937.9 | -0.6332 | -0.0006332 | 937.9 | -0.6299 | -0.0006299 | 937.9 | -0.6285 | -0.0006285 | 937.9 | -0.6792 | -0.0006792 | 937.9 | -0.6486 | -0.0006486 | 937.9 | -0.6366 | -0.0006366 | 937.9 | -0.6247 | -0.0006247 | 937.9 | -0.6165 | -0.0006165 | 937.9 | -0.6133 | -0.0006133
938.4 | -0.6792 | -0.0006792 | 938.4 | -0.6538 | -0.0006538 | 938.4 | -0.6405 | -0.0006405 | 938.4 | -0.6281 | -0.0006281 | 938.4 | -0.6291 | -0.0006291 | 938.4 | -0.6096 | -0.0006096 | 938.4 | -0.6792 | -0.0006792 | 938.4 | -0.6481 | -0.0006481 | 938.4 | -0.6446 | -0.0006446 | 938.4 | -0.6332 | -0.0006332 | 938.4 | -0.6299 | -0.0006299 | 938.4 | -0.6284 | -0.0006284 | 938.4 | -0.6792 | -0.0006792 | 938.4 | -0.6486 | -0.0006486 | 938.4 | -0.6366 | -0.0006366 | 938.4 | -0.6247 | -0.0006247 | 938.4 | -0.6165 | -0.0006165 | 938.4 | -0.6133 | -0.0006133
938.9 | -0.6792 | -0.0006792 | 938.9 | -0.6538 | -0.0006538 | 938.9 | -0.6405 | -0.0006405 | 938.9 | -0.6281 | -0.0006281 | 938.9 | -0.6291 | -0.0006291 | 938.9 | -0.6096 | -0.0006096 | 938.9 | -0.6792 | -0.0006792 | 938.9 | -0.6481 | -0.0006481 | 938.9 | -0.6446 | -0.0006446 | 938.9 | -0.6332 | -0.0006332 | 938.9 | -0.63 | -0.00063 | 938.9 | -0.6284 | -0.0006284 | 938.9 | -0.6792 | -0.0006792 | 938.9 | -0.6486 | -0.0006486 | 938.9 | -0.6366 | -0.0006366 | 938.9 | -0.6247 | -0.0006247 | 938.9 | -0.6165 | -0.0006165 | 938.9 | -0.6133 | -0.0006133
939.4 | -0.6791 | -0.0006791 | 939.4 | -0.6538 | -0.0006538 | 939.4 | -0.6405 | -0.0006405 | 939.4 | -0.6281 | -0.0006281 | 939.4 | -0.6291 | -0.0006291 | 939.4 | -0.6096 | -0.0006096 | 939.4 | -0.6791 | -0.0006791 | 939.4 | -0.6481 | -0.0006481 | 939.4 | -0.6446 | -0.0006446 | 939.4 | -0.6332 | -0.0006332 | 939.4 | -0.63 | -0.00063 | 939.4 | -0.6284 | -0.0006284 | 939.4 | -0.6791 | -0.0006791 | 939.4 | -0.6486 | -0.0006486 | 939.4 | -0.6366 | -0.0006366 | 939.4 | -0.6247 | -0.0006247 | 939.4 | -0.6165 | -0.0006165 | 939.4 | -0.6133 | -0.0006133
939.9 | -0.6791 | -0.0006791 | 939.9 | -0.6538 | -0.0006538 | 939.9 | -0.6405 | -0.0006405 | 939.9 | -0.6281 | -0.0006281 | 939.9 | -0.6291 | -0.0006291 | 939.9 | -0.6097 | -0.0006097 | 939.9 | -0.6791 | -0.0006791 | 939.9 | -0.6481 | -0.0006481 | 939.9 | -0.6446 | -0.0006446 | 939.9 | -0.6331 | -0.0006331 | 939.9 | -0.63 | -0.00063 | 939.9 | -0.6284 | -0.0006284 | 939.9 | -0.6791 | -0.0006791 | 939.9 | -0.6486 | -0.0006486 | 939.9 | -0.6366 | -0.0006366 | 939.9 | -0.6247 | -0.0006247 | 939.9 | -0.6165 | -0.0006165 | 939.9 | -0.6133 | -0.0006133
940.4 | -0.6791 | -0.0006791 | 940.4 | -0.6538 | -0.0006538 | 940.4 | -0.6405 | -0.0006405 | 940.4 | -0.6281 | -0.0006281 | 940.4 | -0.6291 | -0.0006291 | 940.4 | -0.6097 | -0.0006097 | 940.4 | -0.6791 | -0.0006791 | 940.4 | -0.6481 | -0.0006481 | 940.4 | -0.6446 | -0.0006446 | 940.4 | -0.6331 | -0.0006331 | 940.4 | -0.63 | -0.00063 | 940.4 | -0.6285 | -0.0006285 | 940.4 | -0.6791 | -0.0006791 | 940.4 | -0.6486 | -0.0006486 | 940.4 | -0.6366 | -0.0006366 | 940.4 | -0.6247 | -0.0006247 | 940.4 | -0.6165 | -0.0006165 | 940.4 | -0.6133 | -0.0006133
941 | -0.6791 | -0.0006791 | 941 | -0.6538 | -0.0006538 | 941 | -0.6405 | -0.0006405 | 941 | -0.6281 | -0.0006281 | 941 | -0.6291 | -0.0006291 | 941 | -0.6097 | -0.0006097 | 941 | -0.6791 | -0.0006791 | 941 | -0.6481 | -0.0006481 | 941 | -0.6447 | -0.0006447 | 941 | -0.6331 | -0.0006331 | 941 | -0.63 | -0.00063 | 941 | -0.6285 | -0.0006285 | 941 | -0.6791 | -0.0006791 | 941 | -0.6486 | -0.0006486 | 941 | -0.6366 | -0.0006366 | 941 | -0.6247 | -0.0006247 | 941 | -0.6165 | -0.0006165 | 941 | -0.6133 | -0.0006133
941.5 | -0.6791 | -0.0006791 | 941.5 | -0.6538 | -0.0006538 | 941.5 | -0.6405 | -0.0006405 | 941.5 | -0.6281 | -0.0006281 | 941.5 | -0.6291 | -0.0006291 | 941.5 | -0.6097 | -0.0006097 | 941.5 | -0.6791 | -0.0006791 | 941.5 | -0.6481 | -0.0006481 | 941.5 | -0.6447 | -0.0006447 | 941.5 | -0.6331 | -0.0006331 | 941.5 | -0.63 | -0.00063 | 941.5 | -0.6285 | -0.0006285 | 941.5 | -0.6791 | -0.0006791 | 941.5 | -0.6486 | -0.0006486 | 941.5 | -0.6366 | -0.0006366 | 941.5 | -0.6247 | -0.0006247 | 941.5 | -0.6165 | -0.0006165 | 941.5 | -0.6133 | -0.0006133
942 | -0.6791 | -0.0006791 | 942 | -0.6538 | -0.0006538 | 942 | -0.6405 | -0.0006405 | 942 | -0.6281 | -0.0006281 | 942 | -0.6291 | -0.0006291 | 942 | -0.6097 | -0.0006097 | 942 | -0.6791 | -0.0006791 | 942 | -0.6481 | -0.0006481 | 942 | -0.6447 | -0.0006447 | 942 | -0.6331 | -0.0006331 | 942 | -0.63 | -0.00063 | 942 | -0.6285 | -0.0006285 | 942 | -0.6791 | -0.0006791 | 942 | -0.6486 | -0.0006486 | 942 | -0.6366 | -0.0006366 | 942 | -0.6247 | -0.0006247 | 942 | -0.6165 | -0.0006165 | 942 | -0.6133 | -0.0006133
942.5 | -0.679 | -0.000679 | 942.5 | -0.6538 | -0.0006538 | 942.5 | -0.6405 | -0.0006405 | 942.5 | -0.6281 | -0.0006281 | 942.5 | -0.6291 | -0.0006291 | 942.5 | -0.6097 | -0.0006097 | 942.5 | -0.679 | -0.000679 | 942.5 | -0.6481 | -0.0006481 | 942.5 | -0.6447 | -0.0006447 | 942.5 | -0.6331 | -0.0006331 | 942.5 | -0.63 | -0.00063 | 942.5 | -0.6285 | -0.0006285 | 942.5 | -0.679 | -0.000679 | 942.5 | -0.6486 | -0.0006486 | 942.5 | -0.6366 | -0.0006366 | 942.5 | -0.6247 | -0.0006247 | 942.5 | -0.6165 | -0.0006165 | 942.5 | -0.6133 | -0.0006133
943 | -0.679 | -0.000679 | 943 | -0.6538 | -0.0006538 | 943 | -0.6405 | -0.0006405 | 943 | -0.6282 | -0.0006282 | 943 | -0.6291 | -0.0006291 | 943 | -0.6097 | -0.0006097 | 943 | -0.679 | -0.000679 | 943 | -0.6481 | -0.0006481 | 943 | -0.6447 | -0.0006447 | 943 | -0.6331 | -0.0006331 | 943 | -0.63 | -0.00063 | 943 | -0.6285 | -0.0006285 | 943 | -0.679 | -0.000679 | 943 | -0.6486 | -0.0006486 | 943 | -0.6366 | -0.0006366 | 943 | -0.6247 | -0.0006247 | 943 | -0.6165 | -0.0006165 | 943 | -0.6133 | -0.0006133
943.5 | -0.679 | -0.000679 | 943.5 | -0.6538 | -0.0006538 | 943.5 | -0.6405 | -0.0006405 | 943.5 | -0.6282 | -0.0006282 | 943.5 | -0.6291 | -0.0006291 | 943.5 | -0.6097 | -0.0006097 | 943.5 | -0.679 | -0.000679 | 943.5 | -0.6481 | -0.0006481 | 943.5 | -0.6447 | -0.0006447 | 943.5 | -0.6331 | -0.0006331 | 943.5 | -0.63 | -0.00063 | 943.5 | -0.6285 | -0.0006285 | 943.5 | -0.679 | -0.000679 | 943.5 | -0.6486 | -0.0006486 | 943.5 | -0.6366 | -0.0006366 | 943.5 | -0.6247 | -0.0006247 | 943.5 | -0.6165 | -0.0006165 | 943.5 | -0.6133 | -0.0006133
944 | -0.679 | -0.000679 | 944 | -0.6538 | -0.0006538 | 944 | -0.6405 | -0.0006405 | 944 | -0.6282 | -0.0006282 | 944 | -0.6292 | -0.0006292 | 944 | -0.6097 | -0.0006097 | 944 | -0.679 | -0.000679 | 944 | -0.6481 | -0.0006481 | 944 | -0.6447 | -0.0006447 | 944 | -0.6331 | -0.0006331 | 944 | -0.63 | -0.00063 | 944 | -0.6285 | -0.0006285 | 944 | -0.679 | -0.000679 | 944 | -0.6486 | -0.0006486 | 944 | -0.6366 | -0.0006366 | 944 | -0.6247 | -0.0006247 | 944 | -0.6165 | -0.0006165 | 944 | -0.6133 | -0.0006133
944.5 | -0.679 | -0.000679 | 944.5 | -0.6538 | -0.0006538 | 944.5 | -0.6405 | -0.0006405 | 944.5 | -0.6282 | -0.0006282 | 944.5 | -0.6292 | -0.0006292 | 944.5 | -0.6097 | -0.0006097 | 944.5 | -0.679 | -0.000679 | 944.5 | -0.6481 | -0.0006481 | 944.5 | -0.6447 | -0.0006447 | 944.5 | -0.6331 | -0.0006331 | 944.5 | -0.63 | -0.00063 | 944.5 | -0.6285 | -0.0006285 | 944.5 | -0.679 | -0.000679 | 944.5 | -0.6486 | -0.0006486 | 944.5 | -0.6366 | -0.0006366 | 944.5 | -0.6247 | -0.0006247 | 944.5 | -0.6165 | -0.0006165 | 944.5 | -0.6133 | -0.0006133
945 | -0.6789 | -0.0006789 | 945 | -0.6538 | -0.0006538 | 945 | -0.6405 | -0.0006405 | 945 | -0.6281 | -0.0006281 | 945 | -0.6292 | -0.0006292 | 945 | -0.6097 | -0.0006097 | 945 | -0.6789 | -0.0006789 | 945 | -0.6481 | -0.0006481 | 945 | -0.6447 | -0.0006447 | 945 | -0.6331 | -0.0006331 | 945 | -0.63 | -0.00063 | 945 | -0.6285 | -0.0006285 | 945 | -0.6789 | -0.0006789 | 945 | -0.6486 | -0.0006486 | 945 | -0.6366 | -0.0006366 | 945 | -0.6247 | -0.0006247 | 945 | -0.6166 | -0.0006166 | 945 | -0.6133 | -0.0006133
945.5 | -0.6789 | -0.0006789 | 945.5 | -0.6538 | -0.0006538 | 945.5 | -0.6405 | -0.0006405 | 945.5 | -0.6281 | -0.0006281 | 945.5 | -0.6292 | -0.0006292 | 945.5 | -0.6097 | -0.0006097 | 945.5 | -0.6789 | -0.0006789 | 945.5 | -0.6481 | -0.0006481 | 945.5 | -0.6447 | -0.0006447 | 945.5 | -0.6331 | -0.0006331 | 945.5 | -0.63 | -0.00063 | 945.5 | -0.6285 | -0.0006285 | 945.5 | -0.6789 | -0.0006789 | 945.5 | -0.6486 | -0.0006486 | 945.5 | -0.6366 | -0.0006366 | 945.5 | -0.6247 | -0.0006247 | 945.5 | -0.6166 | -0.0006166 | 945.5 | -0.6133 | -0.0006133
946 | -0.6789 | -0.0006789 | 946 | -0.6538 | -0.0006538 | 946 | -0.6405 | -0.0006405 | 946 | -0.6281 | -0.0006281 | 946 | -0.6292 | -0.0006292 | 946 | -0.6097 | -0.0006097 | 946 | -0.6789 | -0.0006789 | 946 | -0.648 | -0.000648 | 946 | -0.6447 | -0.0006447 | 946 | -0.6331 | -0.0006331 | 946 | -0.63 | -0.00063 | 946 | -0.6285 | -0.0006285 | 946 | -0.6789 | -0.0006789 | 946 | -0.6486 | -0.0006486 | 946 | -0.6366 | -0.0006366 | 946 | -0.6247 | -0.0006247 | 946 | -0.6166 | -0.0006166 | 946 | -0.6133 | -0.0006133
946.6 | -0.6788 | -0.0006788 | 946.6 | -0.6538 | -0.0006538 | 946.6 | -0.6405 | -0.0006405 | 946.6 | -0.6281 | -0.0006281 | 946.6 | -0.6292 | -0.0006292 | 946.6 | -0.6097 | -0.0006097 | 946.6 | -0.6788 | -0.0006788 | 946.6 | -0.648 | -0.000648 | 946.6 | -0.6447 | -0.0006447 | 946.6 | -0.6331 | -0.0006331 | 946.6 | -0.63 | -0.00063 | 946.6 | -0.6285 | -0.0006285 | 946.6 | -0.6788 | -0.0006788 | 946.6 | -0.6486 | -0.0006486 | 946.6 | -0.6366 | -0.0006366 | 946.6 | -0.6247 | -0.0006247 | 946.6 | -0.6166 | -0.0006166 | 946.6 | -0.6133 | -0.0006133
947.1 | -0.6788 | -0.0006788 | 947.1 | -0.6538 | -0.0006538 | 947.1 | -0.6405 | -0.0006405 | 947.1 | -0.6281 | -0.0006281 | 947.1 | -0.6292 | -0.0006292 | 947.1 | -0.6097 | -0.0006097 | 947.1 | -0.6788 | -0.0006788 | 947.1 | -0.648 | -0.000648 | 947.1 | -0.6447 | -0.0006447 | 947.1 | -0.6331 | -0.0006331 | 947.1 | -0.63 | -0.00063 | 947.1 | -0.6285 | -0.0006285 | 947.1 | -0.6788 | -0.0006788 | 947.1 | -0.6486 | -0.0006486 | 947.1 | -0.6366 | -0.0006366 | 947.1 | -0.6246 | -0.0006246 | 947.1 | -0.6166 | -0.0006166 | 947.1 | -0.6133 | -0.0006133
947.6 | -0.6788 | -0.0006788 | 947.6 | -0.6538 | -0.0006538 | 947.6 | -0.6405 | -0.0006405 | 947.6 | -0.6281 | -0.0006281 | 947.6 | -0.6292 | -0.0006292 | 947.6 | -0.6097 | -0.0006097 | 947.6 | -0.6788 | -0.0006788 | 947.6 | -0.648 | -0.000648 | 947.6 | -0.6447 | -0.0006447 | 947.6 | -0.6331 | -0.0006331 | 947.6 | -0.63 | -0.00063 | 947.6 | -0.6285 | -0.0006285 | 947.6 | -0.6788 | -0.0006788 | 947.6 | -0.6486 | -0.0006486 | 947.6 | -0.6366 | -0.0006366 | 947.6 | -0.6246 | -0.0006246 | 947.6 | -0.6166 | -0.0006166 | 947.6 | -0.6133 | -0.0006133
948.1 | -0.6787 | -0.0006787 | 948.1 | -0.6538 | -0.0006538 | 948.1 | -0.6405 | -0.0006405 | 948.1 | -0.6281 | -0.0006281 | 948.1 | -0.6292 | -0.0006292 | 948.1 | -0.6097 | -0.0006097 | 948.1 | -0.6787 | -0.0006787 | 948.1 | -0.648 | -0.000648 | 948.1 | -0.6447 | -0.0006447 | 948.1 | -0.6331 | -0.0006331 | 948.1 | -0.63 | -0.00063 | 948.1 | -0.6285 | -0.0006285 | 948.1 | -0.6787 | -0.0006787 | 948.1 | -0.6486 | -0.0006486 | 948.1 | -0.6366 | -0.0006366 | 948.1 | -0.6246 | -0.0006246 | 948.1 | -0.6166 | -0.0006166 | 948.1 | -0.6133 | -0.0006133
948.6 | -0.6787 | -0.0006787 | 948.6 | -0.6538 | -0.0006538 | 948.6 | -0.6405 | -0.0006405 | 948.6 | -0.6281 | -0.0006281 | 948.6 | -0.6292 | -0.0006292 | 948.6 | -0.6097 | -0.0006097 | 948.6 | -0.6787 | -0.0006787 | 948.6 | -0.648 | -0.000648 | 948.6 | -0.6447 | -0.0006447 | 948.6 | -0.6331 | -0.0006331 | 948.6 | -0.63 | -0.00063 | 948.6 | -0.6285 | -0.0006285 | 948.6 | -0.6787 | -0.0006787 | 948.6 | -0.6486 | -0.0006486 | 948.6 | -0.6366 | -0.0006366 | 948.6 | -0.6246 | -0.0006246 | 948.6 | -0.6166 | -0.0006166 | 948.6 | -0.6134 | -0.0006134
949.1 | -0.6787 | -0.0006787 | 949.1 | -0.6538 | -0.0006538 | 949.1 | -0.6405 | -0.0006405 | 949.1 | -0.6281 | -0.0006281 | 949.1 | -0.6292 | -0.0006292 | 949.1 | -0.6097 | -0.0006097 | 949.1 | -0.6787 | -0.0006787 | 949.1 | -0.648 | -0.000648 | 949.1 | -0.6447 | -0.0006447 | 949.1 | -0.6331 | -0.0006331 | 949.1 | -0.63 | -0.00063 | 949.1 | -0.6285 | -0.0006285 | 949.1 | -0.6787 | -0.0006787 | 949.1 | -0.6486 | -0.0006486 | 949.1 | -0.6366 | -0.0006366 | 949.1 | -0.6246 | -0.0006246 | 949.1 | -0.6166 | -0.0006166 | 949.1 | -0.6134 | -0.0006134
949.6 | -0.6786 | -0.0006786 | 949.6 | -0.6538 | -0.0006538 | 949.6 | -0.6405 | -0.0006405 | 949.6 | -0.6281 | -0.0006281 | 949.6 | -0.6292 | -0.0006292 | 949.6 | -0.6097 | -0.0006097 | 949.6 | -0.6786 | -0.0006786 | 949.6 | -0.648 | -0.000648 | 949.6 | -0.6447 | -0.0006447 | 949.6 | -0.6331 | -0.0006331 | 949.6 | -0.63 | -0.00063 | 949.6 | -0.6285 | -0.0006285 | 949.6 | -0.6786 | -0.0006786 | 949.6 | -0.6486 | -0.0006486 | 949.6 | -0.6366 | -0.0006366 | 949.6 | -0.6247 | -0.0006247 | 949.6 | -0.6166 | -0.0006166 | 949.6 | -0.6134 | -0.0006134
950.1 | -0.6786 | -0.0006786 | 950.1 | -0.6538 | -0.0006538 | 950.1 | -0.6405 | -0.0006405 | 950.1 | -0.6281 | -0.0006281 | 950.1 | -0.6292 | -0.0006292 | 950.1 | -0.6097 | -0.0006097 | 950.1 | -0.6786 | -0.0006786 | 950.1 | -0.648 | -0.000648 | 950.1 | -0.6448 | -0.0006448 | 950.1 | -0.6331 | -0.0006331 | 950.1 | -0.63 | -0.00063 | 950.1 | -0.6285 | -0.0006285 | 950.1 | -0.6786 | -0.0006786 | 950.1 | -0.6487 | -0.0006487 | 950.1 | -0.6366 | -0.0006366 | 950.1 | -0.6247 | -0.0006247 | 950.1 | -0.6166 | -0.0006166 | 950.1 | -0.6134 | -0.0006134
950.6 | -0.6785 | -0.0006785 | 950.6 | -0.6538 | -0.0006538 | 950.6 | -0.6405 | -0.0006405 | 950.6 | -0.6281 | -0.0006281 | 950.6 | -0.6292 | -0.0006292 | 950.6 | -0.6097 | -0.0006097 | 950.6 | -0.6785 | -0.0006785 | 950.6 | -0.648 | -0.000648 | 950.6 | -0.6448 | -0.0006448 | 950.6 | -0.6331 | -0.0006331 | 950.6 | -0.63 | -0.00063 | 950.6 | -0.6285 | -0.0006285 | 950.6 | -0.6785 | -0.0006785 | 950.6 | -0.6487 | -0.0006487 | 950.6 | -0.6366 | -0.0006366 | 950.6 | -0.6247 | -0.0006247 | 950.6 | -0.6166 | -0.0006166 | 950.6 | -0.6134 | -0.0006134
951.2 | -0.6785 | -0.0006785 | 951.2 | -0.6538 | -0.0006538 | 951.2 | -0.6405 | -0.0006405 | 951.2 | -0.6281 | -0.0006281 | 951.2 | -0.6292 | -0.0006292 | 951.2 | -0.6097 | -0.0006097 | 951.2 | -0.6785 | -0.0006785 | 951.2 | -0.648 | -0.000648 | 951.2 | -0.6448 | -0.0006448 | 951.2 | -0.6331 | -0.0006331 | 951.2 | -0.63 | -0.00063 | 951.2 | -0.6285 | -0.0006285 | 951.2 | -0.6785 | -0.0006785 | 951.2 | -0.6486 | -0.0006486 | 951.2 | -0.6366 | -0.0006366 | 951.2 | -0.6247 | -0.0006247 | 951.2 | -0.6166 | -0.0006166 | 951.2 | -0.6134 | -0.0006134
951.7 | -0.6785 | -0.0006785 | 951.7 | -0.6539 | -0.0006539 | 951.7 | -0.6405 | -0.0006405 | 951.7 | -0.6282 | -0.0006282 | 951.7 | -0.6292 | -0.0006292 | 951.7 | -0.6098 | -0.0006098 | 951.7 | -0.6785 | -0.0006785 | 951.7 | -0.648 | -0.000648 | 951.7 | -0.6448 | -0.0006448 | 951.7 | -0.6331 | -0.0006331 | 951.7 | -0.6299 | -0.0006299 | 951.7 | -0.6285 | -0.0006285 | 951.7 | -0.6785 | -0.0006785 | 951.7 | -0.6486 | -0.0006486 | 951.7 | -0.6366 | -0.0006366 | 951.7 | -0.6247 | -0.0006247 | 951.7 | -0.6166 | -0.0006166 | 951.7 | -0.6134 | -0.0006134
952.2 | -0.6784 | -0.0006784 | 952.2 | -0.6539 | -0.0006539 | 952.2 | -0.6405 | -0.0006405 | 952.2 | -0.6282 | -0.0006282 | 952.2 | -0.6292 | -0.0006292 | 952.2 | -0.6098 | -0.0006098 | 952.2 | -0.6784 | -0.0006784 | 952.2 | -0.648 | -0.000648 | 952.2 | -0.6448 | -0.0006448 | 952.2 | -0.6331 | -0.0006331 | 952.2 | -0.6299 | -0.0006299 | 952.2 | -0.6285 | -0.0006285 | 952.2 | -0.6784 | -0.0006784 | 952.2 | -0.6486 | -0.0006486 | 952.2 | -0.6366 | -0.0006366 | 952.2 | -0.6247 | -0.0006247 | 952.2 | -0.6166 | -0.0006166 | 952.2 | -0.6134 | -0.0006134
952.7 | -0.6784 | -0.0006784 | 952.7 | -0.6538 | -0.0006538 | 952.7 | -0.6405 | -0.0006405 | 952.7 | -0.6282 | -0.0006282 | 952.7 | -0.6292 | -0.0006292 | 952.7 | -0.6098 | -0.0006098 | 952.7 | -0.6784 | -0.0006784 | 952.7 | -0.6479 | -0.0006479 | 952.7 | -0.6448 | -0.0006448 | 952.7 | -0.6331 | -0.0006331 | 952.7 | -0.6299 | -0.0006299 | 952.7 | -0.6285 | -0.0006285 | 952.7 | -0.6784 | -0.0006784 | 952.7 | -0.6486 | -0.0006486 | 952.7 | -0.6366 | -0.0006366 | 952.7 | -0.6247 | -0.0006247 | 952.7 | -0.6166 | -0.0006166 | 952.7 | -0.6134 | -0.0006134
953.2 | -0.6784 | -0.0006784 | 953.2 | -0.6538 | -0.0006538 | 953.2 | -0.6405 | -0.0006405 | 953.2 | -0.6282 | -0.0006282 | 953.2 | -0.6292 | -0.0006292 | 953.2 | -0.6098 | -0.0006098 | 953.2 | -0.6784 | -0.0006784 | 953.2 | -0.6479 | -0.0006479 | 953.2 | -0.6448 | -0.0006448 | 953.2 | -0.6331 | -0.0006331 | 953.2 | -0.6299 | -0.0006299 | 953.2 | -0.6285 | -0.0006285 | 953.2 | -0.6784 | -0.0006784 | 953.2 | -0.6486 | -0.0006486 | 953.2 | -0.6366 | -0.0006366 | 953.2 | -0.6247 | -0.0006247 | 953.2 | -0.6166 | -0.0006166 | 953.2 | -0.6134 | -0.0006134
953.7 | -0.6783 | -0.0006783 | 953.7 | -0.6538 | -0.0006538 | 953.7 | -0.6405 | -0.0006405 | 953.7 | -0.6282 | -0.0006282 | 953.7 | -0.6293 | -0.0006293 | 953.7 | -0.6098 | -0.0006098 | 953.7 | -0.6783 | -0.0006783 | 953.7 | -0.6479 | -0.0006479 | 953.7 | -0.6448 | -0.0006448 | 953.7 | -0.6331 | -0.0006331 | 953.7 | -0.63 | -0.00063 | 953.7 | -0.6285 | -0.0006285 | 953.7 | -0.6783 | -0.0006783 | 953.7 | -0.6486 | -0.0006486 | 953.7 | -0.6366 | -0.0006366 | 953.7 | -0.6247 | -0.0006247 | 953.7 | -0.6166 | -0.0006166 | 953.7 | -0.6134 | -0.0006134
954.2 | -0.6783 | -0.0006783 | 954.2 | -0.6538 | -0.0006538 | 954.2 | -0.6405 | -0.0006405 | 954.2 | -0.6282 | -0.0006282 | 954.2 | -0.6293 | -0.0006293 | 954.2 | -0.6098 | -0.0006098 | 954.2 | -0.6783 | -0.0006783 | 954.2 | -0.6479 | -0.0006479 | 954.2 | -0.6448 | -0.0006448 | 954.2 | -0.6331 | -0.0006331 | 954.2 | -0.63 | -0.00063 | 954.2 | -0.6285 | -0.0006285 | 954.2 | -0.6783 | -0.0006783 | 954.2 | -0.6486 | -0.0006486 | 954.2 | -0.6365 | -0.0006365 | 954.2 | -0.6247 | -0.0006247 | 954.2 | -0.6166 | -0.0006166 | 954.2 | -0.6134 | -0.0006134
954.7 | -0.6783 | -0.0006783 | 954.7 | -0.6538 | -0.0006538 | 954.7 | -0.6405 | -0.0006405 | 954.7 | -0.6282 | -0.0006282 | 954.7 | -0.6293 | -0.0006293 | 954.7 | -0.6098 | -0.0006098 | 954.7 | -0.6783 | -0.0006783 | 954.7 | -0.6479 | -0.0006479 | 954.7 | -0.6448 | -0.0006448 | 954.7 | -0.6331 | -0.0006331 | 954.7 | -0.63 | -0.00063 | 954.7 | -0.6285 | -0.0006285 | 954.7 | -0.6783 | -0.0006783 | 954.7 | -0.6486 | -0.0006486 | 954.7 | -0.6365 | -0.0006365 | 954.7 | -0.6247 | -0.0006247 | 954.7 | -0.6166 | -0.0006166 | 954.7 | -0.6134 | -0.0006134
955.2 | -0.6782 | -0.0006782 | 955.2 | -0.6538 | -0.0006538 | 955.2 | -0.6405 | -0.0006405 | 955.2 | -0.6282 | -0.0006282 | 955.2 | -0.6293 | -0.0006293 | 955.2 | -0.6098 | -0.0006098 | 955.2 | -0.6782 | -0.0006782 | 955.2 | -0.6479 | -0.0006479 | 955.2 | -0.6448 | -0.0006448 | 955.2 | -0.6331 | -0.0006331 | 955.2 | -0.63 | -0.00063 | 955.2 | -0.6285 | -0.0006285 | 955.2 | -0.6782 | -0.0006782 | 955.2 | -0.6486 | -0.0006486 | 955.2 | -0.6365 | -0.0006365 | 955.2 | -0.6247 | -0.0006247 | 955.2 | -0.6166 | -0.0006166 | 955.2 | -0.6134 | -0.0006134
955.7 | -0.6782 | -0.0006782 | 955.7 | -0.6538 | -0.0006538 | 955.7 | -0.6405 | -0.0006405 | 955.7 | -0.6282 | -0.0006282 | 955.7 | -0.6293 | -0.0006293 | 955.7 | -0.6098 | -0.0006098 | 955.7 | -0.6782 | -0.0006782 | 955.7 | -0.6479 | -0.0006479 | 955.7 | -0.6448 | -0.0006448 | 955.7 | -0.6331 | -0.0006331 | 955.7 | -0.63 | -0.00063 | 955.7 | -0.6285 | -0.0006285 | 955.7 | -0.6782 | -0.0006782 | 955.7 | -0.6486 | -0.0006486 | 955.7 | -0.6365 | -0.0006365 | 955.7 | -0.6246 | -0.0006246 | 955.7 | -0.6166 | -0.0006166 | 955.7 | -0.6134 | -0.0006134
956.3 | -0.6781 | -0.0006781 | 956.3 | -0.6538 | -0.0006538 | 956.3 | -0.6405 | -0.0006405 | 956.3 | -0.6282 | -0.0006282 | 956.3 | -0.6293 | -0.0006293 | 956.3 | -0.6098 | -0.0006098 | 956.3 | -0.6781 | -0.0006781 | 956.3 | -0.6479 | -0.0006479 | 956.3 | -0.6448 | -0.0006448 | 956.3 | -0.6331 | -0.0006331 | 956.3 | -0.63 | -0.00063 | 956.3 | -0.6285 | -0.0006285 | 956.3 | -0.6781 | -0.0006781 | 956.3 | -0.6486 | -0.0006486 | 956.3 | -0.6365 | -0.0006365 | 956.3 | -0.6246 | -0.0006246 | 956.3 | -0.6166 | -0.0006166 | 956.3 | -0.6134 | -0.0006134
956.8 | -0.6781 | -0.0006781 | 956.8 | -0.6538 | -0.0006538 | 956.8 | -0.6405 | -0.0006405 | 956.8 | -0.6282 | -0.0006282 | 956.8 | -0.6293 | -0.0006293 | 956.8 | -0.6098 | -0.0006098 | 956.8 | -0.6781 | -0.0006781 | 956.8 | -0.6479 | -0.0006479 | 956.8 | -0.6448 | -0.0006448 | 956.8 | -0.6331 | -0.0006331 | 956.8 | -0.63 | -0.00063 | 956.8 | -0.6285 | -0.0006285 | 956.8 | -0.6781 | -0.0006781 | 956.8 | -0.6486 | -0.0006486 | 956.8 | -0.6365 | -0.0006365 | 956.8 | -0.6246 | -0.0006246 | 956.8 | -0.6167 | -0.0006167 | 956.8 | -0.6134 | -0.0006134
957.3 | -0.6781 | -0.0006781 | 957.3 | -0.6538 | -0.0006538 | 957.3 | -0.6405 | -0.0006405 | 957.3 | -0.6282 | -0.0006282 | 957.3 | -0.6293 | -0.0006293 | 957.3 | -0.6098 | -0.0006098 | 957.3 | -0.6781 | -0.0006781 | 957.3 | -0.6479 | -0.0006479 | 957.3 | -0.6448 | -0.0006448 | 957.3 | -0.6331 | -0.0006331 | 957.3 | -0.63 | -0.00063 | 957.3 | -0.6285 | -0.0006285 | 957.3 | -0.6781 | -0.0006781 | 957.3 | -0.6486 | -0.0006486 | 957.3 | -0.6365 | -0.0006365 | 957.3 | -0.6246 | -0.0006246 | 957.3 | -0.6167 | -0.0006167 | 957.3 | -0.6134 | -0.0006134
957.8 | -0.6781 | -0.0006781 | 957.8 | -0.6538 | -0.0006538 | 957.8 | -0.6405 | -0.0006405 | 957.8 | -0.6282 | -0.0006282 | 957.8 | -0.6293 | -0.0006293 | 957.8 | -0.6098 | -0.0006098 | 957.8 | -0.6781 | -0.0006781 | 957.8 | -0.6479 | -0.0006479 | 957.8 | -0.6448 | -0.0006448 | 957.8 | -0.633 | -0.000633 | 957.8 | -0.63 | -0.00063 | 957.8 | -0.6285 | -0.0006285 | 957.8 | -0.6781 | -0.0006781 | 957.8 | -0.6486 | -0.0006486 | 957.8 | -0.6365 | -0.0006365 | 957.8 | -0.6246 | -0.0006246 | 957.8 | -0.6167 | -0.0006167 | 957.8 | -0.6134 | -0.0006134
958.3 | -0.678 | -0.000678 | 958.3 | -0.6538 | -0.0006538 | 958.3 | -0.6405 | -0.0006405 | 958.3 | -0.6282 | -0.0006282 | 958.3 | -0.6293 | -0.0006293 | 958.3 | -0.6098 | -0.0006098 | 958.3 | -0.678 | -0.000678 | 958.3 | -0.6479 | -0.0006479 | 958.3 | -0.6448 | -0.0006448 | 958.3 | -0.633 | -0.000633 | 958.3 | -0.63 | -0.00063 | 958.3 | -0.6285 | -0.0006285 | 958.3 | -0.678 | -0.000678 | 958.3 | -0.6486 | -0.0006486 | 958.3 | -0.6365 | -0.0006365 | 958.3 | -0.6246 | -0.0006246 | 958.3 | -0.6167 | -0.0006167 | 958.3 | -0.6134 | -0.0006134
958.8 | -0.678 | -0.000678 | 958.8 | -0.6538 | -0.0006538 | 958.8 | -0.6405 | -0.0006405 | 958.8 | -0.6282 | -0.0006282 | 958.8 | -0.6293 | -0.0006293 | 958.8 | -0.6098 | -0.0006098 | 958.8 | -0.678 | -0.000678 | 958.8 | -0.6479 | -0.0006479 | 958.8 | -0.6448 | -0.0006448 | 958.8 | -0.633 | -0.000633 | 958.8 | -0.6301 | -0.0006301 | 958.8 | -0.6285 | -0.0006285 | 958.8 | -0.678 | -0.000678 | 958.8 | -0.6486 | -0.0006486 | 958.8 | -0.6365 | -0.0006365 | 958.8 | -0.6246 | -0.0006246 | 958.8 | -0.6167 | -0.0006167 | 958.8 | -0.6134 | -0.0006134
959.3 | -0.678 | -0.000678 | 959.3 | -0.6538 | -0.0006538 | 959.3 | -0.6405 | -0.0006405 | 959.3 | -0.6282 | -0.0006282 | 959.3 | -0.6293 | -0.0006293 | 959.3 | -0.6098 | -0.0006098 | 959.3 | -0.678 | -0.000678 | 959.3 | -0.6479 | -0.0006479 | 959.3 | -0.6448 | -0.0006448 | 959.3 | -0.633 | -0.000633 | 959.3 | -0.6301 | -0.0006301 | 959.3 | -0.6285 | -0.0006285 | 959.3 | -0.678 | -0.000678 | 959.3 | -0.6486 | -0.0006486 | 959.3 | -0.6365 | -0.0006365 | 959.3 | -0.6246 | -0.0006246 | 959.3 | -0.6167 | -0.0006167 | 959.3 | -0.6134 | -0.0006134
959.8 | -0.678 | -0.000678 | 959.8 | -0.6538 | -0.0006538 | 959.8 | -0.6405 | -0.0006405 | 959.8 | -0.6282 | -0.0006282 | 959.8 | -0.6293 | -0.0006293 | 959.8 | -0.6098 | -0.0006098 | 959.8 | -0.678 | -0.000678 | 959.8 | -0.6479 | -0.0006479 | 959.8 | -0.6448 | -0.0006448 | 959.8 | -0.633 | -0.000633 | 959.8 | -0.6301 | -0.0006301 | 959.8 | -0.6285 | -0.0006285 | 959.8 | -0.678 | -0.000678 | 959.8 | -0.6487 | -0.0006487 | 959.8 | -0.6365 | -0.0006365 | 959.8 | -0.6246 | -0.0006246 | 959.8 | -0.6167 | -0.0006167 | 959.8 | -0.6134 | -0.0006134
960.3 | -0.678 | -0.000678 | 960.3 | -0.6538 | -0.0006538 | 960.3 | -0.6405 | -0.0006405 | 960.3 | -0.6282 | -0.0006282 | 960.3 | -0.6293 | -0.0006293 | 960.3 | -0.6098 | -0.0006098 | 960.3 | -0.678 | -0.000678 | 960.3 | -0.6479 | -0.0006479 | 960.3 | -0.6448 | -0.0006448 | 960.3 | -0.633 | -0.000633 | 960.3 | -0.6301 | -0.0006301 | 960.3 | -0.6285 | -0.0006285 | 960.3 | -0.678 | -0.000678 | 960.3 | -0.6487 | -0.0006487 | 960.3 | -0.6365 | -0.0006365 | 960.3 | -0.6246 | -0.0006246 | 960.3 | -0.6167 | -0.0006167 | 960.3 | -0.6134 | -0.0006134
960.8 | -0.6779 | -0.0006779 | 960.8 | -0.6538 | -0.0006538 | 960.8 | -0.6405 | -0.0006405 | 960.8 | -0.6282 | -0.0006282 | 960.8 | -0.6293 | -0.0006293 | 960.8 | -0.6098 | -0.0006098 | 960.8 | -0.6779 | -0.0006779 | 960.8 | -0.6479 | -0.0006479 | 960.8 | -0.6448 | -0.0006448 | 960.8 | -0.633 | -0.000633 | 960.8 | -0.6301 | -0.0006301 | 960.8 | -0.6285 | -0.0006285 | 960.8 | -0.6779 | -0.0006779 | 960.8 | -0.6487 | -0.0006487 | 960.8 | -0.6365 | -0.0006365 | 960.8 | -0.6246 | -0.0006246 | 960.8 | -0.6167 | -0.0006167 | 960.8 | -0.6134 | -0.0006134
961.3 | -0.6779 | -0.0006779 | 961.3 | -0.6538 | -0.0006538 | 961.3 | -0.6405 | -0.0006405 | 961.3 | -0.6281 | -0.0006281 | 961.3 | -0.6293 | -0.0006293 | 961.3 | -0.6098 | -0.0006098 | 961.3 | -0.6779 | -0.0006779 | 961.3 | -0.6479 | -0.0006479 | 961.3 | -0.6448 | -0.0006448 | 961.3 | -0.633 | -0.000633 | 961.3 | -0.6301 | -0.0006301 | 961.3 | -0.6285 | -0.0006285 | 961.3 | -0.6779 | -0.0006779 | 961.3 | -0.6487 | -0.0006487 | 961.3 | -0.6365 | -0.0006365 | 961.3 | -0.6246 | -0.0006246 | 961.3 | -0.6167 | -0.0006167 | 961.3 | -0.6134 | -0.0006134
961.9 | -0.6779 | -0.0006779 | 961.9 | -0.6538 | -0.0006538 | 961.9 | -0.6405 | -0.0006405 | 961.9 | -0.6281 | -0.0006281 | 961.9 | -0.6293 | -0.0006293 | 961.9 | -0.6098 | -0.0006098 | 961.9 | -0.6779 | -0.0006779 | 961.9 | -0.6479 | -0.0006479 | 961.9 | -0.6448 | -0.0006448 | 961.9 | -0.633 | -0.000633 | 961.9 | -0.6301 | -0.0006301 | 961.9 | -0.6285 | -0.0006285 | 961.9 | -0.6779 | -0.0006779 | 961.9 | -0.6487 | -0.0006487 | 961.9 | -0.6365 | -0.0006365 | 961.9 | -0.6246 | -0.0006246 | 961.9 | -0.6167 | -0.0006167 | 961.9 | -0.6134 | -0.0006134
962.4 | -0.6779 | -0.0006779 | 962.4 | -0.6538 | -0.0006538 | 962.4 | -0.6405 | -0.0006405 | 962.4 | -0.6281 | -0.0006281 | 962.4 | -0.6293 | -0.0006293 | 962.4 | -0.6098 | -0.0006098 | 962.4 | -0.6779 | -0.0006779 | 962.4 | -0.6478 | -0.0006478 | 962.4 | -0.6448 | -0.0006448 | 962.4 | -0.633 | -0.000633 | 962.4 | -0.6301 | -0.0006301 | 962.4 | -0.6285 | -0.0006285 | 962.4 | -0.6779 | -0.0006779 | 962.4 | -0.6487 | -0.0006487 | 962.4 | -0.6365 | -0.0006365 | 962.4 | -0.6246 | -0.0006246 | 962.4 | -0.6167 | -0.0006167 | 962.4 | -0.6134 | -0.0006134
962.9 | -0.6779 | -0.0006779 | 962.9 | -0.6538 | -0.0006538 | 962.9 | -0.6405 | -0.0006405 | 962.9 | -0.6282 | -0.0006282 | 962.9 | -0.6293 | -0.0006293 | 962.9 | -0.6098 | -0.0006098 | 962.9 | -0.6779 | -0.0006779 | 962.9 | -0.6478 | -0.0006478 | 962.9 | -0.6448 | -0.0006448 | 962.9 | -0.633 | -0.000633 | 962.9 | -0.6301 | -0.0006301 | 962.9 | -0.6285 | -0.0006285 | 962.9 | -0.6779 | -0.0006779 | 962.9 | -0.6487 | -0.0006487 | 962.9 | -0.6365 | -0.0006365 | 962.9 | -0.6246 | -0.0006246 | 962.9 | -0.6167 | -0.0006167 | 962.9 | -0.6134 | -0.0006134
963.4 | -0.6779 | -0.0006779 | 963.4 | -0.6538 | -0.0006538 | 963.4 | -0.6405 | -0.0006405 | 963.4 | -0.6282 | -0.0006282 | 963.4 | -0.6293 | -0.0006293 | 963.4 | -0.6099 | -0.0006099 | 963.4 | -0.6779 | -0.0006779 | 963.4 | -0.6478 | -0.0006478 | 963.4 | -0.6448 | -0.0006448 | 963.4 | -0.633 | -0.000633 | 963.4 | -0.6301 | -0.0006301 | 963.4 | -0.6285 | -0.0006285 | 963.4 | -0.6779 | -0.0006779 | 963.4 | -0.6487 | -0.0006487 | 963.4 | -0.6365 | -0.0006365 | 963.4 | -0.6246 | -0.0006246 | 963.4 | -0.6168 | -0.0006168 | 963.4 | -0.6134 | -0.0006134
963.9 | -0.6778 | -0.0006778 | 963.9 | -0.6538 | -0.0006538 | 963.9 | -0.6405 | -0.0006405 | 963.9 | -0.6282 | -0.0006282 | 963.9 | -0.6293 | -0.0006293 | 963.9 | -0.6099 | -0.0006099 | 963.9 | -0.6778 | -0.0006778 | 963.9 | -0.6478 | -0.0006478 | 963.9 | -0.6448 | -0.0006448 | 963.9 | -0.633 | -0.000633 | 963.9 | -0.6301 | -0.0006301 | 963.9 | -0.6285 | -0.0006285 | 963.9 | -0.6778 | -0.0006778 | 963.9 | -0.6487 | -0.0006487 | 963.9 | -0.6365 | -0.0006365 | 963.9 | -0.6246 | -0.0006246 | 963.9 | -0.6168 | -0.0006168 | 963.9 | -0.6134 | -0.0006134
964.4 | -0.6778 | -0.0006778 | 964.4 | -0.6538 | -0.0006538 | 964.4 | -0.6405 | -0.0006405 | 964.4 | -0.6281 | -0.0006281 | 964.4 | -0.6293 | -0.0006293 | 964.4 | -0.6099 | -0.0006099 | 964.4 | -0.6778 | -0.0006778 | 964.4 | -0.6478 | -0.0006478 | 964.4 | -0.6448 | -0.0006448 | 964.4 | -0.633 | -0.000633 | 964.4 | -0.6301 | -0.0006301 | 964.4 | -0.6285 | -0.0006285 | 964.4 | -0.6778 | -0.0006778 | 964.4 | -0.6487 | -0.0006487 | 964.4 | -0.6365 | -0.0006365 | 964.4 | -0.6246 | -0.0006246 | 964.4 | -0.6168 | -0.0006168 | 964.4 | -0.6134 | -0.0006134
964.9 | -0.6777 | -0.0006777 | 964.9 | -0.6538 | -0.0006538 | 964.9 | -0.6405 | -0.0006405 | 964.9 | -0.6281 | -0.0006281 | 964.9 | -0.6293 | -0.0006293 | 964.9 | -0.6099 | -0.0006099 | 964.9 | -0.6777 | -0.0006777 | 964.9 | -0.6478 | -0.0006478 | 964.9 | -0.6448 | -0.0006448 | 964.9 | -0.633 | -0.000633 | 964.9 | -0.6301 | -0.0006301 | 964.9 | -0.6285 | -0.0006285 | 964.9 | -0.6777 | -0.0006777 | 964.9 | -0.6487 | -0.0006487 | 964.9 | -0.6365 | -0.0006365 | 964.9 | -0.6246 | -0.0006246 | 964.9 | -0.6168 | -0.0006168 | 964.9 | -0.6134 | -0.0006134
965.4 | -0.6777 | -0.0006777 | 965.4 | -0.6538 | -0.0006538 | 965.4 | -0.6405 | -0.0006405 | 965.4 | -0.6282 | -0.0006282 | 965.4 | -0.6294 | -0.0006294 | 965.4 | -0.6099 | -0.0006099 | 965.4 | -0.6777 | -0.0006777 | 965.4 | -0.6478 | -0.0006478 | 965.4 | -0.6448 | -0.0006448 | 965.4 | -0.633 | -0.000633 | 965.4 | -0.6301 | -0.0006301 | 965.4 | -0.6285 | -0.0006285 | 965.4 | -0.6777 | -0.0006777 | 965.4 | -0.6487 | -0.0006487 | 965.4 | -0.6365 | -0.0006365 | 965.4 | -0.6246 | -0.0006246 | 965.4 | -0.6168 | -0.0006168 | 965.4 | -0.6134 | -0.0006134
965.9 | -0.6777 | -0.0006777 | 965.9 | -0.6538 | -0.0006538 | 965.9 | -0.6405 | -0.0006405 | 965.9 | -0.6282 | -0.0006282 | 965.9 | -0.6294 | -0.0006294 | 965.9 | -0.6099 | -0.0006099 | 965.9 | -0.6777 | -0.0006777 | 965.9 | -0.6478 | -0.0006478 | 965.9 | -0.6448 | -0.0006448 | 965.9 | -0.633 | -0.000633 | 965.9 | -0.6301 | -0.0006301 | 965.9 | -0.6285 | -0.0006285 | 965.9 | -0.6777 | -0.0006777 | 965.9 | -0.6487 | -0.0006487 | 965.9 | -0.6365 | -0.0006365 | 965.9 | -0.6246 | -0.0006246 | 965.9 | -0.6168 | -0.0006168 | 965.9 | -0.6134 | -0.0006134
966.5 | -0.6777 | -0.0006777 | 966.5 | -0.6538 | -0.0006538 | 966.5 | -0.6405 | -0.0006405 | 966.5 | -0.6282 | -0.0006282 | 966.5 | -0.6294 | -0.0006294 | 966.5 | -0.6099 | -0.0006099 | 966.5 | -0.6777 | -0.0006777 | 966.5 | -0.6478 | -0.0006478 | 966.5 | -0.6448 | -0.0006448 | 966.5 | -0.633 | -0.000633 | 966.5 | -0.6301 | -0.0006301 | 966.5 | -0.6285 | -0.0006285 | 966.5 | -0.6777 | -0.0006777 | 966.5 | -0.6487 | -0.0006487 | 966.5 | -0.6365 | -0.0006365 | 966.5 | -0.6246 | -0.0006246 | 966.5 | -0.6168 | -0.0006168 | 966.5 | -0.6134 | -0.0006134
967 | -0.6776 | -0.0006776 | 967 | -0.6538 | -0.0006538 | 967 | -0.6405 | -0.0006405 | 967 | -0.6282 | -0.0006282 | 967 | -0.6294 | -0.0006294 | 967 | -0.6099 | -0.0006099 | 967 | -0.6776 | -0.0006776 | 967 | -0.6478 | -0.0006478 | 967 | -0.6448 | -0.0006448 | 967 | -0.633 | -0.000633 | 967 | -0.6301 | -0.0006301 | 967 | -0.6285 | -0.0006285 | 967 | -0.6776 | -0.0006776 | 967 | -0.6487 | -0.0006487 | 967 | -0.6365 | -0.0006365 | 967 | -0.6246 | -0.0006246 | 967 | -0.6168 | -0.0006168 | 967 | -0.6134 | -0.0006134
967.5 | -0.6776 | -0.0006776 | 967.5 | -0.6538 | -0.0006538 | 967.5 | -0.6405 | -0.0006405 | 967.5 | -0.6282 | -0.0006282 | 967.5 | -0.6294 | -0.0006294 | 967.5 | -0.6099 | -0.0006099 | 967.5 | -0.6776 | -0.0006776 | 967.5 | -0.6478 | -0.0006478 | 967.5 | -0.6448 | -0.0006448 | 967.5 | -0.633 | -0.000633 | 967.5 | -0.6301 | -0.0006301 | 967.5 | -0.6285 | -0.0006285 | 967.5 | -0.6776 | -0.0006776 | 967.5 | -0.6487 | -0.0006487 | 967.5 | -0.6365 | -0.0006365 | 967.5 | -0.6246 | -0.0006246 | 967.5 | -0.6168 | -0.0006168 | 967.5 | -0.6134 | -0.0006134
968 | -0.6776 | -0.0006776 | 968 | -0.6538 | -0.0006538 | 968 | -0.6405 | -0.0006405 | 968 | -0.6282 | -0.0006282 | 968 | -0.6294 | -0.0006294 | 968 | -0.6099 | -0.0006099 | 968 | -0.6776 | -0.0006776 | 968 | -0.6478 | -0.0006478 | 968 | -0.6448 | -0.0006448 | 968 | -0.633 | -0.000633 | 968 | -0.6301 | -0.0006301 | 968 | -0.6285 | -0.0006285 | 968 | -0.6776 | -0.0006776 | 968 | -0.6487 | -0.0006487 | 968 | -0.6365 | -0.0006365 | 968 | -0.6246 | -0.0006246 | 968 | -0.6168 | -0.0006168 | 968 | -0.6134 | -0.0006134
968.5 | -0.6775 | -0.0006775 | 968.5 | -0.6538 | -0.0006538 | 968.5 | -0.6405 | -0.0006405 | 968.5 | -0.6282 | -0.0006282 | 968.5 | -0.6294 | -0.0006294 | 968.5 | -0.6099 | -0.0006099 | 968.5 | -0.6775 | -0.0006775 | 968.5 | -0.6478 | -0.0006478 | 968.5 | -0.6448 | -0.0006448 | 968.5 | -0.633 | -0.000633 | 968.5 | -0.6301 | -0.0006301 | 968.5 | -0.6285 | -0.0006285 | 968.5 | -0.6775 | -0.0006775 | 968.5 | -0.6487 | -0.0006487 | 968.5 | -0.6365 | -0.0006365 | 968.5 | -0.6246 | -0.0006246 | 968.5 | -0.6168 | -0.0006168 | 968.5 | -0.6134 | -0.0006134
969 | -0.6775 | -0.0006775 | 969 | -0.6538 | -0.0006538 | 969 | -0.6405 | -0.0006405 | 969 | -0.6282 | -0.0006282 | 969 | -0.6294 | -0.0006294 | 969 | -0.6099 | -0.0006099 | 969 | -0.6775 | -0.0006775 | 969 | -0.6478 | -0.0006478 | 969 | -0.6447 | -0.0006447 | 969 | -0.633 | -0.000633 | 969 | -0.6301 | -0.0006301 | 969 | -0.6284 | -0.0006284 | 969 | -0.6775 | -0.0006775 | 969 | -0.6487 | -0.0006487 | 969 | -0.6365 | -0.0006365 | 969 | -0.6246 | -0.0006246 | 969 | -0.6168 | -0.0006168 | 969 | -0.6134 | -0.0006134
969.5 | -0.6775 | -0.0006775 | 969.5 | -0.6538 | -0.0006538 | 969.5 | -0.6405 | -0.0006405 | 969.5 | -0.6282 | -0.0006282 | 969.5 | -0.6294 | -0.0006294 | 969.5 | -0.6099 | -0.0006099 | 969.5 | -0.6775 | -0.0006775 | 969.5 | -0.6478 | -0.0006478 | 969.5 | -0.6447 | -0.0006447 | 969.5 | -0.633 | -0.000633 | 969.5 | -0.6301 | -0.0006301 | 969.5 | -0.6284 | -0.0006284 | 969.5 | -0.6775 | -0.0006775 | 969.5 | -0.6487 | -0.0006487 | 969.5 | -0.6365 | -0.0006365 | 969.5 | -0.6246 | -0.0006246 | 969.5 | -0.6168 | -0.0006168 | 969.5 | -0.6134 | -0.0006134
970 | -0.6775 | -0.0006775 | 970 | -0.6538 | -0.0006538 | 970 | -0.6405 | -0.0006405 | 970 | -0.6282 | -0.0006282 | 970 | -0.6294 | -0.0006294 | 970 | -0.6099 | -0.0006099 | 970 | -0.6775 | -0.0006775 | 970 | -0.6478 | -0.0006478 | 970 | -0.6447 | -0.0006447 | 970 | -0.6329 | -0.0006329 | 970 | -0.6301 | -0.0006301 | 970 | -0.6284 | -0.0006284 | 970 | -0.6775 | -0.0006775 | 970 | -0.6487 | -0.0006487 | 970 | -0.6365 | -0.0006365 | 970 | -0.6246 | -0.0006246 | 970 | -0.6168 | -0.0006168 | 970 | -0.6134 | -0.0006134
970.5 | -0.6775 | -0.0006775 | 970.5 | -0.6538 | -0.0006538 | 970.5 | -0.6405 | -0.0006405 | 970.5 | -0.6282 | -0.0006282 | 970.5 | -0.6294 | -0.0006294 | 970.5 | -0.6099 | -0.0006099 | 970.5 | -0.6775 | -0.0006775 | 970.5 | -0.6478 | -0.0006478 | 970.5 | -0.6447 | -0.0006447 | 970.5 | -0.6329 | -0.0006329 | 970.5 | -0.6301 | -0.0006301 | 970.5 | -0.6284 | -0.0006284 | 970.5 | -0.6775 | -0.0006775 | 970.5 | -0.6487 | -0.0006487 | 970.5 | -0.6365 | -0.0006365 | 970.5 | -0.6246 | -0.0006246 | 970.5 | -0.6168 | -0.0006168 | 970.5 | -0.6134 | -0.0006134
971 | -0.6775 | -0.0006775 | 971 | -0.6538 | -0.0006538 | 971 | -0.6405 | -0.0006405 | 971 | -0.6282 | -0.0006282 | 971 | -0.6294 | -0.0006294 | 971 | -0.6099 | -0.0006099 | 971 | -0.6775 | -0.0006775 | 971 | -0.6478 | -0.0006478 | 971 | -0.6447 | -0.0006447 | 971 | -0.6329 | -0.0006329 | 971 | -0.6301 | -0.0006301 | 971 | -0.6284 | -0.0006284 | 971 | -0.6775 | -0.0006775 | 971 | -0.6487 | -0.0006487 | 971 | -0.6365 | -0.0006365 | 971 | -0.6246 | -0.0006246 | 971 | -0.6168 | -0.0006168 | 971 | -0.6134 | -0.0006134
971.5 | -0.6775 | -0.0006775 | 971.5 | -0.6538 | -0.0006538 | 971.5 | -0.6405 | -0.0006405 | 971.5 | -0.6282 | -0.0006282 | 971.5 | -0.6294 | -0.0006294 | 971.5 | -0.6099 | -0.0006099 | 971.5 | -0.6775 | -0.0006775 | 971.5 | -0.6478 | -0.0006478 | 971.5 | -0.6447 | -0.0006447 | 971.5 | -0.6329 | -0.0006329 | 971.5 | -0.6301 | -0.0006301 | 971.5 | -0.6284 | -0.0006284 | 971.5 | -0.6775 | -0.0006775 | 971.5 | -0.6487 | -0.0006487 | 971.5 | -0.6365 | -0.0006365 | 971.5 | -0.6246 | -0.0006246 | 971.5 | -0.6168 | -0.0006168 | 971.5 | -0.6134 | -0.0006134
972.1 | -0.6775 | -0.0006775 | 972.1 | -0.6538 | -0.0006538 | 972.1 | -0.6405 | -0.0006405 | 972.1 | -0.6282 | -0.0006282 | 972.1 | -0.6294 | -0.0006294 | 972.1 | -0.6099 | -0.0006099 | 972.1 | -0.6775 | -0.0006775 | 972.1 | -0.6478 | -0.0006478 | 972.1 | -0.6447 | -0.0006447 | 972.1 | -0.6329 | -0.0006329 | 972.1 | -0.6301 | -0.0006301 | 972.1 | -0.6284 | -0.0006284 | 972.1 | -0.6775 | -0.0006775 | 972.1 | -0.6487 | -0.0006487 | 972.1 | -0.6365 | -0.0006365 | 972.1 | -0.6246 | -0.0006246 | 972.1 | -0.6168 | -0.0006168 | 972.1 | -0.6134 | -0.0006134
972.6 | -0.6775 | -0.0006775 | 972.6 | -0.6538 | -0.0006538 | 972.6 | -0.6405 | -0.0006405 | 972.6 | -0.6282 | -0.0006282 | 972.6 | -0.6294 | -0.0006294 | 972.6 | -0.6099 | -0.0006099 | 972.6 | -0.6775 | -0.0006775 | 972.6 | -0.6478 | -0.0006478 | 972.6 | -0.6447 | -0.0006447 | 972.6 | -0.6329 | -0.0006329 | 972.6 | -0.6301 | -0.0006301 | 972.6 | -0.6284 | -0.0006284 | 972.6 | -0.6775 | -0.0006775 | 972.6 | -0.6487 | -0.0006487 | 972.6 | -0.6365 | -0.0006365 | 972.6 | -0.6246 | -0.0006246 | 972.6 | -0.6168 | -0.0006168 | 972.6 | -0.6134 | -0.0006134
973.1 | -0.6775 | -0.0006775 | 973.1 | -0.6538 | -0.0006538 | 973.1 | -0.6405 | -0.0006405 | 973.1 | -0.6282 | -0.0006282 | 973.1 | -0.6294 | -0.0006294 | 973.1 | -0.6099 | -0.0006099 | 973.1 | -0.6775 | -0.0006775 | 973.1 | -0.6478 | -0.0006478 | 973.1 | -0.6447 | -0.0006447 | 973.1 | -0.6329 | -0.0006329 | 973.1 | -0.6301 | -0.0006301 | 973.1 | -0.6284 | -0.0006284 | 973.1 | -0.6775 | -0.0006775 | 973.1 | -0.6487 | -0.0006487 | 973.1 | -0.6365 | -0.0006365 | 973.1 | -0.6246 | -0.0006246 | 973.1 | -0.6168 | -0.0006168 | 973.1 | -0.6134 | -0.0006134
973.6 | -0.6774 | -0.0006774 | 973.6 | -0.6538 | -0.0006538 | 973.6 | -0.6405 | -0.0006405 | 973.6 | -0.6282 | -0.0006282 | 973.6 | -0.6294 | -0.0006294 | 973.6 | -0.6099 | -0.0006099 | 973.6 | -0.6774 | -0.0006774 | 973.6 | -0.6477 | -0.0006477 | 973.6 | -0.6447 | -0.0006447 | 973.6 | -0.6329 | -0.0006329 | 973.6 | -0.6301 | -0.0006301 | 973.6 | -0.6284 | -0.0006284 | 973.6 | -0.6774 | -0.0006774 | 973.6 | -0.6487 | -0.0006487 | 973.6 | -0.6365 | -0.0006365 | 973.6 | -0.6246 | -0.0006246 | 973.6 | -0.6168 | -0.0006168 | 973.6 | -0.6134 | -0.0006134
974.1 | -0.6774 | -0.0006774 | 974.1 | -0.6538 | -0.0006538 | 974.1 | -0.6405 | -0.0006405 | 974.1 | -0.6282 | -0.0006282 | 974.1 | -0.6294 | -0.0006294 | 974.1 | -0.6099 | -0.0006099 | 974.1 | -0.6774 | -0.0006774 | 974.1 | -0.6477 | -0.0006477 | 974.1 | -0.6447 | -0.0006447 | 974.1 | -0.6329 | -0.0006329 | 974.1 | -0.6301 | -0.0006301 | 974.1 | -0.6284 | -0.0006284 | 974.1 | -0.6774 | -0.0006774 | 974.1 | -0.6487 | -0.0006487 | 974.1 | -0.6365 | -0.0006365 | 974.1 | -0.6246 | -0.0006246 | 974.1 | -0.6168 | -0.0006168 | 974.1 | -0.6134 | -0.0006134
974.6 | -0.6774 | -0.0006774 | 974.6 | -0.6538 | -0.0006538 | 974.6 | -0.6405 | -0.0006405 | 974.6 | -0.6282 | -0.0006282 | 974.6 | -0.6294 | -0.0006294 | 974.6 | -0.6099 | -0.0006099 | 974.6 | -0.6774 | -0.0006774 | 974.6 | -0.6477 | -0.0006477 | 974.6 | -0.6447 | -0.0006447 | 974.6 | -0.6329 | -0.0006329 | 974.6 | -0.6301 | -0.0006301 | 974.6 | -0.6284 | -0.0006284 | 974.6 | -0.6774 | -0.0006774 | 974.6 | -0.6487 | -0.0006487 | 974.6 | -0.6365 | -0.0006365 | 974.6 | -0.6246 | -0.0006246 | 974.6 | -0.6168 | -0.0006168 | 974.6 | -0.6134 | -0.0006134
975.1 | -0.6774 | -0.0006774 | 975.1 | -0.6538 | -0.0006538 | 975.1 | -0.6405 | -0.0006405 | 975.1 | -0.6282 | -0.0006282 | 975.1 | -0.6294 | -0.0006294 | 975.1 | -0.6099 | -0.0006099 | 975.1 | -0.6774 | -0.0006774 | 975.1 | -0.6477 | -0.0006477 | 975.1 | -0.6447 | -0.0006447 | 975.1 | -0.6329 | -0.0006329 | 975.1 | -0.6301 | -0.0006301 | 975.1 | -0.6284 | -0.0006284 | 975.1 | -0.6774 | -0.0006774 | 975.1 | -0.6487 | -0.0006487 | 975.1 | -0.6365 | -0.0006365 | 975.1 | -0.6246 | -0.0006246 | 975.1 | -0.6169 | -0.0006169 | 975.1 | -0.6134 | -0.0006134
975.6 | -0.6774 | -0.0006774 | 975.6 | -0.6538 | -0.0006538 | 975.6 | -0.6405 | -0.0006405 | 975.6 | -0.6282 | -0.0006282 | 975.6 | -0.6294 | -0.0006294 | 975.6 | -0.6099 | -0.0006099 | 975.6 | -0.6774 | -0.0006774 | 975.6 | -0.6477 | -0.0006477 | 975.6 | -0.6447 | -0.0006447 | 975.6 | -0.6329 | -0.0006329 | 975.6 | -0.6301 | -0.0006301 | 975.6 | -0.6284 | -0.0006284 | 975.6 | -0.6774 | -0.0006774 | 975.6 | -0.6487 | -0.0006487 | 975.6 | -0.6365 | -0.0006365 | 975.6 | -0.6246 | -0.0006246 | 975.6 | -0.6169 | -0.0006169 | 975.6 | -0.6134 | -0.0006134
976.1 | -0.6773 | -0.0006773 | 976.1 | -0.6538 | -0.0006538 | 976.1 | -0.6405 | -0.0006405 | 976.1 | -0.6282 | -0.0006282 | 976.1 | -0.6294 | -0.0006294 | 976.1 | -0.6099 | -0.0006099 | 976.1 | -0.6773 | -0.0006773 | 976.1 | -0.6477 | -0.0006477 | 976.1 | -0.6447 | -0.0006447 | 976.1 | -0.6329 | -0.0006329 | 976.1 | -0.6301 | -0.0006301 | 976.1 | -0.6284 | -0.0006284 | 976.1 | -0.6773 | -0.0006773 | 976.1 | -0.6487 | -0.0006487 | 976.1 | -0.6365 | -0.0006365 | 976.1 | -0.6246 | -0.0006246 | 976.1 | -0.6169 | -0.0006169 | 976.1 | -0.6134 | -0.0006134
976.7 | -0.6773 | -0.0006773 | 976.7 | -0.6538 | -0.0006538 | 976.7 | -0.6405 | -0.0006405 | 976.7 | -0.6282 | -0.0006282 | 976.7 | -0.6294 | -0.0006294 | 976.7 | -0.6099 | -0.0006099 | 976.7 | -0.6773 | -0.0006773 | 976.7 | -0.6477 | -0.0006477 | 976.7 | -0.6447 | -0.0006447 | 976.7 | -0.6329 | -0.0006329 | 976.7 | -0.6301 | -0.0006301 | 976.7 | -0.6284 | -0.0006284 | 976.7 | -0.6773 | -0.0006773 | 976.7 | -0.6487 | -0.0006487 | 976.7 | -0.6365 | -0.0006365 | 976.7 | -0.6246 | -0.0006246 | 976.7 | -0.6169 | -0.0006169 | 976.7 | -0.6135 | -0.0006135
977.2 | -0.6773 | -0.0006773 | 977.2 | -0.6538 | -0.0006538 | 977.2 | -0.6405 | -0.0006405 | 977.2 | -0.6282 | -0.0006282 | 977.2 | -0.6294 | -0.0006294 | 977.2 | -0.6099 | -0.0006099 | 977.2 | -0.6773 | -0.0006773 | 977.2 | -0.6477 | -0.0006477 | 977.2 | -0.6447 | -0.0006447 | 977.2 | -0.6329 | -0.0006329 | 977.2 | -0.6301 | -0.0006301 | 977.2 | -0.6284 | -0.0006284 | 977.2 | -0.6773 | -0.0006773 | 977.2 | -0.6487 | -0.0006487 | 977.2 | -0.6365 | -0.0006365 | 977.2 | -0.6246 | -0.0006246 | 977.2 | -0.6169 | -0.0006169 | 977.2 | -0.6136 | -0.0006136
977.7 | -0.6773 | -0.0006773 | 977.7 | -0.6538 | -0.0006538 | 977.7 | -0.6405 | -0.0006405 | 977.7 | -0.6282 | -0.0006282 | 977.7 | -0.6295 | -0.0006295 | 977.7 | -0.6099 | -0.0006099 | 977.7 | -0.6773 | -0.0006773 | 977.7 | -0.6477 | -0.0006477 | 977.7 | -0.6447 | -0.0006447 | 977.7 | -0.6329 | -0.0006329 | 977.7 | -0.6301 | -0.0006301 | 977.7 | -0.6284 | -0.0006284 | 977.7 | -0.6773 | -0.0006773 | 977.7 | -0.6487 | -0.0006487 | 977.7 | -0.6365 | -0.0006365 | 977.7 | -0.6246 | -0.0006246 | 977.7 | -0.6169 | -0.0006169 | 977.7 | -0.6136 | -0.0006136
978.2 | -0.6772 | -0.0006772 | 978.2 | -0.6538 | -0.0006538 | 978.2 | -0.6405 | -0.0006405 | 978.2 | -0.6282 | -0.0006282 | 978.2 | -0.6295 | -0.0006295 | 978.2 | -0.6099 | -0.0006099 | 978.2 | -0.6772 | -0.0006772 | 978.2 | -0.6477 | -0.0006477 | 978.2 | -0.6447 | -0.0006447 | 978.2 | -0.6329 | -0.0006329 | 978.2 | -0.6301 | -0.0006301 | 978.2 | -0.6284 | -0.0006284 | 978.2 | -0.6772 | -0.0006772 | 978.2 | -0.6487 | -0.0006487 | 978.2 | -0.6365 | -0.0006365 | 978.2 | -0.6246 | -0.0006246 | 978.2 | -0.6169 | -0.0006169 | 978.2 | -0.6137 | -0.0006137
978.7 | -0.6772 | -0.0006772 | 978.7 | -0.6538 | -0.0006538 | 978.7 | -0.6405 | -0.0006405 | 978.7 | -0.6282 | -0.0006282 | 978.7 | -0.6295 | -0.0006295 | 978.7 | -0.6099 | -0.0006099 | 978.7 | -0.6772 | -0.0006772 | 978.7 | -0.6477 | -0.0006477 | 978.7 | -0.6447 | -0.0006447 | 978.7 | -0.6329 | -0.0006329 | 978.7 | -0.6301 | -0.0006301 | 978.7 | -0.6284 | -0.0006284 | 978.7 | -0.6772 | -0.0006772 | 978.7 | -0.6487 | -0.0006487 | 978.7 | -0.6365 | -0.0006365 | 978.7 | -0.6246 | -0.0006246 | 978.7 | -0.6169 | -0.0006169 | 978.7 | -0.6137 | -0.0006137
979.2 | -0.6772 | -0.0006772 | 979.2 | -0.6538 | -0.0006538 | 979.2 | -0.6405 | -0.0006405 | 979.2 | -0.6282 | -0.0006282 | 979.2 | -0.6295 | -0.0006295 | 979.2 | -0.6099 | -0.0006099 | 979.2 | -0.6772 | -0.0006772 | 979.2 | -0.6477 | -0.0006477 | 979.2 | -0.6447 | -0.0006447 | 979.2 | -0.6329 | -0.0006329 | 979.2 | -0.6301 | -0.0006301 | 979.2 | -0.6284 | -0.0006284 | 979.2 | -0.6772 | -0.0006772 | 979.2 | -0.6487 | -0.0006487 | 979.2 | -0.6365 | -0.0006365 | 979.2 | -0.6246 | -0.0006246 | 979.2 | -0.6169 | -0.0006169 | 979.2 | -0.6138 | -0.0006138
979.7 | -0.6771 | -0.0006771 | 979.7 | -0.6538 | -0.0006538 | 979.7 | -0.6405 | -0.0006405 | 979.7 | -0.6282 | -0.0006282 | 979.7 | -0.6295 | -0.0006295 | 979.7 | -0.61 | -0.00061 | 979.7 | -0.6771 | -0.0006771 | 979.7 | -0.6476 | -0.0006476 | 979.7 | -0.6447 | -0.0006447 | 979.7 | -0.6329 | -0.0006329 | 979.7 | -0.6301 | -0.0006301 | 979.7 | -0.6284 | -0.0006284 | 979.7 | -0.6771 | -0.0006771 | 979.7 | -0.6487 | -0.0006487 | 979.7 | -0.6365 | -0.0006365 | 979.7 | -0.6246 | -0.0006246 | 979.7 | -0.6169 | -0.0006169 | 979.7 | -0.6138 | -0.0006138
980.2 | -0.6771 | -0.0006771 | 980.2 | -0.6538 | -0.0006538 | 980.2 | -0.6405 | -0.0006405 | 980.2 | -0.6282 | -0.0006282 | 980.2 | -0.6295 | -0.0006295 | 980.2 | -0.61 | -0.00061 | 980.2 | -0.6771 | -0.0006771 | 980.2 | -0.6476 | -0.0006476 | 980.2 | -0.6447 | -0.0006447 | 980.2 | -0.6329 | -0.0006329 | 980.2 | -0.6301 | -0.0006301 | 980.2 | -0.6284 | -0.0006284 | 980.2 | -0.6771 | -0.0006771 | 980.2 | -0.6487 | -0.0006487 | 980.2 | -0.6365 | -0.0006365 | 980.2 | -0.6246 | -0.0006246 | 980.2 | -0.6169 | -0.0006169 | 980.2 | -0.6138 | -0.0006138
980.7 | -0.677 | -0.000677 | 980.7 | -0.6538 | -0.0006538 | 980.7 | -0.6405 | -0.0006405 | 980.7 | -0.6282 | -0.0006282 | 980.7 | -0.6295 | -0.0006295 | 980.7 | -0.61 | -0.00061 | 980.7 | -0.677 | -0.000677 | 980.7 | -0.6476 | -0.0006476 | 980.7 | -0.6447 | -0.0006447 | 980.7 | -0.6329 | -0.0006329 | 980.7 | -0.6301 | -0.0006301 | 980.7 | -0.6284 | -0.0006284 | 980.7 | -0.677 | -0.000677 | 980.7 | -0.6488 | -0.0006488 | 980.7 | -0.6365 | -0.0006365 | 980.7 | -0.6246 | -0.0006246 | 980.7 | -0.6169 | -0.0006169 | 980.7 | -0.6138 | -0.0006138
981.2 | -0.677 | -0.000677 | 981.2 | -0.6538 | -0.0006538 | 981.2 | -0.6405 | -0.0006405 | 981.2 | -0.6282 | -0.0006282 | 981.2 | -0.6295 | -0.0006295 | 981.2 | -0.61 | -0.00061 | 981.2 | -0.677 | -0.000677 | 981.2 | -0.6476 | -0.0006476 | 981.2 | -0.6447 | -0.0006447 | 981.2 | -0.6329 | -0.0006329 | 981.2 | -0.6301 | -0.0006301 | 981.2 | -0.6284 | -0.0006284 | 981.2 | -0.677 | -0.000677 | 981.2 | -0.6488 | -0.0006488 | 981.2 | -0.6365 | -0.0006365 | 981.2 | -0.6246 | -0.0006246 | 981.2 | -0.6169 | -0.0006169 | 981.2 | -0.6138 | -0.0006138
981.8 | -0.677 | -0.000677 | 981.8 | -0.6538 | -0.0006538 | 981.8 | -0.6405 | -0.0006405 | 981.8 | -0.6283 | -0.0006283 | 981.8 | -0.6295 | -0.0006295 | 981.8 | -0.61 | -0.00061 | 981.8 | -0.677 | -0.000677 | 981.8 | -0.6476 | -0.0006476 | 981.8 | -0.6447 | -0.0006447 | 981.8 | -0.6329 | -0.0006329 | 981.8 | -0.6301 | -0.0006301 | 981.8 | -0.6284 | -0.0006284 | 981.8 | -0.677 | -0.000677 | 981.8 | -0.6488 | -0.0006488 | 981.8 | -0.6365 | -0.0006365 | 981.8 | -0.6246 | -0.0006246 | 981.8 | -0.617 | -0.000617 | 981.8 | -0.6138 | -0.0006138
982.3 | -0.6769 | -0.0006769 | 982.3 | -0.6538 | -0.0006538 | 982.3 | -0.6405 | -0.0006405 | 982.3 | -0.6283 | -0.0006283 | 982.3 | -0.6295 | -0.0006295 | 982.3 | -0.61 | -0.00061 | 982.3 | -0.6769 | -0.0006769 | 982.3 | -0.6476 | -0.0006476 | 982.3 | -0.6447 | -0.0006447 | 982.3 | -0.6329 | -0.0006329 | 982.3 | -0.6301 | -0.0006301 | 982.3 | -0.6284 | -0.0006284 | 982.3 | -0.6769 | -0.0006769 | 982.3 | -0.6488 | -0.0006488 | 982.3 | -0.6365 | -0.0006365 | 982.3 | -0.6246 | -0.0006246 | 982.3 | -0.617 | -0.000617 | 982.3 | -0.6137 | -0.0006137
982.8 | -0.6769 | -0.0006769 | 982.8 | -0.6538 | -0.0006538 | 982.8 | -0.6405 | -0.0006405 | 982.8 | -0.6283 | -0.0006283 | 982.8 | -0.6295 | -0.0006295 | 982.8 | -0.61 | -0.00061 | 982.8 | -0.6769 | -0.0006769 | 982.8 | -0.6475 | -0.0006475 | 982.8 | -0.6447 | -0.0006447 | 982.8 | -0.6329 | -0.0006329 | 982.8 | -0.6301 | -0.0006301 | 982.8 | -0.6284 | -0.0006284 | 982.8 | -0.6769 | -0.0006769 | 982.8 | -0.6488 | -0.0006488 | 982.8 | -0.6365 | -0.0006365 | 982.8 | -0.6246 | -0.0006246 | 982.8 | -0.617 | -0.000617 | 982.8 | -0.6138 | -0.0006138
983.3 | -0.6769 | -0.0006769 | 983.3 | -0.6538 | -0.0006538 | 983.3 | -0.6405 | -0.0006405 | 983.3 | -0.6283 | -0.0006283 | 983.3 | -0.6295 | -0.0006295 | 983.3 | -0.61 | -0.00061 | 983.3 | -0.6769 | -0.0006769 | 983.3 | -0.6475 | -0.0006475 | 983.3 | -0.6447 | -0.0006447 | 983.3 | -0.6329 | -0.0006329 | 983.3 | -0.63 | -0.00063 | 983.3 | -0.6284 | -0.0006284 | 983.3 | -0.6769 | -0.0006769 | 983.3 | -0.6488 | -0.0006488 | 983.3 | -0.6365 | -0.0006365 | 983.3 | -0.6246 | -0.0006246 | 983.3 | -0.617 | -0.000617 | 983.3 | -0.6138 | -0.0006138
983.8 | -0.6768 | -0.0006768 | 983.8 | -0.6538 | -0.0006538 | 983.8 | -0.6405 | -0.0006405 | 983.8 | -0.6282 | -0.0006282 | 983.8 | -0.6295 | -0.0006295 | 983.8 | -0.61 | -0.00061 | 983.8 | -0.6768 | -0.0006768 | 983.8 | -0.6474 | -0.0006474 | 983.8 | -0.6447 | -0.0006447 | 983.8 | -0.6329 | -0.0006329 | 983.8 | -0.63 | -0.00063 | 983.8 | -0.6284 | -0.0006284 | 983.8 | -0.6768 | -0.0006768 | 983.8 | -0.6488 | -0.0006488 | 983.8 | -0.6365 | -0.0006365 | 983.8 | -0.6246 | -0.0006246 | 983.8 | -0.617 | -0.000617 | 983.8 | -0.6139 | -0.0006139
984.3 | -0.6768 | -0.0006768 | 984.3 | -0.6538 | -0.0006538 | 984.3 | -0.6405 | -0.0006405 | 984.3 | -0.6282 | -0.0006282 | 984.3 | -0.6295 | -0.0006295 | 984.3 | -0.61 | -0.00061 | 984.3 | -0.6768 | -0.0006768 | 984.3 | -0.6474 | -0.0006474 | 984.3 | -0.6447 | -0.0006447 | 984.3 | -0.6329 | -0.0006329 | 984.3 | -0.63 | -0.00063 | 984.3 | -0.6284 | -0.0006284 | 984.3 | -0.6768 | -0.0006768 | 984.3 | -0.6488 | -0.0006488 | 984.3 | -0.6365 | -0.0006365 | 984.3 | -0.6246 | -0.0006246 | 984.3 | -0.617 | -0.000617 | 984.3 | -0.6139 | -0.0006139
984.8 | -0.6768 | -0.0006768 | 984.8 | -0.6538 | -0.0006538 | 984.8 | -0.6405 | -0.0006405 | 984.8 | -0.6282 | -0.0006282 | 984.8 | -0.6295 | -0.0006295 | 984.8 | -0.61 | -0.00061 | 984.8 | -0.6768 | -0.0006768 | 984.8 | -0.6475 | -0.0006475 | 984.8 | -0.6447 | -0.0006447 | 984.8 | -0.6329 | -0.0006329 | 984.8 | -0.63 | -0.00063 | 984.8 | -0.6284 | -0.0006284 | 984.8 | -0.6768 | -0.0006768 | 984.8 | -0.6488 | -0.0006488 | 984.8 | -0.6365 | -0.0006365 | 984.8 | -0.6246 | -0.0006246 | 984.8 | -0.617 | -0.000617 | 984.8 | -0.614 | -0.000614
985.3 | -0.6767 | -0.0006767 | 985.3 | -0.6538 | -0.0006538 | 985.3 | -0.6405 | -0.0006405 | 985.3 | -0.6282 | -0.0006282 | 985.3 | -0.6295 | -0.0006295 | 985.3 | -0.61 | -0.00061 | 985.3 | -0.6767 | -0.0006767 | 985.3 | -0.6475 | -0.0006475 | 985.3 | -0.6447 | -0.0006447 | 985.3 | -0.6328 | -0.0006328 | 985.3 | -0.63 | -0.00063 | 985.3 | -0.6284 | -0.0006284 | 985.3 | -0.6767 | -0.0006767 | 985.3 | -0.6488 | -0.0006488 | 985.3 | -0.6365 | -0.0006365 | 985.3 | -0.6246 | -0.0006246 | 985.3 | -0.617 | -0.000617 | 985.3 | -0.614 | -0.000614
985.8 | -0.6767 | -0.0006767 | 985.8 | -0.6538 | -0.0006538 | 985.8 | -0.6405 | -0.0006405 | 985.8 | -0.6282 | -0.0006282 | 985.8 | -0.6295 | -0.0006295 | 985.8 | -0.61 | -0.00061 | 985.8 | -0.6767 | -0.0006767 | 985.8 | -0.6475 | -0.0006475 | 985.8 | -0.6447 | -0.0006447 | 985.8 | -0.6328 | -0.0006328 | 985.8 | -0.63 | -0.00063 | 985.8 | -0.6284 | -0.0006284 | 985.8 | -0.6767 | -0.0006767 | 985.8 | -0.6488 | -0.0006488 | 985.8 | -0.6365 | -0.0006365 | 985.8 | -0.6246 | -0.0006246 | 985.8 | -0.617 | -0.000617 | 985.8 | -0.614 | -0.000614
986.3 | -0.6767 | -0.0006767 | 986.3 | -0.6538 | -0.0006538 | 986.3 | -0.6405 | -0.0006405 | 986.3 | -0.6283 | -0.0006283 | 986.3 | -0.6295 | -0.0006295 | 986.3 | -0.61 | -0.00061 | 986.3 | -0.6767 | -0.0006767 | 986.3 | -0.6475 | -0.0006475 | 986.3 | -0.6447 | -0.0006447 | 986.3 | -0.6328 | -0.0006328 | 986.3 | -0.63 | -0.00063 | 986.3 | -0.6284 | -0.0006284 | 986.3 | -0.6767 | -0.0006767 | 986.3 | -0.6488 | -0.0006488 | 986.3 | -0.6365 | -0.0006365 | 986.3 | -0.6246 | -0.0006246 | 986.3 | -0.617 | -0.000617 | 986.3 | -0.614 | -0.000614
986.8 | -0.6767 | -0.0006767 | 986.8 | -0.6538 | -0.0006538 | 986.8 | -0.6405 | -0.0006405 | 986.8 | -0.6282 | -0.0006282 | 986.8 | -0.6295 | -0.0006295 | 986.8 | -0.61 | -0.00061 | 986.8 | -0.6767 | -0.0006767 | 986.8 | -0.6475 | -0.0006475 | 986.8 | -0.6447 | -0.0006447 | 986.8 | -0.6328 | -0.0006328 | 986.8 | -0.63 | -0.00063 | 986.8 | -0.6284 | -0.0006284 | 986.8 | -0.6767 | -0.0006767 | 986.8 | -0.6488 | -0.0006488 | 986.8 | -0.6365 | -0.0006365 | 986.8 | -0.6246 | -0.0006246 | 986.8 | -0.617 | -0.000617 | 986.8 | -0.614 | -0.000614
987.4 | -0.6766 | -0.0006766 | 987.4 | -0.6538 | -0.0006538 | 987.4 | -0.6405 | -0.0006405 | 987.4 | -0.6282 | -0.0006282 | 987.4 | -0.6295 | -0.0006295 | 987.4 | -0.61 | -0.00061 | 987.4 | -0.6766 | -0.0006766 | 987.4 | -0.6475 | -0.0006475 | 987.4 | -0.6447 | -0.0006447 | 987.4 | -0.6328 | -0.0006328 | 987.4 | -0.63 | -0.00063 | 987.4 | -0.6284 | -0.0006284 | 987.4 | -0.6766 | -0.0006766 | 987.4 | -0.6488 | -0.0006488 | 987.4 | -0.6365 | -0.0006365 | 987.4 | -0.6246 | -0.0006246 | 987.4 | -0.617 | -0.000617 | 987.4 | -0.614 | -0.000614
987.9 | -0.6766 | -0.0006766 | 987.9 | -0.6538 | -0.0006538 | 987.9 | -0.6405 | -0.0006405 | 987.9 | -0.6282 | -0.0006282 | 987.9 | -0.6295 | -0.0006295 | 987.9 | -0.61 | -0.00061 | 987.9 | -0.6766 | -0.0006766 | 987.9 | -0.6475 | -0.0006475 | 987.9 | -0.6447 | -0.0006447 | 987.9 | -0.6328 | -0.0006328 | 987.9 | -0.63 | -0.00063 | 987.9 | -0.6284 | -0.0006284 | 987.9 | -0.6766 | -0.0006766 | 987.9 | -0.6488 | -0.0006488 | 987.9 | -0.6365 | -0.0006365 | 987.9 | -0.6246 | -0.0006246 | 987.9 | -0.617 | -0.000617 | 987.9 | -0.614 | -0.000614
988.4 | -0.6766 | -0.0006766 | 988.4 | -0.6538 | -0.0006538 | 988.4 | -0.6405 | -0.0006405 | 988.4 | -0.6282 | -0.0006282 | 988.4 | -0.6295 | -0.0006295 | 988.4 | -0.61 | -0.00061 | 988.4 | -0.6766 | -0.0006766 | 988.4 | -0.6475 | -0.0006475 | 988.4 | -0.6447 | -0.0006447 | 988.4 | -0.6328 | -0.0006328 | 988.4 | -0.63 | -0.00063 | 988.4 | -0.6284 | -0.0006284 | 988.4 | -0.6766 | -0.0006766 | 988.4 | -0.6488 | -0.0006488 | 988.4 | -0.6365 | -0.0006365 | 988.4 | -0.6247 | -0.0006247 | 988.4 | -0.617 | -0.000617 | 988.4 | -0.614 | -0.000614
988.9 | -0.6765 | -0.0006765 | 988.9 | -0.6538 | -0.0006538 | 988.9 | -0.6405 | -0.0006405 | 988.9 | -0.6282 | -0.0006282 | 988.9 | -0.6295 | -0.0006295 | 988.9 | -0.61 | -0.00061 | 988.9 | -0.6765 | -0.0006765 | 988.9 | -0.6475 | -0.0006475 | 988.9 | -0.6447 | -0.0006447 | 988.9 | -0.6328 | -0.0006328 | 988.9 | -0.63 | -0.00063 | 988.9 | -0.6284 | -0.0006284 | 988.9 | -0.6765 | -0.0006765 | 988.9 | -0.6488 | -0.0006488 | 988.9 | -0.6365 | -0.0006365 | 988.9 | -0.6247 | -0.0006247 | 988.9 | -0.617 | -0.000617 | 988.9 | -0.614 | -0.000614
989.4 | -0.6765 | -0.0006765 | 989.4 | -0.6538 | -0.0006538 | 989.4 | -0.6405 | -0.0006405 | 989.4 | -0.6283 | -0.0006283 | 989.4 | -0.6295 | -0.0006295 | 989.4 | -0.61 | -0.00061 | 989.4 | -0.6765 | -0.0006765 | 989.4 | -0.6475 | -0.0006475 | 989.4 | -0.6447 | -0.0006447 | 989.4 | -0.6328 | -0.0006328 | 989.4 | -0.63 | -0.00063 | 989.4 | -0.6284 | -0.0006284 | 989.4 | -0.6765 | -0.0006765 | 989.4 | -0.6488 | -0.0006488 | 989.4 | -0.6365 | -0.0006365 | 989.4 | -0.6247 | -0.0006247 | 989.4 | -0.617 | -0.000617 | 989.4 | -0.614 | -0.000614
989.9 | -0.6765 | -0.0006765 | 989.9 | -0.6538 | -0.0006538 | 989.9 | -0.6405 | -0.0006405 | 989.9 | -0.6283 | -0.0006283 | 989.9 | -0.6295 | -0.0006295 | 989.9 | -0.61 | -0.00061 | 989.9 | -0.6765 | -0.0006765 | 989.9 | -0.6475 | -0.0006475 | 989.9 | -0.6448 | -0.0006448 | 989.9 | -0.6328 | -0.0006328 | 989.9 | -0.63 | -0.00063 | 989.9 | -0.6284 | -0.0006284 | 989.9 | -0.6765 | -0.0006765 | 989.9 | -0.6488 | -0.0006488 | 989.9 | -0.6365 | -0.0006365 | 989.9 | -0.6247 | -0.0006247 | 989.9 | -0.617 | -0.000617 | 989.9 | -0.614 | -0.000614
990.4 | -0.6765 | -0.0006765 | 990.4 | -0.6538 | -0.0006538 | 990.4 | -0.6405 | -0.0006405 | 990.4 | -0.6283 | -0.0006283 | 990.4 | -0.6295 | -0.0006295 | 990.4 | -0.61 | -0.00061 | 990.4 | -0.6765 | -0.0006765 | 990.4 | -0.6475 | -0.0006475 | 990.4 | -0.6448 | -0.0006448 | 990.4 | -0.6328 | -0.0006328 | 990.4 | -0.63 | -0.00063 | 990.4 | -0.6284 | -0.0006284 | 990.4 | -0.6765 | -0.0006765 | 990.4 | -0.6488 | -0.0006488 | 990.4 | -0.6365 | -0.0006365 | 990.4 | -0.6247 | -0.0006247 | 990.4 | -0.6171 | -0.0006171 | 990.4 | -0.614 | -0.000614
990.9 | -0.6764 | -0.0006764 | 990.9 | -0.6538 | -0.0006538 | 990.9 | -0.6405 | -0.0006405 | 990.9 | -0.6283 | -0.0006283 | 990.9 | -0.6295 | -0.0006295 | 990.9 | -0.61 | -0.00061 | 990.9 | -0.6764 | -0.0006764 | 990.9 | -0.6475 | -0.0006475 | 990.9 | -0.6448 | -0.0006448 | 990.9 | -0.6328 | -0.0006328 | 990.9 | -0.63 | -0.00063 | 990.9 | -0.6284 | -0.0006284 | 990.9 | -0.6764 | -0.0006764 | 990.9 | -0.6488 | -0.0006488 | 990.9 | -0.6365 | -0.0006365 | 990.9 | -0.6247 | -0.0006247 | 990.9 | -0.6171 | -0.0006171 | 990.9 | -0.614 | -0.000614
991.4 | -0.6764 | -0.0006764 | 991.4 | -0.6538 | -0.0006538 | 991.4 | -0.6405 | -0.0006405 | 991.4 | -0.6283 | -0.0006283 | 991.4 | -0.6296 | -0.0006296 | 991.4 | -0.61 | -0.00061 | 991.4 | -0.6764 | -0.0006764 | 991.4 | -0.6475 | -0.0006475 | 991.4 | -0.6448 | -0.0006448 | 991.4 | -0.6328 | -0.0006328 | 991.4 | -0.63 | -0.00063 | 991.4 | -0.6284 | -0.0006284 | 991.4 | -0.6764 | -0.0006764 | 991.4 | -0.6488 | -0.0006488 | 991.4 | -0.6365 | -0.0006365 | 991.4 | -0.6247 | -0.0006247 | 991.4 | -0.6171 | -0.0006171 | 991.4 | -0.614 | -0.000614
992 | -0.6764 | -0.0006764 | 992 | -0.6538 | -0.0006538 | 992 | -0.6405 | -0.0006405 | 992 | -0.6282 | -0.0006282 | 992 | -0.6296 | -0.0006296 | 992 | -0.61 | -0.00061 | 992 | -0.6764 | -0.0006764 | 992 | -0.6475 | -0.0006475 | 992 | -0.6448 | -0.0006448 | 992 | -0.6328 | -0.0006328 | 992 | -0.63 | -0.00063 | 992 | -0.6284 | -0.0006284 | 992 | -0.6764 | -0.0006764 | 992 | -0.6489 | -0.0006489 | 992 | -0.6365 | -0.0006365 | 992 | -0.6247 | -0.0006247 | 992 | -0.6171 | -0.0006171 | 992 | -0.614 | -0.000614
992.5 | -0.6763 | -0.0006763 | 992.5 | -0.6539 | -0.0006539 | 992.5 | -0.6405 | -0.0006405 | 992.5 | -0.6282 | -0.0006282 | 992.5 | -0.6296 | -0.0006296 | 992.5 | -0.61 | -0.00061 | 992.5 | -0.6763 | -0.0006763 | 992.5 | -0.6475 | -0.0006475 | 992.5 | -0.6449 | -0.0006449 | 992.5 | -0.6328 | -0.0006328 | 992.5 | -0.63 | -0.00063 | 992.5 | -0.6284 | -0.0006284 | 992.5 | -0.6763 | -0.0006763 | 992.5 | -0.6489 | -0.0006489 | 992.5 | -0.6365 | -0.0006365 | 992.5 | -0.6247 | -0.0006247 | 992.5 | -0.6171 | -0.0006171 | 992.5 | -0.614 | -0.000614
993 | -0.6763 | -0.0006763 | 993 | -0.6539 | -0.0006539 | 993 | -0.6405 | -0.0006405 | 993 | -0.6283 | -0.0006283 | 993 | -0.6296 | -0.0006296 | 993 | -0.61 | -0.00061 | 993 | -0.6763 | -0.0006763 | 993 | -0.6475 | -0.0006475 | 993 | -0.6449 | -0.0006449 | 993 | -0.6328 | -0.0006328 | 993 | -0.63 | -0.00063 | 993 | -0.6284 | -0.0006284 | 993 | -0.6763 | -0.0006763 | 993 | -0.6488 | -0.0006488 | 993 | -0.6365 | -0.0006365 | 993 | -0.6247 | -0.0006247 | 993 | -0.6171 | -0.0006171 | 993 | -0.6139 | -0.0006139
993.5 | -0.6762 | -0.0006762 | 993.5 | -0.6539 | -0.0006539 | 993.5 | -0.6405 | -0.0006405 | 993.5 | -0.6283 | -0.0006283 | 993.5 | -0.6296 | -0.0006296 | 993.5 | -0.61 | -0.00061 | 993.5 | -0.6762 | -0.0006762 | 993.5 | -0.6475 | -0.0006475 | 993.5 | -0.6449 | -0.0006449 | 993.5 | -0.6328 | -0.0006328 | 993.5 | -0.63 | -0.00063 | 993.5 | -0.6284 | -0.0006284 | 993.5 | -0.6762 | -0.0006762 | 993.5 | -0.6488 | -0.0006488 | 993.5 | -0.6365 | -0.0006365 | 993.5 | -0.6247 | -0.0006247 | 993.5 | -0.6171 | -0.0006171 | 993.5 | -0.6139 | -0.0006139
994 | -0.6762 | -0.0006762 | 994 | -0.6539 | -0.0006539 | 994 | -0.6405 | -0.0006405 | 994 | -0.6282 | -0.0006282 | 994 | -0.6296 | -0.0006296 | 994 | -0.61 | -0.00061 | 994 | -0.6762 | -0.0006762 | 994 | -0.6475 | -0.0006475 | 994 | -0.6449 | -0.0006449 | 994 | -0.6328 | -0.0006328 | 994 | -0.63 | -0.00063 | 994 | -0.6284 | -0.0006284 | 994 | -0.6762 | -0.0006762 | 994 | -0.6488 | -0.0006488 | 994 | -0.6365 | -0.0006365 | 994 | -0.6247 | -0.0006247 | 994 | -0.6171 | -0.0006171 | 994 | -0.6139 | -0.0006139
994.5 | -0.6761 | -0.0006761 | 994.5 | -0.6539 | -0.0006539 | 994.5 | -0.6405 | -0.0006405 | 994.5 | -0.6282 | -0.0006282 | 994.5 | -0.6296 | -0.0006296 | 994.5 | -0.61 | -0.00061 | 994.5 | -0.6761 | -0.0006761 | 994.5 | -0.6475 | -0.0006475 | 994.5 | -0.6449 | -0.0006449 | 994.5 | -0.6328 | -0.0006328 | 994.5 | -0.63 | -0.00063 | 994.5 | -0.6284 | -0.0006284 | 994.5 | -0.6761 | -0.0006761 | 994.5 | -0.6488 | -0.0006488 | 994.5 | -0.6365 | -0.0006365 | 994.5 | -0.6247 | -0.0006247 | 994.5 | -0.6171 | -0.0006171 | 994.5 | -0.6139 | -0.0006139
995 | -0.6761 | -0.0006761 | 995 | -0.6539 | -0.0006539 | 995 | -0.6405 | -0.0006405 | 995 | -0.6282 | -0.0006282 | 995 | -0.6296 | -0.0006296 | 995 | -0.6101 | -0.0006101 | 995 | -0.6761 | -0.0006761 | 995 | -0.6475 | -0.0006475 | 995 | -0.6449 | -0.0006449 | 995 | -0.6328 | -0.0006328 | 995 | -0.63 | -0.00063 | 995 | -0.6284 | -0.0006284 | 995 | -0.6761 | -0.0006761 | 995 | -0.6488 | -0.0006488 | 995 | -0.6365 | -0.0006365 | 995 | -0.6247 | -0.0006247 | 995 | -0.6171 | -0.0006171 | 995 | -0.6139 | -0.0006139
995.5 | -0.6761 | -0.0006761 | 995.5 | -0.6539 | -0.0006539 | 995.5 | -0.6405 | -0.0006405 | 995.5 | -0.6282 | -0.0006282 | 995.5 | -0.6296 | -0.0006296 | 995.5 | -0.6101 | -0.0006101 | 995.5 | -0.6761 | -0.0006761 | 995.5 | -0.6475 | -0.0006475 | 995.5 | -0.6449 | -0.0006449 | 995.5 | -0.6328 | -0.0006328 | 995.5 | -0.63 | -0.00063 | 995.5 | -0.6284 | -0.0006284 | 995.5 | -0.6761 | -0.0006761 | 995.5 | -0.6488 | -0.0006488 | 995.5 | -0.6365 | -0.0006365 | 995.5 | -0.6247 | -0.0006247 | 995.5 | -0.6171 | -0.0006171 | 995.5 | -0.6139 | -0.0006139
996 | -0.676 | -0.000676 | 996 | -0.6539 | -0.0006539 | 996 | -0.6405 | -0.0006405 | 996 | -0.6282 | -0.0006282 | 996 | -0.6296 | -0.0006296 | 996 | -0.6101 | -0.0006101 | 996 | -0.676 | -0.000676 | 996 | -0.6475 | -0.0006475 | 996 | -0.6449 | -0.0006449 | 996 | -0.6328 | -0.0006328 | 996 | -0.63 | -0.00063 | 996 | -0.6284 | -0.0006284 | 996 | -0.676 | -0.000676 | 996 | -0.6488 | -0.0006488 | 996 | -0.6365 | -0.0006365 | 996 | -0.6246 | -0.0006246 | 996 | -0.6171 | -0.0006171 | 996 | -0.6139 | -0.0006139
996.5 | -0.676 | -0.000676 | 996.5 | -0.6539 | -0.0006539 | 996.5 | -0.6405 | -0.0006405 | 996.5 | -0.6282 | -0.0006282 | 996.5 | -0.6296 | -0.0006296 | 996.5 | -0.6101 | -0.0006101 | 996.5 | -0.676 | -0.000676 | 996.5 | -0.6475 | -0.0006475 | 996.5 | -0.6449 | -0.0006449 | 996.5 | -0.6328 | -0.0006328 | 996.5 | -0.63 | -0.00063 | 996.5 | -0.6284 | -0.0006284 | 996.5 | -0.676 | -0.000676 | 996.5 | -0.6488 | -0.0006488 | 996.5 | -0.6365 | -0.0006365 | 996.5 | -0.6246 | -0.0006246 | 996.5 | -0.6171 | -0.0006171 | 996.5 | -0.6139 | -0.0006139
997 | -0.676 | -0.000676 | 997 | -0.6539 | -0.0006539 | 997 | -0.6405 | -0.0006405 | 997 | -0.6283 | -0.0006283 | 997 | -0.6296 | -0.0006296 | 997 | -0.6101 | -0.0006101 | 997 | -0.676 | -0.000676 | 997 | -0.6475 | -0.0006475 | 997 | -0.6449 | -0.0006449 | 997 | -0.6328 | -0.0006328 | 997 | -0.63 | -0.00063 | 997 | -0.6284 | -0.0006284 | 997 | -0.676 | -0.000676 | 997 | -0.6488 | -0.0006488 | 997 | -0.6365 | -0.0006365 | 997 | -0.6246 | -0.0006246 | 997 | -0.6171 | -0.0006171 | 997 | -0.614 | -0.000614
997.6 | -0.676 | -0.000676 | 997.6 | -0.6539 | -0.0006539 | 997.6 | -0.6405 | -0.0006405 | 997.6 | -0.6283 | -0.0006283 | 997.6 | -0.6296 | -0.0006296 | 997.6 | -0.6101 | -0.0006101 | 997.6 | -0.676 | -0.000676 | 997.6 | -0.6475 | -0.0006475 | 997.6 | -0.6449 | -0.0006449 | 997.6 | -0.6328 | -0.0006328 | 997.6 | -0.63 | -0.00063 | 997.6 | -0.6283 | -0.0006283 | 997.6 | -0.676 | -0.000676 | 997.6 | -0.6488 | -0.0006488 | 997.6 | -0.6365 | -0.0006365 | 997.6 | -0.6246 | -0.0006246 | 997.6 | -0.6171 | -0.0006171 | 997.6 | -0.614 | -0.000614
998.1 | -0.676 | -0.000676 | 998.1 | -0.6539 | -0.0006539 | 998.1 | -0.6405 | -0.0006405 | 998.1 | -0.6283 | -0.0006283 | 998.1 | -0.6296 | -0.0006296 | 998.1 | -0.6101 | -0.0006101 | 998.1 | -0.676 | -0.000676 | 998.1 | -0.6475 | -0.0006475 | 998.1 | -0.6449 | -0.0006449 | 998.1 | -0.6328 | -0.0006328 | 998.1 | -0.63 | -0.00063 | 998.1 | -0.6283 | -0.0006283 | 998.1 | -0.676 | -0.000676 | 998.1 | -0.6488 | -0.0006488 | 998.1 | -0.6365 | -0.0006365 | 998.1 | -0.6246 | -0.0006246 | 998.1 | -0.6171 | -0.0006171 | 998.1 | -0.614 | -0.000614
998.6 | -0.676 | -0.000676 | 998.6 | -0.6539 | -0.0006539 | 998.6 | -0.6405 | -0.0006405 | 998.6 | -0.6283 | -0.0006283 | 998.6 | -0.6296 | -0.0006296 | 998.6 | -0.6101 | -0.0006101 | 998.6 | -0.676 | -0.000676 | 998.6 | -0.6475 | -0.0006475 | 998.6 | -0.6449 | -0.0006449 | 998.6 | -0.6328 | -0.0006328 | 998.6 | -0.63 | -0.00063 | 998.6 | -0.6283 | -0.0006283 | 998.6 | -0.676 | -0.000676 | 998.6 | -0.6488 | -0.0006488 | 998.6 | -0.6365 | -0.0006365 | 998.6 | -0.6246 | -0.0006246 | 998.6 | -0.6171 | -0.0006171 | 998.6 | -0.614 | -0.000614
999.1 | -0.6759 | -0.0006759 | 999.1 | -0.6539 | -0.0006539 | 999.1 | -0.6405 | -0.0006405 | 999.1 | -0.6283 | -0.0006283 | 999.1 | -0.6296 | -0.0006296 | 999.1 | -0.6101 | -0.0006101 | 999.1 | -0.6759 | -0.0006759 | 999.1 | -0.6475 | -0.0006475 | 999.1 | -0.6449 | -0.0006449 | 999.1 | -0.6328 | -0.0006328 | 999.1 | -0.63 | -0.00063 | 999.1 | -0.6283 | -0.0006283 | 999.1 | -0.6759 | -0.0006759 | 999.1 | -0.6488 | -0.0006488 | 999.1 | -0.6365 | -0.0006365 | 999.1 | -0.6246 | -0.0006246 | 999.1 | -0.6171 | -0.0006171 | 999.1 | -0.614 | -0.000614
999.6 | -0.6759 | -0.0006759 | 999.6 | -0.6539 | -0.0006539 | 999.6 | -0.6405 | -0.0006405 | 999.6 | -0.6283 | -0.0006283 | 999.6 | -0.6296 | -0.0006296 | 999.6 | -0.6101 | -0.0006101 | 999.6 | -0.6759 | -0.0006759 | 999.6 | -0.6475 | -0.0006475 | 999.6 | -0.6449 | -0.0006449 | 999.6 | -0.6328 | -0.0006328 | 999.6 | -0.63 | -0.00063 | 999.6 | -0.6283 | -0.0006283 | 999.6 | -0.6759 | -0.0006759 | 999.6 | -0.6488 | -0.0006488 | 999.6 | -0.6365 | -0.0006365 | 999.6 | -0.6246 | -0.0006246 | 999.6 | -0.6171 | -0.0006171 | 999.6 | -0.614 | -0.000614
1000 | -0.6759 | -0.0006759 | 1000 | -0.6539 | -0.0006539 | 1000 | -0.6405 | -0.0006405 | 1000 | -0.6282 | -0.0006282 | 1000 | -0.6296 | -0.0006296 | 1000 | -0.6101 | -0.0006101 | 1000 | -0.6759 | -0.0006759 | 1000 | -0.6475 | -0.0006475 | 1000 | -0.6449 | -0.0006449 | 1000 | -0.6328 | -0.0006328 | 1000 | -0.63 | -0.00063 | 1000 | -0.6283 | -0.0006283 | 1000 | -0.6759 | -0.0006759 | 1000 | -0.6488 | -0.0006488 | 1000 | -0.6365 | -0.0006365 | 1000 | -0.6246 | -0.0006246 | 1000 | -0.6171 | -0.0006171 | 1000 | -0.614 | -0.000614
1001 | -0.6758 | -0.0006758 | 1001 | -0.6539 | -0.0006539 | 1001 | -0.6405 | -0.0006405 | 1001 | -0.6282 | -0.0006282 | 1001 | -0.6296 | -0.0006296 | 1001 | -0.6101 | -0.0006101 | 1001 | -0.6758 | -0.0006758 | 1001 | -0.6475 | -0.0006475 | 1001 | -0.6449 | -0.0006449 | 1001 | -0.6328 | -0.0006328 | 1001 | -0.63 | -0.00063 | 1001 | -0.6283 | -0.0006283 | 1001 | -0.6758 | -0.0006758 | 1001 | -0.6488 | -0.0006488 | 1001 | -0.6365 | -0.0006365 | 1001 | -0.6246 | -0.0006246 | 1001 | -0.6171 | -0.0006171 | 1001 | -0.614 | -0.000614
1001 | -0.6758 | -0.0006758 | 1001 | -0.6539 | -0.0006539 | 1001 | -0.6405 | -0.0006405 | 1001 | -0.6282 | -0.0006282 | 1001 | -0.6296 | -0.0006296 | 1001 | -0.6101 | -0.0006101 | 1001 | -0.6758 | -0.0006758 | 1001 | -0.6475 | -0.0006475 | 1001 | -0.6449 | -0.0006449 | 1001 | -0.6328 | -0.0006328 | 1001 | -0.63 | -0.00063 | 1001 | -0.6283 | -0.0006283 | 1001 | -0.6758 | -0.0006758 | 1001 | -0.6488 | -0.0006488 | 1001 | -0.6365 | -0.0006365 | 1001 | -0.6246 | -0.0006246 | 1001 | -0.6171 | -0.0006171 | 1001 | -0.614 | -0.000614
1002 | -0.6758 | -0.0006758 | 1002 | -0.6539 | -0.0006539 | 1002 | -0.6405 | -0.0006405 | 1002 | -0.6282 | -0.0006282 | 1002 | -0.6296 | -0.0006296 | 1002 | -0.6101 | -0.0006101 | 1002 | -0.6758 | -0.0006758 | 1002 | -0.6475 | -0.0006475 | 1002 | -0.6449 | -0.0006449 | 1002 | -0.6328 | -0.0006328 | 1002 | -0.63 | -0.00063 | 1002 | -0.6283 | -0.0006283 | 1002 | -0.6758 | -0.0006758 | 1002 | -0.6488 | -0.0006488 | 1002 | -0.6365 | -0.0006365 | 1002 | -0.6246 | -0.0006246 | 1002 | -0.6172 | -0.0006172 | 1002 | -0.614 | -0.000614
1002 | -0.6758 | -0.0006758 | 1002 | -0.6539 | -0.0006539 | 1002 | -0.6405 | -0.0006405 | 1002 | -0.6282 | -0.0006282 | 1002 | -0.6296 | -0.0006296 | 1002 | -0.6101 | -0.0006101 | 1002 | -0.6758 | -0.0006758 | 1002 | -0.6475 | -0.0006475 | 1002 | -0.6449 | -0.0006449 | 1002 | -0.6328 | -0.0006328 | 1002 | -0.63 | -0.00063 | 1002 | -0.6283 | -0.0006283 | 1002 | -0.6758 | -0.0006758 | 1002 | -0.6488 | -0.0006488 | 1002 | -0.6365 | -0.0006365 | 1002 | -0.6246 | -0.0006246 | 1002 | -0.6172 | -0.0006172 | 1002 | -0.614 | -0.000614
1003 | -0.6757 | -0.0006757 | 1003 | -0.6539 | -0.0006539 | 1003 | -0.6405 | -0.0006405 | 1003 | -0.6282 | -0.0006282 | 1003 | -0.6296 | -0.0006296 | 1003 | -0.6101 | -0.0006101 | 1003 | -0.6757 | -0.0006757 | 1003 | -0.6475 | -0.0006475 | 1003 | -0.6449 | -0.0006449 | 1003 | -0.6328 | -0.0006328 | 1003 | -0.63 | -0.00063 | 1003 | -0.6284 | -0.0006284 | 1003 | -0.6757 | -0.0006757 | 1003 | -0.6488 | -0.0006488 | 1003 | -0.6365 | -0.0006365 | 1003 | -0.6246 | -0.0006246 | 1003 | -0.6172 | -0.0006172 | 1003 | -0.614 | -0.000614
1003 | -0.6757 | -0.0006757 | 1003 | -0.6539 | -0.0006539 | 1003 | -0.6405 | -0.0006405 | 1003 | -0.6282 | -0.0006282 | 1003 | -0.6296 | -0.0006296 | 1003 | -0.6101 | -0.0006101 | 1003 | -0.6757 | -0.0006757 | 1003 | -0.6474 | -0.0006474 | 1003 | -0.6449 | -0.0006449 | 1003 | -0.6328 | -0.0006328 | 1003 | -0.63 | -0.00063 | 1003 | -0.6284 | -0.0006284 | 1003 | -0.6757 | -0.0006757 | 1003 | -0.6488 | -0.0006488 | 1003 | -0.6365 | -0.0006365 | 1003 | -0.6246 | -0.0006246 | 1003 | -0.6172 | -0.0006172 | 1003 | -0.614 | -0.000614
1004 | -0.6757 | -0.0006757 | 1004 | -0.6539 | -0.0006539 | 1004 | -0.6405 | -0.0006405 | 1004 | -0.6282 | -0.0006282 | 1004 | -0.6296 | -0.0006296 | 1004 | -0.6101 | -0.0006101 | 1004 | -0.6757 | -0.0006757 | 1004 | -0.6474 | -0.0006474 | 1004 | -0.6449 | -0.0006449 | 1004 | -0.6328 | -0.0006328 | 1004 | -0.63 | -0.00063 | 1004 | -0.6284 | -0.0006284 | 1004 | -0.6757 | -0.0006757 | 1004 | -0.6488 | -0.0006488 | 1004 | -0.6365 | -0.0006365 | 1004 | -0.6246 | -0.0006246 | 1004 | -0.6172 | -0.0006172 | 1004 | -0.614 | -0.000614
1004 | -0.6756 | -0.0006756 | 1004 | -0.6539 | -0.0006539 | 1004 | -0.6405 | -0.0006405 | 1004 | -0.6283 | -0.0006283 | 1004 | -0.6297 | -0.0006297 | 1004 | -0.6101 | -0.0006101 | 1004 | -0.6756 | -0.0006756 | 1004 | -0.6474 | -0.0006474 | 1004 | -0.6449 | -0.0006449 | 1004 | -0.6328 | -0.0006328 | 1004 | -0.63 | -0.00063 | 1004 | -0.6284 | -0.0006284 | 1004 | -0.6756 | -0.0006756 | 1004 | -0.6488 | -0.0006488 | 1004 | -0.6365 | -0.0006365 | 1004 | -0.6247 | -0.0006247 | 1004 | -0.6172 | -0.0006172 | 1004 | -0.6139 | -0.0006139
1005 | -0.6756 | -0.0006756 | 1005 | -0.6539 | -0.0006539 | 1005 | -0.6405 | -0.0006405 | 1005 | -0.6283 | -0.0006283 | 1005 | -0.6297 | -0.0006297 | 1005 | -0.6101 | -0.0006101 | 1005 | -0.6756 | -0.0006756 | 1005 | -0.6474 | -0.0006474 | 1005 | -0.6449 | -0.0006449 | 1005 | -0.6328 | -0.0006328 | 1005 | -0.63 | -0.00063 | 1005 | -0.6284 | -0.0006284 | 1005 | -0.6756 | -0.0006756 | 1005 | -0.6488 | -0.0006488 | 1005 | -0.6365 | -0.0006365 | 1005 | -0.6247 | -0.0006247 | 1005 | -0.6172 | -0.0006172 | 1005 | -0.6139 | -0.0006139
1005 | -0.6756 | -0.0006756 | 1005 | -0.6539 | -0.0006539 | 1005 | -0.6405 | -0.0006405 | 1005 | -0.6283 | -0.0006283 | 1005 | -0.6297 | -0.0006297 | 1005 | -0.6101 | -0.0006101 | 1005 | -0.6756 | -0.0006756 | 1005 | -0.6474 | -0.0006474 | 1005 | -0.6449 | -0.0006449 | 1005 | -0.6328 | -0.0006328 | 1005 | -0.63 | -0.00063 | 1005 | -0.6284 | -0.0006284 | 1005 | -0.6756 | -0.0006756 | 1005 | -0.6488 | -0.0006488 | 1005 | -0.6365 | -0.0006365 | 1005 | -0.6247 | -0.0006247 | 1005 | -0.6172 | -0.0006172 | 1005 | -0.6139 | -0.0006139
1006 | -0.6756 | -0.0006756 | 1006 | -0.6539 | -0.0006539 | 1006 | -0.6405 | -0.0006405 | 1006 | -0.6283 | -0.0006283 | 1006 | -0.6297 | -0.0006297 | 1006 | -0.6101 | -0.0006101 | 1006 | -0.6756 | -0.0006756 | 1006 | -0.6474 | -0.0006474 | 1006 | -0.6449 | -0.0006449 | 1006 | -0.6328 | -0.0006328 | 1006 | -0.63 | -0.00063 | 1006 | -0.6284 | -0.0006284 | 1006 | -0.6756 | -0.0006756 | 1006 | -0.6488 | -0.0006488 | 1006 | -0.6365 | -0.0006365 | 1006 | -0.6247 | -0.0006247 | 1006 | -0.6172 | -0.0006172 | 1006 | -0.6139 | -0.0006139
1006 | -0.6755 | -0.0006755 | 1006 | -0.6539 | -0.0006539 | 1006 | -0.6405 | -0.0006405 | 1006 | -0.6283 | -0.0006283 | 1006 | -0.6297 | -0.0006297 | 1006 | -0.6101 | -0.0006101 | 1006 | -0.6755 | -0.0006755 | 1006 | -0.6474 | -0.0006474 | 1006 | -0.6449 | -0.0006449 | 1006 | -0.6328 | -0.0006328 | 1006 | -0.63 | -0.00063 | 1006 | -0.6284 | -0.0006284 | 1006 | -0.6755 | -0.0006755 | 1006 | -0.6488 | -0.0006488 | 1006 | -0.6365 | -0.0006365 | 1006 | -0.6247 | -0.0006247 | 1006 | -0.6172 | -0.0006172 | 1006 | -0.6139 | -0.0006139
1007 | -0.6755 | -0.0006755 | 1007 | -0.6539 | -0.0006539 | 1007 | -0.6405 | -0.0006405 | 1007 | -0.6283 | -0.0006283 | 1007 | -0.6297 | -0.0006297 | 1007 | -0.6101 | -0.0006101 | 1007 | -0.6755 | -0.0006755 | 1007 | -0.6474 | -0.0006474 | 1007 | -0.6449 | -0.0006449 | 1007 | -0.6328 | -0.0006328 | 1007 | -0.63 | -0.00063 | 1007 | -0.6284 | -0.0006284 | 1007 | -0.6755 | -0.0006755 | 1007 | -0.6488 | -0.0006488 | 1007 | -0.6365 | -0.0006365 | 1007 | -0.6247 | -0.0006247 | 1007 | -0.6172 | -0.0006172 | 1007 | -0.6139 | -0.0006139
1007 | -0.6755 | -0.0006755 | 1007 | -0.6539 | -0.0006539 | 1007 | -0.6405 | -0.0006405 | 1007 | -0.6282 | -0.0006282 | 1007 | -0.6297 | -0.0006297 | 1007 | -0.6101 | -0.0006101 | 1007 | -0.6755 | -0.0006755 | 1007 | -0.6474 | -0.0006474 | 1007 | -0.6449 | -0.0006449 | 1007 | -0.6328 | -0.0006328 | 1007 | -0.63 | -0.00063 | 1007 | -0.6284 | -0.0006284 | 1007 | -0.6755 | -0.0006755 | 1007 | -0.6488 | -0.0006488 | 1007 | -0.6365 | -0.0006365 | 1007 | -0.6247 | -0.0006247 | 1007 | -0.6172 | -0.0006172 | 1007 | -0.6139 | -0.0006139
1008 | -0.6755 | -0.0006755 | 1008 | -0.6539 | -0.0006539 | 1008 | -0.6405 | -0.0006405 | 1008 | -0.6282 | -0.0006282 | 1008 | -0.6297 | -0.0006297 | 1008 | -0.6102 | -0.0006102 | 1008 | -0.6755 | -0.0006755 | 1008 | -0.6474 | -0.0006474 | 1008 | -0.6449 | -0.0006449 | 1008 | -0.6328 | -0.0006328 | 1008 | -0.63 | -0.00063 | 1008 | -0.6284 | -0.0006284 | 1008 | -0.6755 | -0.0006755 | 1008 | -0.6488 | -0.0006488 | 1008 | -0.6365 | -0.0006365 | 1008 | -0.6247 | -0.0006247 | 1008 | -0.6172 | -0.0006172 | 1008 | -0.6139 | -0.0006139
1008 | -0.6754 | -0.0006754 | 1008 | -0.6539 | -0.0006539 | 1008 | -0.6405 | -0.0006405 | 1008 | -0.6282 | -0.0006282 | 1008 | -0.6297 | -0.0006297 | 1008 | -0.6102 | -0.0006102 | 1008 | -0.6754 | -0.0006754 | 1008 | -0.6474 | -0.0006474 | 1008 | -0.6449 | -0.0006449 | 1008 | -0.6328 | -0.0006328 | 1008 | -0.63 | -0.00063 | 1008 | -0.6284 | -0.0006284 | 1008 | -0.6754 | -0.0006754 | 1008 | -0.6488 | -0.0006488 | 1008 | -0.6365 | -0.0006365 | 1008 | -0.6247 | -0.0006247 | 1008 | -0.6172 | -0.0006172 | 1008 | -0.6139 | -0.0006139
1009 | -0.6754 | -0.0006754 | 1009 | -0.6539 | -0.0006539 | 1009 | -0.6405 | -0.0006405 | 1009 | -0.6282 | -0.0006282 | 1009 | -0.6297 | -0.0006297 | 1009 | -0.6102 | -0.0006102 | 1009 | -0.6754 | -0.0006754 | 1009 | -0.6474 | -0.0006474 | 1009 | -0.6449 | -0.0006449 | 1009 | -0.6327 | -0.0006327 | 1009 | -0.63 | -0.00063 | 1009 | -0.6284 | -0.0006284 | 1009 | -0.6754 | -0.0006754 | 1009 | -0.6489 | -0.0006489 | 1009 | -0.6365 | -0.0006365 | 1009 | -0.6247 | -0.0006247 | 1009 | -0.6172 | -0.0006172 | 1009 | -0.6139 | -0.0006139
1009 | -0.6754 | -0.0006754 | 1009 | -0.6539 | -0.0006539 | 1009 | -0.6405 | -0.0006405 | 1009 | -0.6282 | -0.0006282 | 1009 | -0.6297 | -0.0006297 | 1009 | -0.6102 | -0.0006102 | 1009 | -0.6754 | -0.0006754 | 1009 | -0.6474 | -0.0006474 | 1009 | -0.6449 | -0.0006449 | 1009 | -0.6327 | -0.0006327 | 1009 | -0.63 | -0.00063 | 1009 | -0.6284 | -0.0006284 | 1009 | -0.6754 | -0.0006754 | 1009 | -0.6489 | -0.0006489 | 1009 | -0.6365 | -0.0006365 | 1009 | -0.6247 | -0.0006247 | 1009 | -0.6172 | -0.0006172 | 1009 | -0.6139 | -0.0006139
1010 | -0.6753 | -0.0006753 | 1010 | -0.6539 | -0.0006539 | 1010 | -0.6405 | -0.0006405 | 1010 | -0.6283 | -0.0006283 | 1010 | -0.6297 | -0.0006297 | 1010 | -0.6102 | -0.0006102 | 1010 | -0.6753 | -0.0006753 | 1010 | -0.6474 | -0.0006474 | 1010 | -0.6449 | -0.0006449 | 1010 | -0.6327 | -0.0006327 | 1010 | -0.63 | -0.00063 | 1010 | -0.6284 | -0.0006284 | 1010 | -0.6753 | -0.0006753 | 1010 | -0.6489 | -0.0006489 | 1010 | -0.6365 | -0.0006365 | 1010 | -0.6247 | -0.0006247 | 1010 | -0.6172 | -0.0006172 | 1010 | -0.6139 | -0.0006139
1010 | -0.6753 | -0.0006753 | 1010 | -0.6539 | -0.0006539 | 1010 | -0.6405 | -0.0006405 | 1010 | -0.6283 | -0.0006283 | 1010 | -0.6297 | -0.0006297 | 1010 | -0.6102 | -0.0006102 | 1010 | -0.6753 | -0.0006753 | 1010 | -0.6474 | -0.0006474 | 1010 | -0.6449 | -0.0006449 | 1010 | -0.6327 | -0.0006327 | 1010 | -0.63 | -0.00063 | 1010 | -0.6284 | -0.0006284 | 1010 | -0.6753 | -0.0006753 | 1010 | -0.6488 | -0.0006488 | 1010 | -0.6365 | -0.0006365 | 1010 | -0.6247 | -0.0006247 | 1010 | -0.6172 | -0.0006172 | 1010 | -0.6139 | -0.0006139
1011 | -0.6753 | -0.0006753 | 1011 | -0.6539 | -0.0006539 | 1011 | -0.6405 | -0.0006405 | 1011 | -0.6283 | -0.0006283 | 1011 | -0.6297 | -0.0006297 | 1011 | -0.6102 | -0.0006102 | 1011 | -0.6753 | -0.0006753 | 1011 | -0.6474 | -0.0006474 | 1011 | -0.6449 | -0.0006449 | 1011 | -0.6327 | -0.0006327 | 1011 | -0.63 | -0.00063 | 1011 | -0.6284 | -0.0006284 | 1011 | -0.6753 | -0.0006753 | 1011 | -0.6488 | -0.0006488 | 1011 | -0.6365 | -0.0006365 | 1011 | -0.6247 | -0.0006247 | 1011 | -0.6173 | -0.0006173 | 1011 | -0.6139 | -0.0006139
1011 | -0.6753 | -0.0006753 | 1011 | -0.6539 | -0.0006539 | 1011 | -0.6405 | -0.0006405 | 1011 | -0.6283 | -0.0006283 | 1011 | -0.6297 | -0.0006297 | 1011 | -0.6102 | -0.0006102 | 1011 | -0.6753 | -0.0006753 | 1011 | -0.6474 | -0.0006474 | 1011 | -0.6449 | -0.0006449 | 1011 | -0.6327 | -0.0006327 | 1011 | -0.63 | -0.00063 | 1011 | -0.6284 | -0.0006284 | 1011 | -0.6753 | -0.0006753 | 1011 | -0.6488 | -0.0006488 | 1011 | -0.6365 | -0.0006365 | 1011 | -0.6247 | -0.0006247 | 1011 | -0.6173 | -0.0006173 | 1011 | -0.6139 | -0.0006139
1012 | -0.6753 | -0.0006753 | 1012 | -0.6539 | -0.0006539 | 1012 | -0.6405 | -0.0006405 | 1012 | -0.6283 | -0.0006283 | 1012 | -0.6297 | -0.0006297 | 1012 | -0.6102 | -0.0006102 | 1012 | -0.6753 | -0.0006753 | 1012 | -0.6474 | -0.0006474 | 1012 | -0.6449 | -0.0006449 | 1012 | -0.6327 | -0.0006327 | 1012 | -0.63 | -0.00063 | 1012 | -0.6284 | -0.0006284 | 1012 | -0.6753 | -0.0006753 | 1012 | -0.6488 | -0.0006488 | 1012 | -0.6365 | -0.0006365 | 1012 | -0.6247 | -0.0006247 | 1012 | -0.6173 | -0.0006173 | 1012 | -0.6139 | -0.0006139
1012 | -0.6753 | -0.0006753 | 1012 | -0.6539 | -0.0006539 | 1012 | -0.6405 | -0.0006405 | 1012 | -0.6283 | -0.0006283 | 1012 | -0.6297 | -0.0006297 | 1012 | -0.6102 | -0.0006102 | 1012 | -0.6753 | -0.0006753 | 1012 | -0.6474 | -0.0006474 | 1012 | -0.6449 | -0.0006449 | 1012 | -0.6327 | -0.0006327 | 1012 | -0.63 | -0.00063 | 1012 | -0.6284 | -0.0006284 | 1012 | -0.6753 | -0.0006753 | 1012 | -0.6488 | -0.0006488 | 1012 | -0.6365 | -0.0006365 | 1012 | -0.6247 | -0.0006247 | 1012 | -0.6173 | -0.0006173 | 1012 | -0.6139 | -0.0006139
1013 | -0.6753 | -0.0006753 | 1013 | -0.6539 | -0.0006539 | 1013 | -0.6405 | -0.0006405 | 1013 | -0.6283 | -0.0006283 | 1013 | -0.6297 | -0.0006297 | 1013 | -0.6102 | -0.0006102 | 1013 | -0.6753 | -0.0006753 | 1013 | -0.6473 | -0.0006473 | 1013 | -0.6449 | -0.0006449 | 1013 | -0.6327 | -0.0006327 | 1013 | -0.63 | -0.00063 | 1013 | -0.6284 | -0.0006284 | 1013 | -0.6753 | -0.0006753 | 1013 | -0.6489 | -0.0006489 | 1013 | -0.6365 | -0.0006365 | 1013 | -0.6247 | -0.0006247 | 1013 | -0.6173 | -0.0006173 | 1013 | -0.6139 | -0.0006139
1013 | -0.6753 | -0.0006753 | 1013 | -0.6539 | -0.0006539 | 1013 | -0.6405 | -0.0006405 | 1013 | -0.6283 | -0.0006283 | 1013 | -0.6297 | -0.0006297 | 1013 | -0.6102 | -0.0006102 | 1013 | -0.6753 | -0.0006753 | 1013 | -0.6473 | -0.0006473 | 1013 | -0.6449 | -0.0006449 | 1013 | -0.6327 | -0.0006327 | 1013 | -0.63 | -0.00063 | 1013 | -0.6284 | -0.0006284 | 1013 | -0.6753 | -0.0006753 | 1013 | -0.6489 | -0.0006489 | 1013 | -0.6365 | -0.0006365 | 1013 | -0.6247 | -0.0006247 | 1013 | -0.6173 | -0.0006173 | 1013 | -0.6139 | -0.0006139
1014 | -0.6753 | -0.0006753 | 1014 | -0.6539 | -0.0006539 | 1014 | -0.6405 | -0.0006405 | 1014 | -0.6283 | -0.0006283 | 1014 | -0.6297 | -0.0006297 | 1014 | -0.6102 | -0.0006102 | 1014 | -0.6753 | -0.0006753 | 1014 | -0.6473 | -0.0006473 | 1014 | -0.6449 | -0.0006449 | 1014 | -0.6327 | -0.0006327 | 1014 | -0.63 | -0.00063 | 1014 | -0.6284 | -0.0006284 | 1014 | -0.6753 | -0.0006753 | 1014 | -0.6489 | -0.0006489 | 1014 | -0.6365 | -0.0006365 | 1014 | -0.6247 | -0.0006247 | 1014 | -0.6173 | -0.0006173 | 1014 | -0.6139 | -0.0006139
1014 | -0.6752 | -0.0006752 | 1014 | -0.6539 | -0.0006539 | 1014 | -0.6405 | -0.0006405 | 1014 | -0.6283 | -0.0006283 | 1014 | -0.6297 | -0.0006297 | 1014 | -0.6102 | -0.0006102 | 1014 | -0.6752 | -0.0006752 | 1014 | -0.6473 | -0.0006473 | 1014 | -0.6449 | -0.0006449 | 1014 | -0.6327 | -0.0006327 | 1014 | -0.63 | -0.00063 | 1014 | -0.6284 | -0.0006284 | 1014 | -0.6752 | -0.0006752 | 1014 | -0.6489 | -0.0006489 | 1014 | -0.6365 | -0.0006365 | 1014 | -0.6247 | -0.0006247 | 1014 | -0.6173 | -0.0006173 | 1014 | -0.6139 | -0.0006139
1015 | -0.6752 | -0.0006752 | 1015 | -0.6539 | -0.0006539 | 1015 | -0.6405 | -0.0006405 | 1015 | -0.6283 | -0.0006283 | 1015 | -0.6297 | -0.0006297 | 1015 | -0.6102 | -0.0006102 | 1015 | -0.6752 | -0.0006752 | 1015 | -0.6473 | -0.0006473 | 1015 | -0.6449 | -0.0006449 | 1015 | -0.6327 | -0.0006327 | 1015 | -0.63 | -0.00063 | 1015 | -0.6284 | -0.0006284 | 1015 | -0.6752 | -0.0006752 | 1015 | -0.6489 | -0.0006489 | 1015 | -0.6365 | -0.0006365 | 1015 | -0.6247 | -0.0006247 | 1015 | -0.6173 | -0.0006173 | 1015 | -0.6139 | -0.0006139
1015 | -0.6752 | -0.0006752 | 1015 | -0.6539 | -0.0006539 | 1015 | -0.6405 | -0.0006405 | 1015 | -0.6283 | -0.0006283 | 1015 | -0.6297 | -0.0006297 | 1015 | -0.6102 | -0.0006102 | 1015 | -0.6752 | -0.0006752 | 1015 | -0.6473 | -0.0006473 | 1015 | -0.6449 | -0.0006449 | 1015 | -0.6327 | -0.0006327 | 1015 | -0.63 | -0.00063 | 1015 | -0.6284 | -0.0006284 | 1015 | -0.6752 | -0.0006752 | 1015 | -0.6489 | -0.0006489 | 1015 | -0.6365 | -0.0006365 | 1015 | -0.6247 | -0.0006247 | 1015 | -0.6173 | -0.0006173 | 1015 | -0.6139 | -0.0006139
1016 | -0.6752 | -0.0006752 | 1016 | -0.6539 | -0.0006539 | 1016 | -0.6405 | -0.0006405 | 1016 | -0.6283 | -0.0006283 | 1016 | -0.6297 | -0.0006297 | 1016 | -0.6102 | -0.0006102 | 1016 | -0.6752 | -0.0006752 | 1016 | -0.6473 | -0.0006473 | 1016 | -0.6449 | -0.0006449 | 1016 | -0.6327 | -0.0006327 | 1016 | -0.63 | -0.00063 | 1016 | -0.6284 | -0.0006284 | 1016 | -0.6752 | -0.0006752 | 1016 | -0.6489 | -0.0006489 | 1016 | -0.6365 | -0.0006365 | 1016 | -0.6247 | -0.0006247 | 1016 | -0.6173 | -0.0006173 | 1016 | -0.6139 | -0.0006139
1016 | -0.6752 | -0.0006752 | 1016 | -0.6539 | -0.0006539 | 1016 | -0.6405 | -0.0006405 | 1016 | -0.6283 | -0.0006283 | 1016 | -0.6297 | -0.0006297 | 1016 | -0.6102 | -0.0006102 | 1016 | -0.6752 | -0.0006752 | 1016 | -0.6473 | -0.0006473 | 1016 | -0.6449 | -0.0006449 | 1016 | -0.6327 | -0.0006327 | 1016 | -0.63 | -0.00063 | 1016 | -0.6284 | -0.0006284 | 1016 | -0.6752 | -0.0006752 | 1016 | -0.6489 | -0.0006489 | 1016 | -0.6365 | -0.0006365 | 1016 | -0.6247 | -0.0006247 | 1016 | -0.6173 | -0.0006173 | 1016 | -0.6139 | -0.0006139
1017 | -0.6751 | -0.0006751 | 1017 | -0.6539 | -0.0006539 | 1017 | -0.6405 | -0.0006405 | 1017 | -0.6283 | -0.0006283 | 1017 | -0.6297 | -0.0006297 | 1017 | -0.6102 | -0.0006102 | 1017 | -0.6751 | -0.0006751 | 1017 | -0.6473 | -0.0006473 | 1017 | -0.6449 | -0.0006449 | 1017 | -0.6327 | -0.0006327 | 1017 | -0.63 | -0.00063 | 1017 | -0.6284 | -0.0006284 | 1017 | -0.6751 | -0.0006751 | 1017 | -0.6489 | -0.0006489 | 1017 | -0.6365 | -0.0006365 | 1017 | -0.6247 | -0.0006247 | 1017 | -0.6173 | -0.0006173 | 1017 | -0.6139 | -0.0006139
1017 | -0.6751 | -0.0006751 | 1017 | -0.6539 | -0.0006539 | 1017 | -0.6405 | -0.0006405 | 1017 | -0.6283 | -0.0006283 | 1017 | -0.6298 | -0.0006298 | 1017 | -0.6102 | -0.0006102 | 1017 | -0.6751 | -0.0006751 | 1017 | -0.6473 | -0.0006473 | 1017 | -0.6449 | -0.0006449 | 1017 | -0.6327 | -0.0006327 | 1017 | -0.63 | -0.00063 | 1017 | -0.6284 | -0.0006284 | 1017 | -0.6751 | -0.0006751 | 1017 | -0.6489 | -0.0006489 | 1017 | -0.6365 | -0.0006365 | 1017 | -0.6247 | -0.0006247 | 1017 | -0.6173 | -0.0006173 | 1017 | -0.6139 | -0.0006139
1018 | -0.6751 | -0.0006751 | 1018 | -0.6539 | -0.0006539 | 1018 | -0.6405 | -0.0006405 | 1018 | -0.6283 | -0.0006283 | 1018 | -0.6298 | -0.0006298 | 1018 | -0.6102 | -0.0006102 | 1018 | -0.6751 | -0.0006751 | 1018 | -0.6474 | -0.0006474 | 1018 | -0.6449 | -0.0006449 | 1018 | -0.6327 | -0.0006327 | 1018 | -0.63 | -0.00063 | 1018 | -0.6284 | -0.0006284 | 1018 | -0.6751 | -0.0006751 | 1018 | -0.6489 | -0.0006489 | 1018 | -0.6365 | -0.0006365 | 1018 | -0.6247 | -0.0006247 | 1018 | -0.6173 | -0.0006173 | 1018 | -0.6139 | -0.0006139
1018 | -0.675 | -0.000675 | 1018 | -0.6539 | -0.0006539 | 1018 | -0.6405 | -0.0006405 | 1018 | -0.6283 | -0.0006283 | 1018 | -0.6298 | -0.0006298 | 1018 | -0.6102 | -0.0006102 | 1018 | -0.675 | -0.000675 | 1018 | -0.6473 | -0.0006473 | 1018 | -0.6449 | -0.0006449 | 1018 | -0.6327 | -0.0006327 | 1018 | -0.63 | -0.00063 | 1018 | -0.6284 | -0.0006284 | 1018 | -0.675 | -0.000675 | 1018 | -0.6489 | -0.0006489 | 1018 | -0.6365 | -0.0006365 | 1018 | -0.6247 | -0.0006247 | 1018 | -0.6173 | -0.0006173 | 1018 | -0.6139 | -0.0006139
1019 | -0.675 | -0.000675 | 1019 | -0.6539 | -0.0006539 | 1019 | -0.6405 | -0.0006405 | 1019 | -0.6283 | -0.0006283 | 1019 | -0.6298 | -0.0006298 | 1019 | -0.6102 | -0.0006102 | 1019 | -0.675 | -0.000675 | 1019 | -0.6473 | -0.0006473 | 1019 | -0.6449 | -0.0006449 | 1019 | -0.6327 | -0.0006327 | 1019 | -0.6299 | -0.0006299 | 1019 | -0.6284 | -0.0006284 | 1019 | -0.675 | -0.000675 | 1019 | -0.6489 | -0.0006489 | 1019 | -0.6365 | -0.0006365 | 1019 | -0.6247 | -0.0006247 | 1019 | -0.6173 | -0.0006173 | 1019 | -0.6139 | -0.0006139
1019 | -0.675 | -0.000675 | 1019 | -0.6539 | -0.0006539 | 1019 | -0.6405 | -0.0006405 | 1019 | -0.6283 | -0.0006283 | 1019 | -0.6298 | -0.0006298 | 1019 | -0.6103 | -0.0006103 | 1019 | -0.675 | -0.000675 | 1019 | -0.6473 | -0.0006473 | 1019 | -0.6449 | -0.0006449 | 1019 | -0.6327 | -0.0006327 | 1019 | -0.63 | -0.00063 | 1019 | -0.6284 | -0.0006284 | 1019 | -0.675 | -0.000675 | 1019 | -0.6489 | -0.0006489 | 1019 | -0.6365 | -0.0006365 | 1019 | -0.6247 | -0.0006247 | 1019 | -0.6173 | -0.0006173 | 1019 | -0.6139 | -0.0006139
1020 | -0.675 | -0.000675 | 1020 | -0.6539 | -0.0006539 | 1020 | -0.6405 | -0.0006405 | 1020 | -0.6283 | -0.0006283 | 1020 | -0.6298 | -0.0006298 | 1020 | -0.6103 | -0.0006103 | 1020 | -0.675 | -0.000675 | 1020 | -0.6473 | -0.0006473 | 1020 | -0.6449 | -0.0006449 | 1020 | -0.6327 | -0.0006327 | 1020 | -0.63 | -0.00063 | 1020 | -0.6284 | -0.0006284 | 1020 | -0.675 | -0.000675 | 1020 | -0.6488 | -0.0006488 | 1020 | -0.6365 | -0.0006365 | 1020 | -0.6247 | -0.0006247 | 1020 | -0.6173 | -0.0006173 | 1020 | -0.6139 | -0.0006139
1021 | -0.6749 | -0.0006749 | 1021 | -0.6539 | -0.0006539 | 1021 | -0.6405 | -0.0006405 | 1021 | -0.6283 | -0.0006283 | 1021 | -0.6298 | -0.0006298 | 1021 | -0.6103 | -0.0006103 | 1021 | -0.6749 | -0.0006749 | 1021 | -0.6473 | -0.0006473 | 1021 | -0.6449 | -0.0006449 | 1021 | -0.6327 | -0.0006327 | 1021 | -0.63 | -0.00063 | 1021 | -0.6284 | -0.0006284 | 1021 | -0.6749 | -0.0006749 | 1021 | -0.6488 | -0.0006488 | 1021 | -0.6365 | -0.0006365 | 1021 | -0.6247 | -0.0006247 | 1021 | -0.6173 | -0.0006173 | 1021 | -0.6139 | -0.0006139
1021 | -0.6749 | -0.0006749 | 1021 | -0.6539 | -0.0006539 | 1021 | -0.6405 | -0.0006405 | 1021 | -0.6283 | -0.0006283 | 1021 | -0.6298 | -0.0006298 | 1021 | -0.6103 | -0.0006103 | 1021 | -0.6749 | -0.0006749 | 1021 | -0.6473 | -0.0006473 | 1021 | -0.6449 | -0.0006449 | 1021 | -0.6327 | -0.0006327 | 1021 | -0.63 | -0.00063 | 1021 | -0.6284 | -0.0006284 | 1021 | -0.6749 | -0.0006749 | 1021 | -0.6488 | -0.0006488 | 1021 | -0.6365 | -0.0006365 | 1021 | -0.6247 | -0.0006247 | 1021 | -0.6173 | -0.0006173 | 1021 | -0.6139 | -0.0006139
1022 | -0.6749 | -0.0006749 | 1022 | -0.6539 | -0.0006539 | 1022 | -0.6405 | -0.0006405 | 1022 | -0.6283 | -0.0006283 | 1022 | -0.6298 | -0.0006298 | 1022 | -0.6103 | -0.0006103 | 1022 | -0.6749 | -0.0006749 | 1022 | -0.6473 | -0.0006473 | 1022 | -0.6449 | -0.0006449 | 1022 | -0.6327 | -0.0006327 | 1022 | -0.63 | -0.00063 | 1022 | -0.6284 | -0.0006284 | 1022 | -0.6749 | -0.0006749 | 1022 | -0.6488 | -0.0006488 | 1022 | -0.6365 | -0.0006365 | 1022 | -0.6248 | -0.0006248 | 1022 | -0.6173 | -0.0006173 | 1022 | -0.6139 | -0.0006139
1022 | -0.6749 | -0.0006749 | 1022 | -0.6539 | -0.0006539 | 1022 | -0.6405 | -0.0006405 | 1022 | -0.6283 | -0.0006283 | 1022 | -0.6298 | -0.0006298 | 1022 | -0.6103 | -0.0006103 | 1022 | -0.6749 | -0.0006749 | 1022 | -0.6473 | -0.0006473 | 1022 | -0.6449 | -0.0006449 | 1022 | -0.6327 | -0.0006327 | 1022 | -0.63 | -0.00063 | 1022 | -0.6284 | -0.0006284 | 1022 | -0.6749 | -0.0006749 | 1022 | -0.6488 | -0.0006488 | 1022 | -0.6365 | -0.0006365 | 1022 | -0.6248 | -0.0006248 | 1022 | -0.6173 | -0.0006173 | 1022 | -0.6139 | -0.0006139
1023 | -0.6748 | -0.0006748 | 1023 | -0.6539 | -0.0006539 | 1023 | -0.6405 | -0.0006405 | 1023 | -0.6283 | -0.0006283 | 1023 | -0.6298 | -0.0006298 | 1023 | -0.6103 | -0.0006103 | 1023 | -0.6748 | -0.0006748 | 1023 | -0.6473 | -0.0006473 | 1023 | -0.6449 | -0.0006449 | 1023 | -0.6327 | -0.0006327 | 1023 | -0.63 | -0.00063 | 1023 | -0.6284 | -0.0006284 | 1023 | -0.6748 | -0.0006748 | 1023 | -0.6488 | -0.0006488 | 1023 | -0.6365 | -0.0006365 | 1023 | -0.6248 | -0.0006248 | 1023 | -0.6173 | -0.0006173 | 1023 | -0.6139 | -0.0006139
1023 | -0.6748 | -0.0006748 | 1023 | -0.6539 | -0.0006539 | 1023 | -0.6405 | -0.0006405 | 1023 | -0.6283 | -0.0006283 | 1023 | -0.6298 | -0.0006298 | 1023 | -0.6103 | -0.0006103 | 1023 | -0.6748 | -0.0006748 | 1023 | -0.6473 | -0.0006473 | 1023 | -0.6449 | -0.0006449 | 1023 | -0.6327 | -0.0006327 | 1023 | -0.63 | -0.00063 | 1023 | -0.6284 | -0.0006284 | 1023 | -0.6748 | -0.0006748 | 1023 | -0.6488 | -0.0006488 | 1023 | -0.6365 | -0.0006365 | 1023 | -0.6248 | -0.0006248 | 1023 | -0.6173 | -0.0006173 | 1023 | -0.614 | -0.000614
1024 | -0.6748 | -0.0006748 | 1024 | -0.6539 | -0.0006539 | 1024 | -0.6405 | -0.0006405 | 1024 | -0.6283 | -0.0006283 | 1024 | -0.6298 | -0.0006298 | 1024 | -0.6103 | -0.0006103 | 1024 | -0.6748 | -0.0006748 | 1024 | -0.6473 | -0.0006473 | 1024 | -0.6449 | -0.0006449 | 1024 | -0.6327 | -0.0006327 | 1024 | -0.63 | -0.00063 | 1024 | -0.6284 | -0.0006284 | 1024 | -0.6748 | -0.0006748 | 1024 | -0.6488 | -0.0006488 | 1024 | -0.6365 | -0.0006365 | 1024 | -0.6248 | -0.0006248 | 1024 | -0.6173 | -0.0006173 | 1024 | -0.614 | -0.000614
1024 | -0.6748 | -0.0006748 | 1024 | -0.6539 | -0.0006539 | 1024 | -0.6405 | -0.0006405 | 1024 | -0.6283 | -0.0006283 | 1024 | -0.6298 | -0.0006298 | 1024 | -0.6103 | -0.0006103 | 1024 | -0.6748 | -0.0006748 | 1024 | -0.6473 | -0.0006473 | 1024 | -0.6449 | -0.0006449 | 1024 | -0.6327 | -0.0006327 | 1024 | -0.63 | -0.00063 | 1024 | -0.6284 | -0.0006284 | 1024 | -0.6748 | -0.0006748 | 1024 | -0.6488 | -0.0006488 | 1024 | -0.6365 | -0.0006365 | 1024 | -0.6248 | -0.0006248 | 1024 | -0.6173 | -0.0006173 | 1024 | -0.614 | -0.000614
1025 | -0.6748 | -0.0006748 | 1025 | -0.6539 | -0.0006539 | 1025 | -0.6405 | -0.0006405 | 1025 | -0.6283 | -0.0006283 | 1025 | -0.6298 | -0.0006298 | 1025 | -0.6103 | -0.0006103 | 1025 | -0.6748 | -0.0006748 | 1025 | -0.6473 | -0.0006473 | 1025 | -0.6449 | -0.0006449 | 1025 | -0.6327 | -0.0006327 | 1025 | -0.63 | -0.00063 | 1025 | -0.6284 | -0.0006284 | 1025 | -0.6748 | -0.0006748 | 1025 | -0.6488 | -0.0006488 | 1025 | -0.6365 | -0.0006365 | 1025 | -0.6248 | -0.0006248 | 1025 | -0.6173 | -0.0006173 | 1025 | -0.614 | -0.000614
1025 | -0.6747 | -0.0006747 | 1025 | -0.6539 | -0.0006539 | 1025 | -0.6405 | -0.0006405 | 1025 | -0.6283 | -0.0006283 | 1025 | -0.6298 | -0.0006298 | 1025 | -0.6103 | -0.0006103 | 1025 | -0.6747 | -0.0006747 | 1025 | -0.6473 | -0.0006473 | 1025 | -0.6449 | -0.0006449 | 1025 | -0.6327 | -0.0006327 | 1025 | -0.63 | -0.00063 | 1025 | -0.6284 | -0.0006284 | 1025 | -0.6747 | -0.0006747 | 1025 | -0.6488 | -0.0006488 | 1025 | -0.6365 | -0.0006365 | 1025 | -0.6248 | -0.0006248 | 1025 | -0.6173 | -0.0006173 | 1025 | -0.614 | -0.000614
1026 | -0.6747 | -0.0006747 | 1026 | -0.6539 | -0.0006539 | 1026 | -0.6405 | -0.0006405 | 1026 | -0.6283 | -0.0006283 | 1026 | -0.6298 | -0.0006298 | 1026 | -0.6103 | -0.0006103 | 1026 | -0.6747 | -0.0006747 | 1026 | -0.6473 | -0.0006473 | 1026 | -0.6449 | -0.0006449 | 1026 | -0.6327 | -0.0006327 | 1026 | -0.63 | -0.00063 | 1026 | -0.6284 | -0.0006284 | 1026 | -0.6747 | -0.0006747 | 1026 | -0.6488 | -0.0006488 | 1026 | -0.6365 | -0.0006365 | 1026 | -0.6248 | -0.0006248 | 1026 | -0.6173 | -0.0006173 | 1026 | -0.614 | -0.000614
1026 | -0.6746 | -0.0006746 | 1026 | -0.6539 | -0.0006539 | 1026 | -0.6405 | -0.0006405 | 1026 | -0.6283 | -0.0006283 | 1026 | -0.6298 | -0.0006298 | 1026 | -0.6103 | -0.0006103 | 1026 | -0.6746 | -0.0006746 | 1026 | -0.6473 | -0.0006473 | 1026 | -0.6449 | -0.0006449 | 1026 | -0.6327 | -0.0006327 | 1026 | -0.63 | -0.00063 | 1026 | -0.6284 | -0.0006284 | 1026 | -0.6746 | -0.0006746 | 1026 | -0.6488 | -0.0006488 | 1026 | -0.6365 | -0.0006365 | 1026 | -0.6248 | -0.0006248 | 1026 | -0.6173 | -0.0006173 | 1026 | -0.614 | -0.000614
1027 | -0.6746 | -0.0006746 | 1027 | -0.6539 | -0.0006539 | 1027 | -0.6405 | -0.0006405 | 1027 | -0.6283 | -0.0006283 | 1027 | -0.6298 | -0.0006298 | 1027 | -0.6103 | -0.0006103 | 1027 | -0.6746 | -0.0006746 | 1027 | -0.6473 | -0.0006473 | 1027 | -0.6449 | -0.0006449 | 1027 | -0.6327 | -0.0006327 | 1027 | -0.63 | -0.00063 | 1027 | -0.6284 | -0.0006284 | 1027 | -0.6746 | -0.0006746 | 1027 | -0.6489 | -0.0006489 | 1027 | -0.6365 | -0.0006365 | 1027 | -0.6248 | -0.0006248 | 1027 | -0.6173 | -0.0006173 | 1027 | -0.614 | -0.000614
1027 | -0.6746 | -0.0006746 | 1027 | -0.6539 | -0.0006539 | 1027 | -0.6405 | -0.0006405 | 1027 | -0.6283 | -0.0006283 | 1027 | -0.6298 | -0.0006298 | 1027 | -0.6103 | -0.0006103 | 1027 | -0.6746 | -0.0006746 | 1027 | -0.6473 | -0.0006473 | 1027 | -0.6449 | -0.0006449 | 1027 | -0.6327 | -0.0006327 | 1027 | -0.63 | -0.00063 | 1027 | -0.6284 | -0.0006284 | 1027 | -0.6746 | -0.0006746 | 1027 | -0.6488 | -0.0006488 | 1027 | -0.6365 | -0.0006365 | 1027 | -0.6248 | -0.0006248 | 1027 | -0.6173 | -0.0006173 | 1027 | -0.614 | -0.000614
1028 | -0.6745 | -0.0006745 | 1028 | -0.6539 | -0.0006539 | 1028 | -0.6405 | -0.0006405 | 1028 | -0.6283 | -0.0006283 | 1028 | -0.6299 | -0.0006299 | 1028 | -0.6103 | -0.0006103 | 1028 | -0.6745 | -0.0006745 | 1028 | -0.6473 | -0.0006473 | 1028 | -0.6449 | -0.0006449 | 1028 | -0.6327 | -0.0006327 | 1028 | -0.63 | -0.00063 | 1028 | -0.6284 | -0.0006284 | 1028 | -0.6745 | -0.0006745 | 1028 | -0.6488 | -0.0006488 | 1028 | -0.6365 | -0.0006365 | 1028 | -0.6248 | -0.0006248 | 1028 | -0.6173 | -0.0006173 | 1028 | -0.614 | -0.000614
1028 | -0.6745 | -0.0006745 | 1028 | -0.6539 | -0.0006539 | 1028 | -0.6405 | -0.0006405 | 1028 | -0.6283 | -0.0006283 | 1028 | -0.6299 | -0.0006299 | 1028 | -0.6103 | -0.0006103 | 1028 | -0.6745 | -0.0006745 | 1028 | -0.6472 | -0.0006472 | 1028 | -0.6449 | -0.0006449 | 1028 | -0.6327 | -0.0006327 | 1028 | -0.6299 | -0.0006299 | 1028 | -0.6284 | -0.0006284 | 1028 | -0.6745 | -0.0006745 | 1028 | -0.6488 | -0.0006488 | 1028 | -0.6365 | -0.0006365 | 1028 | -0.6248 | -0.0006248 | 1028 | -0.6173 | -0.0006173 | 1028 | -0.614 | -0.000614
1029 | -0.6745 | -0.0006745 | 1029 | -0.6539 | -0.0006539 | 1029 | -0.6405 | -0.0006405 | 1029 | -0.6283 | -0.0006283 | 1029 | -0.6299 | -0.0006299 | 1029 | -0.6103 | -0.0006103 | 1029 | -0.6745 | -0.0006745 | 1029 | -0.6472 | -0.0006472 | 1029 | -0.6449 | -0.0006449 | 1029 | -0.6327 | -0.0006327 | 1029 | -0.6299 | -0.0006299 | 1029 | -0.6284 | -0.0006284 | 1029 | -0.6745 | -0.0006745 | 1029 | -0.6488 | -0.0006488 | 1029 | -0.6365 | -0.0006365 | 1029 | -0.6248 | -0.0006248 | 1029 | -0.6174 | -0.0006174 | 1029 | -0.614 | -0.000614
1029 | -0.6745 | -0.0006745 | 1029 | -0.6539 | -0.0006539 | 1029 | -0.6405 | -0.0006405 | 1029 | -0.6283 | -0.0006283 | 1029 | -0.6299 | -0.0006299 | 1029 | -0.6103 | -0.0006103 | 1029 | -0.6745 | -0.0006745 | 1029 | -0.6472 | -0.0006472 | 1029 | -0.6449 | -0.0006449 | 1029 | -0.6327 | -0.0006327 | 1029 | -0.6299 | -0.0006299 | 1029 | -0.6284 | -0.0006284 | 1029 | -0.6745 | -0.0006745 | 1029 | -0.6488 | -0.0006488 | 1029 | -0.6365 | -0.0006365 | 1029 | -0.6248 | -0.0006248 | 1029 | -0.6174 | -0.0006174 | 1029 | -0.614 | -0.000614
1030 | -0.6745 | -0.0006745 | 1030 | -0.6539 | -0.0006539 | 1030 | -0.6405 | -0.0006405 | 1030 | -0.6283 | -0.0006283 | 1030 | -0.6299 | -0.0006299 | 1030 | -0.6103 | -0.0006103 | 1030 | -0.6745 | -0.0006745 | 1030 | -0.6472 | -0.0006472 | 1030 | -0.6449 | -0.0006449 | 1030 | -0.6327 | -0.0006327 | 1030 | -0.6299 | -0.0006299 | 1030 | -0.6284 | -0.0006284 | 1030 | -0.6745 | -0.0006745 | 1030 | -0.6488 | -0.0006488 | 1030 | -0.6365 | -0.0006365 | 1030 | -0.6248 | -0.0006248 | 1030 | -0.6174 | -0.0006174 | 1030 | -0.614 | -0.000614
1030 | -0.6744 | -0.0006744 | 1030 | -0.6539 | -0.0006539 | 1030 | -0.6405 | -0.0006405 | 1030 | -0.6283 | -0.0006283 | 1030 | -0.6299 | -0.0006299 | 1030 | -0.6103 | -0.0006103 | 1030 | -0.6744 | -0.0006744 | 1030 | -0.6472 | -0.0006472 | 1030 | -0.6448 | -0.0006448 | 1030 | -0.6327 | -0.0006327 | 1030 | -0.6299 | -0.0006299 | 1030 | -0.6284 | -0.0006284 | 1030 | -0.6744 | -0.0006744 | 1030 | -0.6488 | -0.0006488 | 1030 | -0.6365 | -0.0006365 | 1030 | -0.6248 | -0.0006248 | 1030 | -0.6174 | -0.0006174 | 1030 | -0.614 | -0.000614
1031 | -0.6744 | -0.0006744 | 1031 | -0.6539 | -0.0006539 | 1031 | -0.6405 | -0.0006405 | 1031 | -0.6283 | -0.0006283 | 1031 | -0.6299 | -0.0006299 | 1031 | -0.6103 | -0.0006103 | 1031 | -0.6744 | -0.0006744 | 1031 | -0.6472 | -0.0006472 | 1031 | -0.6448 | -0.0006448 | 1031 | -0.6327 | -0.0006327 | 1031 | -0.6299 | -0.0006299 | 1031 | -0.6284 | -0.0006284 | 1031 | -0.6744 | -0.0006744 | 1031 | -0.6488 | -0.0006488 | 1031 | -0.6365 | -0.0006365 | 1031 | -0.6248 | -0.0006248 | 1031 | -0.6174 | -0.0006174 | 1031 | -0.614 | -0.000614
1031 | -0.6744 | -0.0006744 | 1031 | -0.6539 | -0.0006539 | 1031 | -0.6405 | -0.0006405 | 1031 | -0.6283 | -0.0006283 | 1031 | -0.6299 | -0.0006299 | 1031 | -0.6103 | -0.0006103 | 1031 | -0.6744 | -0.0006744 | 1031 | -0.6472 | -0.0006472 | 1031 | -0.6448 | -0.0006448 | 1031 | -0.6327 | -0.0006327 | 1031 | -0.6299 | -0.0006299 | 1031 | -0.6284 | -0.0006284 | 1031 | -0.6744 | -0.0006744 | 1031 | -0.6488 | -0.0006488 | 1031 | -0.6365 | -0.0006365 | 1031 | -0.6248 | -0.0006248 | 1031 | -0.6174 | -0.0006174 | 1031 | -0.614 | -0.000614
1032 | -0.6743 | -0.0006743 | 1032 | -0.6539 | -0.0006539 | 1032 | -0.6405 | -0.0006405 | 1032 | -0.6283 | -0.0006283 | 1032 | -0.6299 | -0.0006299 | 1032 | -0.6103 | -0.0006103 | 1032 | -0.6743 | -0.0006743 | 1032 | -0.6472 | -0.0006472 | 1032 | -0.6448 | -0.0006448 | 1032 | -0.6327 | -0.0006327 | 1032 | -0.6299 | -0.0006299 | 1032 | -0.6284 | -0.0006284 | 1032 | -0.6743 | -0.0006743 | 1032 | -0.6488 | -0.0006488 | 1032 | -0.6365 | -0.0006365 | 1032 | -0.6248 | -0.0006248 | 1032 | -0.6174 | -0.0006174 | 1032 | -0.614 | -0.000614
1032 | -0.6743 | -0.0006743 | 1032 | -0.6539 | -0.0006539 | 1032 | -0.6405 | -0.0006405 | 1032 | -0.6283 | -0.0006283 | 1032 | -0.6299 | -0.0006299 | 1032 | -0.6103 | -0.0006103 | 1032 | -0.6743 | -0.0006743 | 1032 | -0.6472 | -0.0006472 | 1032 | -0.6448 | -0.0006448 | 1032 | -0.6327 | -0.0006327 | 1032 | -0.6299 | -0.0006299 | 1032 | -0.6284 | -0.0006284 | 1032 | -0.6743 | -0.0006743 | 1032 | -0.6488 | -0.0006488 | 1032 | -0.6365 | -0.0006365 | 1032 | -0.6248 | -0.0006248 | 1032 | -0.6174 | -0.0006174 | 1032 | -0.614 | -0.000614
1033 | -0.6743 | -0.0006743 | 1033 | -0.6539 | -0.0006539 | 1033 | -0.6405 | -0.0006405 | 1033 | -0.6283 | -0.0006283 | 1033 | -0.6299 | -0.0006299 | 1033 | -0.6103 | -0.0006103 | 1033 | -0.6743 | -0.0006743 | 1033 | -0.6472 | -0.0006472 | 1033 | -0.6448 | -0.0006448 | 1033 | -0.6327 | -0.0006327 | 1033 | -0.6299 | -0.0006299 | 1033 | -0.6284 | -0.0006284 | 1033 | -0.6743 | -0.0006743 | 1033 | -0.6488 | -0.0006488 | 1033 | -0.6365 | -0.0006365 | 1033 | -0.6248 | -0.0006248 | 1033 | -0.6174 | -0.0006174 | 1033 | -0.614 | -0.000614
1033 | -0.6743 | -0.0006743 | 1033 | -0.6539 | -0.0006539 | 1033 | -0.6405 | -0.0006405 | 1033 | -0.6283 | -0.0006283 | 1033 | -0.6299 | -0.0006299 | 1033 | -0.6103 | -0.0006103 | 1033 | -0.6743 | -0.0006743 | 1033 | -0.6472 | -0.0006472 | 1033 | -0.6448 | -0.0006448 | 1033 | -0.6327 | -0.0006327 | 1033 | -0.6299 | -0.0006299 | 1033 | -0.6284 | -0.0006284 | 1033 | -0.6743 | -0.0006743 | 1033 | -0.6488 | -0.0006488 | 1033 | -0.6365 | -0.0006365 | 1033 | -0.6249 | -0.0006249 | 1033 | -0.6174 | -0.0006174 | 1033 | -0.614 | -0.000614
1034 | -0.6742 | -0.0006742 | 1034 | -0.6539 | -0.0006539 | 1034 | -0.6405 | -0.0006405 | 1034 | -0.6283 | -0.0006283 | 1034 | -0.6299 | -0.0006299 | 1034 | -0.6103 | -0.0006103 | 1034 | -0.6742 | -0.0006742 | 1034 | -0.6472 | -0.0006472 | 1034 | -0.6448 | -0.0006448 | 1034 | -0.6327 | -0.0006327 | 1034 | -0.6299 | -0.0006299 | 1034 | -0.6284 | -0.0006284 | 1034 | -0.6742 | -0.0006742 | 1034 | -0.6489 | -0.0006489 | 1034 | -0.6365 | -0.0006365 | 1034 | -0.6249 | -0.0006249 | 1034 | -0.6174 | -0.0006174 | 1034 | -0.614 | -0.000614
1034 | -0.6742 | -0.0006742 | 1034 | -0.6539 | -0.0006539 | 1034 | -0.6405 | -0.0006405 | 1034 | -0.6283 | -0.0006283 | 1034 | -0.6299 | -0.0006299 | 1034 | -0.6103 | -0.0006103 | 1034 | -0.6742 | -0.0006742 | 1034 | -0.6472 | -0.0006472 | 1034 | -0.6448 | -0.0006448 | 1034 | -0.6327 | -0.0006327 | 1034 | -0.6299 | -0.0006299 | 1034 | -0.6284 | -0.0006284 | 1034 | -0.6742 | -0.0006742 | 1034 | -0.6489 | -0.0006489 | 1034 | -0.6365 | -0.0006365 | 1034 | -0.6249 | -0.0006249 | 1034 | -0.6174 | -0.0006174 | 1034 | -0.614 | -0.000614
1035 | -0.6742 | -0.0006742 | 1035 | -0.6539 | -0.0006539 | 1035 | -0.6405 | -0.0006405 | 1035 | -0.6283 | -0.0006283 | 1035 | -0.6299 | -0.0006299 | 1035 | -0.6103 | -0.0006103 | 1035 | -0.6742 | -0.0006742 | 1035 | -0.6472 | -0.0006472 | 1035 | -0.6448 | -0.0006448 | 1035 | -0.6327 | -0.0006327 | 1035 | -0.6299 | -0.0006299 | 1035 | -0.6284 | -0.0006284 | 1035 | -0.6742 | -0.0006742 | 1035 | -0.6489 | -0.0006489 | 1035 | -0.6365 | -0.0006365 | 1035 | -0.6249 | -0.0006249 | 1035 | -0.6174 | -0.0006174 | 1035 | -0.614 | -0.000614
1035 | -0.6741 | -0.0006741 | 1035 | -0.6539 | -0.0006539 | 1035 | -0.6405 | -0.0006405 | 1035 | -0.6283 | -0.0006283 | 1035 | -0.6299 | -0.0006299 | 1035 | -0.6103 | -0.0006103 | 1035 | -0.6741 | -0.0006741 | 1035 | -0.6472 | -0.0006472 | 1035 | -0.6448 | -0.0006448 | 1035 | -0.6327 | -0.0006327 | 1035 | -0.6299 | -0.0006299 | 1035 | -0.6284 | -0.0006284 | 1035 | -0.6741 | -0.0006741 | 1035 | -0.6488 | -0.0006488 | 1035 | -0.6365 | -0.0006365 | 1035 | -0.6249 | -0.0006249 | 1035 | -0.6174 | -0.0006174 | 1035 | -0.614 | -0.000614
1036 | -0.6741 | -0.0006741 | 1036 | -0.6539 | -0.0006539 | 1036 | -0.6405 | -0.0006405 | 1036 | -0.6283 | -0.0006283 | 1036 | -0.6299 | -0.0006299 | 1036 | -0.6104 | -0.0006104 | 1036 | -0.6741 | -0.0006741 | 1036 | -0.6472 | -0.0006472 | 1036 | -0.6448 | -0.0006448 | 1036 | -0.6327 | -0.0006327 | 1036 | -0.6299 | -0.0006299 | 1036 | -0.6284 | -0.0006284 | 1036 | -0.6741 | -0.0006741 | 1036 | -0.6488 | -0.0006488 | 1036 | -0.6365 | -0.0006365 | 1036 | -0.6249 | -0.0006249 | 1036 | -0.6174 | -0.0006174 | 1036 | -0.614 | -0.000614
1036 | -0.6741 | -0.0006741 | 1036 | -0.6539 | -0.0006539 | 1036 | -0.6405 | -0.0006405 | 1036 | -0.6283 | -0.0006283 | 1036 | -0.6299 | -0.0006299 | 1036 | -0.6104 | -0.0006104 | 1036 | -0.6741 | -0.0006741 | 1036 | -0.6472 | -0.0006472 | 1036 | -0.6448 | -0.0006448 | 1036 | -0.6327 | -0.0006327 | 1036 | -0.6299 | -0.0006299 | 1036 | -0.6284 | -0.0006284 | 1036 | -0.6741 | -0.0006741 | 1036 | -0.6488 | -0.0006488 | 1036 | -0.6365 | -0.0006365 | 1036 | -0.6249 | -0.0006249 | 1036 | -0.6174 | -0.0006174 | 1036 | -0.614 | -0.000614
1037 | -0.674 | -0.000674 | 1037 | -0.6539 | -0.0006539 | 1037 | -0.6404 | -0.0006404 | 1037 | -0.6283 | -0.0006283 | 1037 | -0.6299 | -0.0006299 | 1037 | -0.6104 | -0.0006104 | 1037 | -0.674 | -0.000674 | 1037 | -0.6472 | -0.0006472 | 1037 | -0.6448 | -0.0006448 | 1037 | -0.6327 | -0.0006327 | 1037 | -0.6299 | -0.0006299 | 1037 | -0.6284 | -0.0006284 | 1037 | -0.674 | -0.000674 | 1037 | -0.6488 | -0.0006488 | 1037 | -0.6365 | -0.0006365 | 1037 | -0.6249 | -0.0006249 | 1037 | -0.6174 | -0.0006174 | 1037 | -0.614 | -0.000614
1037 | -0.674 | -0.000674 | 1037 | -0.6539 | -0.0006539 | 1037 | -0.6404 | -0.0006404 | 1037 | -0.6283 | -0.0006283 | 1037 | -0.63 | -0.00063 | 1037 | -0.6104 | -0.0006104 | 1037 | -0.674 | -0.000674 | 1037 | -0.6472 | -0.0006472 | 1037 | -0.6448 | -0.0006448 | 1037 | -0.6327 | -0.0006327 | 1037 | -0.6299 | -0.0006299 | 1037 | -0.6284 | -0.0006284 | 1037 | -0.674 | -0.000674 | 1037 | -0.6488 | -0.0006488 | 1037 | -0.6365 | -0.0006365 | 1037 | -0.6249 | -0.0006249 | 1037 | -0.6174 | -0.0006174 | 1037 | -0.614 | -0.000614
1038 | -0.674 | -0.000674 | 1038 | -0.6539 | -0.0006539 | 1038 | -0.6404 | -0.0006404 | 1038 | -0.6283 | -0.0006283 | 1038 | -0.63 | -0.00063 | 1038 | -0.6104 | -0.0006104 | 1038 | -0.674 | -0.000674 | 1038 | -0.6472 | -0.0006472 | 1038 | -0.6448 | -0.0006448 | 1038 | -0.6327 | -0.0006327 | 1038 | -0.6299 | -0.0006299 | 1038 | -0.6284 | -0.0006284 | 1038 | -0.674 | -0.000674 | 1038 | -0.6488 | -0.0006488 | 1038 | -0.6365 | -0.0006365 | 1038 | -0.6249 | -0.0006249 | 1038 | -0.6174 | -0.0006174 | 1038 | -0.614 | -0.000614
1038 | -0.674 | -0.000674 | 1038 | -0.6539 | -0.0006539 | 1038 | -0.6405 | -0.0006405 | 1038 | -0.6283 | -0.0006283 | 1038 | -0.63 | -0.00063 | 1038 | -0.6104 | -0.0006104 | 1038 | -0.674 | -0.000674 | 1038 | -0.6472 | -0.0006472 | 1038 | -0.6448 | -0.0006448 | 1038 | -0.6327 | -0.0006327 | 1038 | -0.6299 | -0.0006299 | 1038 | -0.6284 | -0.0006284 | 1038 | -0.674 | -0.000674 | 1038 | -0.6488 | -0.0006488 | 1038 | -0.6364 | -0.0006364 | 1038 | -0.6249 | -0.0006249 | 1038 | -0.6174 | -0.0006174 | 1038 | -0.614 | -0.000614
1039 | -0.6739 | -0.0006739 | 1039 | -0.6539 | -0.0006539 | 1039 | -0.6405 | -0.0006405 | 1039 | -0.6283 | -0.0006283 | 1039 | -0.63 | -0.00063 | 1039 | -0.6104 | -0.0006104 | 1039 | -0.6739 | -0.0006739 | 1039 | -0.6472 | -0.0006472 | 1039 | -0.6448 | -0.0006448 | 1039 | -0.6327 | -0.0006327 | 1039 | -0.6299 | -0.0006299 | 1039 | -0.6284 | -0.0006284 | 1039 | -0.6739 | -0.0006739 | 1039 | -0.6488 | -0.0006488 | 1039 | -0.6364 | -0.0006364 | 1039 | -0.6249 | -0.0006249 | 1039 | -0.6174 | -0.0006174 | 1039 | -0.614 | -0.000614
1039 | -0.6739 | -0.0006739 | 1039 | -0.6539 | -0.0006539 | 1039 | -0.6405 | -0.0006405 | 1039 | -0.6283 | -0.0006283 | 1039 | -0.63 | -0.00063 | 1039 | -0.6104 | -0.0006104 | 1039 | -0.6739 | -0.0006739 | 1039 | -0.6471 | -0.0006471 | 1039 | -0.6448 | -0.0006448 | 1039 | -0.6327 | -0.0006327 | 1039 | -0.6299 | -0.0006299 | 1039 | -0.6284 | -0.0006284 | 1039 | -0.6739 | -0.0006739 | 1039 | -0.6488 | -0.0006488 | 1039 | -0.6364 | -0.0006364 | 1039 | -0.6249 | -0.0006249 | 1039 | -0.6174 | -0.0006174 | 1039 | -0.6141 | -0.0006141
1040 | -0.6739 | -0.0006739 | 1040 | -0.6539 | -0.0006539 | 1040 | -0.6404 | -0.0006404 | 1040 | -0.6283 | -0.0006283 | 1040 | -0.63 | -0.00063 | 1040 | -0.6104 | -0.0006104 | 1040 | -0.6739 | -0.0006739 | 1040 | -0.6471 | -0.0006471 | 1040 | -0.6448 | -0.0006448 | 1040 | -0.6327 | -0.0006327 | 1040 | -0.6299 | -0.0006299 | 1040 | -0.6284 | -0.0006284 | 1040 | -0.6739 | -0.0006739 | 1040 | -0.6489 | -0.0006489 | 1040 | -0.6364 | -0.0006364 | 1040 | -0.6249 | -0.0006249 | 1040 | -0.6174 | -0.0006174 | 1040 | -0.6141 | -0.0006141
1040 | -0.6738 | -0.0006738 | 1040 | -0.6539 | -0.0006539 | 1040 | -0.6404 | -0.0006404 | 1040 | -0.6283 | -0.0006283 | 1040 | -0.63 | -0.00063 | 1040 | -0.6104 | -0.0006104 | 1040 | -0.6738 | -0.0006738 | 1040 | -0.6471 | -0.0006471 | 1040 | -0.6448 | -0.0006448 | 1040 | -0.6327 | -0.0006327 | 1040 | -0.6299 | -0.0006299 | 1040 | -0.6284 | -0.0006284 | 1040 | -0.6738 | -0.0006738 | 1040 | -0.6489 | -0.0006489 | 1040 | -0.6364 | -0.0006364 | 1040 | -0.6249 | -0.0006249 | 1040 | -0.6174 | -0.0006174 | 1040 | -0.614 | -0.000614
1041 | -0.6738 | -0.0006738 | 1041 | -0.6539 | -0.0006539 | 1041 | -0.6404 | -0.0006404 | 1041 | -0.6283 | -0.0006283 | 1041 | -0.63 | -0.00063 | 1041 | -0.6104 | -0.0006104 | 1041 | -0.6738 | -0.0006738 | 1041 | -0.6471 | -0.0006471 | 1041 | -0.6448 | -0.0006448 | 1041 | -0.6327 | -0.0006327 | 1041 | -0.6299 | -0.0006299 | 1041 | -0.6284 | -0.0006284 | 1041 | -0.6738 | -0.0006738 | 1041 | -0.6489 | -0.0006489 | 1041 | -0.6364 | -0.0006364 | 1041 | -0.6249 | -0.0006249 | 1041 | -0.6174 | -0.0006174 | 1041 | -0.614 | -0.000614
1041 | -0.6737 | -0.0006737 | 1041 | -0.6539 | -0.0006539 | 1041 | -0.6404 | -0.0006404 | 1041 | -0.6283 | -0.0006283 | 1041 | -0.63 | -0.00063 | 1041 | -0.6104 | -0.0006104 | 1041 | -0.6737 | -0.0006737 | 1041 | -0.6471 | -0.0006471 | 1041 | -0.6448 | -0.0006448 | 1041 | -0.6327 | -0.0006327 | 1041 | -0.6299 | -0.0006299 | 1041 | -0.6284 | -0.0006284 | 1041 | -0.6737 | -0.0006737 | 1041 | -0.6489 | -0.0006489 | 1041 | -0.6364 | -0.0006364 | 1041 | -0.6249 | -0.0006249 | 1041 | -0.6174 | -0.0006174 | 1041 | -0.614 | -0.000614
1042 | -0.6737 | -0.0006737 | 1042 | -0.6539 | -0.0006539 | 1042 | -0.6404 | -0.0006404 | 1042 | -0.6283 | -0.0006283 | 1042 | -0.63 | -0.00063 | 1042 | -0.6104 | -0.0006104 | 1042 | -0.6737 | -0.0006737 | 1042 | -0.6471 | -0.0006471 | 1042 | -0.6448 | -0.0006448 | 1042 | -0.6327 | -0.0006327 | 1042 | -0.6299 | -0.0006299 | 1042 | -0.6284 | -0.0006284 | 1042 | -0.6737 | -0.0006737 | 1042 | -0.6489 | -0.0006489 | 1042 | -0.6364 | -0.0006364 | 1042 | -0.6249 | -0.0006249 | 1042 | -0.6174 | -0.0006174 | 1042 | -0.614 | -0.000614
1042 | -0.6737 | -0.0006737 | 1042 | -0.6539 | -0.0006539 | 1042 | -0.6404 | -0.0006404 | 1042 | -0.6283 | -0.0006283 | 1042 | -0.63 | -0.00063 | 1042 | -0.6104 | -0.0006104 | 1042 | -0.6737 | -0.0006737 | 1042 | -0.6471 | -0.0006471 | 1042 | -0.6448 | -0.0006448 | 1042 | -0.6327 | -0.0006327 | 1042 | -0.6299 | -0.0006299 | 1042 | -0.6284 | -0.0006284 | 1042 | -0.6737 | -0.0006737 | 1042 | -0.6489 | -0.0006489 | 1042 | -0.6364 | -0.0006364 | 1042 | -0.6249 | -0.0006249 | 1042 | -0.6174 | -0.0006174 | 1042 | -0.614 | -0.000614
1043 | -0.6737 | -0.0006737 | 1043 | -0.6539 | -0.0006539 | 1043 | -0.6404 | -0.0006404 | 1043 | -0.6283 | -0.0006283 | 1043 | -0.63 | -0.00063 | 1043 | -0.6104 | -0.0006104 | 1043 | -0.6737 | -0.0006737 | 1043 | -0.6471 | -0.0006471 | 1043 | -0.6447 | -0.0006447 | 1043 | -0.6327 | -0.0006327 | 1043 | -0.6298 | -0.0006298 | 1043 | -0.6284 | -0.0006284 | 1043 | -0.6737 | -0.0006737 | 1043 | -0.6489 | -0.0006489 | 1043 | -0.6364 | -0.0006364 | 1043 | -0.6249 | -0.0006249 | 1043 | -0.6174 | -0.0006174 | 1043 | -0.614 | -0.000614
1043 | -0.6736 | -0.0006736 | 1043 | -0.6539 | -0.0006539 | 1043 | -0.6404 | -0.0006404 | 1043 | -0.6283 | -0.0006283 | 1043 | -0.63 | -0.00063 | 1043 | -0.6104 | -0.0006104 | 1043 | -0.6736 | -0.0006736 | 1043 | -0.6471 | -0.0006471 | 1043 | -0.6447 | -0.0006447 | 1043 | -0.6327 | -0.0006327 | 1043 | -0.6298 | -0.0006298 | 1043 | -0.6284 | -0.0006284 | 1043 | -0.6736 | -0.0006736 | 1043 | -0.6489 | -0.0006489 | 1043 | -0.6364 | -0.0006364 | 1043 | -0.625 | -0.000625 | 1043 | -0.6174 | -0.0006174 | 1043 | -0.614 | -0.000614
1044 | -0.6736 | -0.0006736 | 1044 | -0.6539 | -0.0006539 | 1044 | -0.6404 | -0.0006404 | 1044 | -0.6283 | -0.0006283 | 1044 | -0.63 | -0.00063 | 1044 | -0.6104 | -0.0006104 | 1044 | -0.6736 | -0.0006736 | 1044 | -0.6471 | -0.0006471 | 1044 | -0.6447 | -0.0006447 | 1044 | -0.6327 | -0.0006327 | 1044 | -0.6298 | -0.0006298 | 1044 | -0.6284 | -0.0006284 | 1044 | -0.6736 | -0.0006736 | 1044 | -0.6489 | -0.0006489 | 1044 | -0.6364 | -0.0006364 | 1044 | -0.625 | -0.000625 | 1044 | -0.6174 | -0.0006174 | 1044 | -0.614 | -0.000614
1044 | -0.6736 | -0.0006736 | 1044 | -0.6539 | -0.0006539 | 1044 | -0.6404 | -0.0006404 | 1044 | -0.6283 | -0.0006283 | 1044 | -0.63 | -0.00063 | 1044 | -0.6104 | -0.0006104 | 1044 | -0.6736 | -0.0006736 | 1044 | -0.6471 | -0.0006471 | 1044 | -0.6447 | -0.0006447 | 1044 | -0.6327 | -0.0006327 | 1044 | -0.6298 | -0.0006298 | 1044 | -0.6284 | -0.0006284 | 1044 | -0.6736 | -0.0006736 | 1044 | -0.6489 | -0.0006489 | 1044 | -0.6364 | -0.0006364 | 1044 | -0.625 | -0.000625 | 1044 | -0.6174 | -0.0006174 | 1044 | -0.614 | -0.000614
1045 | -0.6735 | -0.0006735 | 1045 | -0.6539 | -0.0006539 | 1045 | -0.6404 | -0.0006404 | 1045 | -0.6283 | -0.0006283 | 1045 | -0.63 | -0.00063 | 1045 | -0.6104 | -0.0006104 | 1045 | -0.6735 | -0.0006735 | 1045 | -0.6471 | -0.0006471 | 1045 | -0.6447 | -0.0006447 | 1045 | -0.6327 | -0.0006327 | 1045 | -0.6298 | -0.0006298 | 1045 | -0.6284 | -0.0006284 | 1045 | -0.6735 | -0.0006735 | 1045 | -0.6489 | -0.0006489 | 1045 | -0.6364 | -0.0006364 | 1045 | -0.625 | -0.000625 | 1045 | -0.6174 | -0.0006174 | 1045 | -0.614 | -0.000614
1046 | -0.6735 | -0.0006735 | 1046 | -0.6539 | -0.0006539 | 1046 | -0.6404 | -0.0006404 | 1046 | -0.6283 | -0.0006283 | 1046 | -0.63 | -0.00063 | 1046 | -0.6104 | -0.0006104 | 1046 | -0.6735 | -0.0006735 | 1046 | -0.6471 | -0.0006471 | 1046 | -0.6447 | -0.0006447 | 1046 | -0.6327 | -0.0006327 | 1046 | -0.6298 | -0.0006298 | 1046 | -0.6284 | -0.0006284 | 1046 | -0.6735 | -0.0006735 | 1046 | -0.6489 | -0.0006489 | 1046 | -0.6364 | -0.0006364 | 1046 | -0.625 | -0.000625 | 1046 | -0.6174 | -0.0006174 | 1046 | -0.614 | -0.000614
1046 | -0.6735 | -0.0006735 | 1046 | -0.6539 | -0.0006539 | 1046 | -0.6404 | -0.0006404 | 1046 | -0.6283 | -0.0006283 | 1046 | -0.63 | -0.00063 | 1046 | -0.6104 | -0.0006104 | 1046 | -0.6735 | -0.0006735 | 1046 | -0.6471 | -0.0006471 | 1046 | -0.6447 | -0.0006447 | 1046 | -0.6326 | -0.0006326 | 1046 | -0.6298 | -0.0006298 | 1046 | -0.6284 | -0.0006284 | 1046 | -0.6735 | -0.0006735 | 1046 | -0.6489 | -0.0006489 | 1046 | -0.6364 | -0.0006364 | 1046 | -0.625 | -0.000625 | 1046 | -0.6174 | -0.0006174 | 1046 | -0.614 | -0.000614
1047 | -0.6734 | -0.0006734 | 1047 | -0.6539 | -0.0006539 | 1047 | -0.6404 | -0.0006404 | 1047 | -0.6283 | -0.0006283 | 1047 | -0.63 | -0.00063 | 1047 | -0.6104 | -0.0006104 | 1047 | -0.6734 | -0.0006734 | 1047 | -0.6471 | -0.0006471 | 1047 | -0.6447 | -0.0006447 | 1047 | -0.6326 | -0.0006326 | 1047 | -0.6298 | -0.0006298 | 1047 | -0.6284 | -0.0006284 | 1047 | -0.6734 | -0.0006734 | 1047 | -0.6488 | -0.0006488 | 1047 | -0.6364 | -0.0006364 | 1047 | -0.625 | -0.000625 | 1047 | -0.6174 | -0.0006174 | 1047 | -0.614 | -0.000614
1047 | -0.6734 | -0.0006734 | 1047 | -0.6539 | -0.0006539 | 1047 | -0.6404 | -0.0006404 | 1047 | -0.6283 | -0.0006283 | 1047 | -0.6301 | -0.0006301 | 1047 | -0.6104 | -0.0006104 | 1047 | -0.6734 | -0.0006734 | 1047 | -0.6471 | -0.0006471 | 1047 | -0.6447 | -0.0006447 | 1047 | -0.6326 | -0.0006326 | 1047 | -0.6298 | -0.0006298 | 1047 | -0.6284 | -0.0006284 | 1047 | -0.6734 | -0.0006734 | 1047 | -0.6488 | -0.0006488 | 1047 | -0.6364 | -0.0006364 | 1047 | -0.625 | -0.000625 | 1047 | -0.6174 | -0.0006174 | 1047 | -0.614 | -0.000614
1048 | -0.6734 | -0.0006734 | 1048 | -0.6539 | -0.0006539 | 1048 | -0.6404 | -0.0006404 | 1048 | -0.6283 | -0.0006283 | 1048 | -0.6301 | -0.0006301 | 1048 | -0.6104 | -0.0006104 | 1048 | -0.6734 | -0.0006734 | 1048 | -0.6471 | -0.0006471 | 1048 | -0.6447 | -0.0006447 | 1048 | -0.6326 | -0.0006326 | 1048 | -0.6298 | -0.0006298 | 1048 | -0.6283 | -0.0006283 | 1048 | -0.6734 | -0.0006734 | 1048 | -0.6489 | -0.0006489 | 1048 | -0.6364 | -0.0006364 | 1048 | -0.625 | -0.000625 | 1048 | -0.6174 | -0.0006174 | 1048 | -0.614 | -0.000614
1048 | -0.6733 | -0.0006733 | 1048 | -0.6539 | -0.0006539 | 1048 | -0.6404 | -0.0006404 | 1048 | -0.6283 | -0.0006283 | 1048 | -0.6301 | -0.0006301 | 1048 | -0.6104 | -0.0006104 | 1048 | -0.6733 | -0.0006733 | 1048 | -0.6471 | -0.0006471 | 1048 | -0.6447 | -0.0006447 | 1048 | -0.6326 | -0.0006326 | 1048 | -0.6298 | -0.0006298 | 1048 | -0.6284 | -0.0006284 | 1048 | -0.6733 | -0.0006733 | 1048 | -0.6489 | -0.0006489 | 1048 | -0.6364 | -0.0006364 | 1048 | -0.625 | -0.000625 | 1048 | -0.6174 | -0.0006174 | 1048 | -0.614 | -0.000614
1049 | -0.6733 | -0.0006733 | 1049 | -0.6539 | -0.0006539 | 1049 | -0.6404 | -0.0006404 | 1049 | -0.6282 | -0.0006282 | 1049 | -0.6301 | -0.0006301 | 1049 | -0.6104 | -0.0006104 | 1049 | -0.6733 | -0.0006733 | 1049 | -0.6471 | -0.0006471 | 1049 | -0.6447 | -0.0006447 | 1049 | -0.6326 | -0.0006326 | 1049 | -0.6298 | -0.0006298 | 1049 | -0.6284 | -0.0006284 | 1049 | -0.6733 | -0.0006733 | 1049 | -0.6489 | -0.0006489 | 1049 | -0.6364 | -0.0006364 | 1049 | -0.625 | -0.000625 | 1049 | -0.6174 | -0.0006174 | 1049 | -0.614 | -0.000614
1049 | -0.6733 | -0.0006733 | 1049 | -0.6539 | -0.0006539 | 1049 | -0.6404 | -0.0006404 | 1049 | -0.6282 | -0.0006282 | 1049 | -0.6301 | -0.0006301 | 1049 | -0.6105 | -0.0006105 | 1049 | -0.6733 | -0.0006733 | 1049 | -0.6471 | -0.0006471 | 1049 | -0.6447 | -0.0006447 | 1049 | -0.6326 | -0.0006326 | 1049 | -0.6298 | -0.0006298 | 1049 | -0.6284 | -0.0006284 | 1049 | -0.6733 | -0.0006733 | 1049 | -0.6489 | -0.0006489 | 1049 | -0.6364 | -0.0006364 | 1049 | -0.625 | -0.000625 | 1049 | -0.6174 | -0.0006174 | 1049 | -0.614 | -0.000614
1050 | -0.6733 | -0.0006733 | 1050 | -0.6539 | -0.0006539 | 1050 | -0.6404 | -0.0006404 | 1050 | -0.6282 | -0.0006282 | 1050 | -0.6301 | -0.0006301 | 1050 | -0.6105 | -0.0006105 | 1050 | -0.6733 | -0.0006733 | 1050 | -0.6471 | -0.0006471 | 1050 | -0.6447 | -0.0006447 | 1050 | -0.6326 | -0.0006326 | 1050 | -0.6298 | -0.0006298 | 1050 | -0.6284 | -0.0006284 | 1050 | -0.6733 | -0.0006733 | 1050 | -0.6489 | -0.0006489 | 1050 | -0.6364 | -0.0006364 | 1050 | -0.625 | -0.000625 | 1050 | -0.6174 | -0.0006174 | 1050 | -0.614 | -0.000614
1050 | -0.6732 | -0.0006732 | 1050 | -0.6539 | -0.0006539 | 1050 | -0.6404 | -0.0006404 | 1050 | -0.6282 | -0.0006282 | 1050 | -0.6301 | -0.0006301 | 1050 | -0.6105 | -0.0006105 | 1050 | -0.6732 | -0.0006732 | 1050 | -0.647 | -0.000647 | 1050 | -0.6447 | -0.0006447 | 1050 | -0.6326 | -0.0006326 | 1050 | -0.6298 | -0.0006298 | 1050 | -0.6284 | -0.0006284 | 1050 | -0.6732 | -0.0006732 | 1050 | -0.6489 | -0.0006489 | 1050 | -0.6364 | -0.0006364 | 1050 | -0.625 | -0.000625 | 1050 | -0.6174 | -0.0006174 | 1050 | -0.614 | -0.000614
1051 | -0.6732 | -0.0006732 | 1051 | -0.6539 | -0.0006539 | 1051 | -0.6404 | -0.0006404 | 1051 | -0.6283 | -0.0006283 | 1051 | -0.6301 | -0.0006301 | 1051 | -0.6105 | -0.0006105 | 1051 | -0.6732 | -0.0006732 | 1051 | -0.647 | -0.000647 | 1051 | -0.6447 | -0.0006447 | 1051 | -0.6326 | -0.0006326 | 1051 | -0.6298 | -0.0006298 | 1051 | -0.6284 | -0.0006284 | 1051 | -0.6732 | -0.0006732 | 1051 | -0.6489 | -0.0006489 | 1051 | -0.6364 | -0.0006364 | 1051 | -0.625 | -0.000625 | 1051 | -0.6174 | -0.0006174 | 1051 | -0.614 | -0.000614
1051 | -0.6732 | -0.0006732 | 1051 | -0.6539 | -0.0006539 | 1051 | -0.6404 | -0.0006404 | 1051 | -0.6283 | -0.0006283 | 1051 | -0.6301 | -0.0006301 | 1051 | -0.6105 | -0.0006105 | 1051 | -0.6732 | -0.0006732 | 1051 | -0.647 | -0.000647 | 1051 | -0.6448 | -0.0006448 | 1051 | -0.6326 | -0.0006326 | 1051 | -0.6298 | -0.0006298 | 1051 | -0.6284 | -0.0006284 | 1051 | -0.6732 | -0.0006732 | 1051 | -0.6489 | -0.0006489 | 1051 | -0.6364 | -0.0006364 | 1051 | -0.625 | -0.000625 | 1051 | -0.6174 | -0.0006174 | 1051 | -0.614 | -0.000614
1052 | -0.6732 | -0.0006732 | 1052 | -0.6539 | -0.0006539 | 1052 | -0.6404 | -0.0006404 | 1052 | -0.6283 | -0.0006283 | 1052 | -0.6301 | -0.0006301 | 1052 | -0.6105 | -0.0006105 | 1052 | -0.6732 | -0.0006732 | 1052 | -0.647 | -0.000647 | 1052 | -0.6449 | -0.0006449 | 1052 | -0.6326 | -0.0006326 | 1052 | -0.6298 | -0.0006298 | 1052 | -0.6284 | -0.0006284 | 1052 | -0.6732 | -0.0006732 | 1052 | -0.6489 | -0.0006489 | 1052 | -0.6364 | -0.0006364 | 1052 | -0.625 | -0.000625 | 1052 | -0.6174 | -0.0006174 | 1052 | -0.614 | -0.000614
1052 | -0.6731 | -0.0006731 | 1052 | -0.6539 | -0.0006539 | 1052 | -0.6404 | -0.0006404 | 1052 | -0.6283 | -0.0006283 | 1052 | -0.6301 | -0.0006301 | 1052 | -0.6105 | -0.0006105 | 1052 | -0.6731 | -0.0006731 | 1052 | -0.647 | -0.000647 | 1052 | -0.6449 | -0.0006449 | 1052 | -0.6326 | -0.0006326 | 1052 | -0.6298 | -0.0006298 | 1052 | -0.6284 | -0.0006284 | 1052 | -0.6731 | -0.0006731 | 1052 | -0.6488 | -0.0006488 | 1052 | -0.6364 | -0.0006364 | 1052 | -0.625 | -0.000625 | 1052 | -0.6174 | -0.0006174 | 1052 | -0.614 | -0.000614
1053 | -0.6731 | -0.0006731 | 1053 | -0.6539 | -0.0006539 | 1053 | -0.6404 | -0.0006404 | 1053 | -0.6283 | -0.0006283 | 1053 | -0.6301 | -0.0006301 | 1053 | -0.6105 | -0.0006105 | 1053 | -0.6731 | -0.0006731 | 1053 | -0.647 | -0.000647 | 1053 | -0.6449 | -0.0006449 | 1053 | -0.6326 | -0.0006326 | 1053 | -0.6298 | -0.0006298 | 1053 | -0.6284 | -0.0006284 | 1053 | -0.6731 | -0.0006731 | 1053 | -0.6488 | -0.0006488 | 1053 | -0.6364 | -0.0006364 | 1053 | -0.625 | -0.000625 | 1053 | -0.6174 | -0.0006174 | 1053 | -0.614 | -0.000614
1053 | -0.6731 | -0.0006731 | 1053 | -0.6539 | -0.0006539 | 1053 | -0.6404 | -0.0006404 | 1053 | -0.6283 | -0.0006283 | 1053 | -0.6301 | -0.0006301 | 1053 | -0.6105 | -0.0006105 | 1053 | -0.6731 | -0.0006731 | 1053 | -0.647 | -0.000647 | 1053 | -0.6449 | -0.0006449 | 1053 | -0.6326 | -0.0006326 | 1053 | -0.6298 | -0.0006298 | 1053 | -0.6284 | -0.0006284 | 1053 | -0.6731 | -0.0006731 | 1053 | -0.6488 | -0.0006488 | 1053 | -0.6364 | -0.0006364 | 1053 | -0.625 | -0.000625 | 1053 | -0.6174 | -0.0006174 | 1053 | -0.614 | -0.000614
1054 | -0.673 | -0.000673 | 1054 | -0.6539 | -0.0006539 | 1054 | -0.6404 | -0.0006404 | 1054 | -0.6283 | -0.0006283 | 1054 | -0.6301 | -0.0006301 | 1054 | -0.6105 | -0.0006105 | 1054 | -0.673 | -0.000673 | 1054 | -0.647 | -0.000647 | 1054 | -0.6449 | -0.0006449 | 1054 | -0.6326 | -0.0006326 | 1054 | -0.6298 | -0.0006298 | 1054 | -0.6284 | -0.0006284 | 1054 | -0.673 | -0.000673 | 1054 | -0.6488 | -0.0006488 | 1054 | -0.6364 | -0.0006364 | 1054 | -0.625 | -0.000625 | 1054 | -0.6174 | -0.0006174 | 1054 | -0.614 | -0.000614
1054 | -0.673 | -0.000673 | 1054 | -0.6539 | -0.0006539 | 1054 | -0.6404 | -0.0006404 | 1054 | -0.6283 | -0.0006283 | 1054 | -0.6301 | -0.0006301 | 1054 | -0.6105 | -0.0006105 | 1054 | -0.673 | -0.000673 | 1054 | -0.647 | -0.000647 | 1054 | -0.6449 | -0.0006449 | 1054 | -0.6326 | -0.0006326 | 1054 | -0.6298 | -0.0006298 | 1054 | -0.6284 | -0.0006284 | 1054 | -0.673 | -0.000673 | 1054 | -0.6488 | -0.0006488 | 1054 | -0.6364 | -0.0006364 | 1054 | -0.625 | -0.000625 | 1054 | -0.6174 | -0.0006174 | 1054 | -0.614 | -0.000614
1055 | -0.673 | -0.000673 | 1055 | -0.6539 | -0.0006539 | 1055 | -0.6404 | -0.0006404 | 1055 | -0.6283 | -0.0006283 | 1055 | -0.6301 | -0.0006301 | 1055 | -0.6105 | -0.0006105 | 1055 | -0.673 | -0.000673 | 1055 | -0.647 | -0.000647 | 1055 | -0.6449 | -0.0006449 | 1055 | -0.6326 | -0.0006326 | 1055 | -0.6298 | -0.0006298 | 1055 | -0.6284 | -0.0006284 | 1055 | -0.673 | -0.000673 | 1055 | -0.6489 | -0.0006489 | 1055 | -0.6364 | -0.0006364 | 1055 | -0.625 | -0.000625 | 1055 | -0.6174 | -0.0006174 | 1055 | -0.614 | -0.000614
1055 | -0.6729 | -0.0006729 | 1055 | -0.6539 | -0.0006539 | 1055 | -0.6404 | -0.0006404 | 1055 | -0.6283 | -0.0006283 | 1055 | -0.6301 | -0.0006301 | 1055 | -0.6105 | -0.0006105 | 1055 | -0.6729 | -0.0006729 | 1055 | -0.647 | -0.000647 | 1055 | -0.6449 | -0.0006449 | 1055 | -0.6326 | -0.0006326 | 1055 | -0.6298 | -0.0006298 | 1055 | -0.6284 | -0.0006284 | 1055 | -0.6729 | -0.0006729 | 1055 | -0.6489 | -0.0006489 | 1055 | -0.6364 | -0.0006364 | 1055 | -0.625 | -0.000625 | 1055 | -0.6174 | -0.0006174 | 1055 | -0.614 | -0.000614
1056 | -0.6729 | -0.0006729 | 1056 | -0.6539 | -0.0006539 | 1056 | -0.6404 | -0.0006404 | 1056 | -0.6283 | -0.0006283 | 1056 | -0.6301 | -0.0006301 | 1056 | -0.6105 | -0.0006105 | 1056 | -0.6729 | -0.0006729 | 1056 | -0.647 | -0.000647 | 1056 | -0.6449 | -0.0006449 | 1056 | -0.6326 | -0.0006326 | 1056 | -0.6298 | -0.0006298 | 1056 | -0.6284 | -0.0006284 | 1056 | -0.6729 | -0.0006729 | 1056 | -0.6489 | -0.0006489 | 1056 | -0.6364 | -0.0006364 | 1056 | -0.625 | -0.000625 | 1056 | -0.6174 | -0.0006174 | 1056 | -0.614 | -0.000614
1056 | -0.6729 | -0.0006729 | 1056 | -0.6539 | -0.0006539 | 1056 | -0.6404 | -0.0006404 | 1056 | -0.6283 | -0.0006283 | 1056 | -0.6301 | -0.0006301 | 1056 | -0.6105 | -0.0006105 | 1056 | -0.6729 | -0.0006729 | 1056 | -0.647 | -0.000647 | 1056 | -0.6449 | -0.0006449 | 1056 | -0.6326 | -0.0006326 | 1056 | -0.6297 | -0.0006297 | 1056 | -0.6284 | -0.0006284 | 1056 | -0.6729 | -0.0006729 | 1056 | -0.6488 | -0.0006488 | 1056 | -0.6364 | -0.0006364 | 1056 | -0.625 | -0.000625 | 1056 | -0.6174 | -0.0006174 | 1056 | -0.614 | -0.000614
1057 | -0.6729 | -0.0006729 | 1057 | -0.6539 | -0.0006539 | 1057 | -0.6404 | -0.0006404 | 1057 | -0.6283 | -0.0006283 | 1057 | -0.6301 | -0.0006301 | 1057 | -0.6105 | -0.0006105 | 1057 | -0.6729 | -0.0006729 | 1057 | -0.647 | -0.000647 | 1057 | -0.6449 | -0.0006449 | 1057 | -0.6326 | -0.0006326 | 1057 | -0.6298 | -0.0006298 | 1057 | -0.6284 | -0.0006284 | 1057 | -0.6729 | -0.0006729 | 1057 | -0.6488 | -0.0006488 | 1057 | -0.6364 | -0.0006364 | 1057 | -0.625 | -0.000625 | 1057 | -0.6174 | -0.0006174 | 1057 | -0.614 | -0.000614
1057 | -0.6728 | -0.0006728 | 1057 | -0.6539 | -0.0006539 | 1057 | -0.6404 | -0.0006404 | 1057 | -0.6283 | -0.0006283 | 1057 | -0.6302 | -0.0006302 | 1057 | -0.6105 | -0.0006105 | 1057 | -0.6728 | -0.0006728 | 1057 | -0.647 | -0.000647 | 1057 | -0.6449 | -0.0006449 | 1057 | -0.6326 | -0.0006326 | 1057 | -0.6298 | -0.0006298 | 1057 | -0.6284 | -0.0006284 | 1057 | -0.6728 | -0.0006728 | 1057 | -0.6488 | -0.0006488 | 1057 | -0.6364 | -0.0006364 | 1057 | -0.625 | -0.000625 | 1057 | -0.6174 | -0.0006174 | 1057 | -0.614 | -0.000614
1058 | -0.6728 | -0.0006728 | 1058 | -0.6539 | -0.0006539 | 1058 | -0.6404 | -0.0006404 | 1058 | -0.6283 | -0.0006283 | 1058 | -0.6302 | -0.0006302 | 1058 | -0.6105 | -0.0006105 | 1058 | -0.6728 | -0.0006728 | 1058 | -0.647 | -0.000647 | 1058 | -0.6449 | -0.0006449 | 1058 | -0.6326 | -0.0006326 | 1058 | -0.6298 | -0.0006298 | 1058 | -0.6284 | -0.0006284 | 1058 | -0.6728 | -0.0006728 | 1058 | -0.6488 | -0.0006488 | 1058 | -0.6364 | -0.0006364 | 1058 | -0.625 | -0.000625 | 1058 | -0.6174 | -0.0006174 | 1058 | -0.614 | -0.000614
1058 | -0.6727 | -0.0006727 | 1058 | -0.6539 | -0.0006539 | 1058 | -0.6404 | -0.0006404 | 1058 | -0.6282 | -0.0006282 | 1058 | -0.6302 | -0.0006302 | 1058 | -0.6105 | -0.0006105 | 1058 | -0.6727 | -0.0006727 | 1058 | -0.6469 | -0.0006469 | 1058 | -0.6449 | -0.0006449 | 1058 | -0.6326 | -0.0006326 | 1058 | -0.6298 | -0.0006298 | 1058 | -0.6284 | -0.0006284 | 1058 | -0.6727 | -0.0006727 | 1058 | -0.6488 | -0.0006488 | 1058 | -0.6364 | -0.0006364 | 1058 | -0.625 | -0.000625 | 1058 | -0.6174 | -0.0006174 | 1058 | -0.614 | -0.000614
1059 | -0.6727 | -0.0006727 | 1059 | -0.6539 | -0.0006539 | 1059 | -0.6404 | -0.0006404 | 1059 | -0.6282 | -0.0006282 | 1059 | -0.6302 | -0.0006302 | 1059 | -0.6105 | -0.0006105 | 1059 | -0.6727 | -0.0006727 | 1059 | -0.6469 | -0.0006469 | 1059 | -0.6449 | -0.0006449 | 1059 | -0.6326 | -0.0006326 | 1059 | -0.6298 | -0.0006298 | 1059 | -0.6284 | -0.0006284 | 1059 | -0.6727 | -0.0006727 | 1059 | -0.6488 | -0.0006488 | 1059 | -0.6364 | -0.0006364 | 1059 | -0.625 | -0.000625 | 1059 | -0.6175 | -0.0006175 | 1059 | -0.614 | -0.000614
1059 | -0.6727 | -0.0006727 | 1059 | -0.6539 | -0.0006539 | 1059 | -0.6404 | -0.0006404 | 1059 | -0.6282 | -0.0006282 | 1059 | -0.6302 | -0.0006302 | 1059 | -0.6105 | -0.0006105 | 1059 | -0.6727 | -0.0006727 | 1059 | -0.6469 | -0.0006469 | 1059 | -0.6449 | -0.0006449 | 1059 | -0.6326 | -0.0006326 | 1059 | -0.6298 | -0.0006298 | 1059 | -0.6284 | -0.0006284 | 1059 | -0.6727 | -0.0006727 | 1059 | -0.6488 | -0.0006488 | 1059 | -0.6364 | -0.0006364 | 1059 | -0.625 | -0.000625 | 1059 | -0.6175 | -0.0006175 | 1059 | -0.614 | -0.000614
1060 | -0.6726 | -0.0006726 | 1060 | -0.6539 | -0.0006539 | 1060 | -0.6404 | -0.0006404 | 1060 | -0.6282 | -0.0006282 | 1060 | -0.6302 | -0.0006302 | 1060 | -0.6105 | -0.0006105 | 1060 | -0.6726 | -0.0006726 | 1060 | -0.647 | -0.000647 | 1060 | -0.6449 | -0.0006449 | 1060 | -0.6326 | -0.0006326 | 1060 | -0.6298 | -0.0006298 | 1060 | -0.6284 | -0.0006284 | 1060 | -0.6726 | -0.0006726 | 1060 | -0.6489 | -0.0006489 | 1060 | -0.6364 | -0.0006364 | 1060 | -0.625 | -0.000625 | 1060 | -0.6175 | -0.0006175 | 1060 | -0.614 | -0.000614
1060 | -0.6726 | -0.0006726 | 1060 | -0.6539 | -0.0006539 | 1060 | -0.6404 | -0.0006404 | 1060 | -0.6282 | -0.0006282 | 1060 | -0.6302 | -0.0006302 | 1060 | -0.6105 | -0.0006105 | 1060 | -0.6726 | -0.0006726 | 1060 | -0.647 | -0.000647 | 1060 | -0.6449 | -0.0006449 | 1060 | -0.6326 | -0.0006326 | 1060 | -0.6298 | -0.0006298 | 1060 | -0.6284 | -0.0006284 | 1060 | -0.6726 | -0.0006726 | 1060 | -0.6489 | -0.0006489 | 1060 | -0.6364 | -0.0006364 | 1060 | -0.625 | -0.000625 | 1060 | -0.6175 | -0.0006175 | 1060 | -0.614 | -0.000614
1061 | -0.6726 | -0.0006726 | 1061 | -0.6539 | -0.0006539 | 1061 | -0.6404 | -0.0006404 | 1061 | -0.6283 | -0.0006283 | 1061 | -0.6302 | -0.0006302 | 1061 | -0.6105 | -0.0006105 | 1061 | -0.6726 | -0.0006726 | 1061 | -0.647 | -0.000647 | 1061 | -0.6449 | -0.0006449 | 1061 | -0.6326 | -0.0006326 | 1061 | -0.6298 | -0.0006298 | 1061 | -0.6284 | -0.0006284 | 1061 | -0.6726 | -0.0006726 | 1061 | -0.6488 | -0.0006488 | 1061 | -0.6364 | -0.0006364 | 1061 | -0.625 | -0.000625 | 1061 | -0.6175 | -0.0006175 | 1061 | -0.614 | -0.000614
1061 | -0.6725 | -0.0006725 | 1061 | -0.6539 | -0.0006539 | 1061 | -0.6405 | -0.0006405 | 1061 | -0.6283 | -0.0006283 | 1061 | -0.6302 | -0.0006302 | 1061 | -0.6106 | -0.0006106 | 1061 | -0.6725 | -0.0006725 | 1061 | -0.6469 | -0.0006469 | 1061 | -0.6449 | -0.0006449 | 1061 | -0.6326 | -0.0006326 | 1061 | -0.6298 | -0.0006298 | 1061 | -0.6284 | -0.0006284 | 1061 | -0.6725 | -0.0006725 | 1061 | -0.6488 | -0.0006488 | 1061 | -0.6364 | -0.0006364 | 1061 | -0.625 | -0.000625 | 1061 | -0.6175 | -0.0006175 | 1061 | -0.614 | -0.000614
1062 | -0.6725 | -0.0006725 | 1062 | -0.6539 | -0.0006539 | 1062 | -0.6405 | -0.0006405 | 1062 | -0.6282 | -0.0006282 | 1062 | -0.6302 | -0.0006302 | 1062 | -0.6106 | -0.0006106 | 1062 | -0.6725 | -0.0006725 | 1062 | -0.6469 | -0.0006469 | 1062 | -0.6449 | -0.0006449 | 1062 | -0.6326 | -0.0006326 | 1062 | -0.6298 | -0.0006298 | 1062 | -0.6284 | -0.0006284 | 1062 | -0.6725 | -0.0006725 | 1062 | -0.6488 | -0.0006488 | 1062 | -0.6364 | -0.0006364 | 1062 | -0.625 | -0.000625 | 1062 | -0.6175 | -0.0006175 | 1062 | -0.614 | -0.000614
1062 | -0.6725 | -0.0006725 | 1062 | -0.6539 | -0.0006539 | 1062 | -0.6405 | -0.0006405 | 1062 | -0.6282 | -0.0006282 | 1062 | -0.6302 | -0.0006302 | 1062 | -0.6106 | -0.0006106 | 1062 | -0.6725 | -0.0006725 | 1062 | -0.6469 | -0.0006469 | 1062 | -0.6449 | -0.0006449 | 1062 | -0.6326 | -0.0006326 | 1062 | -0.6298 | -0.0006298 | 1062 | -0.6284 | -0.0006284 | 1062 | -0.6725 | -0.0006725 | 1062 | -0.6488 | -0.0006488 | 1062 | -0.6364 | -0.0006364 | 1062 | -0.625 | -0.000625 | 1062 | -0.6175 | -0.0006175 | 1062 | -0.614 | -0.000614
1063 | -0.6724 | -0.0006724 | 1063 | -0.6539 | -0.0006539 | 1063 | -0.6405 | -0.0006405 | 1063 | -0.6282 | -0.0006282 | 1063 | -0.6302 | -0.0006302 | 1063 | -0.6106 | -0.0006106 | 1063 | -0.6724 | -0.0006724 | 1063 | -0.6469 | -0.0006469 | 1063 | -0.6449 | -0.0006449 | 1063 | -0.6326 | -0.0006326 | 1063 | -0.6298 | -0.0006298 | 1063 | -0.6284 | -0.0006284 | 1063 | -0.6724 | -0.0006724 | 1063 | -0.6488 | -0.0006488 | 1063 | -0.6364 | -0.0006364 | 1063 | -0.625 | -0.000625 | 1063 | -0.6175 | -0.0006175 | 1063 | -0.614 | -0.000614
1063 | -0.6724 | -0.0006724 | 1063 | -0.6539 | -0.0006539 | 1063 | -0.6405 | -0.0006405 | 1063 | -0.6282 | -0.0006282 | 1063 | -0.6302 | -0.0006302 | 1063 | -0.6106 | -0.0006106 | 1063 | -0.6724 | -0.0006724 | 1063 | -0.6469 | -0.0006469 | 1063 | -0.6449 | -0.0006449 | 1063 | -0.6326 | -0.0006326 | 1063 | -0.6298 | -0.0006298 | 1063 | -0.6284 | -0.0006284 | 1063 | -0.6724 | -0.0006724 | 1063 | -0.6488 | -0.0006488 | 1063 | -0.6364 | -0.0006364 | 1063 | -0.625 | -0.000625 | 1063 | -0.6175 | -0.0006175 | 1063 | -0.614 | -0.000614
1064 | -0.6724 | -0.0006724 | 1064 | -0.6539 | -0.0006539 | 1064 | -0.6405 | -0.0006405 | 1064 | -0.6282 | -0.0006282 | 1064 | -0.6302 | -0.0006302 | 1064 | -0.6106 | -0.0006106 | 1064 | -0.6724 | -0.0006724 | 1064 | -0.6469 | -0.0006469 | 1064 | -0.6449 | -0.0006449 | 1064 | -0.6326 | -0.0006326 | 1064 | -0.6298 | -0.0006298 | 1064 | -0.6284 | -0.0006284 | 1064 | -0.6724 | -0.0006724 | 1064 | -0.6488 | -0.0006488 | 1064 | -0.6364 | -0.0006364 | 1064 | -0.625 | -0.000625 | 1064 | -0.6175 | -0.0006175 | 1064 | -0.614 | -0.000614
1064 | -0.6724 | -0.0006724 | 1064 | -0.6539 | -0.0006539 | 1064 | -0.6404 | -0.0006404 | 1064 | -0.6282 | -0.0006282 | 1064 | -0.6302 | -0.0006302 | 1064 | -0.6106 | -0.0006106 | 1064 | -0.6724 | -0.0006724 | 1064 | -0.6469 | -0.0006469 | 1064 | -0.6449 | -0.0006449 | 1064 | -0.6326 | -0.0006326 | 1064 | -0.6298 | -0.0006298 | 1064 | -0.6284 | -0.0006284 | 1064 | -0.6724 | -0.0006724 | 1064 | -0.6488 | -0.0006488 | 1064 | -0.6364 | -0.0006364 | 1064 | -0.625 | -0.000625 | 1064 | -0.6175 | -0.0006175 | 1064 | -0.614 | -0.000614
1065 | -0.6723 | -0.0006723 | 1065 | -0.6539 | -0.0006539 | 1065 | -0.6404 | -0.0006404 | 1065 | -0.6283 | -0.0006283 | 1065 | -0.6302 | -0.0006302 | 1065 | -0.6106 | -0.0006106 | 1065 | -0.6723 | -0.0006723 | 1065 | -0.6469 | -0.0006469 | 1065 | -0.6449 | -0.0006449 | 1065 | -0.6326 | -0.0006326 | 1065 | -0.6298 | -0.0006298 | 1065 | -0.6284 | -0.0006284 | 1065 | -0.6723 | -0.0006723 | 1065 | -0.6488 | -0.0006488 | 1065 | -0.6364 | -0.0006364 | 1065 | -0.625 | -0.000625 | 1065 | -0.6175 | -0.0006175 | 1065 | -0.614 | -0.000614
1065 | -0.6723 | -0.0006723 | 1065 | -0.6539 | -0.0006539 | 1065 | -0.6404 | -0.0006404 | 1065 | -0.6283 | -0.0006283 | 1065 | -0.6302 | -0.0006302 | 1065 | -0.6106 | -0.0006106 | 1065 | -0.6723 | -0.0006723 | 1065 | -0.6469 | -0.0006469 | 1065 | -0.6449 | -0.0006449 | 1065 | -0.6326 | -0.0006326 | 1065 | -0.6298 | -0.0006298 | 1065 | -0.6284 | -0.0006284 | 1065 | -0.6723 | -0.0006723 | 1065 | -0.6488 | -0.0006488 | 1065 | -0.6364 | -0.0006364 | 1065 | -0.625 | -0.000625 | 1065 | -0.6175 | -0.0006175 | 1065 | -0.614 | -0.000614
1066 | -0.6723 | -0.0006723 | 1066 | -0.6539 | -0.0006539 | 1066 | -0.6404 | -0.0006404 | 1066 | -0.6283 | -0.0006283 | 1066 | -0.6302 | -0.0006302 | 1066 | -0.6106 | -0.0006106 | 1066 | -0.6723 | -0.0006723 | 1066 | -0.6469 | -0.0006469 | 1066 | -0.6449 | -0.0006449 | 1066 | -0.6326 | -0.0006326 | 1066 | -0.6298 | -0.0006298 | 1066 | -0.6284 | -0.0006284 | 1066 | -0.6723 | -0.0006723 | 1066 | -0.6488 | -0.0006488 | 1066 | -0.6364 | -0.0006364 | 1066 | -0.625 | -0.000625 | 1066 | -0.6175 | -0.0006175 | 1066 | -0.614 | -0.000614
1066 | -0.6723 | -0.0006723 | 1066 | -0.6539 | -0.0006539 | 1066 | -0.6404 | -0.0006404 | 1066 | -0.6283 | -0.0006283 | 1066 | -0.6302 | -0.0006302 | 1066 | -0.6106 | -0.0006106 | 1066 | -0.6723 | -0.0006723 | 1066 | -0.6469 | -0.0006469 | 1066 | -0.6449 | -0.0006449 | 1066 | -0.6326 | -0.0006326 | 1066 | -0.6298 | -0.0006298 | 1066 | -0.6284 | -0.0006284 | 1066 | -0.6723 | -0.0006723 | 1066 | -0.6488 | -0.0006488 | 1066 | -0.6364 | -0.0006364 | 1066 | -0.625 | -0.000625 | 1066 | -0.6175 | -0.0006175 | 1066 | -0.614 | -0.000614
1067 | -0.6722 | -0.0006722 | 1067 | -0.6539 | -0.0006539 | 1067 | -0.6404 | -0.0006404 | 1067 | -0.6283 | -0.0006283 | 1067 | -0.6302 | -0.0006302 | 1067 | -0.6106 | -0.0006106 | 1067 | -0.6722 | -0.0006722 | 1067 | -0.6469 | -0.0006469 | 1067 | -0.6449 | -0.0006449 | 1067 | -0.6326 | -0.0006326 | 1067 | -0.6298 | -0.0006298 | 1067 | -0.6284 | -0.0006284 | 1067 | -0.6722 | -0.0006722 | 1067 | -0.6488 | -0.0006488 | 1067 | -0.6364 | -0.0006364 | 1067 | -0.625 | -0.000625 | 1067 | -0.6175 | -0.0006175 | 1067 | -0.614 | -0.000614
1067 | -0.6722 | -0.0006722 | 1067 | -0.6539 | -0.0006539 | 1067 | -0.6404 | -0.0006404 | 1067 | -0.6283 | -0.0006283 | 1067 | -0.6302 | -0.0006302 | 1067 | -0.6106 | -0.0006106 | 1067 | -0.6722 | -0.0006722 | 1067 | -0.6469 | -0.0006469 | 1067 | -0.6449 | -0.0006449 | 1067 | -0.6326 | -0.0006326 | 1067 | -0.6298 | -0.0006298 | 1067 | -0.6284 | -0.0006284 | 1067 | -0.6722 | -0.0006722 | 1067 | -0.6488 | -0.0006488 | 1067 | -0.6363 | -0.0006363 | 1067 | -0.625 | -0.000625 | 1067 | -0.6175 | -0.0006175 | 1067 | -0.614 | -0.000614
1068 | -0.6722 | -0.0006722 | 1068 | -0.6539 | -0.0006539 | 1068 | -0.6404 | -0.0006404 | 1068 | -0.6282 | -0.0006282 | 1068 | -0.6302 | -0.0006302 | 1068 | -0.6106 | -0.0006106 | 1068 | -0.6722 | -0.0006722 | 1068 | -0.6469 | -0.0006469 | 1068 | -0.6448 | -0.0006448 | 1068 | -0.6326 | -0.0006326 | 1068 | -0.6298 | -0.0006298 | 1068 | -0.6284 | -0.0006284 | 1068 | -0.6722 | -0.0006722 | 1068 | -0.6488 | -0.0006488 | 1068 | -0.6363 | -0.0006363 | 1068 | -0.6251 | -0.0006251 | 1068 | -0.6175 | -0.0006175 | 1068 | -0.614 | -0.000614
1068 | -0.6721 | -0.0006721 | 1068 | -0.6539 | -0.0006539 | 1068 | -0.6404 | -0.0006404 | 1068 | -0.6282 | -0.0006282 | 1068 | -0.6302 | -0.0006302 | 1068 | -0.6106 | -0.0006106 | 1068 | -0.6721 | -0.0006721 | 1068 | -0.6468 | -0.0006468 | 1068 | -0.6448 | -0.0006448 | 1068 | -0.6326 | -0.0006326 | 1068 | -0.6298 | -0.0006298 | 1068 | -0.6284 | -0.0006284 | 1068 | -0.6721 | -0.0006721 | 1068 | -0.6488 | -0.0006488 | 1068 | -0.6363 | -0.0006363 | 1068 | -0.6251 | -0.0006251 | 1068 | -0.6175 | -0.0006175 | 1068 | -0.614 | -0.000614
1069 | -0.6721 | -0.0006721 | 1069 | -0.6539 | -0.0006539 | 1069 | -0.6404 | -0.0006404 | 1069 | -0.6283 | -0.0006283 | 1069 | -0.6302 | -0.0006302 | 1069 | -0.6106 | -0.0006106 | 1069 | -0.6721 | -0.0006721 | 1069 | -0.6468 | -0.0006468 | 1069 | -0.6448 | -0.0006448 | 1069 | -0.6326 | -0.0006326 | 1069 | -0.6298 | -0.0006298 | 1069 | -0.6284 | -0.0006284 | 1069 | -0.6721 | -0.0006721 | 1069 | -0.6488 | -0.0006488 | 1069 | -0.6363 | -0.0006363 | 1069 | -0.6251 | -0.0006251 | 1069 | -0.6175 | -0.0006175 | 1069 | -0.614 | -0.000614
1069 | -0.6721 | -0.0006721 | 1069 | -0.6539 | -0.0006539 | 1069 | -0.6404 | -0.0006404 | 1069 | -0.6283 | -0.0006283 | 1069 | -0.6302 | -0.0006302 | 1069 | -0.6106 | -0.0006106 | 1069 | -0.6721 | -0.0006721 | 1069 | -0.6468 | -0.0006468 | 1069 | -0.6448 | -0.0006448 | 1069 | -0.6326 | -0.0006326 | 1069 | -0.6298 | -0.0006298 | 1069 | -0.6284 | -0.0006284 | 1069 | -0.6721 | -0.0006721 | 1069 | -0.6488 | -0.0006488 | 1069 | -0.6363 | -0.0006363 | 1069 | -0.6251 | -0.0006251 | 1069 | -0.6175 | -0.0006175 | 1069 | -0.614 | -0.000614
1070 | -0.672 | -0.000672 | 1070 | -0.6539 | -0.0006539 | 1070 | -0.6404 | -0.0006404 | 1070 | -0.6283 | -0.0006283 | 1070 | -0.6303 | -0.0006303 | 1070 | -0.6106 | -0.0006106 | 1070 | -0.672 | -0.000672 | 1070 | -0.6468 | -0.0006468 | 1070 | -0.6448 | -0.0006448 | 1070 | -0.6326 | -0.0006326 | 1070 | -0.6298 | -0.0006298 | 1070 | -0.6284 | -0.0006284 | 1070 | -0.672 | -0.000672 | 1070 | -0.6488 | -0.0006488 | 1070 | -0.6363 | -0.0006363 | 1070 | -0.6251 | -0.0006251 | 1070 | -0.6175 | -0.0006175 | 1070 | -0.614 | -0.000614
1070 | -0.6719 | -0.0006719 | 1070 | -0.6539 | -0.0006539 | 1070 | -0.6404 | -0.0006404 | 1070 | -0.6283 | -0.0006283 | 1070 | -0.6303 | -0.0006303 | 1070 | -0.6106 | -0.0006106 | 1070 | -0.6719 | -0.0006719 | 1070 | -0.6468 | -0.0006468 | 1070 | -0.6448 | -0.0006448 | 1070 | -0.6326 | -0.0006326 | 1070 | -0.6298 | -0.0006298 | 1070 | -0.6284 | -0.0006284 | 1070 | -0.6719 | -0.0006719 | 1070 | -0.6488 | -0.0006488 | 1070 | -0.6363 | -0.0006363 | 1070 | -0.6251 | -0.0006251 | 1070 | -0.6175 | -0.0006175 | 1070 | -0.614 | -0.000614
1071 | -0.6719 | -0.0006719 | 1071 | -0.6539 | -0.0006539 | 1071 | -0.6404 | -0.0006404 | 1071 | -0.6283 | -0.0006283 | 1071 | -0.6303 | -0.0006303 | 1071 | -0.6106 | -0.0006106 | 1071 | -0.6719 | -0.0006719 | 1071 | -0.6468 | -0.0006468 | 1071 | -0.6448 | -0.0006448 | 1071 | -0.6326 | -0.0006326 | 1071 | -0.6298 | -0.0006298 | 1071 | -0.6284 | -0.0006284 | 1071 | -0.6719 | -0.0006719 | 1071 | -0.6488 | -0.0006488 | 1071 | -0.6363 | -0.0006363 | 1071 | -0.6251 | -0.0006251 | 1071 | -0.6176 | -0.0006176 | 1071 | -0.614 | -0.000614
1072 | -0.6718 | -0.0006718 | 1072 | -0.6539 | -0.0006539 | 1072 | -0.6404 | -0.0006404 | 1072 | -0.6282 | -0.0006282 | 1072 | -0.6303 | -0.0006303 | 1072 | -0.6106 | -0.0006106 | 1072 | -0.6718 | -0.0006718 | 1072 | -0.6468 | -0.0006468 | 1072 | -0.6448 | -0.0006448 | 1072 | -0.6326 | -0.0006326 | 1072 | -0.6298 | -0.0006298 | 1072 | -0.6284 | -0.0006284 | 1072 | -0.6718 | -0.0006718 | 1072 | -0.6488 | -0.0006488 | 1072 | -0.6363 | -0.0006363 | 1072 | -0.6251 | -0.0006251 | 1072 | -0.6176 | -0.0006176 | 1072 | -0.614 | -0.000614
1072 | -0.6718 | -0.0006718 | 1072 | -0.6539 | -0.0006539 | 1072 | -0.6404 | -0.0006404 | 1072 | -0.6282 | -0.0006282 | 1072 | -0.6303 | -0.0006303 | 1072 | -0.6106 | -0.0006106 | 1072 | -0.6718 | -0.0006718 | 1072 | -0.6468 | -0.0006468 | 1072 | -0.6448 | -0.0006448 | 1072 | -0.6326 | -0.0006326 | 1072 | -0.6298 | -0.0006298 | 1072 | -0.6284 | -0.0006284 | 1072 | -0.6718 | -0.0006718 | 1072 | -0.6488 | -0.0006488 | 1072 | -0.6363 | -0.0006363 | 1072 | -0.6251 | -0.0006251 | 1072 | -0.6176 | -0.0006176 | 1072 | -0.614 | -0.000614
1073 | -0.6718 | -0.0006718 | 1073 | -0.6539 | -0.0006539 | 1073 | -0.6404 | -0.0006404 | 1073 | -0.6282 | -0.0006282 | 1073 | -0.6303 | -0.0006303 | 1073 | -0.6106 | -0.0006106 | 1073 | -0.6718 | -0.0006718 | 1073 | -0.6468 | -0.0006468 | 1073 | -0.6448 | -0.0006448 | 1073 | -0.6326 | -0.0006326 | 1073 | -0.6298 | -0.0006298 | 1073 | -0.6284 | -0.0006284 | 1073 | -0.6718 | -0.0006718 | 1073 | -0.6489 | -0.0006489 | 1073 | -0.6363 | -0.0006363 | 1073 | -0.6251 | -0.0006251 | 1073 | -0.6176 | -0.0006176 | 1073 | -0.614 | -0.000614
1073 | -0.6718 | -0.0006718 | 1073 | -0.6539 | -0.0006539 | 1073 | -0.6404 | -0.0006404 | 1073 | -0.6282 | -0.0006282 | 1073 | -0.6303 | -0.0006303 | 1073 | -0.6106 | -0.0006106 | 1073 | -0.6718 | -0.0006718 | 1073 | -0.6468 | -0.0006468 | 1073 | -0.6448 | -0.0006448 | 1073 | -0.6326 | -0.0006326 | 1073 | -0.6298 | -0.0006298 | 1073 | -0.6284 | -0.0006284 | 1073 | -0.6718 | -0.0006718 | 1073 | -0.6488 | -0.0006488 | 1073 | -0.6363 | -0.0006363 | 1073 | -0.6251 | -0.0006251 | 1073 | -0.6176 | -0.0006176 | 1073 | -0.614 | -0.000614
1074 | -0.6717 | -0.0006717 | 1074 | -0.6539 | -0.0006539 | 1074 | -0.6404 | -0.0006404 | 1074 | -0.6282 | -0.0006282 | 1074 | -0.6303 | -0.0006303 | 1074 | -0.6106 | -0.0006106 | 1074 | -0.6717 | -0.0006717 | 1074 | -0.6468 | -0.0006468 | 1074 | -0.6448 | -0.0006448 | 1074 | -0.6326 | -0.0006326 | 1074 | -0.6298 | -0.0006298 | 1074 | -0.6284 | -0.0006284 | 1074 | -0.6717 | -0.0006717 | 1074 | -0.6488 | -0.0006488 | 1074 | -0.6363 | -0.0006363 | 1074 | -0.6251 | -0.0006251 | 1074 | -0.6175 | -0.0006175 | 1074 | -0.614 | -0.000614
1074 | -0.6717 | -0.0006717 | 1074 | -0.6539 | -0.0006539 | 1074 | -0.6404 | -0.0006404 | 1074 | -0.6283 | -0.0006283 | 1074 | -0.6303 | -0.0006303 | 1074 | -0.6106 | -0.0006106 | 1074 | -0.6717 | -0.0006717 | 1074 | -0.6468 | -0.0006468 | 1074 | -0.6448 | -0.0006448 | 1074 | -0.6326 | -0.0006326 | 1074 | -0.6298 | -0.0006298 | 1074 | -0.6284 | -0.0006284 | 1074 | -0.6717 | -0.0006717 | 1074 | -0.6488 | -0.0006488 | 1074 | -0.6363 | -0.0006363 | 1074 | -0.6251 | -0.0006251 | 1074 | -0.6175 | -0.0006175 | 1074 | -0.614 | -0.000614
1075 | -0.6717 | -0.0006717 | 1075 | -0.6539 | -0.0006539 | 1075 | -0.6404 | -0.0006404 | 1075 | -0.6283 | -0.0006283 | 1075 | -0.6303 | -0.0006303 | 1075 | -0.6106 | -0.0006106 | 1075 | -0.6717 | -0.0006717 | 1075 | -0.6468 | -0.0006468 | 1075 | -0.6449 | -0.0006449 | 1075 | -0.6326 | -0.0006326 | 1075 | -0.6298 | -0.0006298 | 1075 | -0.6284 | -0.0006284 | 1075 | -0.6717 | -0.0006717 | 1075 | -0.6488 | -0.0006488 | 1075 | -0.6363 | -0.0006363 | 1075 | -0.6251 | -0.0006251 | 1075 | -0.6175 | -0.0006175 | 1075 | -0.614 | -0.000614
1075 | -0.6716 | -0.0006716 | 1075 | -0.6539 | -0.0006539 | 1075 | -0.6404 | -0.0006404 | 1075 | -0.6283 | -0.0006283 | 1075 | -0.6303 | -0.0006303 | 1075 | -0.6106 | -0.0006106 | 1075 | -0.6716 | -0.0006716 | 1075 | -0.6468 | -0.0006468 | 1075 | -0.6449 | -0.0006449 | 1075 | -0.6326 | -0.0006326 | 1075 | -0.6298 | -0.0006298 | 1075 | -0.6284 | -0.0006284 | 1075 | -0.6716 | -0.0006716 | 1075 | -0.6489 | -0.0006489 | 1075 | -0.6363 | -0.0006363 | 1075 | -0.6251 | -0.0006251 | 1075 | -0.6175 | -0.0006175 | 1075 | -0.614 | -0.000614
1076 | -0.6716 | -0.0006716 | 1076 | -0.6539 | -0.0006539 | 1076 | -0.6404 | -0.0006404 | 1076 | -0.6283 | -0.0006283 | 1076 | -0.6303 | -0.0006303 | 1076 | -0.6107 | -0.0006107 | 1076 | -0.6716 | -0.0006716 | 1076 | -0.6468 | -0.0006468 | 1076 | -0.6449 | -0.0006449 | 1076 | -0.6326 | -0.0006326 | 1076 | -0.6298 | -0.0006298 | 1076 | -0.6284 | -0.0006284 | 1076 | -0.6716 | -0.0006716 | 1076 | -0.6489 | -0.0006489 | 1076 | -0.6363 | -0.0006363 | 1076 | -0.6251 | -0.0006251 | 1076 | -0.6175 | -0.0006175 | 1076 | -0.614 | -0.000614
1076 | -0.6715 | -0.0006715 | 1076 | -0.6539 | -0.0006539 | 1076 | -0.6404 | -0.0006404 | 1076 | -0.6283 | -0.0006283 | 1076 | -0.6303 | -0.0006303 | 1076 | -0.6107 | -0.0006107 | 1076 | -0.6715 | -0.0006715 | 1076 | -0.6468 | -0.0006468 | 1076 | -0.6449 | -0.0006449 | 1076 | -0.6326 | -0.0006326 | 1076 | -0.6298 | -0.0006298 | 1076 | -0.6284 | -0.0006284 | 1076 | -0.6715 | -0.0006715 | 1076 | -0.6489 | -0.0006489 | 1076 | -0.6364 | -0.0006364 | 1076 | -0.6251 | -0.0006251 | 1076 | -0.6175 | -0.0006175 | 1076 | -0.614 | -0.000614
1077 | -0.6715 | -0.0006715 | 1077 | -0.6539 | -0.0006539 | 1077 | -0.6404 | -0.0006404 | 1077 | -0.6283 | -0.0006283 | 1077 | -0.6303 | -0.0006303 | 1077 | -0.6107 | -0.0006107 | 1077 | -0.6715 | -0.0006715 | 1077 | -0.6467 | -0.0006467 | 1077 | -0.6449 | -0.0006449 | 1077 | -0.6326 | -0.0006326 | 1077 | -0.6298 | -0.0006298 | 1077 | -0.6284 | -0.0006284 | 1077 | -0.6715 | -0.0006715 | 1077 | -0.6489 | -0.0006489 | 1077 | -0.6364 | -0.0006364 | 1077 | -0.6251 | -0.0006251 | 1077 | -0.6175 | -0.0006175 | 1077 | -0.614 | -0.000614
1077 | -0.6715 | -0.0006715 | 1077 | -0.6539 | -0.0006539 | 1077 | -0.6404 | -0.0006404 | 1077 | -0.6283 | -0.0006283 | 1077 | -0.6303 | -0.0006303 | 1077 | -0.6107 | -0.0006107 | 1077 | -0.6715 | -0.0006715 | 1077 | -0.6467 | -0.0006467 | 1077 | -0.6449 | -0.0006449 | 1077 | -0.6326 | -0.0006326 | 1077 | -0.6298 | -0.0006298 | 1077 | -0.6284 | -0.0006284 | 1077 | -0.6715 | -0.0006715 | 1077 | -0.6489 | -0.0006489 | 1077 | -0.6364 | -0.0006364 | 1077 | -0.6251 | -0.0006251 | 1077 | -0.6175 | -0.0006175 | 1077 | -0.614 | -0.000614
1078 | -0.6714 | -0.0006714 | 1078 | -0.6539 | -0.0006539 | 1078 | -0.6404 | -0.0006404 | 1078 | -0.6283 | -0.0006283 | 1078 | -0.6303 | -0.0006303 | 1078 | -0.6107 | -0.0006107 | 1078 | -0.6714 | -0.0006714 | 1078 | -0.6467 | -0.0006467 | 1078 | -0.6449 | -0.0006449 | 1078 | -0.6326 | -0.0006326 | 1078 | -0.6298 | -0.0006298 | 1078 | -0.6284 | -0.0006284 | 1078 | -0.6714 | -0.0006714 | 1078 | -0.6489 | -0.0006489 | 1078 | -0.6364 | -0.0006364 | 1078 | -0.6251 | -0.0006251 | 1078 | -0.6176 | -0.0006176 | 1078 | -0.614 | -0.000614
1078 | -0.6714 | -0.0006714 | 1078 | -0.6539 | -0.0006539 | 1078 | -0.6404 | -0.0006404 | 1078 | -0.6283 | -0.0006283 | 1078 | -0.6303 | -0.0006303 | 1078 | -0.6107 | -0.0006107 | 1078 | -0.6714 | -0.0006714 | 1078 | -0.6467 | -0.0006467 | 1078 | -0.6449 | -0.0006449 | 1078 | -0.6326 | -0.0006326 | 1078 | -0.6298 | -0.0006298 | 1078 | -0.6284 | -0.0006284 | 1078 | -0.6714 | -0.0006714 | 1078 | -0.6489 | -0.0006489 | 1078 | -0.6364 | -0.0006364 | 1078 | -0.6251 | -0.0006251 | 1078 | -0.6176 | -0.0006176 | 1078 | -0.614 | -0.000614
1079 | -0.6714 | -0.0006714 | 1079 | -0.6539 | -0.0006539 | 1079 | -0.6404 | -0.0006404 | 1079 | -0.6283 | -0.0006283 | 1079 | -0.6303 | -0.0006303 | 1079 | -0.6107 | -0.0006107 | 1079 | -0.6714 | -0.0006714 | 1079 | -0.6467 | -0.0006467 | 1079 | -0.6448 | -0.0006448 | 1079 | -0.6326 | -0.0006326 | 1079 | -0.6298 | -0.0006298 | 1079 | -0.6284 | -0.0006284 | 1079 | -0.6714 | -0.0006714 | 1079 | -0.6489 | -0.0006489 | 1079 | -0.6364 | -0.0006364 | 1079 | -0.6251 | -0.0006251 | 1079 | -0.6176 | -0.0006176 | 1079 | -0.614 | -0.000614
1079 | -0.6713 | -0.0006713 | 1079 | -0.6539 | -0.0006539 | 1079 | -0.6404 | -0.0006404 | 1079 | -0.6282 | -0.0006282 | 1079 | -0.6303 | -0.0006303 | 1079 | -0.6107 | -0.0006107 | 1079 | -0.6713 | -0.0006713 | 1079 | -0.6467 | -0.0006467 | 1079 | -0.6448 | -0.0006448 | 1079 | -0.6326 | -0.0006326 | 1079 | -0.6298 | -0.0006298 | 1079 | -0.6284 | -0.0006284 | 1079 | -0.6713 | -0.0006713 | 1079 | -0.6489 | -0.0006489 | 1079 | -0.6364 | -0.0006364 | 1079 | -0.6251 | -0.0006251 | 1079 | -0.6176 | -0.0006176 | 1079 | -0.614 | -0.000614
1080 | -0.6713 | -0.0006713 | 1080 | -0.6539 | -0.0006539 | 1080 | -0.6404 | -0.0006404 | 1080 | -0.6282 | -0.0006282 | 1080 | -0.6303 | -0.0006303 | 1080 | -0.6107 | -0.0006107 | 1080 | -0.6713 | -0.0006713 | 1080 | -0.6467 | -0.0006467 | 1080 | -0.6448 | -0.0006448 | 1080 | -0.6326 | -0.0006326 | 1080 | -0.6298 | -0.0006298 | 1080 | -0.6284 | -0.0006284 | 1080 | -0.6713 | -0.0006713 | 1080 | -0.6489 | -0.0006489 | 1080 | -0.6364 | -0.0006364 | 1080 | -0.6251 | -0.0006251 | 1080 | -0.6176 | -0.0006176 | 1080 | -0.614 | -0.000614
1080 | -0.6713 | -0.0006713 | 1080 | -0.6539 | -0.0006539 | 1080 | -0.6404 | -0.0006404 | 1080 | -0.6283 | -0.0006283 | 1080 | -0.6303 | -0.0006303 | 1080 | -0.6107 | -0.0006107 | 1080 | -0.6713 | -0.0006713 | 1080 | -0.6467 | -0.0006467 | 1080 | -0.6448 | -0.0006448 | 1080 | -0.6326 | -0.0006326 | 1080 | -0.6298 | -0.0006298 | 1080 | -0.6284 | -0.0006284 | 1080 | -0.6713 | -0.0006713 | 1080 | -0.6489 | -0.0006489 | 1080 | -0.6364 | -0.0006364 | 1080 | -0.6251 | -0.0006251 | 1080 | -0.6176 | -0.0006176 | 1080 | -0.614 | -0.000614
1081 | -0.6713 | -0.0006713 | 1081 | -0.6539 | -0.0006539 | 1081 | -0.6404 | -0.0006404 | 1081 | -0.6283 | -0.0006283 | 1081 | -0.6303 | -0.0006303 | 1081 | -0.6107 | -0.0006107 | 1081 | -0.6713 | -0.0006713 | 1081 | -0.6467 | -0.0006467 | 1081 | -0.6448 | -0.0006448 | 1081 | -0.6326 | -0.0006326 | 1081 | -0.6298 | -0.0006298 | 1081 | -0.6284 | -0.0006284 | 1081 | -0.6713 | -0.0006713 | 1081 | -0.6489 | -0.0006489 | 1081 | -0.6364 | -0.0006364 | 1081 | -0.6251 | -0.0006251 | 1081 | -0.6176 | -0.0006176 | 1081 | -0.614 | -0.000614
1081 | -0.6712 | -0.0006712 | 1081 | -0.6539 | -0.0006539 | 1081 | -0.6404 | -0.0006404 | 1081 | -0.6283 | -0.0006283 | 1081 | -0.6303 | -0.0006303 | 1081 | -0.6107 | -0.0006107 | 1081 | -0.6712 | -0.0006712 | 1081 | -0.6467 | -0.0006467 | 1081 | -0.6448 | -0.0006448 | 1081 | -0.6326 | -0.0006326 | 1081 | -0.6298 | -0.0006298 | 1081 | -0.6284 | -0.0006284 | 1081 | -0.6712 | -0.0006712 | 1081 | -0.6489 | -0.0006489 | 1081 | -0.6364 | -0.0006364 | 1081 | -0.6251 | -0.0006251 | 1081 | -0.6176 | -0.0006176 | 1081 | -0.614 | -0.000614
1082 | -0.6712 | -0.0006712 | 1082 | -0.6539 | -0.0006539 | 1082 | -0.6404 | -0.0006404 | 1082 | -0.6283 | -0.0006283 | 1082 | -0.6303 | -0.0006303 | 1082 | -0.6107 | -0.0006107 | 1082 | -0.6712 | -0.0006712 | 1082 | -0.6467 | -0.0006467 | 1082 | -0.6448 | -0.0006448 | 1082 | -0.6326 | -0.0006326 | 1082 | -0.6298 | -0.0006298 | 1082 | -0.6284 | -0.0006284 | 1082 | -0.6712 | -0.0006712 | 1082 | -0.6489 | -0.0006489 | 1082 | -0.6364 | -0.0006364 | 1082 | -0.6251 | -0.0006251 | 1082 | -0.6176 | -0.0006176 | 1082 | -0.614 | -0.000614
1082 | -0.6712 | -0.0006712 | 1082 | -0.6539 | -0.0006539 | 1082 | -0.6404 | -0.0006404 | 1082 | -0.6283 | -0.0006283 | 1082 | -0.6303 | -0.0006303 | 1082 | -0.6107 | -0.0006107 | 1082 | -0.6712 | -0.0006712 | 1082 | -0.6467 | -0.0006467 | 1082 | -0.6448 | -0.0006448 | 1082 | -0.6326 | -0.0006326 | 1082 | -0.6298 | -0.0006298 | 1082 | -0.6284 | -0.0006284 | 1082 | -0.6712 | -0.0006712 | 1082 | -0.6489 | -0.0006489 | 1082 | -0.6364 | -0.0006364 | 1082 | -0.6251 | -0.0006251 | 1082 | -0.6176 | -0.0006176 | 1082 | -0.614 | -0.000614
1083 | -0.6711 | -0.0006711 | 1083 | -0.6539 | -0.0006539 | 1083 | -0.6404 | -0.0006404 | 1083 | -0.6283 | -0.0006283 | 1083 | -0.6303 | -0.0006303 | 1083 | -0.6107 | -0.0006107 | 1083 | -0.6711 | -0.0006711 | 1083 | -0.6467 | -0.0006467 | 1083 | -0.6448 | -0.0006448 | 1083 | -0.6326 | -0.0006326 | 1083 | -0.6298 | -0.0006298 | 1083 | -0.6284 | -0.0006284 | 1083 | -0.6711 | -0.0006711 | 1083 | -0.6489 | -0.0006489 | 1083 | -0.6364 | -0.0006364 | 1083 | -0.6251 | -0.0006251 | 1083 | -0.6176 | -0.0006176 | 1083 | -0.614 | -0.000614
1083 | -0.6711 | -0.0006711 | 1083 | -0.6539 | -0.0006539 | 1083 | -0.6404 | -0.0006404 | 1083 | -0.6283 | -0.0006283 | 1083 | -0.6303 | -0.0006303 | 1083 | -0.6107 | -0.0006107 | 1083 | -0.6711 | -0.0006711 | 1083 | -0.6467 | -0.0006467 | 1083 | -0.6448 | -0.0006448 | 1083 | -0.6326 | -0.0006326 | 1083 | -0.6298 | -0.0006298 | 1083 | -0.6284 | -0.0006284 | 1083 | -0.6711 | -0.0006711 | 1083 | -0.6489 | -0.0006489 | 1083 | -0.6363 | -0.0006363 | 1083 | -0.6251 | -0.0006251 | 1083 | -0.6176 | -0.0006176 | 1083 | -0.614 | -0.000614
1084 | -0.6711 | -0.0006711 | 1084 | -0.6539 | -0.0006539 | 1084 | -0.6404 | -0.0006404 | 1084 | -0.6282 | -0.0006282 | 1084 | -0.6304 | -0.0006304 | 1084 | -0.6107 | -0.0006107 | 1084 | -0.6711 | -0.0006711 | 1084 | -0.6467 | -0.0006467 | 1084 | -0.6448 | -0.0006448 | 1084 | -0.6326 | -0.0006326 | 1084 | -0.6298 | -0.0006298 | 1084 | -0.6284 | -0.0006284 | 1084 | -0.6711 | -0.0006711 | 1084 | -0.6489 | -0.0006489 | 1084 | -0.6363 | -0.0006363 | 1084 | -0.6251 | -0.0006251 | 1084 | -0.6176 | -0.0006176 | 1084 | -0.614 | -0.000614
1084 | -0.671 | -0.000671 | 1084 | -0.6539 | -0.0006539 | 1084 | -0.6404 | -0.0006404 | 1084 | -0.6282 | -0.0006282 | 1084 | -0.6304 | -0.0006304 | 1084 | -0.6107 | -0.0006107 | 1084 | -0.671 | -0.000671 | 1084 | -0.6466 | -0.0006466 | 1084 | -0.6448 | -0.0006448 | 1084 | -0.6325 | -0.0006325 | 1084 | -0.6298 | -0.0006298 | 1084 | -0.6284 | -0.0006284 | 1084 | -0.671 | -0.000671 | 1084 | -0.6489 | -0.0006489 | 1084 | -0.6363 | -0.0006363 | 1084 | -0.6251 | -0.0006251 | 1084 | -0.6176 | -0.0006176 | 1084 | -0.614 | -0.000614
1085 | -0.671 | -0.000671 | 1085 | -0.6539 | -0.0006539 | 1085 | -0.6404 | -0.0006404 | 1085 | -0.6283 | -0.0006283 | 1085 | -0.6304 | -0.0006304 | 1085 | -0.6108 | -0.0006108 | 1085 | -0.671 | -0.000671 | 1085 | -0.6466 | -0.0006466 | 1085 | -0.6448 | -0.0006448 | 1085 | -0.6325 | -0.0006325 | 1085 | -0.6298 | -0.0006298 | 1085 | -0.6284 | -0.0006284 | 1085 | -0.671 | -0.000671 | 1085 | -0.6489 | -0.0006489 | 1085 | -0.6363 | -0.0006363 | 1085 | -0.6251 | -0.0006251 | 1085 | -0.6176 | -0.0006176 | 1085 | -0.614 | -0.000614
1085 | -0.671 | -0.000671 | 1085 | -0.6539 | -0.0006539 | 1085 | -0.6404 | -0.0006404 | 1085 | -0.6283 | -0.0006283 | 1085 | -0.6304 | -0.0006304 | 1085 | -0.6108 | -0.0006108 | 1085 | -0.671 | -0.000671 | 1085 | -0.6466 | -0.0006466 | 1085 | -0.6448 | -0.0006448 | 1085 | -0.6325 | -0.0006325 | 1085 | -0.6298 | -0.0006298 | 1085 | -0.6284 | -0.0006284 | 1085 | -0.671 | -0.000671 | 1085 | -0.6489 | -0.0006489 | 1085 | -0.6363 | -0.0006363 | 1085 | -0.6251 | -0.0006251 | 1085 | -0.6176 | -0.0006176 | 1085 | -0.614 | -0.000614
1086 | -0.6709 | -0.0006709 | 1086 | -0.6539 | -0.0006539 | 1086 | -0.6404 | -0.0006404 | 1086 | -0.6282 | -0.0006282 | 1086 | -0.6304 | -0.0006304 | 1086 | -0.6108 | -0.0006108 | 1086 | -0.6709 | -0.0006709 | 1086 | -0.6466 | -0.0006466 | 1086 | -0.6448 | -0.0006448 | 1086 | -0.6325 | -0.0006325 | 1086 | -0.6298 | -0.0006298 | 1086 | -0.6284 | -0.0006284 | 1086 | -0.6709 | -0.0006709 | 1086 | -0.6489 | -0.0006489 | 1086 | -0.6363 | -0.0006363 | 1086 | -0.6251 | -0.0006251 | 1086 | -0.6176 | -0.0006176 | 1086 | -0.614 | -0.000614
1086 | -0.6709 | -0.0006709 | 1086 | -0.6539 | -0.0006539 | 1086 | -0.6404 | -0.0006404 | 1086 | -0.6282 | -0.0006282 | 1086 | -0.6304 | -0.0006304 | 1086 | -0.6108 | -0.0006108 | 1086 | -0.6709 | -0.0006709 | 1086 | -0.6466 | -0.0006466 | 1086 | -0.6448 | -0.0006448 | 1086 | -0.6325 | -0.0006325 | 1086 | -0.6298 | -0.0006298 | 1086 | -0.6284 | -0.0006284 | 1086 | -0.6709 | -0.0006709 | 1086 | -0.6489 | -0.0006489 | 1086 | -0.6363 | -0.0006363 | 1086 | -0.6251 | -0.0006251 | 1086 | -0.6176 | -0.0006176 | 1086 | -0.614 | -0.000614
1087 | -0.6709 | -0.0006709 | 1087 | -0.654 | -0.000654 | 1087 | -0.6404 | -0.0006404 | 1087 | -0.6283 | -0.0006283 | 1087 | -0.6304 | -0.0006304 | 1087 | -0.6108 | -0.0006108 | 1087 | -0.6709 | -0.0006709 | 1087 | -0.6466 | -0.0006466 | 1087 | -0.6448 | -0.0006448 | 1087 | -0.6325 | -0.0006325 | 1087 | -0.6298 | -0.0006298 | 1087 | -0.6284 | -0.0006284 | 1087 | -0.6709 | -0.0006709 | 1087 | -0.6489 | -0.0006489 | 1087 | -0.6363 | -0.0006363 | 1087 | -0.6251 | -0.0006251 | 1087 | -0.6176 | -0.0006176 | 1087 | -0.614 | -0.000614
1087 | -0.6708 | -0.0006708 | 1087 | -0.654 | -0.000654 | 1087 | -0.6404 | -0.0006404 | 1087 | -0.6283 | -0.0006283 | 1087 | -0.6304 | -0.0006304 | 1087 | -0.6108 | -0.0006108 | 1087 | -0.6708 | -0.0006708 | 1087 | -0.6466 | -0.0006466 | 1087 | -0.6448 | -0.0006448 | 1087 | -0.6325 | -0.0006325 | 1087 | -0.6298 | -0.0006298 | 1087 | -0.6284 | -0.0006284 | 1087 | -0.6708 | -0.0006708 | 1087 | -0.6489 | -0.0006489 | 1087 | -0.6363 | -0.0006363 | 1087 | -0.6251 | -0.0006251 | 1087 | -0.6176 | -0.0006176 | 1087 | -0.614 | -0.000614
1088 | -0.6708 | -0.0006708 | 1088 | -0.654 | -0.000654 | 1088 | -0.6404 | -0.0006404 | 1088 | -0.6283 | -0.0006283 | 1088 | -0.6304 | -0.0006304 | 1088 | -0.6108 | -0.0006108 | 1088 | -0.6708 | -0.0006708 | 1088 | -0.6466 | -0.0006466 | 1088 | -0.6448 | -0.0006448 | 1088 | -0.6325 | -0.0006325 | 1088 | -0.6298 | -0.0006298 | 1088 | -0.6284 | -0.0006284 | 1088 | -0.6708 | -0.0006708 | 1088 | -0.6489 | -0.0006489 | 1088 | -0.6363 | -0.0006363 | 1088 | -0.6251 | -0.0006251 | 1088 | -0.6176 | -0.0006176 | 1088 | -0.614 | -0.000614
1088 | -0.6708 | -0.0006708 | 1088 | -0.654 | -0.000654 | 1088 | -0.6404 | -0.0006404 | 1088 | -0.6283 | -0.0006283 | 1088 | -0.6304 | -0.0006304 | 1088 | -0.6108 | -0.0006108 | 1088 | -0.6708 | -0.0006708 | 1088 | -0.6466 | -0.0006466 | 1088 | -0.6448 | -0.0006448 | 1088 | -0.6325 | -0.0006325 | 1088 | -0.6298 | -0.0006298 | 1088 | -0.6284 | -0.0006284 | 1088 | -0.6708 | -0.0006708 | 1088 | -0.6489 | -0.0006489 | 1088 | -0.6363 | -0.0006363 | 1088 | -0.6251 | -0.0006251 | 1088 | -0.6176 | -0.0006176 | 1088 | -0.614 | -0.000614
1089 | -0.6708 | -0.0006708 | 1089 | -0.654 | -0.000654 | 1089 | -0.6404 | -0.0006404 | 1089 | -0.6283 | -0.0006283 | 1089 | -0.6304 | -0.0006304 | 1089 | -0.6108 | -0.0006108 | 1089 | -0.6708 | -0.0006708 | 1089 | -0.6466 | -0.0006466 | 1089 | -0.6448 | -0.0006448 | 1089 | -0.6325 | -0.0006325 | 1089 | -0.6298 | -0.0006298 | 1089 | -0.6284 | -0.0006284 | 1089 | -0.6708 | -0.0006708 | 1089 | -0.6489 | -0.0006489 | 1089 | -0.6363 | -0.0006363 | 1089 | -0.6251 | -0.0006251 | 1089 | -0.6176 | -0.0006176 | 1089 | -0.614 | -0.000614
1089 | -0.6708 | -0.0006708 | 1089 | -0.654 | -0.000654 | 1089 | -0.6404 | -0.0006404 | 1089 | -0.6283 | -0.0006283 | 1089 | -0.6304 | -0.0006304 | 1089 | -0.6108 | -0.0006108 | 1089 | -0.6708 | -0.0006708 | 1089 | -0.6466 | -0.0006466 | 1089 | -0.6448 | -0.0006448 | 1089 | -0.6325 | -0.0006325 | 1089 | -0.6298 | -0.0006298 | 1089 | -0.6284 | -0.0006284 | 1089 | -0.6708 | -0.0006708 | 1089 | -0.6489 | -0.0006489 | 1089 | -0.6363 | -0.0006363 | 1089 | -0.6251 | -0.0006251 | 1089 | -0.6176 | -0.0006176 | 1089 | -0.614 | -0.000614
1090 | -0.6708 | -0.0006708 | 1090 | -0.654 | -0.000654 | 1090 | -0.6404 | -0.0006404 | 1090 | -0.6283 | -0.0006283 | 1090 | -0.6304 | -0.0006304 | 1090 | -0.6108 | -0.0006108 | 1090 | -0.6708 | -0.0006708 | 1090 | -0.6466 | -0.0006466 | 1090 | -0.6448 | -0.0006448 | 1090 | -0.6325 | -0.0006325 | 1090 | -0.6298 | -0.0006298 | 1090 | -0.6284 | -0.0006284 | 1090 | -0.6708 | -0.0006708 | 1090 | -0.6489 | -0.0006489 | 1090 | -0.6363 | -0.0006363 | 1090 | -0.6251 | -0.0006251 | 1090 | -0.6176 | -0.0006176 | 1090 | -0.614 | -0.000614
1090 | -0.6708 | -0.0006708 | 1090 | -0.654 | -0.000654 | 1090 | -0.6404 | -0.0006404 | 1090 | -0.6283 | -0.0006283 | 1090 | -0.6304 | -0.0006304 | 1090 | -0.6108 | -0.0006108 | 1090 | -0.6708 | -0.0006708 | 1090 | -0.6466 | -0.0006466 | 1090 | -0.6448 | -0.0006448 | 1090 | -0.6325 | -0.0006325 | 1090 | -0.6298 | -0.0006298 | 1090 | -0.6284 | -0.0006284 | 1090 | -0.6708 | -0.0006708 | 1090 | -0.6489 | -0.0006489 | 1090 | -0.6363 | -0.0006363 | 1090 | -0.6251 | -0.0006251 | 1090 | -0.6176 | -0.0006176 | 1090 | -0.614 | -0.000614
1091 | -0.6708 | -0.0006708 | 1091 | -0.654 | -0.000654 | 1091 | -0.6404 | -0.0006404 | 1091 | -0.6283 | -0.0006283 | 1091 | -0.6304 | -0.0006304 | 1091 | -0.6108 | -0.0006108 | 1091 | -0.6708 | -0.0006708 | 1091 | -0.6466 | -0.0006466 | 1091 | -0.6448 | -0.0006448 | 1091 | -0.6325 | -0.0006325 | 1091 | -0.6298 | -0.0006298 | 1091 | -0.6284 | -0.0006284 | 1091 | -0.6708 | -0.0006708 | 1091 | -0.6489 | -0.0006489 | 1091 | -0.6363 | -0.0006363 | 1091 | -0.6251 | -0.0006251 | 1091 | -0.6176 | -0.0006176 | 1091 | -0.614 | -0.000614
1091 | -0.6708 | -0.0006708 | 1091 | -0.654 | -0.000654 | 1091 | -0.6404 | -0.0006404 | 1091 | -0.6283 | -0.0006283 | 1091 | -0.6304 | -0.0006304 | 1091 | -0.6108 | -0.0006108 | 1091 | -0.6708 | -0.0006708 | 1091 | -0.6466 | -0.0006466 | 1091 | -0.6448 | -0.0006448 | 1091 | -0.6325 | -0.0006325 | 1091 | -0.6298 | -0.0006298 | 1091 | -0.6284 | -0.0006284 | 1091 | -0.6708 | -0.0006708 | 1091 | -0.6489 | -0.0006489 | 1091 | -0.6363 | -0.0006363 | 1091 | -0.6251 | -0.0006251 | 1091 | -0.6177 | -0.0006177 | 1091 | -0.614 | -0.000614
1092 | -0.6707 | -0.0006707 | 1092 | -0.654 | -0.000654 | 1092 | -0.6404 | -0.0006404 | 1092 | -0.6283 | -0.0006283 | 1092 | -0.6304 | -0.0006304 | 1092 | -0.6108 | -0.0006108 | 1092 | -0.6707 | -0.0006707 | 1092 | -0.6466 | -0.0006466 | 1092 | -0.6448 | -0.0006448 | 1092 | -0.6325 | -0.0006325 | 1092 | -0.6298 | -0.0006298 | 1092 | -0.6284 | -0.0006284 | 1092 | -0.6707 | -0.0006707 | 1092 | -0.6489 | -0.0006489 | 1092 | -0.6363 | -0.0006363 | 1092 | -0.6251 | -0.0006251 | 1092 | -0.6177 | -0.0006177 | 1092 | -0.614 | -0.000614
1092 | -0.6707 | -0.0006707 | 1092 | -0.654 | -0.000654 | 1092 | -0.6404 | -0.0006404 | 1092 | -0.6283 | -0.0006283 | 1092 | -0.6304 | -0.0006304 | 1092 | -0.6108 | -0.0006108 | 1092 | -0.6707 | -0.0006707 | 1092 | -0.6466 | -0.0006466 | 1092 | -0.6448 | -0.0006448 | 1092 | -0.6325 | -0.0006325 | 1092 | -0.6298 | -0.0006298 | 1092 | -0.6284 | -0.0006284 | 1092 | -0.6707 | -0.0006707 | 1092 | -0.6489 | -0.0006489 | 1092 | -0.6363 | -0.0006363 | 1092 | -0.6251 | -0.0006251 | 1092 | -0.6177 | -0.0006177 | 1092 | -0.614 | -0.000614
1093 | -0.6707 | -0.0006707 | 1093 | -0.654 | -0.000654 | 1093 | -0.6404 | -0.0006404 | 1093 | -0.6283 | -0.0006283 | 1093 | -0.6304 | -0.0006304 | 1093 | -0.6108 | -0.0006108 | 1093 | -0.6707 | -0.0006707 | 1093 | -0.6466 | -0.0006466 | 1093 | -0.6448 | -0.0006448 | 1093 | -0.6325 | -0.0006325 | 1093 | -0.6298 | -0.0006298 | 1093 | -0.6284 | -0.0006284 | 1093 | -0.6707 | -0.0006707 | 1093 | -0.6489 | -0.0006489 | 1093 | -0.6363 | -0.0006363 | 1093 | -0.6251 | -0.0006251 | 1093 | -0.6177 | -0.0006177 | 1093 | -0.614 | -0.000614
1093 | -0.6707 | -0.0006707 | 1093 | -0.654 | -0.000654 | 1093 | -0.6404 | -0.0006404 | 1093 | -0.6283 | -0.0006283 | 1093 | -0.6304 | -0.0006304 | 1093 | -0.6108 | -0.0006108 | 1093 | -0.6707 | -0.0006707 | 1093 | -0.6466 | -0.0006466 | 1093 | -0.6448 | -0.0006448 | 1093 | -0.6325 | -0.0006325 | 1093 | -0.6298 | -0.0006298 | 1093 | -0.6284 | -0.0006284 | 1093 | -0.6707 | -0.0006707 | 1093 | -0.6489 | -0.0006489 | 1093 | -0.6363 | -0.0006363 | 1093 | -0.6251 | -0.0006251 | 1093 | -0.6177 | -0.0006177 | 1093 | -0.614 | -0.000614
1094 | -0.6706 | -0.0006706 | 1094 | -0.654 | -0.000654 | 1094 | -0.6404 | -0.0006404 | 1094 | -0.6283 | -0.0006283 | 1094 | -0.6304 | -0.0006304 | 1094 | -0.6108 | -0.0006108 | 1094 | -0.6706 | -0.0006706 | 1094 | -0.6466 | -0.0006466 | 1094 | -0.6448 | -0.0006448 | 1094 | -0.6325 | -0.0006325 | 1094 | -0.6298 | -0.0006298 | 1094 | -0.6284 | -0.0006284 | 1094 | -0.6706 | -0.0006706 | 1094 | -0.6489 | -0.0006489 | 1094 | -0.6363 | -0.0006363 | 1094 | -0.6251 | -0.0006251 | 1094 | -0.6177 | -0.0006177 | 1094 | -0.614 | -0.000614
1094 | -0.6706 | -0.0006706 | 1094 | -0.654 | -0.000654 | 1094 | -0.6404 | -0.0006404 | 1094 | -0.6283 | -0.0006283 | 1094 | -0.6304 | -0.0006304 | 1094 | -0.6108 | -0.0006108 | 1094 | -0.6706 | -0.0006706 | 1094 | -0.6466 | -0.0006466 | 1094 | -0.6448 | -0.0006448 | 1094 | -0.6325 | -0.0006325 | 1094 | -0.6298 | -0.0006298 | 1094 | -0.6284 | -0.0006284 | 1094 | -0.6706 | -0.0006706 | 1094 | -0.6489 | -0.0006489 | 1094 | -0.6363 | -0.0006363 | 1094 | -0.6251 | -0.0006251 | 1094 | -0.6177 | -0.0006177 | 1094 | -0.614 | -0.000614
1095 | -0.6705 | -0.0006705 | 1095 | -0.654 | -0.000654 | 1095 | -0.6404 | -0.0006404 | 1095 | -0.6283 | -0.0006283 | 1095 | -0.6304 | -0.0006304 | 1095 | -0.6108 | -0.0006108 | 1095 | -0.6705 | -0.0006705 | 1095 | -0.6466 | -0.0006466 | 1095 | -0.6448 | -0.0006448 | 1095 | -0.6325 | -0.0006325 | 1095 | -0.6298 | -0.0006298 | 1095 | -0.6284 | -0.0006284 | 1095 | -0.6705 | -0.0006705 | 1095 | -0.6489 | -0.0006489 | 1095 | -0.6363 | -0.0006363 | 1095 | -0.6251 | -0.0006251 | 1095 | -0.6177 | -0.0006177 | 1095 | -0.614 | -0.000614
1095 | -0.6705 | -0.0006705 | 1095 | -0.654 | -0.000654 | 1095 | -0.6404 | -0.0006404 | 1095 | -0.6282 | -0.0006282 | 1095 | -0.6304 | -0.0006304 | 1095 | -0.6108 | -0.0006108 | 1095 | -0.6705 | -0.0006705 | 1095 | -0.6466 | -0.0006466 | 1095 | -0.6447 | -0.0006447 | 1095 | -0.6325 | -0.0006325 | 1095 | -0.6298 | -0.0006298 | 1095 | -0.6284 | -0.0006284 | 1095 | -0.6705 | -0.0006705 | 1095 | -0.6489 | -0.0006489 | 1095 | -0.6363 | -0.0006363 | 1095 | -0.6251 | -0.0006251 | 1095 | -0.6177 | -0.0006177 | 1095 | -0.614 | -0.000614
1096 | -0.6705 | -0.0006705 | 1096 | -0.654 | -0.000654 | 1096 | -0.6404 | -0.0006404 | 1096 | -0.6282 | -0.0006282 | 1096 | -0.6304 | -0.0006304 | 1096 | -0.6108 | -0.0006108 | 1096 | -0.6705 | -0.0006705 | 1096 | -0.6466 | -0.0006466 | 1096 | -0.6447 | -0.0006447 | 1096 | -0.6325 | -0.0006325 | 1096 | -0.6298 | -0.0006298 | 1096 | -0.6284 | -0.0006284 | 1096 | -0.6705 | -0.0006705 | 1096 | -0.6489 | -0.0006489 | 1096 | -0.6363 | -0.0006363 | 1096 | -0.6251 | -0.0006251 | 1096 | -0.6177 | -0.0006177 | 1096 | -0.614 | -0.000614
1097 | -0.6705 | -0.0006705 | 1097 | -0.654 | -0.000654 | 1097 | -0.6404 | -0.0006404 | 1097 | -0.6282 | -0.0006282 | 1097 | -0.6305 | -0.0006305 | 1097 | -0.6108 | -0.0006108 | 1097 | -0.6705 | -0.0006705 | 1097 | -0.6466 | -0.0006466 | 1097 | -0.6447 | -0.0006447 | 1097 | -0.6325 | -0.0006325 | 1097 | -0.6298 | -0.0006298 | 1097 | -0.6284 | -0.0006284 | 1097 | -0.6705 | -0.0006705 | 1097 | -0.6489 | -0.0006489 | 1097 | -0.6363 | -0.0006363 | 1097 | -0.6251 | -0.0006251 | 1097 | -0.6177 | -0.0006177 | 1097 | -0.614 | -0.000614
1097 | -0.6705 | -0.0006705 | 1097 | -0.654 | -0.000654 | 1097 | -0.6404 | -0.0006404 | 1097 | -0.6282 | -0.0006282 | 1097 | -0.6305 | -0.0006305 | 1097 | -0.6108 | -0.0006108 | 1097 | -0.6705 | -0.0006705 | 1097 | -0.6466 | -0.0006466 | 1097 | -0.6447 | -0.0006447 | 1097 | -0.6325 | -0.0006325 | 1097 | -0.6298 | -0.0006298 | 1097 | -0.6284 | -0.0006284 | 1097 | -0.6705 | -0.0006705 | 1097 | -0.6489 | -0.0006489 | 1097 | -0.6363 | -0.0006363 | 1097 | -0.6251 | -0.0006251 | 1097 | -0.6177 | -0.0006177 | 1097 | -0.614 | -0.000614
1098 | -0.6705 | -0.0006705 | 1098 | -0.654 | -0.000654 | 1098 | -0.6404 | -0.0006404 | 1098 | -0.6282 | -0.0006282 | 1098 | -0.6305 | -0.0006305 | 1098 | -0.6108 | -0.0006108 | 1098 | -0.6705 | -0.0006705 | 1098 | -0.6466 | -0.0006466 | 1098 | -0.6447 | -0.0006447 | 1098 | -0.6325 | -0.0006325 | 1098 | -0.6298 | -0.0006298 | 1098 | -0.6284 | -0.0006284 | 1098 | -0.6705 | -0.0006705 | 1098 | -0.6489 | -0.0006489 | 1098 | -0.6362 | -0.0006362 | 1098 | -0.6251 | -0.0006251 | 1098 | -0.6177 | -0.0006177 | 1098 | -0.614 | -0.000614
1098 | -0.6705 | -0.0006705 | 1098 | -0.654 | -0.000654 | 1098 | -0.6404 | -0.0006404 | 1098 | -0.6282 | -0.0006282 | 1098 | -0.6305 | -0.0006305 | 1098 | -0.6108 | -0.0006108 | 1098 | -0.6705 | -0.0006705 | 1098 | -0.6466 | -0.0006466 | 1098 | -0.6447 | -0.0006447 | 1098 | -0.6325 | -0.0006325 | 1098 | -0.6298 | -0.0006298 | 1098 | -0.6284 | -0.0006284 | 1098 | -0.6705 | -0.0006705 | 1098 | -0.6489 | -0.0006489 | 1098 | -0.6362 | -0.0006362 | 1098 | -0.6251 | -0.0006251 | 1098 | -0.6177 | -0.0006177 | 1098 | -0.614 | -0.000614
1099 | -0.6704 | -0.0006704 | 1099 | -0.654 | -0.000654 | 1099 | -0.6404 | -0.0006404 | 1099 | -0.6282 | -0.0006282 | 1099 | -0.6305 | -0.0006305 | 1099 | -0.6108 | -0.0006108 | 1099 | -0.6704 | -0.0006704 | 1099 | -0.6466 | -0.0006466 | 1099 | -0.6447 | -0.0006447 | 1099 | -0.6325 | -0.0006325 | 1099 | -0.6298 | -0.0006298 | 1099 | -0.6284 | -0.0006284 | 1099 | -0.6704 | -0.0006704 | 1099 | -0.6489 | -0.0006489 | 1099 | -0.6362 | -0.0006362 | 1099 | -0.6251 | -0.0006251 | 1099 | -0.6177 | -0.0006177 | 1099 | -0.614 | -0.000614
1099 | -0.6704 | -0.0006704 | 1099 | -0.654 | -0.000654 | 1099 | -0.6404 | -0.0006404 | 1099 | -0.6282 | -0.0006282 | 1099 | -0.6305 | -0.0006305 | 1099 | -0.6108 | -0.0006108 | 1099 | -0.6704 | -0.0006704 | 1099 | -0.6466 | -0.0006466 | 1099 | -0.6447 | -0.0006447 | 1099 | -0.6325 | -0.0006325 | 1099 | -0.6298 | -0.0006298 | 1099 | -0.6284 | -0.0006284 | 1099 | -0.6704 | -0.0006704 | 1099 | -0.6489 | -0.0006489 | 1099 | -0.6362 | -0.0006362 | 1099 | -0.6251 | -0.0006251 | 1099 | -0.6177 | -0.0006177 | 1099 | -0.614 | -0.000614
1100 | -0.6704 | -0.0006704 | 1100 | -0.654 | -0.000654 | 1100 | -0.6404 | -0.0006404 | 1100 | -0.6282 | -0.0006282 | 1100 | -0.6305 | -0.0006305 | 1100 | -0.6108 | -0.0006108 | 1100 | -0.6704 | -0.0006704 | 1100 | -0.6466 | -0.0006466 | 1100 | -0.6447 | -0.0006447 | 1100 | -0.6325 | -0.0006325 | 1100 | -0.6298 | -0.0006298 | 1100 | -0.6284 | -0.0006284 | 1100 | -0.6704 | -0.0006704 | 1100 | -0.6489 | -0.0006489 | 1100 | -0.6362 | -0.0006362 | 1100 | -0.6251 | -0.0006251 | 1100 | -0.6177 | -0.0006177 | 1100 | -0.614 | -0.000614
1100 | -0.6704 | -0.0006704 | 1100 | -0.654 | -0.000654 | 1100 | -0.6404 | -0.0006404 | 1100 | -0.6282 | -0.0006282 | 1100 | -0.6305 | -0.0006305 | 1100 | -0.6108 | -0.0006108 | 1100 | -0.6704 | -0.0006704 | 1100 | -0.6465 | -0.0006465 | 1100 | -0.6447 | -0.0006447 | 1100 | -0.6325 | -0.0006325 | 1100 | -0.6298 | -0.0006298 | 1100 | -0.6284 | -0.0006284 | 1100 | -0.6704 | -0.0006704 | 1100 | -0.6489 | -0.0006489 | 1100 | -0.6362 | -0.0006362 | 1100 | -0.6251 | -0.0006251 | 1100 | -0.6177 | -0.0006177 | 1100 | -0.614 | -0.000614
1101 | -0.6704 | -0.0006704 | 1101 | -0.654 | -0.000654 | 1101 | -0.6404 | -0.0006404 | 1101 | -0.6282 | -0.0006282 | 1101 | -0.6305 | -0.0006305 | 1101 | -0.6108 | -0.0006108 | 1101 | -0.6704 | -0.0006704 | 1101 | -0.6466 | -0.0006466 | 1101 | -0.6447 | -0.0006447 | 1101 | -0.6325 | -0.0006325 | 1101 | -0.6298 | -0.0006298 | 1101 | -0.6284 | -0.0006284 | 1101 | -0.6704 | -0.0006704 | 1101 | -0.6489 | -0.0006489 | 1101 | -0.6362 | -0.0006362 | 1101 | -0.6251 | -0.0006251 | 1101 | -0.6178 | -0.0006178 | 1101 | -0.614 | -0.000614
1101 | -0.6703 | -0.0006703 | 1101 | -0.654 | -0.000654 | 1101 | -0.6404 | -0.0006404 | 1101 | -0.6282 | -0.0006282 | 1101 | -0.6305 | -0.0006305 | 1101 | -0.6108 | -0.0006108 | 1101 | -0.6703 | -0.0006703 | 1101 | -0.6466 | -0.0006466 | 1101 | -0.6447 | -0.0006447 | 1101 | -0.6325 | -0.0006325 | 1101 | -0.6299 | -0.0006299 | 1101 | -0.6284 | -0.0006284 | 1101 | -0.6703 | -0.0006703 | 1101 | -0.6489 | -0.0006489 | 1101 | -0.6362 | -0.0006362 | 1101 | -0.6251 | -0.0006251 | 1101 | -0.6178 | -0.0006178 | 1101 | -0.614 | -0.000614
1102 | -0.6703 | -0.0006703 | 1102 | -0.654 | -0.000654 | 1102 | -0.6404 | -0.0006404 | 1102 | -0.6282 | -0.0006282 | 1102 | -0.6305 | -0.0006305 | 1102 | -0.6108 | -0.0006108 | 1102 | -0.6703 | -0.0006703 | 1102 | -0.6466 | -0.0006466 | 1102 | -0.6447 | -0.0006447 | 1102 | -0.6325 | -0.0006325 | 1102 | -0.6299 | -0.0006299 | 1102 | -0.6284 | -0.0006284 | 1102 | -0.6703 | -0.0006703 | 1102 | -0.6488 | -0.0006488 | 1102 | -0.6362 | -0.0006362 | 1102 | -0.6251 | -0.0006251 | 1102 | -0.6178 | -0.0006178 | 1102 | -0.6141 | -0.0006141
1102 | -0.6703 | -0.0006703 | 1102 | -0.654 | -0.000654 | 1102 | -0.6404 | -0.0006404 | 1102 | -0.6283 | -0.0006283 | 1102 | -0.6305 | -0.0006305 | 1102 | -0.6108 | -0.0006108 | 1102 | -0.6703 | -0.0006703 | 1102 | -0.6466 | -0.0006466 | 1102 | -0.6447 | -0.0006447 | 1102 | -0.6325 | -0.0006325 | 1102 | -0.6299 | -0.0006299 | 1102 | -0.6284 | -0.0006284 | 1102 | -0.6703 | -0.0006703 | 1102 | -0.6488 | -0.0006488 | 1102 | -0.6362 | -0.0006362 | 1102 | -0.6251 | -0.0006251 | 1102 | -0.6178 | -0.0006178 | 1102 | -0.6141 | -0.0006141
1103 | -0.6702 | -0.0006702 | 1103 | -0.654 | -0.000654 | 1103 | -0.6404 | -0.0006404 | 1103 | -0.6283 | -0.0006283 | 1103 | -0.6305 | -0.0006305 | 1103 | -0.6108 | -0.0006108 | 1103 | -0.6702 | -0.0006702 | 1103 | -0.6466 | -0.0006466 | 1103 | -0.6448 | -0.0006448 | 1103 | -0.6325 | -0.0006325 | 1103 | -0.6299 | -0.0006299 | 1103 | -0.6284 | -0.0006284 | 1103 | -0.6702 | -0.0006702 | 1103 | -0.6489 | -0.0006489 | 1103 | -0.6362 | -0.0006362 | 1103 | -0.6251 | -0.0006251 | 1103 | -0.6178 | -0.0006178 | 1103 | -0.6141 | -0.0006141
1103 | -0.6702 | -0.0006702 | 1103 | -0.654 | -0.000654 | 1103 | -0.6404 | -0.0006404 | 1103 | -0.6283 | -0.0006283 | 1103 | -0.6305 | -0.0006305 | 1103 | -0.6108 | -0.0006108 | 1103 | -0.6702 | -0.0006702 | 1103 | -0.6466 | -0.0006466 | 1103 | -0.6448 | -0.0006448 | 1103 | -0.6325 | -0.0006325 | 1103 | -0.6299 | -0.0006299 | 1103 | -0.6284 | -0.0006284 | 1103 | -0.6702 | -0.0006702 | 1103 | -0.6489 | -0.0006489 | 1103 | -0.6362 | -0.0006362 | 1103 | -0.6251 | -0.0006251 | 1103 | -0.6178 | -0.0006178 | 1103 | -0.6141 | -0.0006141
1104 | -0.6702 | -0.0006702 | 1104 | -0.654 | -0.000654 | 1104 | -0.6404 | -0.0006404 | 1104 | -0.6283 | -0.0006283 | 1104 | -0.6305 | -0.0006305 | 1104 | -0.6108 | -0.0006108 | 1104 | -0.6702 | -0.0006702 | 1104 | -0.6465 | -0.0006465 | 1104 | -0.6448 | -0.0006448 | 1104 | -0.6325 | -0.0006325 | 1104 | -0.6299 | -0.0006299 | 1104 | -0.6284 | -0.0006284 | 1104 | -0.6702 | -0.0006702 | 1104 | -0.6489 | -0.0006489 | 1104 | -0.6362 | -0.0006362 | 1104 | -0.6251 | -0.0006251 | 1104 | -0.6178 | -0.0006178 | 1104 | -0.6141 | -0.0006141
1104 | -0.6701 | -0.0006701 | 1104 | -0.654 | -0.000654 | 1104 | -0.6404 | -0.0006404 | 1104 | -0.6283 | -0.0006283 | 1104 | -0.6305 | -0.0006305 | 1104 | -0.6109 | -0.0006109 | 1104 | -0.6701 | -0.0006701 | 1104 | -0.6465 | -0.0006465 | 1104 | -0.6448 | -0.0006448 | 1104 | -0.6325 | -0.0006325 | 1104 | -0.6299 | -0.0006299 | 1104 | -0.6284 | -0.0006284 | 1104 | -0.6701 | -0.0006701 | 1104 | -0.6489 | -0.0006489 | 1104 | -0.6362 | -0.0006362 | 1104 | -0.6251 | -0.0006251 | 1104 | -0.6178 | -0.0006178 | 1104 | -0.6141 | -0.0006141
1105 | -0.6701 | -0.0006701 | 1105 | -0.654 | -0.000654 | 1105 | -0.6404 | -0.0006404 | 1105 | -0.6282 | -0.0006282 | 1105 | -0.6305 | -0.0006305 | 1105 | -0.6109 | -0.0006109 | 1105 | -0.6701 | -0.0006701 | 1105 | -0.6465 | -0.0006465 | 1105 | -0.6448 | -0.0006448 | 1105 | -0.6325 | -0.0006325 | 1105 | -0.6299 | -0.0006299 | 1105 | -0.6283 | -0.0006283 | 1105 | -0.6701 | -0.0006701 | 1105 | -0.6489 | -0.0006489 | 1105 | -0.6362 | -0.0006362 | 1105 | -0.6251 | -0.0006251 | 1105 | -0.6178 | -0.0006178 | 1105 | -0.6141 | -0.0006141
1105 | -0.6701 | -0.0006701 | 1105 | -0.654 | -0.000654 | 1105 | -0.6404 | -0.0006404 | 1105 | -0.6282 | -0.0006282 | 1105 | -0.6305 | -0.0006305 | 1105 | -0.6109 | -0.0006109 | 1105 | -0.6701 | -0.0006701 | 1105 | -0.6465 | -0.0006465 | 1105 | -0.6448 | -0.0006448 | 1105 | -0.6325 | -0.0006325 | 1105 | -0.6299 | -0.0006299 | 1105 | -0.6283 | -0.0006283 | 1105 | -0.6701 | -0.0006701 | 1105 | -0.6489 | -0.0006489 | 1105 | -0.6362 | -0.0006362 | 1105 | -0.6252 | -0.0006252 | 1105 | -0.6178 | -0.0006178 | 1105 | -0.6141 | -0.0006141
1106 | -0.67 | -0.00067 | 1106 | -0.654 | -0.000654 | 1106 | -0.6404 | -0.0006404 | 1106 | -0.6282 | -0.0006282 | 1106 | -0.6305 | -0.0006305 | 1106 | -0.6109 | -0.0006109 | 1106 | -0.67 | -0.00067 | 1106 | -0.6465 | -0.0006465 | 1106 | -0.6447 | -0.0006447 | 1106 | -0.6325 | -0.0006325 | 1106 | -0.6299 | -0.0006299 | 1106 | -0.6283 | -0.0006283 | 1106 | -0.67 | -0.00067 | 1106 | -0.6489 | -0.0006489 | 1106 | -0.6362 | -0.0006362 | 1106 | -0.6252 | -0.0006252 | 1106 | -0.6178 | -0.0006178 | 1106 | -0.6141 | -0.0006141
1106 | -0.67 | -0.00067 | 1106 | -0.654 | -0.000654 | 1106 | -0.6404 | -0.0006404 | 1106 | -0.6282 | -0.0006282 | 1106 | -0.6305 | -0.0006305 | 1106 | -0.6109 | -0.0006109 | 1106 | -0.67 | -0.00067 | 1106 | -0.6465 | -0.0006465 | 1106 | -0.6447 | -0.0006447 | 1106 | -0.6325 | -0.0006325 | 1106 | -0.6298 | -0.0006298 | 1106 | -0.6283 | -0.0006283 | 1106 | -0.67 | -0.00067 | 1106 | -0.6489 | -0.0006489 | 1106 | -0.6362 | -0.0006362 | 1106 | -0.6252 | -0.0006252 | 1106 | -0.6178 | -0.0006178 | 1106 | -0.6141 | -0.0006141
1107 | -0.67 | -0.00067 | 1107 | -0.654 | -0.000654 | 1107 | -0.6404 | -0.0006404 | 1107 | -0.6282 | -0.0006282 | 1107 | -0.6305 | -0.0006305 | 1107 | -0.6109 | -0.0006109 | 1107 | -0.67 | -0.00067 | 1107 | -0.6465 | -0.0006465 | 1107 | -0.6447 | -0.0006447 | 1107 | -0.6325 | -0.0006325 | 1107 | -0.6298 | -0.0006298 | 1107 | -0.6283 | -0.0006283 | 1107 | -0.67 | -0.00067 | 1107 | -0.6489 | -0.0006489 | 1107 | -0.6362 | -0.0006362 | 1107 | -0.6252 | -0.0006252 | 1107 | -0.6178 | -0.0006178 | 1107 | -0.6141 | -0.0006141
1107 | -0.67 | -0.00067 | 1107 | -0.654 | -0.000654 | 1107 | -0.6404 | -0.0006404 | 1107 | -0.6282 | -0.0006282 | 1107 | -0.6305 | -0.0006305 | 1107 | -0.6109 | -0.0006109 | 1107 | -0.67 | -0.00067 | 1107 | -0.6465 | -0.0006465 | 1107 | -0.6447 | -0.0006447 | 1107 | -0.6325 | -0.0006325 | 1107 | -0.6298 | -0.0006298 | 1107 | -0.6283 | -0.0006283 | 1107 | -0.67 | -0.00067 | 1107 | -0.6489 | -0.0006489 | 1107 | -0.6362 | -0.0006362 | 1107 | -0.6252 | -0.0006252 | 1107 | -0.6178 | -0.0006178 | 1107 | -0.6141 | -0.0006141
1108 | -0.6699 | -0.0006699 | 1108 | -0.654 | -0.000654 | 1108 | -0.6404 | -0.0006404 | 1108 | -0.6282 | -0.0006282 | 1108 | -0.6305 | -0.0006305 | 1108 | -0.6109 | -0.0006109 | 1108 | -0.6699 | -0.0006699 | 1108 | -0.6465 | -0.0006465 | 1108 | -0.6447 | -0.0006447 | 1108 | -0.6325 | -0.0006325 | 1108 | -0.6298 | -0.0006298 | 1108 | -0.6283 | -0.0006283 | 1108 | -0.6699 | -0.0006699 | 1108 | -0.6489 | -0.0006489 | 1108 | -0.6362 | -0.0006362 | 1108 | -0.6252 | -0.0006252 | 1108 | -0.6178 | -0.0006178 | 1108 | -0.6141 | -0.0006141
1108 | -0.6699 | -0.0006699 | 1108 | -0.654 | -0.000654 | 1108 | -0.6404 | -0.0006404 | 1108 | -0.6282 | -0.0006282 | 1108 | -0.6305 | -0.0006305 | 1108 | -0.6109 | -0.0006109 | 1108 | -0.6699 | -0.0006699 | 1108 | -0.6465 | -0.0006465 | 1108 | -0.6447 | -0.0006447 | 1108 | -0.6325 | -0.0006325 | 1108 | -0.6298 | -0.0006298 | 1108 | -0.6283 | -0.0006283 | 1108 | -0.6699 | -0.0006699 | 1108 | -0.6489 | -0.0006489 | 1108 | -0.6362 | -0.0006362 | 1108 | -0.6252 | -0.0006252 | 1108 | -0.6178 | -0.0006178 | 1108 | -0.6141 | -0.0006141
1109 | -0.6699 | -0.0006699 | 1109 | -0.654 | -0.000654 | 1109 | -0.6404 | -0.0006404 | 1109 | -0.6282 | -0.0006282 | 1109 | -0.6305 | -0.0006305 | 1109 | -0.6109 | -0.0006109 | 1109 | -0.6699 | -0.0006699 | 1109 | -0.6465 | -0.0006465 | 1109 | -0.6447 | -0.0006447 | 1109 | -0.6325 | -0.0006325 | 1109 | -0.6299 | -0.0006299 | 1109 | -0.6283 | -0.0006283 | 1109 | -0.6699 | -0.0006699 | 1109 | -0.6489 | -0.0006489 | 1109 | -0.6362 | -0.0006362 | 1109 | -0.6252 | -0.0006252 | 1109 | -0.6178 | -0.0006178 | 1109 | -0.6141 | -0.0006141
1109 | -0.6698 | -0.0006698 | 1109 | -0.654 | -0.000654 | 1109 | -0.6404 | -0.0006404 | 1109 | -0.6282 | -0.0006282 | 1109 | -0.6305 | -0.0006305 | 1109 | -0.6109 | -0.0006109 | 1109 | -0.6698 | -0.0006698 | 1109 | -0.6465 | -0.0006465 | 1109 | -0.6447 | -0.0006447 | 1109 | -0.6325 | -0.0006325 | 1109 | -0.6299 | -0.0006299 | 1109 | -0.6283 | -0.0006283 | 1109 | -0.6698 | -0.0006698 | 1109 | -0.6489 | -0.0006489 | 1109 | -0.6362 | -0.0006362 | 1109 | -0.6252 | -0.0006252 | 1109 | -0.6179 | -0.0006179 | 1109 | -0.6141 | -0.0006141
1110 | -0.6698 | -0.0006698 | 1110 | -0.654 | -0.000654 | 1110 | -0.6404 | -0.0006404 | 1110 | -0.6282 | -0.0006282 | 1110 | -0.6305 | -0.0006305 | 1110 | -0.6109 | -0.0006109 | 1110 | -0.6698 | -0.0006698 | 1110 | -0.6465 | -0.0006465 | 1110 | -0.6447 | -0.0006447 | 1110 | -0.6325 | -0.0006325 | 1110 | -0.6299 | -0.0006299 | 1110 | -0.6283 | -0.0006283 | 1110 | -0.6698 | -0.0006698 | 1110 | -0.6489 | -0.0006489 | 1110 | -0.6362 | -0.0006362 | 1110 | -0.6252 | -0.0006252 | 1110 | -0.6179 | -0.0006179 | 1110 | -0.6141 | -0.0006141
1110 | -0.6698 | -0.0006698 | 1110 | -0.654 | -0.000654 | 1110 | -0.6404 | -0.0006404 | 1110 | -0.6282 | -0.0006282 | 1110 | -0.6305 | -0.0006305 | 1110 | -0.6109 | -0.0006109 | 1110 | -0.6698 | -0.0006698 | 1110 | -0.6465 | -0.0006465 | 1110 | -0.6447 | -0.0006447 | 1110 | -0.6325 | -0.0006325 | 1110 | -0.6299 | -0.0006299 | 1110 | -0.6283 | -0.0006283 | 1110 | -0.6698 | -0.0006698 | 1110 | -0.6489 | -0.0006489 | 1110 | -0.6362 | -0.0006362 | 1110 | -0.6252 | -0.0006252 | 1110 | -0.6179 | -0.0006179 | 1110 | -0.6141 | -0.0006141
1111 | -0.6697 | -0.0006697 | 1111 | -0.654 | -0.000654 | 1111 | -0.6404 | -0.0006404 | 1111 | -0.6282 | -0.0006282 | 1111 | -0.6306 | -0.0006306 | 1111 | -0.6109 | -0.0006109 | 1111 | -0.6697 | -0.0006697 | 1111 | -0.6464 | -0.0006464 | 1111 | -0.6447 | -0.0006447 | 1111 | -0.6325 | -0.0006325 | 1111 | -0.6299 | -0.0006299 | 1111 | -0.6283 | -0.0006283 | 1111 | -0.6697 | -0.0006697 | 1111 | -0.6489 | -0.0006489 | 1111 | -0.6362 | -0.0006362 | 1111 | -0.6252 | -0.0006252 | 1111 | -0.6179 | -0.0006179 | 1111 | -0.6141 | -0.0006141
1111 | -0.6697 | -0.0006697 | 1111 | -0.654 | -0.000654 | 1111 | -0.6404 | -0.0006404 | 1111 | -0.6282 | -0.0006282 | 1111 | -0.6306 | -0.0006306 | 1111 | -0.6109 | -0.0006109 | 1111 | -0.6697 | -0.0006697 | 1111 | -0.6464 | -0.0006464 | 1111 | -0.6447 | -0.0006447 | 1111 | -0.6325 | -0.0006325 | 1111 | -0.6299 | -0.0006299 | 1111 | -0.6283 | -0.0006283 | 1111 | -0.6697 | -0.0006697 | 1111 | -0.6489 | -0.0006489 | 1111 | -0.6362 | -0.0006362 | 1111 | -0.6252 | -0.0006252 | 1111 | -0.6179 | -0.0006179 | 1111 | -0.6141 | -0.0006141
1112 | -0.6697 | -0.0006697 | 1112 | -0.654 | -0.000654 | 1112 | -0.6404 | -0.0006404 | 1112 | -0.6282 | -0.0006282 | 1112 | -0.6306 | -0.0006306 | 1112 | -0.6109 | -0.0006109 | 1112 | -0.6697 | -0.0006697 | 1112 | -0.6464 | -0.0006464 | 1112 | -0.6447 | -0.0006447 | 1112 | -0.6325 | -0.0006325 | 1112 | -0.6299 | -0.0006299 | 1112 | -0.6284 | -0.0006284 | 1112 | -0.6697 | -0.0006697 | 1112 | -0.6489 | -0.0006489 | 1112 | -0.6362 | -0.0006362 | 1112 | -0.6252 | -0.0006252 | 1112 | -0.6179 | -0.0006179 | 1112 | -0.6141 | -0.0006141
1112 | -0.6696 | -0.0006696 | 1112 | -0.654 | -0.000654 | 1112 | -0.6404 | -0.0006404 | 1112 | -0.6282 | -0.0006282 | 1112 | -0.6306 | -0.0006306 | 1112 | -0.6109 | -0.0006109 | 1112 | -0.6696 | -0.0006696 | 1112 | -0.6464 | -0.0006464 | 1112 | -0.6447 | -0.0006447 | 1112 | -0.6325 | -0.0006325 | 1112 | -0.6299 | -0.0006299 | 1112 | -0.6284 | -0.0006284 | 1112 | -0.6696 | -0.0006696 | 1112 | -0.6489 | -0.0006489 | 1112 | -0.6362 | -0.0006362 | 1112 | -0.6252 | -0.0006252 | 1112 | -0.6179 | -0.0006179 | 1112 | -0.6141 | -0.0006141
1113 | -0.6696 | -0.0006696 | 1113 | -0.654 | -0.000654 | 1113 | -0.6404 | -0.0006404 | 1113 | -0.6282 | -0.0006282 | 1113 | -0.6306 | -0.0006306 | 1113 | -0.6109 | -0.0006109 | 1113 | -0.6696 | -0.0006696 | 1113 | -0.6464 | -0.0006464 | 1113 | -0.6447 | -0.0006447 | 1113 | -0.6325 | -0.0006325 | 1113 | -0.6299 | -0.0006299 | 1113 | -0.6284 | -0.0006284 | 1113 | -0.6696 | -0.0006696 | 1113 | -0.6489 | -0.0006489 | 1113 | -0.6362 | -0.0006362 | 1113 | -0.6252 | -0.0006252 | 1113 | -0.6179 | -0.0006179 | 1113 | -0.6141 | -0.0006141
1113 | -0.6696 | -0.0006696 | 1113 | -0.6541 | -0.0006541 | 1113 | -0.6404 | -0.0006404 | 1113 | -0.6282 | -0.0006282 | 1113 | -0.6306 | -0.0006306 | 1113 | -0.6109 | -0.0006109 | 1113 | -0.6696 | -0.0006696 | 1113 | -0.6464 | -0.0006464 | 1113 | -0.6447 | -0.0006447 | 1113 | -0.6325 | -0.0006325 | 1113 | -0.6299 | -0.0006299 | 1113 | -0.6284 | -0.0006284 | 1113 | -0.6696 | -0.0006696 | 1113 | -0.6489 | -0.0006489 | 1113 | -0.6362 | -0.0006362 | 1113 | -0.6252 | -0.0006252 | 1113 | -0.6179 | -0.0006179 | 1113 | -0.6141 | -0.0006141
1114 | -0.6695 | -0.0006695 | 1114 | -0.6541 | -0.0006541 | 1114 | -0.6404 | -0.0006404 | 1114 | -0.6282 | -0.0006282 | 1114 | -0.6306 | -0.0006306 | 1114 | -0.6109 | -0.0006109 | 1114 | -0.6695 | -0.0006695 | 1114 | -0.6464 | -0.0006464 | 1114 | -0.6447 | -0.0006447 | 1114 | -0.6325 | -0.0006325 | 1114 | -0.6299 | -0.0006299 | 1114 | -0.6284 | -0.0006284 | 1114 | -0.6695 | -0.0006695 | 1114 | -0.6489 | -0.0006489 | 1114 | -0.6362 | -0.0006362 | 1114 | -0.6252 | -0.0006252 | 1114 | -0.6179 | -0.0006179 | 1114 | -0.6141 | -0.0006141
1114 | -0.6695 | -0.0006695 | 1114 | -0.6541 | -0.0006541 | 1114 | -0.6404 | -0.0006404 | 1114 | -0.6283 | -0.0006283 | 1114 | -0.6306 | -0.0006306 | 1114 | -0.6109 | -0.0006109 | 1114 | -0.6695 | -0.0006695 | 1114 | -0.6464 | -0.0006464 | 1114 | -0.6446 | -0.0006446 | 1114 | -0.6325 | -0.0006325 | 1114 | -0.6299 | -0.0006299 | 1114 | -0.6284 | -0.0006284 | 1114 | -0.6695 | -0.0006695 | 1114 | -0.6489 | -0.0006489 | 1114 | -0.6362 | -0.0006362 | 1114 | -0.6252 | -0.0006252 | 1114 | -0.6179 | -0.0006179 | 1114 | -0.6141 | -0.0006141
1115 | -0.6695 | -0.0006695 | 1115 | -0.6541 | -0.0006541 | 1115 | -0.6404 | -0.0006404 | 1115 | -0.6283 | -0.0006283 | 1115 | -0.6306 | -0.0006306 | 1115 | -0.6109 | -0.0006109 | 1115 | -0.6695 | -0.0006695 | 1115 | -0.6464 | -0.0006464 | 1115 | -0.6446 | -0.0006446 | 1115 | -0.6325 | -0.0006325 | 1115 | -0.6299 | -0.0006299 | 1115 | -0.6284 | -0.0006284 | 1115 | -0.6695 | -0.0006695 | 1115 | -0.6489 | -0.0006489 | 1115 | -0.6362 | -0.0006362 | 1115 | -0.6252 | -0.0006252 | 1115 | -0.6179 | -0.0006179 | 1115 | -0.6141 | -0.0006141
1115 | -0.6695 | -0.0006695 | 1115 | -0.6541 | -0.0006541 | 1115 | -0.6404 | -0.0006404 | 1115 | -0.6283 | -0.0006283 | 1115 | -0.6306 | -0.0006306 | 1115 | -0.6109 | -0.0006109 | 1115 | -0.6695 | -0.0006695 | 1115 | -0.6464 | -0.0006464 | 1115 | -0.6446 | -0.0006446 | 1115 | -0.6325 | -0.0006325 | 1115 | -0.6299 | -0.0006299 | 1115 | -0.6284 | -0.0006284 | 1115 | -0.6695 | -0.0006695 | 1115 | -0.6489 | -0.0006489 | 1115 | -0.6362 | -0.0006362 | 1115 | -0.6252 | -0.0006252 | 1115 | -0.6179 | -0.0006179 | 1115 | -0.6141 | -0.0006141
1116 | -0.6694 | -0.0006694 | 1116 | -0.6541 | -0.0006541 | 1116 | -0.6404 | -0.0006404 | 1116 | -0.6283 | -0.0006283 | 1116 | -0.6306 | -0.0006306 | 1116 | -0.6109 | -0.0006109 | 1116 | -0.6694 | -0.0006694 | 1116 | -0.6464 | -0.0006464 | 1116 | -0.6446 | -0.0006446 | 1116 | -0.6325 | -0.0006325 | 1116 | -0.6299 | -0.0006299 | 1116 | -0.6284 | -0.0006284 | 1116 | -0.6694 | -0.0006694 | 1116 | -0.6489 | -0.0006489 | 1116 | -0.6362 | -0.0006362 | 1116 | -0.6252 | -0.0006252 | 1116 | -0.6179 | -0.0006179 | 1116 | -0.6141 | -0.0006141
1116 | -0.6694 | -0.0006694 | 1116 | -0.6541 | -0.0006541 | 1116 | -0.6404 | -0.0006404 | 1116 | -0.6283 | -0.0006283 | 1116 | -0.6306 | -0.0006306 | 1116 | -0.6109 | -0.0006109 | 1116 | -0.6694 | -0.0006694 | 1116 | -0.6464 | -0.0006464 | 1116 | -0.6446 | -0.0006446 | 1116 | -0.6325 | -0.0006325 | 1116 | -0.6299 | -0.0006299 | 1116 | -0.6284 | -0.0006284 | 1116 | -0.6694 | -0.0006694 | 1116 | -0.6489 | -0.0006489 | 1116 | -0.6362 | -0.0006362 | 1116 | -0.6252 | -0.0006252 | 1116 | -0.6179 | -0.0006179 | 1116 | -0.6141 | -0.0006141
1117 | -0.6694 | -0.0006694 | 1117 | -0.6541 | -0.0006541 | 1117 | -0.6404 | -0.0006404 | 1117 | -0.6283 | -0.0006283 | 1117 | -0.6306 | -0.0006306 | 1117 | -0.6109 | -0.0006109 | 1117 | -0.6694 | -0.0006694 | 1117 | -0.6464 | -0.0006464 | 1117 | -0.6446 | -0.0006446 | 1117 | -0.6325 | -0.0006325 | 1117 | -0.6299 | -0.0006299 | 1117 | -0.6284 | -0.0006284 | 1117 | -0.6694 | -0.0006694 | 1117 | -0.649 | -0.000649 | 1117 | -0.6362 | -0.0006362 | 1117 | -0.6252 | -0.0006252 | 1117 | -0.6179 | -0.0006179 | 1117 | -0.6141 | -0.0006141
1117 | -0.6694 | -0.0006694 | 1117 | -0.6541 | -0.0006541 | 1117 | -0.6404 | -0.0006404 | 1117 | -0.6283 | -0.0006283 | 1117 | -0.6306 | -0.0006306 | 1117 | -0.6109 | -0.0006109 | 1117 | -0.6694 | -0.0006694 | 1117 | -0.6464 | -0.0006464 | 1117 | -0.6446 | -0.0006446 | 1117 | -0.6325 | -0.0006325 | 1117 | -0.6299 | -0.0006299 | 1117 | -0.6284 | -0.0006284 | 1117 | -0.6694 | -0.0006694 | 1117 | -0.649 | -0.000649 | 1117 | -0.6362 | -0.0006362 | 1117 | -0.6252 | -0.0006252 | 1117 | -0.6179 | -0.0006179 | 1117 | -0.6141 | -0.0006141
1118 | -0.6694 | -0.0006694 | 1118 | -0.6541 | -0.0006541 | 1118 | -0.6404 | -0.0006404 | 1118 | -0.6283 | -0.0006283 | 1118 | -0.6306 | -0.0006306 | 1118 | -0.6109 | -0.0006109 | 1118 | -0.6694 | -0.0006694 | 1118 | -0.6464 | -0.0006464 | 1118 | -0.6446 | -0.0006446 | 1118 | -0.6325 | -0.0006325 | 1118 | -0.6299 | -0.0006299 | 1118 | -0.6283 | -0.0006283 | 1118 | -0.6694 | -0.0006694 | 1118 | -0.649 | -0.000649 | 1118 | -0.6362 | -0.0006362 | 1118 | -0.6252 | -0.0006252 | 1118 | -0.6179 | -0.0006179 | 1118 | -0.6141 | -0.0006141
1118 | -0.6693 | -0.0006693 | 1118 | -0.6541 | -0.0006541 | 1118 | -0.6404 | -0.0006404 | 1118 | -0.6283 | -0.0006283 | 1118 | -0.6306 | -0.0006306 | 1118 | -0.6109 | -0.0006109 | 1118 | -0.6693 | -0.0006693 | 1118 | -0.6463 | -0.0006463 | 1118 | -0.6446 | -0.0006446 | 1118 | -0.6325 | -0.0006325 | 1118 | -0.6299 | -0.0006299 | 1118 | -0.6283 | -0.0006283 | 1118 | -0.6693 | -0.0006693 | 1118 | -0.649 | -0.000649 | 1118 | -0.6362 | -0.0006362 | 1118 | -0.6252 | -0.0006252 | 1118 | -0.6179 | -0.0006179 | 1118 | -0.6141 | -0.0006141
1119 | -0.6693 | -0.0006693 | 1119 | -0.6541 | -0.0006541 | 1119 | -0.6404 | -0.0006404 | 1119 | -0.6283 | -0.0006283 | 1119 | -0.6306 | -0.0006306 | 1119 | -0.6109 | -0.0006109 | 1119 | -0.6693 | -0.0006693 | 1119 | -0.6463 | -0.0006463 | 1119 | -0.6446 | -0.0006446 | 1119 | -0.6325 | -0.0006325 | 1119 | -0.6299 | -0.0006299 | 1119 | -0.6283 | -0.0006283 | 1119 | -0.6693 | -0.0006693 | 1119 | -0.649 | -0.000649 | 1119 | -0.6362 | -0.0006362 | 1119 | -0.6252 | -0.0006252 | 1119 | -0.6179 | -0.0006179 | 1119 | -0.6141 | -0.0006141
1119 | -0.6693 | -0.0006693 | 1119 | -0.6541 | -0.0006541 | 1119 | -0.6404 | -0.0006404 | 1119 | -0.6282 | -0.0006282 | 1119 | -0.6306 | -0.0006306 | 1119 | -0.6109 | -0.0006109 | 1119 | -0.6693 | -0.0006693 | 1119 | -0.6463 | -0.0006463 | 1119 | -0.6446 | -0.0006446 | 1119 | -0.6325 | -0.0006325 | 1119 | -0.6299 | -0.0006299 | 1119 | -0.6283 | -0.0006283 | 1119 | -0.6693 | -0.0006693 | 1119 | -0.6491 | -0.0006491 | 1119 | -0.6362 | -0.0006362 | 1119 | -0.6252 | -0.0006252 | 1119 | -0.6179 | -0.0006179 | 1119 | -0.6141 | -0.0006141
1120 | -0.6693 | -0.0006693 | 1120 | -0.6541 | -0.0006541 | 1120 | -0.6404 | -0.0006404 | 1120 | -0.6283 | -0.0006283 | 1120 | -0.6306 | -0.0006306 | 1120 | -0.6109 | -0.0006109 | 1120 | -0.6693 | -0.0006693 | 1120 | -0.6463 | -0.0006463 | 1120 | -0.6446 | -0.0006446 | 1120 | -0.6325 | -0.0006325 | 1120 | -0.6299 | -0.0006299 | 1120 | -0.6283 | -0.0006283 | 1120 | -0.6693 | -0.0006693 | 1120 | -0.6491 | -0.0006491 | 1120 | -0.6362 | -0.0006362 | 1120 | -0.6252 | -0.0006252 | 1120 | -0.6179 | -0.0006179 | 1120 | -0.6141 | -0.0006141
1120 | -0.6693 | -0.0006693 | 1120 | -0.6541 | -0.0006541 | 1120 | -0.6404 | -0.0006404 | 1120 | -0.6283 | -0.0006283 | 1120 | -0.6306 | -0.0006306 | 1120 | -0.6109 | -0.0006109 | 1120 | -0.6693 | -0.0006693 | 1120 | -0.6463 | -0.0006463 | 1120 | -0.6446 | -0.0006446 | 1120 | -0.6325 | -0.0006325 | 1120 | -0.6299 | -0.0006299 | 1120 | -0.6283 | -0.0006283 | 1120 | -0.6693 | -0.0006693 | 1120 | -0.6491 | -0.0006491 | 1120 | -0.6362 | -0.0006362 | 1120 | -0.6252 | -0.0006252 | 1120 | -0.6179 | -0.0006179 | 1120 | -0.6141 | -0.0006141
1121 | -0.6693 | -0.0006693 | 1121 | -0.6541 | -0.0006541 | 1121 | -0.6404 | -0.0006404 | 1121 | -0.6283 | -0.0006283 | 1121 | -0.6306 | -0.0006306 | 1121 | -0.6109 | -0.0006109 | 1121 | -0.6693 | -0.0006693 | 1121 | -0.6463 | -0.0006463 | 1121 | -0.6446 | -0.0006446 | 1121 | -0.6324 | -0.0006324 | 1121 | -0.6299 | -0.0006299 | 1121 | -0.6283 | -0.0006283 | 1121 | -0.6693 | -0.0006693 | 1121 | -0.6491 | -0.0006491 | 1121 | -0.6362 | -0.0006362 | 1121 | -0.6252 | -0.0006252 | 1121 | -0.6179 | -0.0006179 | 1121 | -0.6141 | -0.0006141
1121 | -0.6693 | -0.0006693 | 1121 | -0.6541 | -0.0006541 | 1121 | -0.6404 | -0.0006404 | 1121 | -0.6283 | -0.0006283 | 1121 | -0.6306 | -0.0006306 | 1121 | -0.6109 | -0.0006109 | 1121 | -0.6693 | -0.0006693 | 1121 | -0.6463 | -0.0006463 | 1121 | -0.6445 | -0.0006445 | 1121 | -0.6324 | -0.0006324 | 1121 | -0.6299 | -0.0006299 | 1121 | -0.6283 | -0.0006283 | 1121 | -0.6693 | -0.0006693 | 1121 | -0.6491 | -0.0006491 | 1121 | -0.6362 | -0.0006362 | 1121 | -0.6252 | -0.0006252 | 1121 | -0.618 | -0.000618 | 1121 | -0.6141 | -0.0006141
1122 | -0.6693 | -0.0006693 | 1122 | -0.6541 | -0.0006541 | 1122 | -0.6404 | -0.0006404 | 1122 | -0.6283 | -0.0006283 | 1122 | -0.6306 | -0.0006306 | 1122 | -0.6109 | -0.0006109 | 1122 | -0.6693 | -0.0006693 | 1122 | -0.6463 | -0.0006463 | 1122 | -0.6445 | -0.0006445 | 1122 | -0.6324 | -0.0006324 | 1122 | -0.6299 | -0.0006299 | 1122 | -0.6283 | -0.0006283 | 1122 | -0.6693 | -0.0006693 | 1122 | -0.649 | -0.000649 | 1122 | -0.6362 | -0.0006362 | 1122 | -0.6252 | -0.0006252 | 1122 | -0.618 | -0.000618 | 1122 | -0.6141 | -0.0006141
1123 | -0.6693 | -0.0006693 | 1123 | -0.6541 | -0.0006541 | 1123 | -0.6404 | -0.0006404 | 1123 | -0.6283 | -0.0006283 | 1123 | -0.6306 | -0.0006306 | 1123 | -0.611 | -0.000611 | 1123 | -0.6693 | -0.0006693 | 1123 | -0.6463 | -0.0006463 | 1123 | -0.6445 | -0.0006445 | 1123 | -0.6324 | -0.0006324 | 1123 | -0.6299 | -0.0006299 | 1123 | -0.6283 | -0.0006283 | 1123 | -0.6693 | -0.0006693 | 1123 | -0.649 | -0.000649 | 1123 | -0.6362 | -0.0006362 | 1123 | -0.6252 | -0.0006252 | 1123 | -0.618 | -0.000618 | 1123 | -0.6141 | -0.0006141
1123 | -0.6693 | -0.0006693 | 1123 | -0.6541 | -0.0006541 | 1123 | -0.6404 | -0.0006404 | 1123 | -0.6283 | -0.0006283 | 1123 | -0.6306 | -0.0006306 | 1123 | -0.611 | -0.000611 | 1123 | -0.6693 | -0.0006693 | 1123 | -0.6463 | -0.0006463 | 1123 | -0.6445 | -0.0006445 | 1123 | -0.6324 | -0.0006324 | 1123 | -0.6299 | -0.0006299 | 1123 | -0.6283 | -0.0006283 | 1123 | -0.6693 | -0.0006693 | 1123 | -0.649 | -0.000649 | 1123 | -0.6362 | -0.0006362 | 1123 | -0.6252 | -0.0006252 | 1123 | -0.618 | -0.000618 | 1123 | -0.6142 | -0.0006142
1124 | -0.6692 | -0.0006692 | 1124 | -0.6541 | -0.0006541 | 1124 | -0.6404 | -0.0006404 | 1124 | -0.6283 | -0.0006283 | 1124 | -0.6306 | -0.0006306 | 1124 | -0.611 | -0.000611 | 1124 | -0.6692 | -0.0006692 | 1124 | -0.6463 | -0.0006463 | 1124 | -0.6445 | -0.0006445 | 1124 | -0.6324 | -0.0006324 | 1124 | -0.6299 | -0.0006299 | 1124 | -0.6283 | -0.0006283 | 1124 | -0.6692 | -0.0006692 | 1124 | -0.649 | -0.000649 | 1124 | -0.6362 | -0.0006362 | 1124 | -0.6252 | -0.0006252 | 1124 | -0.618 | -0.000618 | 1124 | -0.6142 | -0.0006142
1124 | -0.6692 | -0.0006692 | 1124 | -0.6541 | -0.0006541 | 1124 | -0.6404 | -0.0006404 | 1124 | -0.6283 | -0.0006283 | 1124 | -0.6306 | -0.0006306 | 1124 | -0.611 | -0.000611 | 1124 | -0.6692 | -0.0006692 | 1124 | -0.6463 | -0.0006463 | 1124 | -0.6445 | -0.0006445 | 1124 | -0.6324 | -0.0006324 | 1124 | -0.6299 | -0.0006299 | 1124 | -0.6283 | -0.0006283 | 1124 | -0.6692 | -0.0006692 | 1124 | -0.649 | -0.000649 | 1124 | -0.6362 | -0.0006362 | 1124 | -0.6252 | -0.0006252 | 1124 | -0.618 | -0.000618 | 1124 | -0.6142 | -0.0006142
1125 | -0.6692 | -0.0006692 | 1125 | -0.6541 | -0.0006541 | 1125 | -0.6404 | -0.0006404 | 1125 | -0.6283 | -0.0006283 | 1125 | -0.6306 | -0.0006306 | 1125 | -0.611 | -0.000611 | 1125 | -0.6692 | -0.0006692 | 1125 | -0.6463 | -0.0006463 | 1125 | -0.6445 | -0.0006445 | 1125 | -0.6324 | -0.0006324 | 1125 | -0.6299 | -0.0006299 | 1125 | -0.6283 | -0.0006283 | 1125 | -0.6692 | -0.0006692 | 1125 | -0.649 | -0.000649 | 1125 | -0.6362 | -0.0006362 | 1125 | -0.6253 | -0.0006253 | 1125 | -0.618 | -0.000618 | 1125 | -0.6142 | -0.0006142
1125 | -0.6692 | -0.0006692 | 1125 | -0.6541 | -0.0006541 | 1125 | -0.6404 | -0.0006404 | 1125 | -0.6283 | -0.0006283 | 1125 | -0.6306 | -0.0006306 | 1125 | -0.611 | -0.000611 | 1125 | -0.6692 | -0.0006692 | 1125 | -0.6463 | -0.0006463 | 1125 | -0.6445 | -0.0006445 | 1125 | -0.6324 | -0.0006324 | 1125 | -0.6299 | -0.0006299 | 1125 | -0.6283 | -0.0006283 | 1125 | -0.6692 | -0.0006692 | 1125 | -0.649 | -0.000649 | 1125 | -0.6362 | -0.0006362 | 1125 | -0.6253 | -0.0006253 | 1125 | -0.618 | -0.000618 | 1125 | -0.6142 | -0.0006142
1126 | -0.6691 | -0.0006691 | 1126 | -0.6541 | -0.0006541 | 1126 | -0.6404 | -0.0006404 | 1126 | -0.6283 | -0.0006283 | 1126 | -0.6306 | -0.0006306 | 1126 | -0.611 | -0.000611 | 1126 | -0.6691 | -0.0006691 | 1126 | -0.6463 | -0.0006463 | 1126 | -0.6445 | -0.0006445 | 1126 | -0.6324 | -0.0006324 | 1126 | -0.6299 | -0.0006299 | 1126 | -0.6283 | -0.0006283 | 1126 | -0.6691 | -0.0006691 | 1126 | -0.649 | -0.000649 | 1126 | -0.6362 | -0.0006362 | 1126 | -0.6253 | -0.0006253 | 1126 | -0.618 | -0.000618 | 1126 | -0.6142 | -0.0006142
1126 | -0.6691 | -0.0006691 | 1126 | -0.6541 | -0.0006541 | 1126 | -0.6404 | -0.0006404 | 1126 | -0.6282 | -0.0006282 | 1126 | -0.6306 | -0.0006306 | 1126 | -0.611 | -0.000611 | 1126 | -0.6691 | -0.0006691 | 1126 | -0.6463 | -0.0006463 | 1126 | -0.6445 | -0.0006445 | 1126 | -0.6324 | -0.0006324 | 1126 | -0.6299 | -0.0006299 | 1126 | -0.6283 | -0.0006283 | 1126 | -0.6691 | -0.0006691 | 1126 | -0.649 | -0.000649 | 1126 | -0.6362 | -0.0006362 | 1126 | -0.6253 | -0.0006253 | 1126 | -0.618 | -0.000618 | 1126 | -0.6142 | -0.0006142
1127 | -0.6691 | -0.0006691 | 1127 | -0.6541 | -0.0006541 | 1127 | -0.6404 | -0.0006404 | 1127 | -0.6282 | -0.0006282 | 1127 | -0.6306 | -0.0006306 | 1127 | -0.611 | -0.000611 | 1127 | -0.6691 | -0.0006691 | 1127 | -0.6462 | -0.0006462 | 1127 | -0.6445 | -0.0006445 | 1127 | -0.6324 | -0.0006324 | 1127 | -0.6299 | -0.0006299 | 1127 | -0.6283 | -0.0006283 | 1127 | -0.6691 | -0.0006691 | 1127 | -0.649 | -0.000649 | 1127 | -0.6362 | -0.0006362 | 1127 | -0.6252 | -0.0006252 | 1127 | -0.618 | -0.000618 | 1127 | -0.6142 | -0.0006142
1127 | -0.669 | -0.000669 | 1127 | -0.6541 | -0.0006541 | 1127 | -0.6404 | -0.0006404 | 1127 | -0.6282 | -0.0006282 | 1127 | -0.6307 | -0.0006307 | 1127 | -0.611 | -0.000611 | 1127 | -0.669 | -0.000669 | 1127 | -0.6462 | -0.0006462 | 1127 | -0.6445 | -0.0006445 | 1127 | -0.6324 | -0.0006324 | 1127 | -0.6299 | -0.0006299 | 1127 | -0.6283 | -0.0006283 | 1127 | -0.669 | -0.000669 | 1127 | -0.649 | -0.000649 | 1127 | -0.6361 | -0.0006361 | 1127 | -0.6252 | -0.0006252 | 1127 | -0.618 | -0.000618 | 1127 | -0.6142 | -0.0006142
1128 | -0.669 | -0.000669 | 1128 | -0.6541 | -0.0006541 | 1128 | -0.6404 | -0.0006404 | 1128 | -0.6282 | -0.0006282 | 1128 | -0.6307 | -0.0006307 | 1128 | -0.611 | -0.000611 | 1128 | -0.669 | -0.000669 | 1128 | -0.6462 | -0.0006462 | 1128 | -0.6444 | -0.0006444 | 1128 | -0.6324 | -0.0006324 | 1128 | -0.6299 | -0.0006299 | 1128 | -0.6283 | -0.0006283 | 1128 | -0.669 | -0.000669 | 1128 | -0.649 | -0.000649 | 1128 | -0.6361 | -0.0006361 | 1128 | -0.6252 | -0.0006252 | 1128 | -0.618 | -0.000618 | 1128 | -0.6142 | -0.0006142
1128 | -0.669 | -0.000669 | 1128 | -0.6541 | -0.0006541 | 1128 | -0.6404 | -0.0006404 | 1128 | -0.6282 | -0.0006282 | 1128 | -0.6307 | -0.0006307 | 1128 | -0.611 | -0.000611 | 1128 | -0.669 | -0.000669 | 1128 | -0.6462 | -0.0006462 | 1128 | -0.6444 | -0.0006444 | 1128 | -0.6324 | -0.0006324 | 1128 | -0.6299 | -0.0006299 | 1128 | -0.6283 | -0.0006283 | 1128 | -0.669 | -0.000669 | 1128 | -0.649 | -0.000649 | 1128 | -0.6361 | -0.0006361 | 1128 | -0.6252 | -0.0006252 | 1128 | -0.618 | -0.000618 | 1128 | -0.6142 | -0.0006142
1129 | -0.669 | -0.000669 | 1129 | -0.6541 | -0.0006541 | 1129 | -0.6404 | -0.0006404 | 1129 | -0.6282 | -0.0006282 | 1129 | -0.6307 | -0.0006307 | 1129 | -0.611 | -0.000611 | 1129 | -0.669 | -0.000669 | 1129 | -0.6462 | -0.0006462 | 1129 | -0.6444 | -0.0006444 | 1129 | -0.6324 | -0.0006324 | 1129 | -0.6299 | -0.0006299 | 1129 | -0.6283 | -0.0006283 | 1129 | -0.669 | -0.000669 | 1129 | -0.649 | -0.000649 | 1129 | -0.6361 | -0.0006361 | 1129 | -0.6252 | -0.0006252 | 1129 | -0.618 | -0.000618 | 1129 | -0.6142 | -0.0006142
1129 | -0.6689 | -0.0006689 | 1129 | -0.6541 | -0.0006541 | 1129 | -0.6404 | -0.0006404 | 1129 | -0.6282 | -0.0006282 | 1129 | -0.6307 | -0.0006307 | 1129 | -0.611 | -0.000611 | 1129 | -0.6689 | -0.0006689 | 1129 | -0.6462 | -0.0006462 | 1129 | -0.6444 | -0.0006444 | 1129 | -0.6324 | -0.0006324 | 1129 | -0.6299 | -0.0006299 | 1129 | -0.6283 | -0.0006283 | 1129 | -0.6689 | -0.0006689 | 1129 | -0.649 | -0.000649 | 1129 | -0.6361 | -0.0006361 | 1129 | -0.6252 | -0.0006252 | 1129 | -0.618 | -0.000618 | 1129 | -0.6142 | -0.0006142
1130 | -0.6689 | -0.0006689 | 1130 | -0.6541 | -0.0006541 | 1130 | -0.6404 | -0.0006404 | 1130 | -0.6282 | -0.0006282 | 1130 | -0.6307 | -0.0006307 | 1130 | -0.611 | -0.000611 | 1130 | -0.6689 | -0.0006689 | 1130 | -0.6462 | -0.0006462 | 1130 | -0.6444 | -0.0006444 | 1130 | -0.6324 | -0.0006324 | 1130 | -0.6299 | -0.0006299 | 1130 | -0.6283 | -0.0006283 | 1130 | -0.6689 | -0.0006689 | 1130 | -0.649 | -0.000649 | 1130 | -0.6361 | -0.0006361 | 1130 | -0.6252 | -0.0006252 | 1130 | -0.618 | -0.000618 | 1130 | -0.6142 | -0.0006142
1130 | -0.6689 | -0.0006689 | 1130 | -0.6541 | -0.0006541 | 1130 | -0.6404 | -0.0006404 | 1130 | -0.6282 | -0.0006282 | 1130 | -0.6307 | -0.0006307 | 1130 | -0.611 | -0.000611 | 1130 | -0.6689 | -0.0006689 | 1130 | -0.6462 | -0.0006462 | 1130 | -0.6444 | -0.0006444 | 1130 | -0.6324 | -0.0006324 | 1130 | -0.6299 | -0.0006299 | 1130 | -0.6283 | -0.0006283 | 1130 | -0.6689 | -0.0006689 | 1130 | -0.649 | -0.000649 | 1130 | -0.6361 | -0.0006361 | 1130 | -0.6252 | -0.0006252 | 1130 | -0.618 | -0.000618 | 1130 | -0.6142 | -0.0006142
1131 | -0.6689 | -0.0006689 | 1131 | -0.6541 | -0.0006541 | 1131 | -0.6404 | -0.0006404 | 1131 | -0.6282 | -0.0006282 | 1131 | -0.6307 | -0.0006307 | 1131 | -0.611 | -0.000611 | 1131 | -0.6689 | -0.0006689 | 1131 | -0.6462 | -0.0006462 | 1131 | -0.6444 | -0.0006444 | 1131 | -0.6324 | -0.0006324 | 1131 | -0.6299 | -0.0006299 | 1131 | -0.6283 | -0.0006283 | 1131 | -0.6689 | -0.0006689 | 1131 | -0.649 | -0.000649 | 1131 | -0.6361 | -0.0006361 | 1131 | -0.6252 | -0.0006252 | 1131 | -0.618 | -0.000618 | 1131 | -0.6142 | -0.0006142
1131 | -0.6688 | -0.0006688 | 1131 | -0.6541 | -0.0006541 | 1131 | -0.6404 | -0.0006404 | 1131 | -0.6283 | -0.0006283 | 1131 | -0.6307 | -0.0006307 | 1131 | -0.611 | -0.000611 | 1131 | -0.6688 | -0.0006688 | 1131 | -0.6462 | -0.0006462 | 1131 | -0.6444 | -0.0006444 | 1131 | -0.6324 | -0.0006324 | 1131 | -0.6299 | -0.0006299 | 1131 | -0.6283 | -0.0006283 | 1131 | -0.6688 | -0.0006688 | 1131 | -0.649 | -0.000649 | 1131 | -0.6361 | -0.0006361 | 1131 | -0.6252 | -0.0006252 | 1131 | -0.618 | -0.000618 | 1131 | -0.6142 | -0.0006142
1132 | -0.6688 | -0.0006688 | 1132 | -0.6541 | -0.0006541 | 1132 | -0.6404 | -0.0006404 | 1132 | -0.6283 | -0.0006283 | 1132 | -0.6307 | -0.0006307 | 1132 | -0.611 | -0.000611 | 1132 | -0.6688 | -0.0006688 | 1132 | -0.6462 | -0.0006462 | 1132 | -0.6444 | -0.0006444 | 1132 | -0.6324 | -0.0006324 | 1132 | -0.6299 | -0.0006299 | 1132 | -0.6283 | -0.0006283 | 1132 | -0.6688 | -0.0006688 | 1132 | -0.6489 | -0.0006489 | 1132 | -0.6361 | -0.0006361 | 1132 | -0.6252 | -0.0006252 | 1132 | -0.618 | -0.000618 | 1132 | -0.6142 | -0.0006142
1132 | -0.6687 | -0.0006687 | 1132 | -0.6541 | -0.0006541 | 1132 | -0.6404 | -0.0006404 | 1132 | -0.6283 | -0.0006283 | 1132 | -0.6307 | -0.0006307 | 1132 | -0.611 | -0.000611 | 1132 | -0.6687 | -0.0006687 | 1132 | -0.6462 | -0.0006462 | 1132 | -0.6444 | -0.0006444 | 1132 | -0.6324 | -0.0006324 | 1132 | -0.6299 | -0.0006299 | 1132 | -0.6283 | -0.0006283 | 1132 | -0.6687 | -0.0006687 | 1132 | -0.6489 | -0.0006489 | 1132 | -0.6361 | -0.0006361 | 1132 | -0.6252 | -0.0006252 | 1132 | -0.618 | -0.000618 | 1132 | -0.6142 | -0.0006142
1133 | -0.6687 | -0.0006687 | 1133 | -0.6541 | -0.0006541 | 1133 | -0.6404 | -0.0006404 | 1133 | -0.6282 | -0.0006282 | 1133 | -0.6307 | -0.0006307 | 1133 | -0.611 | -0.000611 | 1133 | -0.6687 | -0.0006687 | 1133 | -0.6462 | -0.0006462 | 1133 | -0.6444 | -0.0006444 | 1133 | -0.6324 | -0.0006324 | 1133 | -0.6299 | -0.0006299 | 1133 | -0.6283 | -0.0006283 | 1133 | -0.6687 | -0.0006687 | 1133 | -0.6489 | -0.0006489 | 1133 | -0.6361 | -0.0006361 | 1133 | -0.6252 | -0.0006252 | 1133 | -0.618 | -0.000618 | 1133 | -0.6142 | -0.0006142
1133 | -0.6687 | -0.0006687 | 1133 | -0.6541 | -0.0006541 | 1133 | -0.6404 | -0.0006404 | 1133 | -0.6282 | -0.0006282 | 1133 | -0.6307 | -0.0006307 | 1133 | -0.611 | -0.000611 | 1133 | -0.6687 | -0.0006687 | 1133 | -0.6462 | -0.0006462 | 1133 | -0.6444 | -0.0006444 | 1133 | -0.6324 | -0.0006324 | 1133 | -0.6299 | -0.0006299 | 1133 | -0.6283 | -0.0006283 | 1133 | -0.6687 | -0.0006687 | 1133 | -0.6489 | -0.0006489 | 1133 | -0.6361 | -0.0006361 | 1133 | -0.6252 | -0.0006252 | 1133 | -0.618 | -0.000618 | 1133 | -0.6142 | -0.0006142
1134 | -0.6687 | -0.0006687 | 1134 | -0.6541 | -0.0006541 | 1134 | -0.6404 | -0.0006404 | 1134 | -0.6282 | -0.0006282 | 1134 | -0.6307 | -0.0006307 | 1134 | -0.611 | -0.000611 | 1134 | -0.6687 | -0.0006687 | 1134 | -0.6462 | -0.0006462 | 1134 | -0.6444 | -0.0006444 | 1134 | -0.6324 | -0.0006324 | 1134 | -0.6299 | -0.0006299 | 1134 | -0.6283 | -0.0006283 | 1134 | -0.6687 | -0.0006687 | 1134 | -0.6489 | -0.0006489 | 1134 | -0.6361 | -0.0006361 | 1134 | -0.6253 | -0.0006253 | 1134 | -0.618 | -0.000618 | 1134 | -0.6141 | -0.0006141
1134 | -0.6687 | -0.0006687 | 1134 | -0.6541 | -0.0006541 | 1134 | -0.6404 | -0.0006404 | 1134 | -0.6282 | -0.0006282 | 1134 | -0.6307 | -0.0006307 | 1134 | -0.611 | -0.000611 | 1134 | -0.6687 | -0.0006687 | 1134 | -0.6462 | -0.0006462 | 1134 | -0.6444 | -0.0006444 | 1134 | -0.6325 | -0.0006325 | 1134 | -0.6299 | -0.0006299 | 1134 | -0.6283 | -0.0006283 | 1134 | -0.6687 | -0.0006687 | 1134 | -0.6489 | -0.0006489 | 1134 | -0.6361 | -0.0006361 | 1134 | -0.6253 | -0.0006253 | 1134 | -0.618 | -0.000618 | 1134 | -0.6141 | -0.0006141
1135 | -0.6687 | -0.0006687 | 1135 | -0.6541 | -0.0006541 | 1135 | -0.6404 | -0.0006404 | 1135 | -0.6282 | -0.0006282 | 1135 | -0.6307 | -0.0006307 | 1135 | -0.611 | -0.000611 | 1135 | -0.6687 | -0.0006687 | 1135 | -0.6462 | -0.0006462 | 1135 | -0.6444 | -0.0006444 | 1135 | -0.6325 | -0.0006325 | 1135 | -0.6299 | -0.0006299 | 1135 | -0.6284 | -0.0006284 | 1135 | -0.6687 | -0.0006687 | 1135 | -0.6489 | -0.0006489 | 1135 | -0.6361 | -0.0006361 | 1135 | -0.6253 | -0.0006253 | 1135 | -0.618 | -0.000618 | 1135 | -0.6142 | -0.0006142
1135 | -0.6687 | -0.0006687 | 1135 | -0.6541 | -0.0006541 | 1135 | -0.6404 | -0.0006404 | 1135 | -0.6282 | -0.0006282 | 1135 | -0.6307 | -0.0006307 | 1135 | -0.611 | -0.000611 | 1135 | -0.6687 | -0.0006687 | 1135 | -0.6462 | -0.0006462 | 1135 | -0.6444 | -0.0006444 | 1135 | -0.6325 | -0.0006325 | 1135 | -0.6299 | -0.0006299 | 1135 | -0.6284 | -0.0006284 | 1135 | -0.6687 | -0.0006687 | 1135 | -0.6489 | -0.0006489 | 1135 | -0.6361 | -0.0006361 | 1135 | -0.6253 | -0.0006253 | 1135 | -0.618 | -0.000618 | 1135 | -0.6142 | -0.0006142
1136 | -0.6686 | -0.0006686 | 1136 | -0.6541 | -0.0006541 | 1136 | -0.6404 | -0.0006404 | 1136 | -0.6282 | -0.0006282 | 1136 | -0.6307 | -0.0006307 | 1136 | -0.611 | -0.000611 | 1136 | -0.6686 | -0.0006686 | 1136 | -0.6462 | -0.0006462 | 1136 | -0.6444 | -0.0006444 | 1136 | -0.6325 | -0.0006325 | 1136 | -0.6299 | -0.0006299 | 1136 | -0.6283 | -0.0006283 | 1136 | -0.6686 | -0.0006686 | 1136 | -0.6489 | -0.0006489 | 1136 | -0.6361 | -0.0006361 | 1136 | -0.6253 | -0.0006253 | 1136 | -0.618 | -0.000618 | 1136 | -0.6142 | -0.0006142
1136 | -0.6686 | -0.0006686 | 1136 | -0.6541 | -0.0006541 | 1136 | -0.6404 | -0.0006404 | 1136 | -0.6282 | -0.0006282 | 1136 | -0.6307 | -0.0006307 | 1136 | -0.6111 | -0.0006111 | 1136 | -0.6686 | -0.0006686 | 1136 | -0.6462 | -0.0006462 | 1136 | -0.6443 | -0.0006443 | 1136 | -0.6325 | -0.0006325 | 1136 | -0.6299 | -0.0006299 | 1136 | -0.6283 | -0.0006283 | 1136 | -0.6686 | -0.0006686 | 1136 | -0.6489 | -0.0006489 | 1136 | -0.6361 | -0.0006361 | 1136 | -0.6253 | -0.0006253 | 1136 | -0.618 | -0.000618 | 1136 | -0.6142 | -0.0006142
1137 | -0.6686 | -0.0006686 | 1137 | -0.6541 | -0.0006541 | 1137 | -0.6404 | -0.0006404 | 1137 | -0.6282 | -0.0006282 | 1137 | -0.6307 | -0.0006307 | 1137 | -0.6111 | -0.0006111 | 1137 | -0.6686 | -0.0006686 | 1137 | -0.6462 | -0.0006462 | 1137 | -0.6443 | -0.0006443 | 1137 | -0.6325 | -0.0006325 | 1137 | -0.6299 | -0.0006299 | 1137 | -0.6283 | -0.0006283 | 1137 | -0.6686 | -0.0006686 | 1137 | -0.6489 | -0.0006489 | 1137 | -0.6361 | -0.0006361 | 1137 | -0.6253 | -0.0006253 | 1137 | -0.618 | -0.000618 | 1137 | -0.6142 | -0.0006142
1137 | -0.6685 | -0.0006685 | 1137 | -0.6541 | -0.0006541 | 1137 | -0.6404 | -0.0006404 | 1137 | -0.6282 | -0.0006282 | 1137 | -0.6307 | -0.0006307 | 1137 | -0.6111 | -0.0006111 | 1137 | -0.6685 | -0.0006685 | 1137 | -0.6462 | -0.0006462 | 1137 | -0.6443 | -0.0006443 | 1137 | -0.6325 | -0.0006325 | 1137 | -0.6299 | -0.0006299 | 1137 | -0.6284 | -0.0006284 | 1137 | -0.6685 | -0.0006685 | 1137 | -0.6489 | -0.0006489 | 1137 | -0.6361 | -0.0006361 | 1137 | -0.6253 | -0.0006253 | 1137 | -0.618 | -0.000618 | 1137 | -0.6142 | -0.0006142
1138 | -0.6685 | -0.0006685 | 1138 | -0.6541 | -0.0006541 | 1138 | -0.6404 | -0.0006404 | 1138 | -0.6282 | -0.0006282 | 1138 | -0.6307 | -0.0006307 | 1138 | -0.6111 | -0.0006111 | 1138 | -0.6685 | -0.0006685 | 1138 | -0.6462 | -0.0006462 | 1138 | -0.6443 | -0.0006443 | 1138 | -0.6325 | -0.0006325 | 1138 | -0.6299 | -0.0006299 | 1138 | -0.6284 | -0.0006284 | 1138 | -0.6685 | -0.0006685 | 1138 | -0.6489 | -0.0006489 | 1138 | -0.6361 | -0.0006361 | 1138 | -0.6253 | -0.0006253 | 1138 | -0.618 | -0.000618 | 1138 | -0.6142 | -0.0006142
1138 | -0.6685 | -0.0006685 | 1138 | -0.6541 | -0.0006541 | 1138 | -0.6404 | -0.0006404 | 1138 | -0.6282 | -0.0006282 | 1138 | -0.6307 | -0.0006307 | 1138 | -0.6111 | -0.0006111 | 1138 | -0.6685 | -0.0006685 | 1138 | -0.6462 | -0.0006462 | 1138 | -0.6443 | -0.0006443 | 1138 | -0.6325 | -0.0006325 | 1138 | -0.6299 | -0.0006299 | 1138 | -0.6284 | -0.0006284 | 1138 | -0.6685 | -0.0006685 | 1138 | -0.6489 | -0.0006489 | 1138 | -0.6361 | -0.0006361 | 1138 | -0.6253 | -0.0006253 | 1138 | -0.618 | -0.000618 | 1138 | -0.6142 | -0.0006142
1139 | -0.6685 | -0.0006685 | 1139 | -0.6541 | -0.0006541 | 1139 | -0.6404 | -0.0006404 | 1139 | -0.6282 | -0.0006282 | 1139 | -0.6307 | -0.0006307 | 1139 | -0.6111 | -0.0006111 | 1139 | -0.6685 | -0.0006685 | 1139 | -0.6462 | -0.0006462 | 1139 | -0.6443 | -0.0006443 | 1139 | -0.6326 | -0.0006326 | 1139 | -0.6299 | -0.0006299 | 1139 | -0.6284 | -0.0006284 | 1139 | -0.6685 | -0.0006685 | 1139 | -0.6489 | -0.0006489 | 1139 | -0.6361 | -0.0006361 | 1139 | -0.6253 | -0.0006253 | 1139 | -0.618 | -0.000618 | 1139 | -0.6142 | -0.0006142
1139 | -0.6684 | -0.0006684 | 1139 | -0.6541 | -0.0006541 | 1139 | -0.6404 | -0.0006404 | 1139 | -0.6282 | -0.0006282 | 1139 | -0.6307 | -0.0006307 | 1139 | -0.6111 | -0.0006111 | 1139 | -0.6684 | -0.0006684 | 1139 | -0.6462 | -0.0006462 | 1139 | -0.6443 | -0.0006443 | 1139 | -0.6326 | -0.0006326 | 1139 | -0.6299 | -0.0006299 | 1139 | -0.6284 | -0.0006284 | 1139 | -0.6684 | -0.0006684 | 1139 | -0.6489 | -0.0006489 | 1139 | -0.6361 | -0.0006361 | 1139 | -0.6253 | -0.0006253 | 1139 | -0.618 | -0.000618 | 1139 | -0.6142 | -0.0006142
1140 | -0.6684 | -0.0006684 | 1140 | -0.6541 | -0.0006541 | 1140 | -0.6404 | -0.0006404 | 1140 | -0.6282 | -0.0006282 | 1140 | -0.6307 | -0.0006307 | 1140 | -0.6111 | -0.0006111 | 1140 | -0.6684 | -0.0006684 | 1140 | -0.6462 | -0.0006462 | 1140 | -0.6443 | -0.0006443 | 1140 | -0.6326 | -0.0006326 | 1140 | -0.6299 | -0.0006299 | 1140 | -0.6284 | -0.0006284 | 1140 | -0.6684 | -0.0006684 | 1140 | -0.6489 | -0.0006489 | 1140 | -0.6361 | -0.0006361 | 1140 | -0.6252 | -0.0006252 | 1140 | -0.618 | -0.000618 | 1140 | -0.6142 | -0.0006142
1140 | -0.6684 | -0.0006684 | 1140 | -0.6541 | -0.0006541 | 1140 | -0.6404 | -0.0006404 | 1140 | -0.6282 | -0.0006282 | 1140 | -0.6307 | -0.0006307 | 1140 | -0.6111 | -0.0006111 | 1140 | -0.6684 | -0.0006684 | 1140 | -0.6462 | -0.0006462 | 1140 | -0.6443 | -0.0006443 | 1140 | -0.6326 | -0.0006326 | 1140 | -0.6299 | -0.0006299 | 1140 | -0.6284 | -0.0006284 | 1140 | -0.6684 | -0.0006684 | 1140 | -0.6488 | -0.0006488 | 1140 | -0.6361 | -0.0006361 | 1140 | -0.6253 | -0.0006253 | 1140 | -0.618 | -0.000618 | 1140 | -0.6141 | -0.0006141
1141 | -0.6683 | -0.0006683 | 1141 | -0.6541 | -0.0006541 | 1141 | -0.6403 | -0.0006403 | 1141 | -0.6282 | -0.0006282 | 1141 | -0.6307 | -0.0006307 | 1141 | -0.6111 | -0.0006111 | 1141 | -0.6683 | -0.0006683 | 1141 | -0.6462 | -0.0006462 | 1141 | -0.6443 | -0.0006443 | 1141 | -0.6326 | -0.0006326 | 1141 | -0.6298 | -0.0006298 | 1141 | -0.6284 | -0.0006284 | 1141 | -0.6683 | -0.0006683 | 1141 | -0.6488 | -0.0006488 | 1141 | -0.6361 | -0.0006361 | 1141 | -0.6253 | -0.0006253 | 1141 | -0.618 | -0.000618 | 1141 | -0.6141 | -0.0006141
1141 | -0.6683 | -0.0006683 | 1141 | -0.6541 | -0.0006541 | 1141 | -0.6403 | -0.0006403 | 1141 | -0.6282 | -0.0006282 | 1141 | -0.6307 | -0.0006307 | 1141 | -0.6111 | -0.0006111 | 1141 | -0.6683 | -0.0006683 | 1141 | -0.6462 | -0.0006462 | 1141 | -0.6443 | -0.0006443 | 1141 | -0.6326 | -0.0006326 | 1141 | -0.6298 | -0.0006298 | 1141 | -0.6284 | -0.0006284 | 1141 | -0.6683 | -0.0006683 | 1141 | -0.6488 | -0.0006488 | 1141 | -0.6361 | -0.0006361 | 1141 | -0.6253 | -0.0006253 | 1141 | -0.618 | -0.000618 | 1141 | -0.6141 | -0.0006141
1142 | -0.6683 | -0.0006683 | 1142 | -0.6541 | -0.0006541 | 1142 | -0.6403 | -0.0006403 | 1142 | -0.6282 | -0.0006282 | 1142 | -0.6307 | -0.0006307 | 1142 | -0.6111 | -0.0006111 | 1142 | -0.6683 | -0.0006683 | 1142 | -0.6462 | -0.0006462 | 1142 | -0.6443 | -0.0006443 | 1142 | -0.6326 | -0.0006326 | 1142 | -0.6298 | -0.0006298 | 1142 | -0.6284 | -0.0006284 | 1142 | -0.6683 | -0.0006683 | 1142 | -0.6488 | -0.0006488 | 1142 | -0.6361 | -0.0006361 | 1142 | -0.6253 | -0.0006253 | 1142 | -0.618 | -0.000618 | 1142 | -0.6142 | -0.0006142
1142 | -0.6683 | -0.0006683 | 1142 | -0.6541 | -0.0006541 | 1142 | -0.6403 | -0.0006403 | 1142 | -0.6282 | -0.0006282 | 1142 | -0.6307 | -0.0006307 | 1142 | -0.6111 | -0.0006111 | 1142 | -0.6683 | -0.0006683 | 1142 | -0.6462 | -0.0006462 | 1142 | -0.6443 | -0.0006443 | 1142 | -0.6326 | -0.0006326 | 1142 | -0.6298 | -0.0006298 | 1142 | -0.6284 | -0.0006284 | 1142 | -0.6683 | -0.0006683 | 1142 | -0.6489 | -0.0006489 | 1142 | -0.6361 | -0.0006361 | 1142 | -0.6253 | -0.0006253 | 1142 | -0.618 | -0.000618 | 1142 | -0.6142 | -0.0006142
1143 | -0.6683 | -0.0006683 | 1143 | -0.6541 | -0.0006541 | 1143 | -0.6403 | -0.0006403 | 1143 | -0.6282 | -0.0006282 | 1143 | -0.6307 | -0.0006307 | 1143 | -0.6111 | -0.0006111 | 1143 | -0.6683 | -0.0006683 | 1143 | -0.6462 | -0.0006462 | 1143 | -0.6443 | -0.0006443 | 1143 | -0.6326 | -0.0006326 | 1143 | -0.6298 | -0.0006298 | 1143 | -0.6284 | -0.0006284 | 1143 | -0.6683 | -0.0006683 | 1143 | -0.6489 | -0.0006489 | 1143 | -0.6361 | -0.0006361 | 1143 | -0.6253 | -0.0006253 | 1143 | -0.6181 | -0.0006181 | 1143 | -0.6142 | -0.0006142
1143 | -0.6682 | -0.0006682 | 1143 | -0.6541 | -0.0006541 | 1143 | -0.6403 | -0.0006403 | 1143 | -0.6282 | -0.0006282 | 1143 | -0.6307 | -0.0006307 | 1143 | -0.6111 | -0.0006111 | 1143 | -0.6682 | -0.0006682 | 1143 | -0.6462 | -0.0006462 | 1143 | -0.6443 | -0.0006443 | 1143 | -0.6326 | -0.0006326 | 1143 | -0.6298 | -0.0006298 | 1143 | -0.6284 | -0.0006284 | 1143 | -0.6682 | -0.0006682 | 1143 | -0.6488 | -0.0006488 | 1143 | -0.6361 | -0.0006361 | 1143 | -0.6253 | -0.0006253 | 1143 | -0.6181 | -0.0006181 | 1143 | -0.6142 | -0.0006142
1144 | -0.6682 | -0.0006682 | 1144 | -0.6541 | -0.0006541 | 1144 | -0.6403 | -0.0006403 | 1144 | -0.6282 | -0.0006282 | 1144 | -0.6307 | -0.0006307 | 1144 | -0.6111 | -0.0006111 | 1144 | -0.6682 | -0.0006682 | 1144 | -0.6462 | -0.0006462 | 1144 | -0.6443 | -0.0006443 | 1144 | -0.6326 | -0.0006326 | 1144 | -0.6298 | -0.0006298 | 1144 | -0.6284 | -0.0006284 | 1144 | -0.6682 | -0.0006682 | 1144 | -0.6488 | -0.0006488 | 1144 | -0.6361 | -0.0006361 | 1144 | -0.6253 | -0.0006253 | 1144 | -0.6181 | -0.0006181 | 1144 | -0.6142 | -0.0006142
1144 | -0.6681 | -0.0006681 | 1144 | -0.6541 | -0.0006541 | 1144 | -0.6403 | -0.0006403 | 1144 | -0.6282 | -0.0006282 | 1144 | -0.6308 | -0.0006308 | 1144 | -0.6111 | -0.0006111 | 1144 | -0.6681 | -0.0006681 | 1144 | -0.6462 | -0.0006462 | 1144 | -0.6443 | -0.0006443 | 1144 | -0.6326 | -0.0006326 | 1144 | -0.6298 | -0.0006298 | 1144 | -0.6284 | -0.0006284 | 1144 | -0.6681 | -0.0006681 | 1144 | -0.6488 | -0.0006488 | 1144 | -0.6361 | -0.0006361 | 1144 | -0.6253 | -0.0006253 | 1144 | -0.6181 | -0.0006181 | 1144 | -0.6142 | -0.0006142
1145 | -0.6681 | -0.0006681 | 1145 | -0.6541 | -0.0006541 | 1145 | -0.6403 | -0.0006403 | 1145 | -0.6283 | -0.0006283 | 1145 | -0.6308 | -0.0006308 | 1145 | -0.6111 | -0.0006111 | 1145 | -0.6681 | -0.0006681 | 1145 | -0.6462 | -0.0006462 | 1145 | -0.6443 | -0.0006443 | 1145 | -0.6326 | -0.0006326 | 1145 | -0.6298 | -0.0006298 | 1145 | -0.6284 | -0.0006284 | 1145 | -0.6681 | -0.0006681 | 1145 | -0.6488 | -0.0006488 | 1145 | -0.6361 | -0.0006361 | 1145 | -0.6253 | -0.0006253 | 1145 | -0.6181 | -0.0006181 | 1145 | -0.6142 | -0.0006142
1145 | -0.6681 | -0.0006681 | 1145 | -0.6541 | -0.0006541 | 1145 | -0.6403 | -0.0006403 | 1145 | -0.6283 | -0.0006283 | 1145 | -0.6308 | -0.0006308 | 1145 | -0.6111 | -0.0006111 | 1145 | -0.6681 | -0.0006681 | 1145 | -0.6462 | -0.0006462 | 1145 | -0.6443 | -0.0006443 | 1145 | -0.6326 | -0.0006326 | 1145 | -0.6298 | -0.0006298 | 1145 | -0.6284 | -0.0006284 | 1145 | -0.6681 | -0.0006681 | 1145 | -0.6488 | -0.0006488 | 1145 | -0.6361 | -0.0006361 | 1145 | -0.6253 | -0.0006253 | 1145 | -0.6181 | -0.0006181 | 1145 | -0.6142 | -0.0006142
1146 | -0.6681 | -0.0006681 | 1146 | -0.6541 | -0.0006541 | 1146 | -0.6403 | -0.0006403 | 1146 | -0.6283 | -0.0006283 | 1146 | -0.6308 | -0.0006308 | 1146 | -0.6111 | -0.0006111 | 1146 | -0.6681 | -0.0006681 | 1146 | -0.6462 | -0.0006462 | 1146 | -0.6443 | -0.0006443 | 1146 | -0.6326 | -0.0006326 | 1146 | -0.6298 | -0.0006298 | 1146 | -0.6284 | -0.0006284 | 1146 | -0.6681 | -0.0006681 | 1146 | -0.6488 | -0.0006488 | 1146 | -0.6361 | -0.0006361 | 1146 | -0.6253 | -0.0006253 | 1146 | -0.618 | -0.000618 | 1146 | -0.6142 | -0.0006142
1146 | -0.668 | -0.000668 | 1146 | -0.6541 | -0.0006541 | 1146 | -0.6403 | -0.0006403 | 1146 | -0.6283 | -0.0006283 | 1146 | -0.6308 | -0.0006308 | 1146 | -0.6111 | -0.0006111 | 1146 | -0.668 | -0.000668 | 1146 | -0.6462 | -0.0006462 | 1146 | -0.6442 | -0.0006442 | 1146 | -0.6326 | -0.0006326 | 1146 | -0.6298 | -0.0006298 | 1146 | -0.6284 | -0.0006284 | 1146 | -0.668 | -0.000668 | 1146 | -0.6488 | -0.0006488 | 1146 | -0.6361 | -0.0006361 | 1146 | -0.6253 | -0.0006253 | 1146 | -0.618 | -0.000618 | 1146 | -0.6142 | -0.0006142
1147 | -0.668 | -0.000668 | 1147 | -0.6542 | -0.0006542 | 1147 | -0.6403 | -0.0006403 | 1147 | -0.6283 | -0.0006283 | 1147 | -0.6308 | -0.0006308 | 1147 | -0.6111 | -0.0006111 | 1147 | -0.668 | -0.000668 | 1147 | -0.6462 | -0.0006462 | 1147 | -0.6442 | -0.0006442 | 1147 | -0.6326 | -0.0006326 | 1147 | -0.6298 | -0.0006298 | 1147 | -0.6284 | -0.0006284 | 1147 | -0.668 | -0.000668 | 1147 | -0.6488 | -0.0006488 | 1147 | -0.6361 | -0.0006361 | 1147 | -0.6253 | -0.0006253 | 1147 | -0.618 | -0.000618 | 1147 | -0.6142 | -0.0006142
1148 | -0.6679 | -0.0006679 | 1148 | -0.6542 | -0.0006542 | 1148 | -0.6403 | -0.0006403 | 1148 | -0.6282 | -0.0006282 | 1148 | -0.6308 | -0.0006308 | 1148 | -0.6111 | -0.0006111 | 1148 | -0.6679 | -0.0006679 | 1148 | -0.6462 | -0.0006462 | 1148 | -0.6442 | -0.0006442 | 1148 | -0.6326 | -0.0006326 | 1148 | -0.6298 | -0.0006298 | 1148 | -0.6284 | -0.0006284 | 1148 | -0.6679 | -0.0006679 | 1148 | -0.6488 | -0.0006488 | 1148 | -0.6361 | -0.0006361 | 1148 | -0.6253 | -0.0006253 | 1148 | -0.618 | -0.000618 | 1148 | -0.6142 | -0.0006142
1148 | -0.6679 | -0.0006679 | 1148 | -0.6542 | -0.0006542 | 1148 | -0.6403 | -0.0006403 | 1148 | -0.6282 | -0.0006282 | 1148 | -0.6308 | -0.0006308 | 1148 | -0.6111 | -0.0006111 | 1148 | -0.6679 | -0.0006679 | 1148 | -0.6462 | -0.0006462 | 1148 | -0.6442 | -0.0006442 | 1148 | -0.6325 | -0.0006325 | 1148 | -0.6298 | -0.0006298 | 1148 | -0.6284 | -0.0006284 | 1148 | -0.6679 | -0.0006679 | 1148 | -0.6488 | -0.0006488 | 1148 | -0.6361 | -0.0006361 | 1148 | -0.6253 | -0.0006253 | 1148 | -0.618 | -0.000618 | 1148 | -0.6142 | -0.0006142
1149 | -0.6679 | -0.0006679 | 1149 | -0.6542 | -0.0006542 | 1149 | -0.6403 | -0.0006403 | 1149 | -0.6282 | -0.0006282 | 1149 | -0.6308 | -0.0006308 | 1149 | -0.6112 | -0.0006112 | 1149 | -0.6679 | -0.0006679 | 1149 | -0.6462 | -0.0006462 | 1149 | -0.6442 | -0.0006442 | 1149 | -0.6325 | -0.0006325 | 1149 | -0.6298 | -0.0006298 | 1149 | -0.6284 | -0.0006284 | 1149 | -0.6679 | -0.0006679 | 1149 | -0.6488 | -0.0006488 | 1149 | -0.6361 | -0.0006361 | 1149 | -0.6253 | -0.0006253 | 1149 | -0.618 | -0.000618 | 1149 | -0.6142 | -0.0006142
1149 | -0.6679 | -0.0006679 | 1149 | -0.6542 | -0.0006542 | 1149 | -0.6403 | -0.0006403 | 1149 | -0.6282 | -0.0006282 | 1149 | -0.6308 | -0.0006308 | 1149 | -0.6112 | -0.0006112 | 1149 | -0.6679 | -0.0006679 | 1149 | -0.6462 | -0.0006462 | 1149 | -0.6442 | -0.0006442 | 1149 | -0.6325 | -0.0006325 | 1149 | -0.6298 | -0.0006298 | 1149 | -0.6284 | -0.0006284 | 1149 | -0.6679 | -0.0006679 | 1149 | -0.6488 | -0.0006488 | 1149 | -0.6361 | -0.0006361 | 1149 | -0.6253 | -0.0006253 | 1149 | -0.618 | -0.000618 | 1149 | -0.6142 | -0.0006142
1150 | -0.6678 | -0.0006678 | 1150 | -0.6542 | -0.0006542 | 1150 | -0.6403 | -0.0006403 | 1150 | -0.6282 | -0.0006282 | 1150 | -0.6308 | -0.0006308 | 1150 | -0.6112 | -0.0006112 | 1150 | -0.6678 | -0.0006678 | 1150 | -0.6462 | -0.0006462 | 1150 | -0.6442 | -0.0006442 | 1150 | -0.6325 | -0.0006325 | 1150 | -0.6298 | -0.0006298 | 1150 | -0.6284 | -0.0006284 | 1150 | -0.6678 | -0.0006678 | 1150 | -0.6488 | -0.0006488 | 1150 | -0.6361 | -0.0006361 | 1150 | -0.6253 | -0.0006253 | 1150 | -0.618 | -0.000618 | 1150 | -0.6142 | -0.0006142
1150 | -0.6678 | -0.0006678 | 1150 | -0.6542 | -0.0006542 | 1150 | -0.6403 | -0.0006403 | 1150 | -0.6282 | -0.0006282 | 1150 | -0.6308 | -0.0006308 | 1150 | -0.6112 | -0.0006112 | 1150 | -0.6678 | -0.0006678 | 1150 | -0.6462 | -0.0006462 | 1150 | -0.6442 | -0.0006442 | 1150 | -0.6325 | -0.0006325 | 1150 | -0.6298 | -0.0006298 | 1150 | -0.6284 | -0.0006284 | 1150 | -0.6678 | -0.0006678 | 1150 | -0.6488 | -0.0006488 | 1150 | -0.6361 | -0.0006361 | 1150 | -0.6253 | -0.0006253 | 1150 | -0.618 | -0.000618 | 1150 | -0.6142 | -0.0006142
1151 | -0.6678 | -0.0006678 | 1151 | -0.6542 | -0.0006542 | 1151 | -0.6403 | -0.0006403 | 1151 | -0.6282 | -0.0006282 | 1151 | -0.6308 | -0.0006308 | 1151 | -0.6112 | -0.0006112 | 1151 | -0.6678 | -0.0006678 | 1151 | -0.6462 | -0.0006462 | 1151 | -0.6442 | -0.0006442 | 1151 | -0.6325 | -0.0006325 | 1151 | -0.6298 | -0.0006298 | 1151 | -0.6284 | -0.0006284 | 1151 | -0.6678 | -0.0006678 | 1151 | -0.6488 | -0.0006488 | 1151 | -0.6361 | -0.0006361 | 1151 | -0.6253 | -0.0006253 | 1151 | -0.618 | -0.000618 | 1151 | -0.6142 | -0.0006142
1151 | -0.6678 | -0.0006678 | 1151 | -0.6542 | -0.0006542 | 1151 | -0.6403 | -0.0006403 | 1151 | -0.6282 | -0.0006282 | 1151 | -0.6308 | -0.0006308 | 1151 | -0.6112 | -0.0006112 | 1151 | -0.6678 | -0.0006678 | 1151 | -0.6462 | -0.0006462 | 1151 | -0.6442 | -0.0006442 | 1151 | -0.6325 | -0.0006325 | 1151 | -0.6298 | -0.0006298 | 1151 | -0.6284 | -0.0006284 | 1151 | -0.6678 | -0.0006678 | 1151 | -0.6488 | -0.0006488 | 1151 | -0.6361 | -0.0006361 | 1151 | -0.6253 | -0.0006253 | 1151 | -0.618 | -0.000618 | 1151 | -0.6142 | -0.0006142
1152 | -0.6678 | -0.0006678 | 1152 | -0.6542 | -0.0006542 | 1152 | -0.6403 | -0.0006403 | 1152 | -0.6282 | -0.0006282 | 1152 | -0.6308 | -0.0006308 | 1152 | -0.6112 | -0.0006112 | 1152 | -0.6678 | -0.0006678 | 1152 | -0.6462 | -0.0006462 | 1152 | -0.6442 | -0.0006442 | 1152 | -0.6325 | -0.0006325 | 1152 | -0.6298 | -0.0006298 | 1152 | -0.6284 | -0.0006284 | 1152 | -0.6678 | -0.0006678 | 1152 | -0.6488 | -0.0006488 | 1152 | -0.6361 | -0.0006361 | 1152 | -0.6254 | -0.0006254 | 1152 | -0.618 | -0.000618 | 1152 | -0.6142 | -0.0006142
1152 | -0.6678 | -0.0006678 | 1152 | -0.6542 | -0.0006542 | 1152 | -0.6403 | -0.0006403 | 1152 | -0.6282 | -0.0006282 | 1152 | -0.6308 | -0.0006308 | 1152 | -0.6112 | -0.0006112 | 1152 | -0.6678 | -0.0006678 | 1152 | -0.6462 | -0.0006462 | 1152 | -0.6442 | -0.0006442 | 1152 | -0.6325 | -0.0006325 | 1152 | -0.6298 | -0.0006298 | 1152 | -0.6284 | -0.0006284 | 1152 | -0.6678 | -0.0006678 | 1152 | -0.6488 | -0.0006488 | 1152 | -0.6361 | -0.0006361 | 1152 | -0.6254 | -0.0006254 | 1152 | -0.618 | -0.000618 | 1152 | -0.6142 | -0.0006142
1153 | -0.6678 | -0.0006678 | 1153 | -0.6542 | -0.0006542 | 1153 | -0.6403 | -0.0006403 | 1153 | -0.6282 | -0.0006282 | 1153 | -0.6308 | -0.0006308 | 1153 | -0.6112 | -0.0006112 | 1153 | -0.6678 | -0.0006678 | 1153 | -0.6462 | -0.0006462 | 1153 | -0.6442 | -0.0006442 | 1153 | -0.6325 | -0.0006325 | 1153 | -0.6298 | -0.0006298 | 1153 | -0.6284 | -0.0006284 | 1153 | -0.6678 | -0.0006678 | 1153 | -0.6488 | -0.0006488 | 1153 | -0.6361 | -0.0006361 | 1153 | -0.6254 | -0.0006254 | 1153 | -0.6181 | -0.0006181 | 1153 | -0.6142 | -0.0006142
1153 | -0.6677 | -0.0006677 | 1153 | -0.6542 | -0.0006542 | 1153 | -0.6403 | -0.0006403 | 1153 | -0.6282 | -0.0006282 | 1153 | -0.6308 | -0.0006308 | 1153 | -0.6112 | -0.0006112 | 1153 | -0.6677 | -0.0006677 | 1153 | -0.6462 | -0.0006462 | 1153 | -0.6442 | -0.0006442 | 1153 | -0.6325 | -0.0006325 | 1153 | -0.6298 | -0.0006298 | 1153 | -0.6284 | -0.0006284 | 1153 | -0.6677 | -0.0006677 | 1153 | -0.6488 | -0.0006488 | 1153 | -0.6361 | -0.0006361 | 1153 | -0.6254 | -0.0006254 | 1153 | -0.6181 | -0.0006181 | 1153 | -0.6142 | -0.0006142
1154 | -0.6677 | -0.0006677 | 1154 | -0.6542 | -0.0006542 | 1154 | -0.6403 | -0.0006403 | 1154 | -0.6282 | -0.0006282 | 1154 | -0.6308 | -0.0006308 | 1154 | -0.6112 | -0.0006112 | 1154 | -0.6677 | -0.0006677 | 1154 | -0.6462 | -0.0006462 | 1154 | -0.6442 | -0.0006442 | 1154 | -0.6325 | -0.0006325 | 1154 | -0.6298 | -0.0006298 | 1154 | -0.6284 | -0.0006284 | 1154 | -0.6677 | -0.0006677 | 1154 | -0.6488 | -0.0006488 | 1154 | -0.6361 | -0.0006361 | 1154 | -0.6254 | -0.0006254 | 1154 | -0.6181 | -0.0006181 | 1154 | -0.6142 | -0.0006142
1154 | -0.6677 | -0.0006677 | 1154 | -0.6542 | -0.0006542 | 1154 | -0.6403 | -0.0006403 | 1154 | -0.6282 | -0.0006282 | 1154 | -0.6308 | -0.0006308 | 1154 | -0.6112 | -0.0006112 | 1154 | -0.6677 | -0.0006677 | 1154 | -0.6462 | -0.0006462 | 1154 | -0.6442 | -0.0006442 | 1154 | -0.6325 | -0.0006325 | 1154 | -0.6298 | -0.0006298 | 1154 | -0.6284 | -0.0006284 | 1154 | -0.6677 | -0.0006677 | 1154 | -0.6488 | -0.0006488 | 1154 | -0.6361 | -0.0006361 | 1154 | -0.6254 | -0.0006254 | 1154 | -0.6181 | -0.0006181 | 1154 | -0.6142 | -0.0006142
1155 | -0.6677 | -0.0006677 | 1155 | -0.6542 | -0.0006542 | 1155 | -0.6403 | -0.0006403 | 1155 | -0.6282 | -0.0006282 | 1155 | -0.6308 | -0.0006308 | 1155 | -0.6112 | -0.0006112 | 1155 | -0.6677 | -0.0006677 | 1155 | -0.6462 | -0.0006462 | 1155 | -0.6442 | -0.0006442 | 1155 | -0.6325 | -0.0006325 | 1155 | -0.6298 | -0.0006298 | 1155 | -0.6284 | -0.0006284 | 1155 | -0.6677 | -0.0006677 | 1155 | -0.6488 | -0.0006488 | 1155 | -0.636 | -0.000636 | 1155 | -0.6254 | -0.0006254 | 1155 | -0.618 | -0.000618 | 1155 | -0.6142 | -0.0006142
1155 | -0.6676 | -0.0006676 | 1155 | -0.6542 | -0.0006542 | 1155 | -0.6403 | -0.0006403 | 1155 | -0.6283 | -0.0006283 | 1155 | -0.6308 | -0.0006308 | 1155 | -0.6112 | -0.0006112 | 1155 | -0.6676 | -0.0006676 | 1155 | -0.6462 | -0.0006462 | 1155 | -0.6442 | -0.0006442 | 1155 | -0.6325 | -0.0006325 | 1155 | -0.6298 | -0.0006298 | 1155 | -0.6284 | -0.0006284 | 1155 | -0.6676 | -0.0006676 | 1155 | -0.6488 | -0.0006488 | 1155 | -0.636 | -0.000636 | 1155 | -0.6254 | -0.0006254 | 1155 | -0.618 | -0.000618 | 1155 | -0.6142 | -0.0006142
1156 | -0.6676 | -0.0006676 | 1156 | -0.6542 | -0.0006542 | 1156 | -0.6403 | -0.0006403 | 1156 | -0.6283 | -0.0006283 | 1156 | -0.6308 | -0.0006308 | 1156 | -0.6112 | -0.0006112 | 1156 | -0.6676 | -0.0006676 | 1156 | -0.6462 | -0.0006462 | 1156 | -0.6442 | -0.0006442 | 1156 | -0.6325 | -0.0006325 | 1156 | -0.6298 | -0.0006298 | 1156 | -0.6284 | -0.0006284 | 1156 | -0.6676 | -0.0006676 | 1156 | -0.6488 | -0.0006488 | 1156 | -0.636 | -0.000636 | 1156 | -0.6254 | -0.0006254 | 1156 | -0.618 | -0.000618 | 1156 | -0.6142 | -0.0006142
1156 | -0.6676 | -0.0006676 | 1156 | -0.6542 | -0.0006542 | 1156 | -0.6403 | -0.0006403 | 1156 | -0.6283 | -0.0006283 | 1156 | -0.6308 | -0.0006308 | 1156 | -0.6112 | -0.0006112 | 1156 | -0.6676 | -0.0006676 | 1156 | -0.6461 | -0.0006461 | 1156 | -0.6442 | -0.0006442 | 1156 | -0.6325 | -0.0006325 | 1156 | -0.6298 | -0.0006298 | 1156 | -0.6284 | -0.0006284 | 1156 | -0.6676 | -0.0006676 | 1156 | -0.6488 | -0.0006488 | 1156 | -0.636 | -0.000636 | 1156 | -0.6254 | -0.0006254 | 1156 | -0.618 | -0.000618 | 1156 | -0.6142 | -0.0006142
1157 | -0.6675 | -0.0006675 | 1157 | -0.6542 | -0.0006542 | 1157 | -0.6403 | -0.0006403 | 1157 | -0.6283 | -0.0006283 | 1157 | -0.6308 | -0.0006308 | 1157 | -0.6112 | -0.0006112 | 1157 | -0.6675 | -0.0006675 | 1157 | -0.6461 | -0.0006461 | 1157 | -0.6442 | -0.0006442 | 1157 | -0.6325 | -0.0006325 | 1157 | -0.6298 | -0.0006298 | 1157 | -0.6284 | -0.0006284 | 1157 | -0.6675 | -0.0006675 | 1157 | -0.6488 | -0.0006488 | 1157 | -0.636 | -0.000636 | 1157 | -0.6254 | -0.0006254 | 1157 | -0.618 | -0.000618 | 1157 | -0.6142 | -0.0006142
1157 | -0.6675 | -0.0006675 | 1157 | -0.6542 | -0.0006542 | 1157 | -0.6403 | -0.0006403 | 1157 | -0.6283 | -0.0006283 | 1157 | -0.6308 | -0.0006308 | 1157 | -0.6112 | -0.0006112 | 1157 | -0.6675 | -0.0006675 | 1157 | -0.6461 | -0.0006461 | 1157 | -0.6442 | -0.0006442 | 1157 | -0.6324 | -0.0006324 | 1157 | -0.6298 | -0.0006298 | 1157 | -0.6284 | -0.0006284 | 1157 | -0.6675 | -0.0006675 | 1157 | -0.6488 | -0.0006488 | 1157 | -0.636 | -0.000636 | 1157 | -0.6254 | -0.0006254 | 1157 | -0.618 | -0.000618 | 1157 | -0.6142 | -0.0006142
1158 | -0.6675 | -0.0006675 | 1158 | -0.6542 | -0.0006542 | 1158 | -0.6403 | -0.0006403 | 1158 | -0.6283 | -0.0006283 | 1158 | -0.6308 | -0.0006308 | 1158 | -0.6112 | -0.0006112 | 1158 | -0.6675 | -0.0006675 | 1158 | -0.6461 | -0.0006461 | 1158 | -0.6442 | -0.0006442 | 1158 | -0.6324 | -0.0006324 | 1158 | -0.6298 | -0.0006298 | 1158 | -0.6284 | -0.0006284 | 1158 | -0.6675 | -0.0006675 | 1158 | -0.6488 | -0.0006488 | 1158 | -0.636 | -0.000636 | 1158 | -0.6254 | -0.0006254 | 1158 | -0.618 | -0.000618 | 1158 | -0.6142 | -0.0006142
1158 | -0.6674 | -0.0006674 | 1158 | -0.6542 | -0.0006542 | 1158 | -0.6403 | -0.0006403 | 1158 | -0.6283 | -0.0006283 | 1158 | -0.6308 | -0.0006308 | 1158 | -0.6112 | -0.0006112 | 1158 | -0.6674 | -0.0006674 | 1158 | -0.6461 | -0.0006461 | 1158 | -0.6442 | -0.0006442 | 1158 | -0.6324 | -0.0006324 | 1158 | -0.6298 | -0.0006298 | 1158 | -0.6284 | -0.0006284 | 1158 | -0.6674 | -0.0006674 | 1158 | -0.6488 | -0.0006488 | 1158 | -0.636 | -0.000636 | 1158 | -0.6254 | -0.0006254 | 1158 | -0.618 | -0.000618 | 1158 | -0.6142 | -0.0006142
1159 | -0.6674 | -0.0006674 | 1159 | -0.6542 | -0.0006542 | 1159 | -0.6403 | -0.0006403 | 1159 | -0.6283 | -0.0006283 | 1159 | -0.6308 | -0.0006308 | 1159 | -0.6112 | -0.0006112 | 1159 | -0.6674 | -0.0006674 | 1159 | -0.6461 | -0.0006461 | 1159 | -0.6442 | -0.0006442 | 1159 | -0.6324 | -0.0006324 | 1159 | -0.6298 | -0.0006298 | 1159 | -0.6284 | -0.0006284 | 1159 | -0.6674 | -0.0006674 | 1159 | -0.6488 | -0.0006488 | 1159 | -0.636 | -0.000636 | 1159 | -0.6254 | -0.0006254 | 1159 | -0.618 | -0.000618 | 1159 | -0.6142 | -0.0006142
1159 | -0.6673 | -0.0006673 | 1159 | -0.6542 | -0.0006542 | 1159 | -0.6403 | -0.0006403 | 1159 | -0.6283 | -0.0006283 | 1159 | -0.6308 | -0.0006308 | 1159 | -0.6112 | -0.0006112 | 1159 | -0.6673 | -0.0006673 | 1159 | -0.646 | -0.000646 | 1159 | -0.6442 | -0.0006442 | 1159 | -0.6324 | -0.0006324 | 1159 | -0.6298 | -0.0006298 | 1159 | -0.6284 | -0.0006284 | 1159 | -0.6673 | -0.0006673 | 1159 | -0.6488 | -0.0006488 | 1159 | -0.636 | -0.000636 | 1159 | -0.6254 | -0.0006254 | 1159 | -0.618 | -0.000618 | 1159 | -0.6142 | -0.0006142
1160 | -0.6673 | -0.0006673 | 1160 | -0.6542 | -0.0006542 | 1160 | -0.6403 | -0.0006403 | 1160 | -0.6283 | -0.0006283 | 1160 | -0.6308 | -0.0006308 | 1160 | -0.6112 | -0.0006112 | 1160 | -0.6673 | -0.0006673 | 1160 | -0.646 | -0.000646 | 1160 | -0.6441 | -0.0006441 | 1160 | -0.6324 | -0.0006324 | 1160 | -0.6298 | -0.0006298 | 1160 | -0.6284 | -0.0006284 | 1160 | -0.6673 | -0.0006673 | 1160 | -0.6488 | -0.0006488 | 1160 | -0.636 | -0.000636 | 1160 | -0.6254 | -0.0006254 | 1160 | -0.618 | -0.000618 | 1160 | -0.6142 | -0.0006142
1160 | -0.6673 | -0.0006673 | 1160 | -0.6542 | -0.0006542 | 1160 | -0.6404 | -0.0006404 | 1160 | -0.6283 | -0.0006283 | 1160 | -0.6308 | -0.0006308 | 1160 | -0.6112 | -0.0006112 | 1160 | -0.6673 | -0.0006673 | 1160 | -0.6461 | -0.0006461 | 1160 | -0.6441 | -0.0006441 | 1160 | -0.6324 | -0.0006324 | 1160 | -0.6298 | -0.0006298 | 1160 | -0.6284 | -0.0006284 | 1160 | -0.6673 | -0.0006673 | 1160 | -0.6488 | -0.0006488 | 1160 | -0.636 | -0.000636 | 1160 | -0.6254 | -0.0006254 | 1160 | -0.618 | -0.000618 | 1160 | -0.6142 | -0.0006142
1161 | -0.6673 | -0.0006673 | 1161 | -0.6542 | -0.0006542 | 1161 | -0.6404 | -0.0006404 | 1161 | -0.6283 | -0.0006283 | 1161 | -0.6308 | -0.0006308 | 1161 | -0.6112 | -0.0006112 | 1161 | -0.6673 | -0.0006673 | 1161 | -0.6461 | -0.0006461 | 1161 | -0.6441 | -0.0006441 | 1161 | -0.6324 | -0.0006324 | 1161 | -0.6298 | -0.0006298 | 1161 | -0.6284 | -0.0006284 | 1161 | -0.6673 | -0.0006673 | 1161 | -0.6488 | -0.0006488 | 1161 | -0.636 | -0.000636 | 1161 | -0.6254 | -0.0006254 | 1161 | -0.618 | -0.000618 | 1161 | -0.6142 | -0.0006142
1161 | -0.6672 | -0.0006672 | 1161 | -0.6542 | -0.0006542 | 1161 | -0.6404 | -0.0006404 | 1161 | -0.6283 | -0.0006283 | 1161 | -0.6308 | -0.0006308 | 1161 | -0.6112 | -0.0006112 | 1161 | -0.6672 | -0.0006672 | 1161 | -0.6461 | -0.0006461 | 1161 | -0.6441 | -0.0006441 | 1161 | -0.6324 | -0.0006324 | 1161 | -0.6298 | -0.0006298 | 1161 | -0.6285 | -0.0006285 | 1161 | -0.6672 | -0.0006672 | 1161 | -0.6488 | -0.0006488 | 1161 | -0.636 | -0.000636 | 1161 | -0.6254 | -0.0006254 | 1161 | -0.618 | -0.000618 | 1161 | -0.6142 | -0.0006142
1162 | -0.6672 | -0.0006672 | 1162 | -0.6542 | -0.0006542 | 1162 | -0.6404 | -0.0006404 | 1162 | -0.6283 | -0.0006283 | 1162 | -0.6308 | -0.0006308 | 1162 | -0.6112 | -0.0006112 | 1162 | -0.6672 | -0.0006672 | 1162 | -0.6461 | -0.0006461 | 1162 | -0.6441 | -0.0006441 | 1162 | -0.6324 | -0.0006324 | 1162 | -0.6298 | -0.0006298 | 1162 | -0.6285 | -0.0006285 | 1162 | -0.6672 | -0.0006672 | 1162 | -0.6488 | -0.0006488 | 1162 | -0.636 | -0.000636 | 1162 | -0.6254 | -0.0006254 | 1162 | -0.618 | -0.000618 | 1162 | -0.6143 | -0.0006143
1162 | -0.6672 | -0.0006672 | 1162 | -0.6542 | -0.0006542 | 1162 | -0.6404 | -0.0006404 | 1162 | -0.6283 | -0.0006283 | 1162 | -0.6308 | -0.0006308 | 1162 | -0.6112 | -0.0006112 | 1162 | -0.6672 | -0.0006672 | 1162 | -0.6461 | -0.0006461 | 1162 | -0.6441 | -0.0006441 | 1162 | -0.6324 | -0.0006324 | 1162 | -0.6298 | -0.0006298 | 1162 | -0.6285 | -0.0006285 | 1162 | -0.6672 | -0.0006672 | 1162 | -0.6488 | -0.0006488 | 1162 | -0.636 | -0.000636 | 1162 | -0.6254 | -0.0006254 | 1162 | -0.618 | -0.000618 | 1162 | -0.6143 | -0.0006143
1163 | -0.6671 | -0.0006671 | 1163 | -0.6542 | -0.0006542 | 1163 | -0.6404 | -0.0006404 | 1163 | -0.6283 | -0.0006283 | 1163 | -0.6308 | -0.0006308 | 1163 | -0.6112 | -0.0006112 | 1163 | -0.6671 | -0.0006671 | 1163 | -0.6461 | -0.0006461 | 1163 | -0.6441 | -0.0006441 | 1163 | -0.6324 | -0.0006324 | 1163 | -0.6298 | -0.0006298 | 1163 | -0.6285 | -0.0006285 | 1163 | -0.6671 | -0.0006671 | 1163 | -0.6488 | -0.0006488 | 1163 | -0.636 | -0.000636 | 1163 | -0.6254 | -0.0006254 | 1163 | -0.618 | -0.000618 | 1163 | -0.6143 | -0.0006143
1163 | -0.6671 | -0.0006671 | 1163 | -0.6542 | -0.0006542 | 1163 | -0.6404 | -0.0006404 | 1163 | -0.6283 | -0.0006283 | 1163 | -0.6308 | -0.0006308 | 1163 | -0.6112 | -0.0006112 | 1163 | -0.6671 | -0.0006671 | 1163 | -0.6461 | -0.0006461 | 1163 | -0.6441 | -0.0006441 | 1163 | -0.6324 | -0.0006324 | 1163 | -0.6297 | -0.0006297 | 1163 | -0.6285 | -0.0006285 | 1163 | -0.6671 | -0.0006671 | 1163 | -0.6488 | -0.0006488 | 1163 | -0.636 | -0.000636 | 1163 | -0.6254 | -0.0006254 | 1163 | -0.618 | -0.000618 | 1163 | -0.6144 | -0.0006144
1164 | -0.667 | -0.000667 | 1164 | -0.6542 | -0.0006542 | 1164 | -0.6404 | -0.0006404 | 1164 | -0.6283 | -0.0006283 | 1164 | -0.6308 | -0.0006308 | 1164 | -0.6112 | -0.0006112 | 1164 | -0.667 | -0.000667 | 1164 | -0.6461 | -0.0006461 | 1164 | -0.6441 | -0.0006441 | 1164 | -0.6324 | -0.0006324 | 1164 | -0.6297 | -0.0006297 | 1164 | -0.6285 | -0.0006285 | 1164 | -0.667 | -0.000667 | 1164 | -0.6488 | -0.0006488 | 1164 | -0.636 | -0.000636 | 1164 | -0.6254 | -0.0006254 | 1164 | -0.618 | -0.000618 | 1164 | -0.6144 | -0.0006144
1164 | -0.667 | -0.000667 | 1164 | -0.6542 | -0.0006542 | 1164 | -0.6403 | -0.0006403 | 1164 | -0.6283 | -0.0006283 | 1164 | -0.6308 | -0.0006308 | 1164 | -0.6112 | -0.0006112 | 1164 | -0.667 | -0.000667 | 1164 | -0.6461 | -0.0006461 | 1164 | -0.6441 | -0.0006441 | 1164 | -0.6324 | -0.0006324 | 1164 | -0.6298 | -0.0006298 | 1164 | -0.6285 | -0.0006285 | 1164 | -0.667 | -0.000667 | 1164 | -0.6488 | -0.0006488 | 1164 | -0.636 | -0.000636 | 1164 | -0.6254 | -0.0006254 | 1164 | -0.618 | -0.000618 | 1164 | -0.6144 | -0.0006144
1165 | -0.667 | -0.000667 | 1165 | -0.6542 | -0.0006542 | 1165 | -0.6403 | -0.0006403 | 1165 | -0.6283 | -0.0006283 | 1165 | -0.6308 | -0.0006308 | 1165 | -0.6112 | -0.0006112 | 1165 | -0.667 | -0.000667 | 1165 | -0.6461 | -0.0006461 | 1165 | -0.6441 | -0.0006441 | 1165 | -0.6324 | -0.0006324 | 1165 | -0.6298 | -0.0006298 | 1165 | -0.6285 | -0.0006285 | 1165 | -0.667 | -0.000667 | 1165 | -0.6488 | -0.0006488 | 1165 | -0.636 | -0.000636 | 1165 | -0.6254 | -0.0006254 | 1165 | -0.618 | -0.000618 | 1165 | -0.6144 | -0.0006144
1165 | -0.667 | -0.000667 | 1165 | -0.6542 | -0.0006542 | 1165 | -0.6403 | -0.0006403 | 1165 | -0.6283 | -0.0006283 | 1165 | -0.6308 | -0.0006308 | 1165 | -0.6112 | -0.0006112 | 1165 | -0.667 | -0.000667 | 1165 | -0.6461 | -0.0006461 | 1165 | -0.6441 | -0.0006441 | 1165 | -0.6324 | -0.0006324 | 1165 | -0.6298 | -0.0006298 | 1165 | -0.6285 | -0.0006285 | 1165 | -0.667 | -0.000667 | 1165 | -0.6488 | -0.0006488 | 1165 | -0.636 | -0.000636 | 1165 | -0.6254 | -0.0006254 | 1165 | -0.618 | -0.000618 | 1165 | -0.6144 | -0.0006144
1166 | -0.6669 | -0.0006669 | 1166 | -0.6542 | -0.0006542 | 1166 | -0.6403 | -0.0006403 | 1166 | -0.6283 | -0.0006283 | 1166 | -0.6309 | -0.0006309 | 1166 | -0.6112 | -0.0006112 | 1166 | -0.6669 | -0.0006669 | 1166 | -0.646 | -0.000646 | 1166 | -0.6441 | -0.0006441 | 1166 | -0.6324 | -0.0006324 | 1166 | -0.6298 | -0.0006298 | 1166 | -0.6285 | -0.0006285 | 1166 | -0.6669 | -0.0006669 | 1166 | -0.6488 | -0.0006488 | 1166 | -0.636 | -0.000636 | 1166 | -0.6254 | -0.0006254 | 1166 | -0.618 | -0.000618 | 1166 | -0.6144 | -0.0006144
1166 | -0.6669 | -0.0006669 | 1166 | -0.6542 | -0.0006542 | 1166 | -0.6403 | -0.0006403 | 1166 | -0.6283 | -0.0006283 | 1166 | -0.6309 | -0.0006309 | 1166 | -0.6113 | -0.0006113 | 1166 | -0.6669 | -0.0006669 | 1166 | -0.646 | -0.000646 | 1166 | -0.6441 | -0.0006441 | 1166 | -0.6324 | -0.0006324 | 1166 | -0.6298 | -0.0006298 | 1166 | -0.6285 | -0.0006285 | 1166 | -0.6669 | -0.0006669 | 1166 | -0.6488 | -0.0006488 | 1166 | -0.636 | -0.000636 | 1166 | -0.6254 | -0.0006254 | 1166 | -0.618 | -0.000618 | 1166 | -0.6144 | -0.0006144
1167 | -0.6669 | -0.0006669 | 1167 | -0.6542 | -0.0006542 | 1167 | -0.6403 | -0.0006403 | 1167 | -0.6283 | -0.0006283 | 1167 | -0.6309 | -0.0006309 | 1167 | -0.6113 | -0.0006113 | 1167 | -0.6669 | -0.0006669 | 1167 | -0.646 | -0.000646 | 1167 | -0.6441 | -0.0006441 | 1167 | -0.6324 | -0.0006324 | 1167 | -0.6298 | -0.0006298 | 1167 | -0.6285 | -0.0006285 | 1167 | -0.6669 | -0.0006669 | 1167 | -0.6488 | -0.0006488 | 1167 | -0.636 | -0.000636 | 1167 | -0.6254 | -0.0006254 | 1167 | -0.618 | -0.000618 | 1167 | -0.6145 | -0.0006145
1167 | -0.6669 | -0.0006669 | 1167 | -0.6542 | -0.0006542 | 1167 | -0.6403 | -0.0006403 | 1167 | -0.6283 | -0.0006283 | 1167 | -0.6309 | -0.0006309 | 1167 | -0.6113 | -0.0006113 | 1167 | -0.6669 | -0.0006669 | 1167 | -0.646 | -0.000646 | 1167 | -0.6441 | -0.0006441 | 1167 | -0.6324 | -0.0006324 | 1167 | -0.6298 | -0.0006298 | 1167 | -0.6285 | -0.0006285 | 1167 | -0.6669 | -0.0006669 | 1167 | -0.6488 | -0.0006488 | 1167 | -0.636 | -0.000636 | 1167 | -0.6254 | -0.0006254 | 1167 | -0.618 | -0.000618 | 1167 | -0.6145 | -0.0006145
1168 | -0.6669 | -0.0006669 | 1168 | -0.6542 | -0.0006542 | 1168 | -0.6403 | -0.0006403 | 1168 | -0.6283 | -0.0006283 | 1168 | -0.6309 | -0.0006309 | 1168 | -0.6113 | -0.0006113 | 1168 | -0.6669 | -0.0006669 | 1168 | -0.646 | -0.000646 | 1168 | -0.6441 | -0.0006441 | 1168 | -0.6324 | -0.0006324 | 1168 | -0.6298 | -0.0006298 | 1168 | -0.6285 | -0.0006285 | 1168 | -0.6669 | -0.0006669 | 1168 | -0.6488 | -0.0006488 | 1168 | -0.636 | -0.000636 | 1168 | -0.6254 | -0.0006254 | 1168 | -0.618 | -0.000618 | 1168 | -0.6145 | -0.0006145
1168 | -0.6669 | -0.0006669 | 1168 | -0.6542 | -0.0006542 | 1168 | -0.6403 | -0.0006403 | 1168 | -0.6283 | -0.0006283 | 1168 | -0.6309 | -0.0006309 | 1168 | -0.6113 | -0.0006113 | 1168 | -0.6669 | -0.0006669 | 1168 | -0.646 | -0.000646 | 1168 | -0.6441 | -0.0006441 | 1168 | -0.6324 | -0.0006324 | 1168 | -0.6298 | -0.0006298 | 1168 | -0.6285 | -0.0006285 | 1168 | -0.6669 | -0.0006669 | 1168 | -0.6488 | -0.0006488 | 1168 | -0.636 | -0.000636 | 1168 | -0.6254 | -0.0006254 | 1168 | -0.618 | -0.000618 | 1168 | -0.6145 | -0.0006145
1169 | -0.6668 | -0.0006668 | 1169 | -0.6542 | -0.0006542 | 1169 | -0.6403 | -0.0006403 | 1169 | -0.6283 | -0.0006283 | 1169 | -0.6309 | -0.0006309 | 1169 | -0.6113 | -0.0006113 | 1169 | -0.6668 | -0.0006668 | 1169 | -0.646 | -0.000646 | 1169 | -0.6441 | -0.0006441 | 1169 | -0.6324 | -0.0006324 | 1169 | -0.6298 | -0.0006298 | 1169 | -0.6285 | -0.0006285 | 1169 | -0.6668 | -0.0006668 | 1169 | -0.6488 | -0.0006488 | 1169 | -0.636 | -0.000636 | 1169 | -0.6254 | -0.0006254 | 1169 | -0.618 | -0.000618 | 1169 | -0.6145 | -0.0006145
1169 | -0.6668 | -0.0006668 | 1169 | -0.6542 | -0.0006542 | 1169 | -0.6403 | -0.0006403 | 1169 | -0.6283 | -0.0006283 | 1169 | -0.6309 | -0.0006309 | 1169 | -0.6113 | -0.0006113 | 1169 | -0.6668 | -0.0006668 | 1169 | -0.646 | -0.000646 | 1169 | -0.6441 | -0.0006441 | 1169 | -0.6324 | -0.0006324 | 1169 | -0.6298 | -0.0006298 | 1169 | -0.6285 | -0.0006285 | 1169 | -0.6668 | -0.0006668 | 1169 | -0.6488 | -0.0006488 | 1169 | -0.636 | -0.000636 | 1169 | -0.6254 | -0.0006254 | 1169 | -0.618 | -0.000618 | 1169 | -0.6145 | -0.0006145
1170 | -0.6668 | -0.0006668 | 1170 | -0.6542 | -0.0006542 | 1170 | -0.6403 | -0.0006403 | 1170 | -0.6283 | -0.0006283 | 1170 | -0.6309 | -0.0006309 | 1170 | -0.6113 | -0.0006113 | 1170 | -0.6668 | -0.0006668 | 1170 | -0.646 | -0.000646 | 1170 | -0.6441 | -0.0006441 | 1170 | -0.6324 | -0.0006324 | 1170 | -0.6297 | -0.0006297 | 1170 | -0.6285 | -0.0006285 | 1170 | -0.6668 | -0.0006668 | 1170 | -0.6488 | -0.0006488 | 1170 | -0.636 | -0.000636 | 1170 | -0.6254 | -0.0006254 | 1170 | -0.618 | -0.000618 | 1170 | -0.6145 | -0.0006145
1170 | -0.6668 | -0.0006668 | 1170 | -0.6542 | -0.0006542 | 1170 | -0.6403 | -0.0006403 | 1170 | -0.6283 | -0.0006283 | 1170 | -0.6309 | -0.0006309 | 1170 | -0.6113 | -0.0006113 | 1170 | -0.6668 | -0.0006668 | 1170 | -0.646 | -0.000646 | 1170 | -0.6441 | -0.0006441 | 1170 | -0.6323 | -0.0006323 | 1170 | -0.6297 | -0.0006297 | 1170 | -0.6285 | -0.0006285 | 1170 | -0.6668 | -0.0006668 | 1170 | -0.6488 | -0.0006488 | 1170 | -0.636 | -0.000636 | 1170 | -0.6254 | -0.0006254 | 1170 | -0.618 | -0.000618 | 1170 | -0.6145 | -0.0006145
1171 | -0.6668 | -0.0006668 | 1171 | -0.6542 | -0.0006542 | 1171 | -0.6403 | -0.0006403 | 1171 | -0.6283 | -0.0006283 | 1171 | -0.6309 | -0.0006309 | 1171 | -0.6113 | -0.0006113 | 1171 | -0.6668 | -0.0006668 | 1171 | -0.646 | -0.000646 | 1171 | -0.6441 | -0.0006441 | 1171 | -0.6323 | -0.0006323 | 1171 | -0.6297 | -0.0006297 | 1171 | -0.6285 | -0.0006285 | 1171 | -0.6668 | -0.0006668 | 1171 | -0.6488 | -0.0006488 | 1171 | -0.636 | -0.000636 | 1171 | -0.6255 | -0.0006255 | 1171 | -0.618 | -0.000618 | 1171 | -0.6146 | -0.0006146
1171 | -0.6667 | -0.0006667 | 1171 | -0.6542 | -0.0006542 | 1171 | -0.6403 | -0.0006403 | 1171 | -0.6283 | -0.0006283 | 1171 | -0.6309 | -0.0006309 | 1171 | -0.6113 | -0.0006113 | 1171 | -0.6667 | -0.0006667 | 1171 | -0.646 | -0.000646 | 1171 | -0.6441 | -0.0006441 | 1171 | -0.6323 | -0.0006323 | 1171 | -0.6297 | -0.0006297 | 1171 | -0.6285 | -0.0006285 | 1171 | -0.6667 | -0.0006667 | 1171 | -0.6488 | -0.0006488 | 1171 | -0.636 | -0.000636 | 1171 | -0.6255 | -0.0006255 | 1171 | -0.618 | -0.000618 | 1171 | -0.6145 | -0.0006145
1172 | -0.6667 | -0.0006667 | 1172 | -0.6542 | -0.0006542 | 1172 | -0.6403 | -0.0006403 | 1172 | -0.6283 | -0.0006283 | 1172 | -0.6309 | -0.0006309 | 1172 | -0.6113 | -0.0006113 | 1172 | -0.6667 | -0.0006667 | 1172 | -0.646 | -0.000646 | 1172 | -0.6441 | -0.0006441 | 1172 | -0.6323 | -0.0006323 | 1172 | -0.6297 | -0.0006297 | 1172 | -0.6285 | -0.0006285 | 1172 | -0.6667 | -0.0006667 | 1172 | -0.6488 | -0.0006488 | 1172 | -0.636 | -0.000636 | 1172 | -0.6255 | -0.0006255 | 1172 | -0.6181 | -0.0006181 | 1172 | -0.6145 | -0.0006145
1172 | -0.6667 | -0.0006667 | 1172 | -0.6542 | -0.0006542 | 1172 | -0.6403 | -0.0006403 | 1172 | -0.6283 | -0.0006283 | 1172 | -0.6309 | -0.0006309 | 1172 | -0.6113 | -0.0006113 | 1172 | -0.6667 | -0.0006667 | 1172 | -0.646 | -0.000646 | 1172 | -0.6441 | -0.0006441 | 1172 | -0.6323 | -0.0006323 | 1172 | -0.6297 | -0.0006297 | 1172 | -0.6285 | -0.0006285 | 1172 | -0.6667 | -0.0006667 | 1172 | -0.6488 | -0.0006488 | 1172 | -0.636 | -0.000636 | 1172 | -0.6255 | -0.0006255 | 1172 | -0.6181 | -0.0006181 | 1172 | -0.6145 | -0.0006145
1173 | -0.6666 | -0.0006666 | 1173 | -0.6542 | -0.0006542 | 1173 | -0.6403 | -0.0006403 | 1173 | -0.6283 | -0.0006283 | 1173 | -0.6309 | -0.0006309 | 1173 | -0.6113 | -0.0006113 | 1173 | -0.6666 | -0.0006666 | 1173 | -0.646 | -0.000646 | 1173 | -0.6441 | -0.0006441 | 1173 | -0.6323 | -0.0006323 | 1173 | -0.6297 | -0.0006297 | 1173 | -0.6285 | -0.0006285 | 1173 | -0.6666 | -0.0006666 | 1173 | -0.6489 | -0.0006489 | 1173 | -0.636 | -0.000636 | 1173 | -0.6255 | -0.0006255 | 1173 | -0.6181 | -0.0006181 | 1173 | -0.6145 | -0.0006145
1174 | -0.6666 | -0.0006666 | 1174 | -0.6542 | -0.0006542 | 1174 | -0.6403 | -0.0006403 | 1174 | -0.6283 | -0.0006283 | 1174 | -0.6309 | -0.0006309 | 1174 | -0.6113 | -0.0006113 | 1174 | -0.6666 | -0.0006666 | 1174 | -0.646 | -0.000646 | 1174 | -0.6441 | -0.0006441 | 1174 | -0.6323 | -0.0006323 | 1174 | -0.6297 | -0.0006297 | 1174 | -0.6285 | -0.0006285 | 1174 | -0.6666 | -0.0006666 | 1174 | -0.6489 | -0.0006489 | 1174 | -0.636 | -0.000636 | 1174 | -0.6255 | -0.0006255 | 1174 | -0.6181 | -0.0006181 | 1174 | -0.6145 | -0.0006145
1174 | -0.6665 | -0.0006665 | 1174 | -0.6542 | -0.0006542 | 1174 | -0.6403 | -0.0006403 | 1174 | -0.6283 | -0.0006283 | 1174 | -0.6309 | -0.0006309 | 1174 | -0.6113 | -0.0006113 | 1174 | -0.6665 | -0.0006665 | 1174 | -0.6459 | -0.0006459 | 1174 | -0.6441 | -0.0006441 | 1174 | -0.6323 | -0.0006323 | 1174 | -0.6297 | -0.0006297 | 1174 | -0.6285 | -0.0006285 | 1174 | -0.6665 | -0.0006665 | 1174 | -0.6489 | -0.0006489 | 1174 | -0.636 | -0.000636 | 1174 | -0.6255 | -0.0006255 | 1174 | -0.6181 | -0.0006181 | 1174 | -0.6145 | -0.0006145
1175 | -0.6665 | -0.0006665 | 1175 | -0.6542 | -0.0006542 | 1175 | -0.6403 | -0.0006403 | 1175 | -0.6283 | -0.0006283 | 1175 | -0.6309 | -0.0006309 | 1175 | -0.6113 | -0.0006113 | 1175 | -0.6665 | -0.0006665 | 1175 | -0.6459 | -0.0006459 | 1175 | -0.6441 | -0.0006441 | 1175 | -0.6323 | -0.0006323 | 1175 | -0.6297 | -0.0006297 | 1175 | -0.6285 | -0.0006285 | 1175 | -0.6665 | -0.0006665 | 1175 | -0.6489 | -0.0006489 | 1175 | -0.636 | -0.000636 | 1175 | -0.6255 | -0.0006255 | 1175 | -0.6181 | -0.0006181 | 1175 | -0.6145 | -0.0006145
1175 | -0.6665 | -0.0006665 | 1175 | -0.6542 | -0.0006542 | 1175 | -0.6403 | -0.0006403 | 1175 | -0.6283 | -0.0006283 | 1175 | -0.6309 | -0.0006309 | 1175 | -0.6113 | -0.0006113 | 1175 | -0.6665 | -0.0006665 | 1175 | -0.6459 | -0.0006459 | 1175 | -0.6441 | -0.0006441 | 1175 | -0.6323 | -0.0006323 | 1175 | -0.6297 | -0.0006297 | 1175 | -0.6285 | -0.0006285 | 1175 | -0.6665 | -0.0006665 | 1175 | -0.6489 | -0.0006489 | 1175 | -0.636 | -0.000636 | 1175 | -0.6255 | -0.0006255 | 1175 | -0.6181 | -0.0006181 | 1175 | -0.6145 | -0.0006145
1176 | -0.6665 | -0.0006665 | 1176 | -0.6542 | -0.0006542 | 1176 | -0.6403 | -0.0006403 | 1176 | -0.6283 | -0.0006283 | 1176 | -0.6309 | -0.0006309 | 1176 | -0.6113 | -0.0006113 | 1176 | -0.6665 | -0.0006665 | 1176 | -0.6459 | -0.0006459 | 1176 | -0.6441 | -0.0006441 | 1176 | -0.6323 | -0.0006323 | 1176 | -0.6297 | -0.0006297 | 1176 | -0.6285 | -0.0006285 | 1176 | -0.6665 | -0.0006665 | 1176 | -0.6488 | -0.0006488 | 1176 | -0.636 | -0.000636 | 1176 | -0.6255 | -0.0006255 | 1176 | -0.6181 | -0.0006181 | 1176 | -0.6145 | -0.0006145
1176 | -0.6664 | -0.0006664 | 1176 | -0.6542 | -0.0006542 | 1176 | -0.6403 | -0.0006403 | 1176 | -0.6283 | -0.0006283 | 1176 | -0.6309 | -0.0006309 | 1176 | -0.6113 | -0.0006113 | 1176 | -0.6664 | -0.0006664 | 1176 | -0.6459 | -0.0006459 | 1176 | -0.6441 | -0.0006441 | 1176 | -0.6323 | -0.0006323 | 1176 | -0.6297 | -0.0006297 | 1176 | -0.6285 | -0.0006285 | 1176 | -0.6664 | -0.0006664 | 1176 | -0.6488 | -0.0006488 | 1176 | -0.636 | -0.000636 | 1176 | -0.6255 | -0.0006255 | 1176 | -0.6181 | -0.0006181 | 1176 | -0.6145 | -0.0006145
1177 | -0.6664 | -0.0006664 | 1177 | -0.6542 | -0.0006542 | 1177 | -0.6403 | -0.0006403 | 1177 | -0.6283 | -0.0006283 | 1177 | -0.6309 | -0.0006309 | 1177 | -0.6113 | -0.0006113 | 1177 | -0.6664 | -0.0006664 | 1177 | -0.6459 | -0.0006459 | 1177 | -0.6441 | -0.0006441 | 1177 | -0.6323 | -0.0006323 | 1177 | -0.6297 | -0.0006297 | 1177 | -0.6285 | -0.0006285 | 1177 | -0.6664 | -0.0006664 | 1177 | -0.6488 | -0.0006488 | 1177 | -0.636 | -0.000636 | 1177 | -0.6255 | -0.0006255 | 1177 | -0.6181 | -0.0006181 | 1177 | -0.6145 | -0.0006145
1177 | -0.6664 | -0.0006664 | 1177 | -0.6542 | -0.0006542 | 1177 | -0.6403 | -0.0006403 | 1177 | -0.6283 | -0.0006283 | 1177 | -0.6309 | -0.0006309 | 1177 | -0.6113 | -0.0006113 | 1177 | -0.6664 | -0.0006664 | 1177 | -0.646 | -0.000646 | 1177 | -0.6441 | -0.0006441 | 1177 | -0.6323 | -0.0006323 | 1177 | -0.6297 | -0.0006297 | 1177 | -0.6285 | -0.0006285 | 1177 | -0.6664 | -0.0006664 | 1177 | -0.6488 | -0.0006488 | 1177 | -0.636 | -0.000636 | 1177 | -0.6255 | -0.0006255 | 1177 | -0.6181 | -0.0006181 | 1177 | -0.6145 | -0.0006145
1178 | -0.6663 | -0.0006663 | 1178 | -0.6542 | -0.0006542 | 1178 | -0.6403 | -0.0006403 | 1178 | -0.6283 | -0.0006283 | 1178 | -0.6309 | -0.0006309 | 1178 | -0.6113 | -0.0006113 | 1178 | -0.6663 | -0.0006663 | 1178 | -0.6459 | -0.0006459 | 1178 | -0.6441 | -0.0006441 | 1178 | -0.6323 | -0.0006323 | 1178 | -0.6297 | -0.0006297 | 1178 | -0.6285 | -0.0006285 | 1178 | -0.6663 | -0.0006663 | 1178 | -0.6488 | -0.0006488 | 1178 | -0.636 | -0.000636 | 1178 | -0.6255 | -0.0006255 | 1178 | -0.6181 | -0.0006181 | 1178 | -0.6145 | -0.0006145
1178 | -0.6663 | -0.0006663 | 1178 | -0.6542 | -0.0006542 | 1178 | -0.6403 | -0.0006403 | 1178 | -0.6283 | -0.0006283 | 1178 | -0.6309 | -0.0006309 | 1178 | -0.6113 | -0.0006113 | 1178 | -0.6663 | -0.0006663 | 1178 | -0.6459 | -0.0006459 | 1178 | -0.6441 | -0.0006441 | 1178 | -0.6323 | -0.0006323 | 1178 | -0.6297 | -0.0006297 | 1178 | -0.6285 | -0.0006285 | 1178 | -0.6663 | -0.0006663 | 1178 | -0.6488 | -0.0006488 | 1178 | -0.636 | -0.000636 | 1178 | -0.6255 | -0.0006255 | 1178 | -0.6181 | -0.0006181 | 1178 | -0.6145 | -0.0006145
1179 | -0.6663 | -0.0006663 | 1179 | -0.6542 | -0.0006542 | 1179 | -0.6403 | -0.0006403 | 1179 | -0.6283 | -0.0006283 | 1179 | -0.6309 | -0.0006309 | 1179 | -0.6113 | -0.0006113 | 1179 | -0.6663 | -0.0006663 | 1179 | -0.6459 | -0.0006459 | 1179 | -0.6441 | -0.0006441 | 1179 | -0.6323 | -0.0006323 | 1179 | -0.6297 | -0.0006297 | 1179 | -0.6285 | -0.0006285 | 1179 | -0.6663 | -0.0006663 | 1179 | -0.6488 | -0.0006488 | 1179 | -0.636 | -0.000636 | 1179 | -0.6255 | -0.0006255 | 1179 | -0.6181 | -0.0006181 | 1179 | -0.6145 | -0.0006145
1179 | -0.6662 | -0.0006662 | 1179 | -0.6542 | -0.0006542 | 1179 | -0.6403 | -0.0006403 | 1179 | -0.6283 | -0.0006283 | 1179 | -0.6309 | -0.0006309 | 1179 | -0.6113 | -0.0006113 | 1179 | -0.6662 | -0.0006662 | 1179 | -0.6459 | -0.0006459 | 1179 | -0.6441 | -0.0006441 | 1179 | -0.6323 | -0.0006323 | 1179 | -0.6297 | -0.0006297 | 1179 | -0.6285 | -0.0006285 | 1179 | -0.6662 | -0.0006662 | 1179 | -0.6488 | -0.0006488 | 1179 | -0.636 | -0.000636 | 1179 | -0.6255 | -0.0006255 | 1179 | -0.6181 | -0.0006181 | 1179 | -0.6144 | -0.0006144
1180 | -0.6662 | -0.0006662 | 1180 | -0.6542 | -0.0006542 | 1180 | -0.6403 | -0.0006403 | 1180 | -0.6283 | -0.0006283 | 1180 | -0.6309 | -0.0006309 | 1180 | -0.6113 | -0.0006113 | 1180 | -0.6662 | -0.0006662 | 1180 | -0.6459 | -0.0006459 | 1180 | -0.6441 | -0.0006441 | 1180 | -0.6323 | -0.0006323 | 1180 | -0.6297 | -0.0006297 | 1180 | -0.6285 | -0.0006285 | 1180 | -0.6662 | -0.0006662 | 1180 | -0.6488 | -0.0006488 | 1180 | -0.636 | -0.000636 | 1180 | -0.6255 | -0.0006255 | 1180 | -0.6181 | -0.0006181 | 1180 | -0.6144 | -0.0006144
1180 | -0.6662 | -0.0006662 | 1180 | -0.6542 | -0.0006542 | 1180 | -0.6403 | -0.0006403 | 1180 | -0.6283 | -0.0006283 | 1180 | -0.6309 | -0.0006309 | 1180 | -0.6113 | -0.0006113 | 1180 | -0.6662 | -0.0006662 | 1180 | -0.6459 | -0.0006459 | 1180 | -0.6441 | -0.0006441 | 1180 | -0.6323 | -0.0006323 | 1180 | -0.6297 | -0.0006297 | 1180 | -0.6285 | -0.0006285 | 1180 | -0.6662 | -0.0006662 | 1180 | -0.6488 | -0.0006488 | 1180 | -0.636 | -0.000636 | 1180 | -0.6255 | -0.0006255 | 1180 | -0.6181 | -0.0006181 | 1180 | -0.6144 | -0.0006144
1181 | -0.6663 | -0.0006663 | 1181 | -0.6542 | -0.0006542 | 1181 | -0.6403 | -0.0006403 | 1181 | -0.6283 | -0.0006283 | 1181 | -0.6309 | -0.0006309 | 1181 | -0.6113 | -0.0006113 | 1181 | -0.6663 | -0.0006663 | 1181 | -0.6459 | -0.0006459 | 1181 | -0.6441 | -0.0006441 | 1181 | -0.6323 | -0.0006323 | 1181 | -0.6297 | -0.0006297 | 1181 | -0.6285 | -0.0006285 | 1181 | -0.6663 | -0.0006663 | 1181 | -0.6488 | -0.0006488 | 1181 | -0.636 | -0.000636 | 1181 | -0.6255 | -0.0006255 | 1181 | -0.6181 | -0.0006181 | 1181 | -0.6144 | -0.0006144
1181 | -0.6663 | -0.0006663 | 1181 | -0.6542 | -0.0006542 | 1181 | -0.6403 | -0.0006403 | 1181 | -0.6283 | -0.0006283 | 1181 | -0.6309 | -0.0006309 | 1181 | -0.6113 | -0.0006113 | 1181 | -0.6663 | -0.0006663 | 1181 | -0.6459 | -0.0006459 | 1181 | -0.6441 | -0.0006441 | 1181 | -0.6323 | -0.0006323 | 1181 | -0.6297 | -0.0006297 | 1181 | -0.6285 | -0.0006285 | 1181 | -0.6663 | -0.0006663 | 1181 | -0.6488 | -0.0006488 | 1181 | -0.636 | -0.000636 | 1181 | -0.6255 | -0.0006255 | 1181 | -0.6181 | -0.0006181 | 1181 | -0.6144 | -0.0006144
1182 | -0.6662 | -0.0006662 | 1182 | -0.6542 | -0.0006542 | 1182 | -0.6403 | -0.0006403 | 1182 | -0.6283 | -0.0006283 | 1182 | -0.6309 | -0.0006309 | 1182 | -0.6113 | -0.0006113 | 1182 | -0.6662 | -0.0006662 | 1182 | -0.6459 | -0.0006459 | 1182 | -0.6441 | -0.0006441 | 1182 | -0.6323 | -0.0006323 | 1182 | -0.6297 | -0.0006297 | 1182 | -0.6285 | -0.0006285 | 1182 | -0.6662 | -0.0006662 | 1182 | -0.6488 | -0.0006488 | 1182 | -0.636 | -0.000636 | 1182 | -0.6255 | -0.0006255 | 1182 | -0.6181 | -0.0006181 | 1182 | -0.6144 | -0.0006144
1182 | -0.6662 | -0.0006662 | 1182 | -0.6542 | -0.0006542 | 1182 | -0.6403 | -0.0006403 | 1182 | -0.6284 | -0.0006284 | 1182 | -0.6309 | -0.0006309 | 1182 | -0.6113 | -0.0006113 | 1182 | -0.6662 | -0.0006662 | 1182 | -0.6459 | -0.0006459 | 1182 | -0.6441 | -0.0006441 | 1182 | -0.6323 | -0.0006323 | 1182 | -0.6297 | -0.0006297 | 1182 | -0.6285 | -0.0006285 | 1182 | -0.6662 | -0.0006662 | 1182 | -0.6488 | -0.0006488 | 1182 | -0.636 | -0.000636 | 1182 | -0.6256 | -0.0006256 | 1182 | -0.6181 | -0.0006181 | 1182 | -0.6144 | -0.0006144
1183 | -0.6662 | -0.0006662 | 1183 | -0.6542 | -0.0006542 | 1183 | -0.6403 | -0.0006403 | 1183 | -0.6284 | -0.0006284 | 1183 | -0.6309 | -0.0006309 | 1183 | -0.6113 | -0.0006113 | 1183 | -0.6662 | -0.0006662 | 1183 | -0.6459 | -0.0006459 | 1183 | -0.6441 | -0.0006441 | 1183 | -0.6323 | -0.0006323 | 1183 | -0.6297 | -0.0006297 | 1183 | -0.6285 | -0.0006285 | 1183 | -0.6662 | -0.0006662 | 1183 | -0.6488 | -0.0006488 | 1183 | -0.636 | -0.000636 | 1183 | -0.6256 | -0.0006256 | 1183 | -0.6181 | -0.0006181 | 1183 | -0.6144 | -0.0006144
1183 | -0.6662 | -0.0006662 | 1183 | -0.6542 | -0.0006542 | 1183 | -0.6403 | -0.0006403 | 1183 | -0.6284 | -0.0006284 | 1183 | -0.6309 | -0.0006309 | 1183 | -0.6113 | -0.0006113 | 1183 | -0.6662 | -0.0006662 | 1183 | -0.6459 | -0.0006459 | 1183 | -0.6441 | -0.0006441 | 1183 | -0.6322 | -0.0006322 | 1183 | -0.6297 | -0.0006297 | 1183 | -0.6285 | -0.0006285 | 1183 | -0.6662 | -0.0006662 | 1183 | -0.6488 | -0.0006488 | 1183 | -0.636 | -0.000636 | 1183 | -0.6256 | -0.0006256 | 1183 | -0.6181 | -0.0006181 | 1183 | -0.6144 | -0.0006144
1184 | -0.6662 | -0.0006662 | 1184 | -0.6542 | -0.0006542 | 1184 | -0.6403 | -0.0006403 | 1184 | -0.6283 | -0.0006283 | 1184 | -0.6309 | -0.0006309 | 1184 | -0.6113 | -0.0006113 | 1184 | -0.6662 | -0.0006662 | 1184 | -0.6459 | -0.0006459 | 1184 | -0.6442 | -0.0006442 | 1184 | -0.6322 | -0.0006322 | 1184 | -0.6297 | -0.0006297 | 1184 | -0.6285 | -0.0006285 | 1184 | -0.6662 | -0.0006662 | 1184 | -0.6488 | -0.0006488 | 1184 | -0.636 | -0.000636 | 1184 | -0.6256 | -0.0006256 | 1184 | -0.6181 | -0.0006181 | 1184 | -0.6144 | -0.0006144
1184 | -0.6662 | -0.0006662 | 1184 | -0.6542 | -0.0006542 | 1184 | -0.6403 | -0.0006403 | 1184 | -0.6283 | -0.0006283 | 1184 | -0.6309 | -0.0006309 | 1184 | -0.6113 | -0.0006113 | 1184 | -0.6662 | -0.0006662 | 1184 | -0.6459 | -0.0006459 | 1184 | -0.6442 | -0.0006442 | 1184 | -0.6322 | -0.0006322 | 1184 | -0.6297 | -0.0006297 | 1184 | -0.6285 | -0.0006285 | 1184 | -0.6662 | -0.0006662 | 1184 | -0.6488 | -0.0006488 | 1184 | -0.636 | -0.000636 | 1184 | -0.6256 | -0.0006256 | 1184 | -0.6181 | -0.0006181 | 1184 | -0.6144 | -0.0006144
1185 | -0.6662 | -0.0006662 | 1185 | -0.6542 | -0.0006542 | 1185 | -0.6403 | -0.0006403 | 1185 | -0.6283 | -0.0006283 | 1185 | -0.6309 | -0.0006309 | 1185 | -0.6113 | -0.0006113 | 1185 | -0.6662 | -0.0006662 | 1185 | -0.6459 | -0.0006459 | 1185 | -0.6442 | -0.0006442 | 1185 | -0.6322 | -0.0006322 | 1185 | -0.6297 | -0.0006297 | 1185 | -0.6285 | -0.0006285 | 1185 | -0.6662 | -0.0006662 | 1185 | -0.6488 | -0.0006488 | 1185 | -0.636 | -0.000636 | 1185 | -0.6256 | -0.0006256 | 1185 | -0.6181 | -0.0006181 | 1185 | -0.6144 | -0.0006144
1185 | -0.6662 | -0.0006662 | 1185 | -0.6542 | -0.0006542 | 1185 | -0.6403 | -0.0006403 | 1185 | -0.6283 | -0.0006283 | 1185 | -0.631 | -0.000631 | 1185 | -0.6113 | -0.0006113 | 1185 | -0.6662 | -0.0006662 | 1185 | -0.6459 | -0.0006459 | 1185 | -0.6442 | -0.0006442 | 1185 | -0.6322 | -0.0006322 | 1185 | -0.6297 | -0.0006297 | 1185 | -0.6285 | -0.0006285 | 1185 | -0.6662 | -0.0006662 | 1185 | -0.6488 | -0.0006488 | 1185 | -0.636 | -0.000636 | 1185 | -0.6256 | -0.0006256 | 1185 | -0.6181 | -0.0006181 | 1185 | -0.6144 | -0.0006144
1186 | -0.6661 | -0.0006661 | 1186 | -0.6542 | -0.0006542 | 1186 | -0.6403 | -0.0006403 | 1186 | -0.6283 | -0.0006283 | 1186 | -0.631 | -0.000631 | 1186 | -0.6113 | -0.0006113 | 1186 | -0.6661 | -0.0006661 | 1186 | -0.6459 | -0.0006459 | 1186 | -0.6442 | -0.0006442 | 1186 | -0.6322 | -0.0006322 | 1186 | -0.6297 | -0.0006297 | 1186 | -0.6285 | -0.0006285 | 1186 | -0.6661 | -0.0006661 | 1186 | -0.6488 | -0.0006488 | 1186 | -0.636 | -0.000636 | 1186 | -0.6256 | -0.0006256 | 1186 | -0.6181 | -0.0006181 | 1186 | -0.6144 | -0.0006144
1186 | -0.6661 | -0.0006661 | 1186 | -0.6542 | -0.0006542 | 1186 | -0.6403 | -0.0006403 | 1186 | -0.6283 | -0.0006283 | 1186 | -0.631 | -0.000631 | 1186 | -0.6113 | -0.0006113 | 1186 | -0.6661 | -0.0006661 | 1186 | -0.6458 | -0.0006458 | 1186 | -0.6442 | -0.0006442 | 1186 | -0.6322 | -0.0006322 | 1186 | -0.6297 | -0.0006297 | 1186 | -0.6285 | -0.0006285 | 1186 | -0.6661 | -0.0006661 | 1186 | -0.6488 | -0.0006488 | 1186 | -0.636 | -0.000636 | 1186 | -0.6257 | -0.0006257 | 1186 | -0.6181 | -0.0006181 | 1186 | -0.6144 | -0.0006144
1187 | -0.6661 | -0.0006661 | 1187 | -0.6542 | -0.0006542 | 1187 | -0.6403 | -0.0006403 | 1187 | -0.6283 | -0.0006283 | 1187 | -0.631 | -0.000631 | 1187 | -0.6113 | -0.0006113 | 1187 | -0.6661 | -0.0006661 | 1187 | -0.6458 | -0.0006458 | 1187 | -0.6442 | -0.0006442 | 1187 | -0.6322 | -0.0006322 | 1187 | -0.6297 | -0.0006297 | 1187 | -0.6286 | -0.0006286 | 1187 | -0.6661 | -0.0006661 | 1187 | -0.6488 | -0.0006488 | 1187 | -0.636 | -0.000636 | 1187 | -0.6257 | -0.0006257 | 1187 | -0.6181 | -0.0006181 | 1187 | -0.6144 | -0.0006144
1187 | -0.666 | -0.000666 | 1187 | -0.6542 | -0.0006542 | 1187 | -0.6403 | -0.0006403 | 1187 | -0.6283 | -0.0006283 | 1187 | -0.631 | -0.000631 | 1187 | -0.6114 | -0.0006114 | 1187 | -0.666 | -0.000666 | 1187 | -0.6458 | -0.0006458 | 1187 | -0.6442 | -0.0006442 | 1187 | -0.6322 | -0.0006322 | 1187 | -0.6297 | -0.0006297 | 1187 | -0.6286 | -0.0006286 | 1187 | -0.666 | -0.000666 | 1187 | -0.6488 | -0.0006488 | 1187 | -0.636 | -0.000636 | 1187 | -0.6257 | -0.0006257 | 1187 | -0.6181 | -0.0006181 | 1187 | -0.6144 | -0.0006144
1188 | -0.666 | -0.000666 | 1188 | -0.6542 | -0.0006542 | 1188 | -0.6403 | -0.0006403 | 1188 | -0.6283 | -0.0006283 | 1188 | -0.631 | -0.000631 | 1188 | -0.6114 | -0.0006114 | 1188 | -0.666 | -0.000666 | 1188 | -0.6458 | -0.0006458 | 1188 | -0.6442 | -0.0006442 | 1188 | -0.6322 | -0.0006322 | 1188 | -0.6297 | -0.0006297 | 1188 | -0.6286 | -0.0006286 | 1188 | -0.666 | -0.000666 | 1188 | -0.6488 | -0.0006488 | 1188 | -0.636 | -0.000636 | 1188 | -0.6257 | -0.0006257 | 1188 | -0.6181 | -0.0006181 | 1188 | -0.6144 | -0.0006144
1188 | -0.666 | -0.000666 | 1188 | -0.6542 | -0.0006542 | 1188 | -0.6403 | -0.0006403 | 1188 | -0.6283 | -0.0006283 | 1188 | -0.631 | -0.000631 | 1188 | -0.6114 | -0.0006114 | 1188 | -0.666 | -0.000666 | 1188 | -0.6458 | -0.0006458 | 1188 | -0.6442 | -0.0006442 | 1188 | -0.6322 | -0.0006322 | 1188 | -0.6297 | -0.0006297 | 1188 | -0.6286 | -0.0006286 | 1188 | -0.666 | -0.000666 | 1188 | -0.6488 | -0.0006488 | 1188 | -0.636 | -0.000636 | 1188 | -0.6257 | -0.0006257 | 1188 | -0.6181 | -0.0006181 | 1188 | -0.6144 | -0.0006144
1189 | -0.666 | -0.000666 | 1189 | -0.6542 | -0.0006542 | 1189 | -0.6403 | -0.0006403 | 1189 | -0.6283 | -0.0006283 | 1189 | -0.631 | -0.000631 | 1189 | -0.6114 | -0.0006114 | 1189 | -0.666 | -0.000666 | 1189 | -0.6458 | -0.0006458 | 1189 | -0.6442 | -0.0006442 | 1189 | -0.6322 | -0.0006322 | 1189 | -0.6297 | -0.0006297 | 1189 | -0.6285 | -0.0006285 | 1189 | -0.666 | -0.000666 | 1189 | -0.6488 | -0.0006488 | 1189 | -0.636 | -0.000636 | 1189 | -0.6257 | -0.0006257 | 1189 | -0.6181 | -0.0006181 | 1189 | -0.6144 | -0.0006144
1189 | -0.666 | -0.000666 | 1189 | -0.6542 | -0.0006542 | 1189 | -0.6403 | -0.0006403 | 1189 | -0.6283 | -0.0006283 | 1189 | -0.631 | -0.000631 | 1189 | -0.6114 | -0.0006114 | 1189 | -0.666 | -0.000666 | 1189 | -0.6458 | -0.0006458 | 1189 | -0.6442 | -0.0006442 | 1189 | -0.6322 | -0.0006322 | 1189 | -0.6297 | -0.0006297 | 1189 | -0.6285 | -0.0006285 | 1189 | -0.666 | -0.000666 | 1189 | -0.6488 | -0.0006488 | 1189 | -0.636 | -0.000636 | 1189 | -0.6257 | -0.0006257 | 1189 | -0.6181 | -0.0006181 | 1189 | -0.6144 | -0.0006144
1190 | -0.6659 | -0.0006659 | 1190 | -0.6542 | -0.0006542 | 1190 | -0.6403 | -0.0006403 | 1190 | -0.6283 | -0.0006283 | 1190 | -0.631 | -0.000631 | 1190 | -0.6114 | -0.0006114 | 1190 | -0.6659 | -0.0006659 | 1190 | -0.6459 | -0.0006459 | 1190 | -0.6442 | -0.0006442 | 1190 | -0.6322 | -0.0006322 | 1190 | -0.6297 | -0.0006297 | 1190 | -0.6285 | -0.0006285 | 1190 | -0.6659 | -0.0006659 | 1190 | -0.6488 | -0.0006488 | 1190 | -0.636 | -0.000636 | 1190 | -0.6257 | -0.0006257 | 1190 | -0.6181 | -0.0006181 | 1190 | -0.6144 | -0.0006144
1190 | -0.6659 | -0.0006659 | 1190 | -0.6542 | -0.0006542 | 1190 | -0.6403 | -0.0006403 | 1190 | -0.6283 | -0.0006283 | 1190 | -0.631 | -0.000631 | 1190 | -0.6114 | -0.0006114 | 1190 | -0.6659 | -0.0006659 | 1190 | -0.6458 | -0.0006458 | 1190 | -0.6442 | -0.0006442 | 1190 | -0.6322 | -0.0006322 | 1190 | -0.6298 | -0.0006298 | 1190 | -0.6285 | -0.0006285 | 1190 | -0.6659 | -0.0006659 | 1190 | -0.6488 | -0.0006488 | 1190 | -0.636 | -0.000636 | 1190 | -0.6257 | -0.0006257 | 1190 | -0.6181 | -0.0006181 | 1190 | -0.6144 | -0.0006144
1191 | -0.6659 | -0.0006659 | 1191 | -0.6542 | -0.0006542 | 1191 | -0.6403 | -0.0006403 | 1191 | -0.6283 | -0.0006283 | 1191 | -0.631 | -0.000631 | 1191 | -0.6114 | -0.0006114 | 1191 | -0.6659 | -0.0006659 | 1191 | -0.6458 | -0.0006458 | 1191 | -0.6442 | -0.0006442 | 1191 | -0.6322 | -0.0006322 | 1191 | -0.6298 | -0.0006298 | 1191 | -0.6285 | -0.0006285 | 1191 | -0.6659 | -0.0006659 | 1191 | -0.6488 | -0.0006488 | 1191 | -0.636 | -0.000636 | 1191 | -0.6257 | -0.0006257 | 1191 | -0.6182 | -0.0006182 | 1191 | -0.6144 | -0.0006144
1191 | -0.6658 | -0.0006658 | 1191 | -0.6542 | -0.0006542 | 1191 | -0.6403 | -0.0006403 | 1191 | -0.6283 | -0.0006283 | 1191 | -0.631 | -0.000631 | 1191 | -0.6114 | -0.0006114 | 1191 | -0.6658 | -0.0006658 | 1191 | -0.6458 | -0.0006458 | 1191 | -0.6442 | -0.0006442 | 1191 | -0.6322 | -0.0006322 | 1191 | -0.6298 | -0.0006298 | 1191 | -0.6285 | -0.0006285 | 1191 | -0.6658 | -0.0006658 | 1191 | -0.6488 | -0.0006488 | 1191 | -0.636 | -0.000636 | 1191 | -0.6257 | -0.0006257 | 1191 | -0.6182 | -0.0006182 | 1191 | -0.6144 | -0.0006144
1192 | -0.6658 | -0.0006658 | 1192 | -0.6542 | -0.0006542 | 1192 | -0.6403 | -0.0006403 | 1192 | -0.6283 | -0.0006283 | 1192 | -0.631 | -0.000631 | 1192 | -0.6114 | -0.0006114 | 1192 | -0.6658 | -0.0006658 | 1192 | -0.6458 | -0.0006458 | 1192 | -0.6442 | -0.0006442 | 1192 | -0.6322 | -0.0006322 | 1192 | -0.6298 | -0.0006298 | 1192 | -0.6285 | -0.0006285 | 1192 | -0.6658 | -0.0006658 | 1192 | -0.6488 | -0.0006488 | 1192 | -0.636 | -0.000636 | 1192 | -0.6257 | -0.0006257 | 1192 | -0.6182 | -0.0006182 | 1192 | -0.6144 | -0.0006144
1192 | -0.6658 | -0.0006658 | 1192 | -0.6542 | -0.0006542 | 1192 | -0.6403 | -0.0006403 | 1192 | -0.6283 | -0.0006283 | 1192 | -0.631 | -0.000631 | 1192 | -0.6114 | -0.0006114 | 1192 | -0.6658 | -0.0006658 | 1192 | -0.6458 | -0.0006458 | 1192 | -0.6442 | -0.0006442 | 1192 | -0.6322 | -0.0006322 | 1192 | -0.6297 | -0.0006297 | 1192 | -0.6285 | -0.0006285 | 1192 | -0.6658 | -0.0006658 | 1192 | -0.6488 | -0.0006488 | 1192 | -0.636 | -0.000636 | 1192 | -0.6257 | -0.0006257 | 1192 | -0.6182 | -0.0006182 | 1192 | -0.6144 | -0.0006144
1193 | -0.6657 | -0.0006657 | 1193 | -0.6543 | -0.0006543 | 1193 | -0.6403 | -0.0006403 | 1193 | -0.6283 | -0.0006283 | 1193 | -0.631 | -0.000631 | 1193 | -0.6114 | -0.0006114 | 1193 | -0.6657 | -0.0006657 | 1193 | -0.6458 | -0.0006458 | 1193 | -0.6442 | -0.0006442 | 1193 | -0.6322 | -0.0006322 | 1193 | -0.6297 | -0.0006297 | 1193 | -0.6285 | -0.0006285 | 1193 | -0.6657 | -0.0006657 | 1193 | -0.6488 | -0.0006488 | 1193 | -0.636 | -0.000636 | 1193 | -0.6257 | -0.0006257 | 1193 | -0.6182 | -0.0006182 | 1193 | -0.6144 | -0.0006144
1193 | -0.6657 | -0.0006657 | 1193 | -0.6543 | -0.0006543 | 1193 | -0.6403 | -0.0006403 | 1193 | -0.6283 | -0.0006283 | 1193 | -0.631 | -0.000631 | 1193 | -0.6114 | -0.0006114 | 1193 | -0.6657 | -0.0006657 | 1193 | -0.6458 | -0.0006458 | 1193 | -0.6442 | -0.0006442 | 1193 | -0.6322 | -0.0006322 | 1193 | -0.6297 | -0.0006297 | 1193 | -0.6285 | -0.0006285 | 1193 | -0.6657 | -0.0006657 | 1193 | -0.6488 | -0.0006488 | 1193 | -0.636 | -0.000636 | 1193 | -0.6258 | -0.0006258 | 1193 | -0.6182 | -0.0006182 | 1193 | -0.6144 | -0.0006144
1194 | -0.6657 | -0.0006657 | 1194 | -0.6543 | -0.0006543 | 1194 | -0.6403 | -0.0006403 | 1194 | -0.6283 | -0.0006283 | 1194 | -0.631 | -0.000631 | 1194 | -0.6114 | -0.0006114 | 1194 | -0.6657 | -0.0006657 | 1194 | -0.6458 | -0.0006458 | 1194 | -0.6442 | -0.0006442 | 1194 | -0.6322 | -0.0006322 | 1194 | -0.6297 | -0.0006297 | 1194 | -0.6285 | -0.0006285 | 1194 | -0.6657 | -0.0006657 | 1194 | -0.6488 | -0.0006488 | 1194 | -0.636 | -0.000636 | 1194 | -0.6258 | -0.0006258 | 1194 | -0.6182 | -0.0006182 | 1194 | -0.6144 | -0.0006144
1194 | -0.6657 | -0.0006657 | 1194 | -0.6543 | -0.0006543 | 1194 | -0.6403 | -0.0006403 | 1194 | -0.6283 | -0.0006283 | 1194 | -0.631 | -0.000631 | 1194 | -0.6114 | -0.0006114 | 1194 | -0.6657 | -0.0006657 | 1194 | -0.6458 | -0.0006458 | 1194 | -0.6442 | -0.0006442 | 1194 | -0.6322 | -0.0006322 | 1194 | -0.6297 | -0.0006297 | 1194 | -0.6285 | -0.0006285 | 1194 | -0.6657 | -0.0006657 | 1194 | -0.6488 | -0.0006488 | 1194 | -0.636 | -0.000636 | 1194 | -0.6258 | -0.0006258 | 1194 | -0.6182 | -0.0006182 | 1194 | -0.6144 | -0.0006144
1195 | -0.6657 | -0.0006657 | 1195 | -0.6543 | -0.0006543 | 1195 | -0.6403 | -0.0006403 | 1195 | -0.6283 | -0.0006283 | 1195 | -0.631 | -0.000631 | 1195 | -0.6114 | -0.0006114 | 1195 | -0.6657 | -0.0006657 | 1195 | -0.6457 | -0.0006457 | 1195 | -0.6442 | -0.0006442 | 1195 | -0.6321 | -0.0006321 | 1195 | -0.6298 | -0.0006298 | 1195 | -0.6285 | -0.0006285 | 1195 | -0.6657 | -0.0006657 | 1195 | -0.6488 | -0.0006488 | 1195 | -0.636 | -0.000636 | 1195 | -0.6258 | -0.0006258 | 1195 | -0.6182 | -0.0006182 | 1195 | -0.6144 | -0.0006144
1195 | -0.6657 | -0.0006657 | 1195 | -0.6543 | -0.0006543 | 1195 | -0.6403 | -0.0006403 | 1195 | -0.6283 | -0.0006283 | 1195 | -0.631 | -0.000631 | 1195 | -0.6114 | -0.0006114 | 1195 | -0.6657 | -0.0006657 | 1195 | -0.6457 | -0.0006457 | 1195 | -0.6442 | -0.0006442 | 1195 | -0.6321 | -0.0006321 | 1195 | -0.6298 | -0.0006298 | 1195 | -0.6285 | -0.0006285 | 1195 | -0.6657 | -0.0006657 | 1195 | -0.6488 | -0.0006488 | 1195 | -0.636 | -0.000636 | 1195 | -0.6258 | -0.0006258 | 1195 | -0.6182 | -0.0006182 | 1195 | -0.6144 | -0.0006144
1196 | -0.6656 | -0.0006656 | 1196 | -0.6543 | -0.0006543 | 1196 | -0.6403 | -0.0006403 | 1196 | -0.6283 | -0.0006283 | 1196 | -0.631 | -0.000631 | 1196 | -0.6114 | -0.0006114 | 1196 | -0.6656 | -0.0006656 | 1196 | -0.6457 | -0.0006457 | 1196 | -0.6442 | -0.0006442 | 1196 | -0.6321 | -0.0006321 | 1196 | -0.6299 | -0.0006299 | 1196 | -0.6285 | -0.0006285 | 1196 | -0.6656 | -0.0006656 | 1196 | -0.6488 | -0.0006488 | 1196 | -0.636 | -0.000636 | 1196 | -0.6258 | -0.0006258 | 1196 | -0.6182 | -0.0006182 | 1196 | -0.6144 | -0.0006144
1196 | -0.6656 | -0.0006656 | 1196 | -0.6543 | -0.0006543 | 1196 | -0.6403 | -0.0006403 | 1196 | -0.6283 | -0.0006283 | 1196 | -0.631 | -0.000631 | 1196 | -0.6114 | -0.0006114 | 1196 | -0.6656 | -0.0006656 | 1196 | -0.6457 | -0.0006457 | 1196 | -0.6442 | -0.0006442 | 1196 | -0.6321 | -0.0006321 | 1196 | -0.6299 | -0.0006299 | 1196 | -0.6285 | -0.0006285 | 1196 | -0.6656 | -0.0006656 | 1196 | -0.6487 | -0.0006487 | 1196 | -0.636 | -0.000636 | 1196 | -0.6258 | -0.0006258 | 1196 | -0.6182 | -0.0006182 | 1196 | -0.6144 | -0.0006144
1197 | -0.6656 | -0.0006656 | 1197 | -0.6543 | -0.0006543 | 1197 | -0.6403 | -0.0006403 | 1197 | -0.6283 | -0.0006283 | 1197 | -0.631 | -0.000631 | 1197 | -0.6114 | -0.0006114 | 1197 | -0.6656 | -0.0006656 | 1197 | -0.6457 | -0.0006457 | 1197 | -0.6442 | -0.0006442 | 1197 | -0.6321 | -0.0006321 | 1197 | -0.63 | -0.00063 | 1197 | -0.6285 | -0.0006285 | 1197 | -0.6656 | -0.0006656 | 1197 | -0.6487 | -0.0006487 | 1197 | -0.636 | -0.000636 | 1197 | -0.6258 | -0.0006258 | 1197 | -0.6182 | -0.0006182 | 1197 | -0.6144 | -0.0006144
1197 | -0.6656 | -0.0006656 | 1197 | -0.6543 | -0.0006543 | 1197 | -0.6403 | -0.0006403 | 1197 | -0.6283 | -0.0006283 | 1197 | -0.631 | -0.000631 | 1197 | -0.6114 | -0.0006114 | 1197 | -0.6656 | -0.0006656 | 1197 | -0.6457 | -0.0006457 | 1197 | -0.6442 | -0.0006442 | 1197 | -0.6321 | -0.0006321 | 1197 | -0.6301 | -0.0006301 | 1197 | -0.6285 | -0.0006285 | 1197 | -0.6656 | -0.0006656 | 1197 | -0.6487 | -0.0006487 | 1197 | -0.636 | -0.000636 | 1197 | -0.6258 | -0.0006258 | 1197 | -0.6182 | -0.0006182 | 1197 | -0.6144 | -0.0006144
1198 | -0.6655 | -0.0006655 | 1198 | -0.6543 | -0.0006543 | 1198 | -0.6403 | -0.0006403 | 1198 | -0.6283 | -0.0006283 | 1198 | -0.631 | -0.000631 | 1198 | -0.6114 | -0.0006114 | 1198 | -0.6655 | -0.0006655 | 1198 | -0.6457 | -0.0006457 | 1198 | -0.6443 | -0.0006443 | 1198 | -0.6321 | -0.0006321 | 1198 | -0.6301 | -0.0006301 | 1198 | -0.6285 | -0.0006285 | 1198 | -0.6655 | -0.0006655 | 1198 | -0.6487 | -0.0006487 | 1198 | -0.636 | -0.000636 | 1198 | -0.6258 | -0.0006258 | 1198 | -0.6182 | -0.0006182 | 1198 | -0.6144 | -0.0006144
1199 | -0.6655 | -0.0006655 | 1199 | -0.6543 | -0.0006543 | 1199 | -0.6403 | -0.0006403 | 1199 | -0.6283 | -0.0006283 | 1199 | -0.631 | -0.000631 | 1199 | -0.6114 | -0.0006114 | 1199 | -0.6655 | -0.0006655 | 1199 | -0.6457 | -0.0006457 | 1199 | -0.6443 | -0.0006443 | 1199 | -0.6321 | -0.0006321 | 1199 | -0.6302 | -0.0006302 | 1199 | -0.6285 | -0.0006285 | 1199 | -0.6655 | -0.0006655 | 1199 | -0.6487 | -0.0006487 | 1199 | -0.636 | -0.000636 | 1199 | -0.6258 | -0.0006258 | 1199 | -0.6182 | -0.0006182 | 1199 | -0.6144 | -0.0006144
1199 | -0.6655 | -0.0006655 | 1199 | -0.6543 | -0.0006543 | 1199 | -0.6403 | -0.0006403 | 1199 | -0.6283 | -0.0006283 | 1199 | -0.631 | -0.000631 | 1199 | -0.6114 | -0.0006114 | 1199 | -0.6655 | -0.0006655 | 1199 | -0.6457 | -0.0006457 | 1199 | -0.6443 | -0.0006443 | 1199 | -0.6321 | -0.0006321 | 1199 | -0.6302 | -0.0006302 | 1199 | -0.6285 | -0.0006285 | 1199 | -0.6655 | -0.0006655 | 1199 | -0.6487 | -0.0006487 | 1199 | -0.636 | -0.000636 | 1199 | -0.6258 | -0.0006258 | 1199 | -0.6182 | -0.0006182 | 1199 | -0.6144 | -0.0006144
1200 | -0.6655 | -0.0006655 | 1200 | -0.6543 | -0.0006543 | 1200 | -0.6403 | -0.0006403 | 1200 | -0.6283 | -0.0006283 | 1200 | -0.631 | -0.000631 | 1200 | -0.6114 | -0.0006114 | 1200 | -0.6655 | -0.0006655 | 1200 | -0.6457 | -0.0006457 | 1200 | -0.6443 | -0.0006443 | 1200 | -0.6321 | -0.0006321 | 1200 | -0.6303 | -0.0006303 | 1200 | -0.6286 | -0.0006286 | 1200 | -0.6655 | -0.0006655 | 1200 | -0.6487 | -0.0006487 | 1200 | -0.636 | -0.000636 | 1200 | -0.6258 | -0.0006258 | 1200 | -0.6182 | -0.0006182 | 1200 | -0.6144 | -0.0006144
1200 | -0.6655 | -0.0006655 | 1200 | -0.6543 | -0.0006543 | 1200 | -0.6403 | -0.0006403 | 1200 | -0.6283 | -0.0006283 | 1200 | -0.631 | -0.000631 | 1200 | -0.6114 | -0.0006114 | 1200 | -0.6655 | -0.0006655 | 1200 | -0.6457 | -0.0006457 | 1200 | -0.6443 | -0.0006443 | 1200 | -0.6321 | -0.0006321 | 1200 | -0.6303 | -0.0006303 | 1200 | -0.6286 | -0.0006286 | 1200 | -0.6655 | -0.0006655 | 1200 | -0.6487 | -0.0006487 | 1200 | -0.636 | -0.000636 | 1200 | -0.6258 | -0.0006258 | 1200 | -0.6182 | -0.0006182 | 1200 | -0.6143 | -0.0006143
1201 | -0.6655 | -0.0006655 | 1201 | -0.6543 | -0.0006543 | 1201 | -0.6403 | -0.0006403 | 1201 | -0.6283 | -0.0006283 | 1201 | -0.631 | -0.000631 | 1201 | -0.6114 | -0.0006114 | 1201 | -0.6655 | -0.0006655 | 1201 | -0.6457 | -0.0006457 | 1201 | -0.6443 | -0.0006443 | 1201 | -0.6321 | -0.0006321 | 1201 | -0.6303 | -0.0006303 | 1201 | -0.6286 | -0.0006286 | 1201 | -0.6655 | -0.0006655 | 1201 | -0.6487 | -0.0006487 | 1201 | -0.636 | -0.000636 | 1201 | -0.6258 | -0.0006258 | 1201 | -0.6182 | -0.0006182 | 1201 | -0.6143 | -0.0006143
1201 | -0.6655 | -0.0006655 | 1201 | -0.6543 | -0.0006543 | 1201 | -0.6403 | -0.0006403 | 1201 | -0.6283 | -0.0006283 | 1201 | -0.631 | -0.000631 | 1201 | -0.6114 | -0.0006114 | 1201 | -0.6655 | -0.0006655 | 1201 | -0.6457 | -0.0006457 | 1201 | -0.6443 | -0.0006443 | 1201 | -0.6321 | -0.0006321 | 1201 | -0.6303 | -0.0006303 | 1201 | -0.6286 | -0.0006286 | 1201 | -0.6655 | -0.0006655 | 1201 | -0.6487 | -0.0006487 | 1201 | -0.636 | -0.000636 | 1201 | -0.6258 | -0.0006258 | 1201 | -0.6182 | -0.0006182 | 1201 | -0.6144 | -0.0006144
1202 | -0.6655 | -0.0006655 | 1202 | -0.6543 | -0.0006543 | 1202 | -0.6403 | -0.0006403 | 1202 | -0.6283 | -0.0006283 | 1202 | -0.631 | -0.000631 | 1202 | -0.6114 | -0.0006114 | 1202 | -0.6655 | -0.0006655 | 1202 | -0.6457 | -0.0006457 | 1202 | -0.6443 | -0.0006443 | 1202 | -0.6321 | -0.0006321 | 1202 | -0.6303 | -0.0006303 | 1202 | -0.6286 | -0.0006286 | 1202 | -0.6655 | -0.0006655 | 1202 | -0.6487 | -0.0006487 | 1202 | -0.636 | -0.000636 | 1202 | -0.6258 | -0.0006258 | 1202 | -0.6182 | -0.0006182 | 1202 | -0.6144 | -0.0006144
1202 | -0.6654 | -0.0006654 | 1202 | -0.6543 | -0.0006543 | 1202 | -0.6403 | -0.0006403 | 1202 | -0.6284 | -0.0006284 | 1202 | -0.631 | -0.000631 | 1202 | -0.6114 | -0.0006114 | 1202 | -0.6654 | -0.0006654 | 1202 | -0.6457 | -0.0006457 | 1202 | -0.6443 | -0.0006443 | 1202 | -0.6321 | -0.0006321 | 1202 | -0.6303 | -0.0006303 | 1202 | -0.6286 | -0.0006286 | 1202 | -0.6654 | -0.0006654 | 1202 | -0.6487 | -0.0006487 | 1202 | -0.636 | -0.000636 | 1202 | -0.6258 | -0.0006258 | 1202 | -0.6182 | -0.0006182 | 1202 | -0.6144 | -0.0006144
1203 | -0.6654 | -0.0006654 | 1203 | -0.6543 | -0.0006543 | 1203 | -0.6403 | -0.0006403 | 1203 | -0.6284 | -0.0006284 | 1203 | -0.631 | -0.000631 | 1203 | -0.6114 | -0.0006114 | 1203 | -0.6654 | -0.0006654 | 1203 | -0.6457 | -0.0006457 | 1203 | -0.6443 | -0.0006443 | 1203 | -0.6321 | -0.0006321 | 1203 | -0.6303 | -0.0006303 | 1203 | -0.6286 | -0.0006286 | 1203 | -0.6654 | -0.0006654 | 1203 | -0.6487 | -0.0006487 | 1203 | -0.636 | -0.000636 | 1203 | -0.6258 | -0.0006258 | 1203 | -0.6182 | -0.0006182 | 1203 | -0.6144 | -0.0006144
1203 | -0.6653 | -0.0006653 | 1203 | -0.6543 | -0.0006543 | 1203 | -0.6403 | -0.0006403 | 1203 | -0.6284 | -0.0006284 | 1203 | -0.631 | -0.000631 | 1203 | -0.6114 | -0.0006114 | 1203 | -0.6653 | -0.0006653 | 1203 | -0.6457 | -0.0006457 | 1203 | -0.6443 | -0.0006443 | 1203 | -0.6321 | -0.0006321 | 1203 | -0.6303 | -0.0006303 | 1203 | -0.6286 | -0.0006286 | 1203 | -0.6653 | -0.0006653 | 1203 | -0.6487 | -0.0006487 | 1203 | -0.636 | -0.000636 | 1203 | -0.6258 | -0.0006258 | 1203 | -0.6182 | -0.0006182 | 1203 | -0.6144 | -0.0006144
1204 | -0.6653 | -0.0006653 | 1204 | -0.6543 | -0.0006543 | 1204 | -0.6403 | -0.0006403 | 1204 | -0.6284 | -0.0006284 | 1204 | -0.631 | -0.000631 | 1204 | -0.6114 | -0.0006114 | 1204 | -0.6653 | -0.0006653 | 1204 | -0.6457 | -0.0006457 | 1204 | -0.6443 | -0.0006443 | 1204 | -0.632 | -0.000632 | 1204 | -0.6303 | -0.0006303 | 1204 | -0.6286 | -0.0006286 | 1204 | -0.6653 | -0.0006653 | 1204 | -0.6487 | -0.0006487 | 1204 | -0.636 | -0.000636 | 1204 | -0.6258 | -0.0006258 | 1204 | -0.6182 | -0.0006182 | 1204 | -0.6144 | -0.0006144
1204 | -0.6653 | -0.0006653 | 1204 | -0.6543 | -0.0006543 | 1204 | -0.6403 | -0.0006403 | 1204 | -0.6284 | -0.0006284 | 1204 | -0.631 | -0.000631 | 1204 | -0.6114 | -0.0006114 | 1204 | -0.6653 | -0.0006653 | 1204 | -0.6457 | -0.0006457 | 1204 | -0.6443 | -0.0006443 | 1204 | -0.632 | -0.000632 | 1204 | -0.6303 | -0.0006303 | 1204 | -0.6286 | -0.0006286 | 1204 | -0.6653 | -0.0006653 | 1204 | -0.6487 | -0.0006487 | 1204 | -0.636 | -0.000636 | 1204 | -0.6258 | -0.0006258 | 1204 | -0.6182 | -0.0006182 | 1204 | -0.6144 | -0.0006144
1205 | -0.6653 | -0.0006653 | 1205 | -0.6543 | -0.0006543 | 1205 | -0.6403 | -0.0006403 | 1205 | -0.6284 | -0.0006284 | 1205 | -0.631 | -0.000631 | 1205 | -0.6114 | -0.0006114 | 1205 | -0.6653 | -0.0006653 | 1205 | -0.6457 | -0.0006457 | 1205 | -0.6443 | -0.0006443 | 1205 | -0.632 | -0.000632 | 1205 | -0.6303 | -0.0006303 | 1205 | -0.6286 | -0.0006286 | 1205 | -0.6653 | -0.0006653 | 1205 | -0.6487 | -0.0006487 | 1205 | -0.636 | -0.000636 | 1205 | -0.6258 | -0.0006258 | 1205 | -0.6182 | -0.0006182 | 1205 | -0.6144 | -0.0006144
1205 | -0.6653 | -0.0006653 | 1205 | -0.6543 | -0.0006543 | 1205 | -0.6403 | -0.0006403 | 1205 | -0.6284 | -0.0006284 | 1205 | -0.631 | -0.000631 | 1205 | -0.6114 | -0.0006114 | 1205 | -0.6653 | -0.0006653 | 1205 | -0.6457 | -0.0006457 | 1205 | -0.6443 | -0.0006443 | 1205 | -0.632 | -0.000632 | 1205 | -0.6303 | -0.0006303 | 1205 | -0.6286 | -0.0006286 | 1205 | -0.6653 | -0.0006653 | 1205 | -0.6487 | -0.0006487 | 1205 | -0.636 | -0.000636 | 1205 | -0.6259 | -0.0006259 | 1205 | -0.6182 | -0.0006182 | 1205 | -0.6144 | -0.0006144
1206 | -0.6653 | -0.0006653 | 1206 | -0.6543 | -0.0006543 | 1206 | -0.6403 | -0.0006403 | 1206 | -0.6284 | -0.0006284 | 1206 | -0.631 | -0.000631 | 1206 | -0.6114 | -0.0006114 | 1206 | -0.6653 | -0.0006653 | 1206 | -0.6457 | -0.0006457 | 1206 | -0.6443 | -0.0006443 | 1206 | -0.632 | -0.000632 | 1206 | -0.6303 | -0.0006303 | 1206 | -0.6286 | -0.0006286 | 1206 | -0.6653 | -0.0006653 | 1206 | -0.6487 | -0.0006487 | 1206 | -0.636 | -0.000636 | 1206 | -0.6259 | -0.0006259 | 1206 | -0.6182 | -0.0006182 | 1206 | -0.6144 | -0.0006144
1206 | -0.6653 | -0.0006653 | 1206 | -0.6543 | -0.0006543 | 1206 | -0.6403 | -0.0006403 | 1206 | -0.6284 | -0.0006284 | 1206 | -0.631 | -0.000631 | 1206 | -0.6115 | -0.0006115 | 1206 | -0.6653 | -0.0006653 | 1206 | -0.6457 | -0.0006457 | 1206 | -0.6443 | -0.0006443 | 1206 | -0.6321 | -0.0006321 | 1206 | -0.6303 | -0.0006303 | 1206 | -0.6286 | -0.0006286 | 1206 | -0.6653 | -0.0006653 | 1206 | -0.6487 | -0.0006487 | 1206 | -0.636 | -0.000636 | 1206 | -0.6259 | -0.0006259 | 1206 | -0.6182 | -0.0006182 | 1206 | -0.6144 | -0.0006144
1207 | -0.6653 | -0.0006653 | 1207 | -0.6543 | -0.0006543 | 1207 | -0.6403 | -0.0006403 | 1207 | -0.6284 | -0.0006284 | 1207 | -0.631 | -0.000631 | 1207 | -0.6115 | -0.0006115 | 1207 | -0.6653 | -0.0006653 | 1207 | -0.6457 | -0.0006457 | 1207 | -0.6443 | -0.0006443 | 1207 | -0.6321 | -0.0006321 | 1207 | -0.6302 | -0.0006302 | 1207 | -0.6286 | -0.0006286 | 1207 | -0.6653 | -0.0006653 | 1207 | -0.6487 | -0.0006487 | 1207 | -0.636 | -0.000636 | 1207 | -0.6259 | -0.0006259 | 1207 | -0.6182 | -0.0006182 | 1207 | -0.6144 | -0.0006144
1207 | -0.6652 | -0.0006652 | 1207 | -0.6543 | -0.0006543 | 1207 | -0.6403 | -0.0006403 | 1207 | -0.6284 | -0.0006284 | 1207 | -0.631 | -0.000631 | 1207 | -0.6115 | -0.0006115 | 1207 | -0.6652 | -0.0006652 | 1207 | -0.6457 | -0.0006457 | 1207 | -0.6443 | -0.0006443 | 1207 | -0.6321 | -0.0006321 | 1207 | -0.6302 | -0.0006302 | 1207 | -0.6287 | -0.0006287 | 1207 | -0.6652 | -0.0006652 | 1207 | -0.6487 | -0.0006487 | 1207 | -0.636 | -0.000636 | 1207 | -0.6259 | -0.0006259 | 1207 | -0.6182 | -0.0006182 | 1207 | -0.6144 | -0.0006144
1208 | -0.6652 | -0.0006652 | 1208 | -0.6543 | -0.0006543 | 1208 | -0.6403 | -0.0006403 | 1208 | -0.6284 | -0.0006284 | 1208 | -0.631 | -0.000631 | 1208 | -0.6115 | -0.0006115 | 1208 | -0.6652 | -0.0006652 | 1208 | -0.6457 | -0.0006457 | 1208 | -0.6443 | -0.0006443 | 1208 | -0.6321 | -0.0006321 | 1208 | -0.6302 | -0.0006302 | 1208 | -0.6287 | -0.0006287 | 1208 | -0.6652 | -0.0006652 | 1208 | -0.6487 | -0.0006487 | 1208 | -0.636 | -0.000636 | 1208 | -0.6259 | -0.0006259 | 1208 | -0.6182 | -0.0006182 | 1208 | -0.6144 | -0.0006144
1208 | -0.6652 | -0.0006652 | 1208 | -0.6543 | -0.0006543 | 1208 | -0.6403 | -0.0006403 | 1208 | -0.6283 | -0.0006283 | 1208 | -0.631 | -0.000631 | 1208 | -0.6115 | -0.0006115 | 1208 | -0.6652 | -0.0006652 | 1208 | -0.6457 | -0.0006457 | 1208 | -0.6443 | -0.0006443 | 1208 | -0.6321 | -0.0006321 | 1208 | -0.6302 | -0.0006302 | 1208 | -0.6287 | -0.0006287 | 1208 | -0.6652 | -0.0006652 | 1208 | -0.6487 | -0.0006487 | 1208 | -0.636 | -0.000636 | 1208 | -0.6259 | -0.0006259 | 1208 | -0.6182 | -0.0006182 | 1208 | -0.6144 | -0.0006144
1209 | -0.6651 | -0.0006651 | 1209 | -0.6543 | -0.0006543 | 1209 | -0.6403 | -0.0006403 | 1209 | -0.6283 | -0.0006283 | 1209 | -0.631 | -0.000631 | 1209 | -0.6115 | -0.0006115 | 1209 | -0.6651 | -0.0006651 | 1209 | -0.6457 | -0.0006457 | 1209 | -0.6443 | -0.0006443 | 1209 | -0.6321 | -0.0006321 | 1209 | -0.6301 | -0.0006301 | 1209 | -0.6287 | -0.0006287 | 1209 | -0.6651 | -0.0006651 | 1209 | -0.6488 | -0.0006488 | 1209 | -0.636 | -0.000636 | 1209 | -0.6259 | -0.0006259 | 1209 | -0.6182 | -0.0006182 | 1209 | -0.6144 | -0.0006144
1209 | -0.6651 | -0.0006651 | 1209 | -0.6543 | -0.0006543 | 1209 | -0.6403 | -0.0006403 | 1209 | -0.6283 | -0.0006283 | 1209 | -0.631 | -0.000631 | 1209 | -0.6115 | -0.0006115 | 1209 | -0.6651 | -0.0006651 | 1209 | -0.6457 | -0.0006457 | 1209 | -0.6444 | -0.0006444 | 1209 | -0.6321 | -0.0006321 | 1209 | -0.6301 | -0.0006301 | 1209 | -0.6287 | -0.0006287 | 1209 | -0.6651 | -0.0006651 | 1209 | -0.6488 | -0.0006488 | 1209 | -0.636 | -0.000636 | 1209 | -0.6259 | -0.0006259 | 1209 | -0.6182 | -0.0006182 | 1209 | -0.6145 | -0.0006145
1210 | -0.6651 | -0.0006651 | 1210 | -0.6543 | -0.0006543 | 1210 | -0.6403 | -0.0006403 | 1210 | -0.6283 | -0.0006283 | 1210 | -0.6311 | -0.0006311 | 1210 | -0.6115 | -0.0006115 | 1210 | -0.6651 | -0.0006651 | 1210 | -0.6457 | -0.0006457 | 1210 | -0.6444 | -0.0006444 | 1210 | -0.6321 | -0.0006321 | 1210 | -0.6301 | -0.0006301 | 1210 | -0.6287 | -0.0006287 | 1210 | -0.6651 | -0.0006651 | 1210 | -0.6488 | -0.0006488 | 1210 | -0.636 | -0.000636 | 1210 | -0.6259 | -0.0006259 | 1210 | -0.6182 | -0.0006182 | 1210 | -0.6146 | -0.0006146
1210 | -0.665 | -0.000665 | 1210 | -0.6543 | -0.0006543 | 1210 | -0.6403 | -0.0006403 | 1210 | -0.6283 | -0.0006283 | 1210 | -0.6311 | -0.0006311 | 1210 | -0.6115 | -0.0006115 | 1210 | -0.665 | -0.000665 | 1210 | -0.6457 | -0.0006457 | 1210 | -0.6444 | -0.0006444 | 1210 | -0.6321 | -0.0006321 | 1210 | -0.6301 | -0.0006301 | 1210 | -0.6287 | -0.0006287 | 1210 | -0.665 | -0.000665 | 1210 | -0.6488 | -0.0006488 | 1210 | -0.636 | -0.000636 | 1210 | -0.6259 | -0.0006259 | 1210 | -0.6182 | -0.0006182 | 1210 | -0.6146 | -0.0006146
1211 | -0.665 | -0.000665 | 1211 | -0.6543 | -0.0006543 | 1211 | -0.6403 | -0.0006403 | 1211 | -0.6283 | -0.0006283 | 1211 | -0.6311 | -0.0006311 | 1211 | -0.6115 | -0.0006115 | 1211 | -0.665 | -0.000665 | 1211 | -0.6457 | -0.0006457 | 1211 | -0.6444 | -0.0006444 | 1211 | -0.6321 | -0.0006321 | 1211 | -0.6301 | -0.0006301 | 1211 | -0.6287 | -0.0006287 | 1211 | -0.665 | -0.000665 | 1211 | -0.6488 | -0.0006488 | 1211 | -0.636 | -0.000636 | 1211 | -0.6259 | -0.0006259 | 1211 | -0.6183 | -0.0006183 | 1211 | -0.6146 | -0.0006146
1211 | -0.665 | -0.000665 | 1211 | -0.6543 | -0.0006543 | 1211 | -0.6403 | -0.0006403 | 1211 | -0.6283 | -0.0006283 | 1211 | -0.6311 | -0.0006311 | 1211 | -0.6115 | -0.0006115 | 1211 | -0.665 | -0.000665 | 1211 | -0.6457 | -0.0006457 | 1211 | -0.6444 | -0.0006444 | 1211 | -0.6321 | -0.0006321 | 1211 | -0.6301 | -0.0006301 | 1211 | -0.6287 | -0.0006287 | 1211 | -0.665 | -0.000665 | 1211 | -0.6488 | -0.0006488 | 1211 | -0.636 | -0.000636 | 1211 | -0.6259 | -0.0006259 | 1211 | -0.6183 | -0.0006183 | 1211 | -0.6146 | -0.0006146
1212 | -0.6649 | -0.0006649 | 1212 | -0.6543 | -0.0006543 | 1212 | -0.6403 | -0.0006403 | 1212 | -0.6283 | -0.0006283 | 1212 | -0.6311 | -0.0006311 | 1212 | -0.6115 | -0.0006115 | 1212 | -0.6649 | -0.0006649 | 1212 | -0.6457 | -0.0006457 | 1212 | -0.6444 | -0.0006444 | 1212 | -0.6321 | -0.0006321 | 1212 | -0.6301 | -0.0006301 | 1212 | -0.6287 | -0.0006287 | 1212 | -0.6649 | -0.0006649 | 1212 | -0.6488 | -0.0006488 | 1212 | -0.636 | -0.000636 | 1212 | -0.6259 | -0.0006259 | 1212 | -0.6183 | -0.0006183 | 1212 | -0.6146 | -0.0006146
1212 | -0.6649 | -0.0006649 | 1212 | -0.6543 | -0.0006543 | 1212 | -0.6403 | -0.0006403 | 1212 | -0.6284 | -0.0006284 | 1212 | -0.6311 | -0.0006311 | 1212 | -0.6115 | -0.0006115 | 1212 | -0.6649 | -0.0006649 | 1212 | -0.6457 | -0.0006457 | 1212 | -0.6444 | -0.0006444 | 1212 | -0.6321 | -0.0006321 | 1212 | -0.63 | -0.00063 | 1212 | -0.6287 | -0.0006287 | 1212 | -0.6649 | -0.0006649 | 1212 | -0.6488 | -0.0006488 | 1212 | -0.636 | -0.000636 | 1212 | -0.6259 | -0.0006259 | 1212 | -0.6183 | -0.0006183 | 1212 | -0.6146 | -0.0006146
1213 | -0.6649 | -0.0006649 | 1213 | -0.6543 | -0.0006543 | 1213 | -0.6403 | -0.0006403 | 1213 | -0.6284 | -0.0006284 | 1213 | -0.6311 | -0.0006311 | 1213 | -0.6115 | -0.0006115 | 1213 | -0.6649 | -0.0006649 | 1213 | -0.6457 | -0.0006457 | 1213 | -0.6444 | -0.0006444 | 1213 | -0.632 | -0.000632 | 1213 | -0.63 | -0.00063 | 1213 | -0.6287 | -0.0006287 | 1213 | -0.6649 | -0.0006649 | 1213 | -0.6488 | -0.0006488 | 1213 | -0.636 | -0.000636 | 1213 | -0.6259 | -0.0006259 | 1213 | -0.6183 | -0.0006183 | 1213 | -0.6146 | -0.0006146
1213 | -0.6649 | -0.0006649 | 1213 | -0.6543 | -0.0006543 | 1213 | -0.6403 | -0.0006403 | 1213 | -0.6284 | -0.0006284 | 1213 | -0.6311 | -0.0006311 | 1213 | -0.6115 | -0.0006115 | 1213 | -0.6649 | -0.0006649 | 1213 | -0.6456 | -0.0006456 | 1213 | -0.6444 | -0.0006444 | 1213 | -0.632 | -0.000632 | 1213 | -0.63 | -0.00063 | 1213 | -0.6287 | -0.0006287 | 1213 | -0.6649 | -0.0006649 | 1213 | -0.6488 | -0.0006488 | 1213 | -0.636 | -0.000636 | 1213 | -0.6259 | -0.0006259 | 1213 | -0.6183 | -0.0006183 | 1213 | -0.6147 | -0.0006147
1214 | -0.6649 | -0.0006649 | 1214 | -0.6543 | -0.0006543 | 1214 | -0.6403 | -0.0006403 | 1214 | -0.6284 | -0.0006284 | 1214 | -0.6311 | -0.0006311 | 1214 | -0.6115 | -0.0006115 | 1214 | -0.6649 | -0.0006649 | 1214 | -0.6456 | -0.0006456 | 1214 | -0.6444 | -0.0006444 | 1214 | -0.632 | -0.000632 | 1214 | -0.63 | -0.00063 | 1214 | -0.6287 | -0.0006287 | 1214 | -0.6649 | -0.0006649 | 1214 | -0.6488 | -0.0006488 | 1214 | -0.636 | -0.000636 | 1214 | -0.6259 | -0.0006259 | 1214 | -0.6183 | -0.0006183 | 1214 | -0.6147 | -0.0006147
1214 | -0.6649 | -0.0006649 | 1214 | -0.6543 | -0.0006543 | 1214 | -0.6403 | -0.0006403 | 1214 | -0.6284 | -0.0006284 | 1214 | -0.6311 | -0.0006311 | 1214 | -0.6115 | -0.0006115 | 1214 | -0.6649 | -0.0006649 | 1214 | -0.6456 | -0.0006456 | 1214 | -0.6444 | -0.0006444 | 1214 | -0.632 | -0.000632 | 1214 | -0.63 | -0.00063 | 1214 | -0.6287 | -0.0006287 | 1214 | -0.6649 | -0.0006649 | 1214 | -0.6488 | -0.0006488 | 1214 | -0.636 | -0.000636 | 1214 | -0.626 | -0.000626 | 1214 | -0.6183 | -0.0006183 | 1214 | -0.6148 | -0.0006148
1215 | -0.6648 | -0.0006648 | 1215 | -0.6543 | -0.0006543 | 1215 | -0.6403 | -0.0006403 | 1215 | -0.6284 | -0.0006284 | 1215 | -0.6311 | -0.0006311 | 1215 | -0.6115 | -0.0006115 | 1215 | -0.6648 | -0.0006648 | 1215 | -0.6456 | -0.0006456 | 1215 | -0.6444 | -0.0006444 | 1215 | -0.632 | -0.000632 | 1215 | -0.63 | -0.00063 | 1215 | -0.6287 | -0.0006287 | 1215 | -0.6648 | -0.0006648 | 1215 | -0.6488 | -0.0006488 | 1215 | -0.636 | -0.000636 | 1215 | -0.626 | -0.000626 | 1215 | -0.6183 | -0.0006183 | 1215 | -0.6148 | -0.0006148
1215 | -0.6648 | -0.0006648 | 1215 | -0.6543 | -0.0006543 | 1215 | -0.6403 | -0.0006403 | 1215 | -0.6284 | -0.0006284 | 1215 | -0.6311 | -0.0006311 | 1215 | -0.6115 | -0.0006115 | 1215 | -0.6648 | -0.0006648 | 1215 | -0.6456 | -0.0006456 | 1215 | -0.6444 | -0.0006444 | 1215 | -0.632 | -0.000632 | 1215 | -0.63 | -0.00063 | 1215 | -0.6287 | -0.0006287 | 1215 | -0.6648 | -0.0006648 | 1215 | -0.6488 | -0.0006488 | 1215 | -0.636 | -0.000636 | 1215 | -0.626 | -0.000626 | 1215 | -0.6183 | -0.0006183 | 1215 | -0.6148 | -0.0006148
1216 | -0.6648 | -0.0006648 | 1216 | -0.6543 | -0.0006543 | 1216 | -0.6403 | -0.0006403 | 1216 | -0.6284 | -0.0006284 | 1216 | -0.6311 | -0.0006311 | 1216 | -0.6115 | -0.0006115 | 1216 | -0.6648 | -0.0006648 | 1216 | -0.6456 | -0.0006456 | 1216 | -0.6444 | -0.0006444 | 1216 | -0.632 | -0.000632 | 1216 | -0.63 | -0.00063 | 1216 | -0.6287 | -0.0006287 | 1216 | -0.6648 | -0.0006648 | 1216 | -0.6488 | -0.0006488 | 1216 | -0.636 | -0.000636 | 1216 | -0.626 | -0.000626 | 1216 | -0.6184 | -0.0006184 | 1216 | -0.6148 | -0.0006148
1216 | -0.6648 | -0.0006648 | 1216 | -0.6543 | -0.0006543 | 1216 | -0.6403 | -0.0006403 | 1216 | -0.6284 | -0.0006284 | 1216 | -0.6311 | -0.0006311 | 1216 | -0.6115 | -0.0006115 | 1216 | -0.6648 | -0.0006648 | 1216 | -0.6456 | -0.0006456 | 1216 | -0.6444 | -0.0006444 | 1216 | -0.632 | -0.000632 | 1216 | -0.63 | -0.00063 | 1216 | -0.6287 | -0.0006287 | 1216 | -0.6648 | -0.0006648 | 1216 | -0.6488 | -0.0006488 | 1216 | -0.636 | -0.000636 | 1216 | -0.626 | -0.000626 | 1216 | -0.6184 | -0.0006184 | 1216 | -0.6148 | -0.0006148
1217 | -0.6647 | -0.0006647 | 1217 | -0.6543 | -0.0006543 | 1217 | -0.6403 | -0.0006403 | 1217 | -0.6284 | -0.0006284 | 1217 | -0.6311 | -0.0006311 | 1217 | -0.6115 | -0.0006115 | 1217 | -0.6647 | -0.0006647 | 1217 | -0.6456 | -0.0006456 | 1217 | -0.6444 | -0.0006444 | 1217 | -0.632 | -0.000632 | 1217 | -0.63 | -0.00063 | 1217 | -0.6287 | -0.0006287 | 1217 | -0.6647 | -0.0006647 | 1217 | -0.6488 | -0.0006488 | 1217 | -0.636 | -0.000636 | 1217 | -0.626 | -0.000626 | 1217 | -0.6184 | -0.0006184 | 1217 | -0.6148 | -0.0006148
1217 | -0.6647 | -0.0006647 | 1217 | -0.6543 | -0.0006543 | 1217 | -0.6403 | -0.0006403 | 1217 | -0.6284 | -0.0006284 | 1217 | -0.6311 | -0.0006311 | 1217 | -0.6115 | -0.0006115 | 1217 | -0.6647 | -0.0006647 | 1217 | -0.6456 | -0.0006456 | 1217 | -0.6444 | -0.0006444 | 1217 | -0.632 | -0.000632 | 1217 | -0.6299 | -0.0006299 | 1217 | -0.6287 | -0.0006287 | 1217 | -0.6647 | -0.0006647 | 1217 | -0.6488 | -0.0006488 | 1217 | -0.636 | -0.000636 | 1217 | -0.626 | -0.000626 | 1217 | -0.6184 | -0.0006184 | 1217 | -0.6147 | -0.0006147
1218 | -0.6646 | -0.0006646 | 1218 | -0.6543 | -0.0006543 | 1218 | -0.6403 | -0.0006403 | 1218 | -0.6284 | -0.0006284 | 1218 | -0.6311 | -0.0006311 | 1218 | -0.6115 | -0.0006115 | 1218 | -0.6646 | -0.0006646 | 1218 | -0.6456 | -0.0006456 | 1218 | -0.6444 | -0.0006444 | 1218 | -0.632 | -0.000632 | 1218 | -0.6299 | -0.0006299 | 1218 | -0.6287 | -0.0006287 | 1218 | -0.6646 | -0.0006646 | 1218 | -0.6488 | -0.0006488 | 1218 | -0.636 | -0.000636 | 1218 | -0.626 | -0.000626 | 1218 | -0.6184 | -0.0006184 | 1218 | -0.6147 | -0.0006147
1218 | -0.6646 | -0.0006646 | 1218 | -0.6543 | -0.0006543 | 1218 | -0.6403 | -0.0006403 | 1218 | -0.6284 | -0.0006284 | 1218 | -0.6311 | -0.0006311 | 1218 | -0.6115 | -0.0006115 | 1218 | -0.6646 | -0.0006646 | 1218 | -0.6456 | -0.0006456 | 1218 | -0.6444 | -0.0006444 | 1218 | -0.632 | -0.000632 | 1218 | -0.6299 | -0.0006299 | 1218 | -0.6287 | -0.0006287 | 1218 | -0.6646 | -0.0006646 | 1218 | -0.6488 | -0.0006488 | 1218 | -0.636 | -0.000636 | 1218 | -0.626 | -0.000626 | 1218 | -0.6184 | -0.0006184 | 1218 | -0.6147 | -0.0006147
1219 | -0.6646 | -0.0006646 | 1219 | -0.6543 | -0.0006543 | 1219 | -0.6403 | -0.0006403 | 1219 | -0.6284 | -0.0006284 | 1219 | -0.6311 | -0.0006311 | 1219 | -0.6115 | -0.0006115 | 1219 | -0.6646 | -0.0006646 | 1219 | -0.6456 | -0.0006456 | 1219 | -0.6444 | -0.0006444 | 1219 | -0.632 | -0.000632 | 1219 | -0.6299 | -0.0006299 | 1219 | -0.6287 | -0.0006287 | 1219 | -0.6646 | -0.0006646 | 1219 | -0.6488 | -0.0006488 | 1219 | -0.636 | -0.000636 | 1219 | -0.626 | -0.000626 | 1219 | -0.6184 | -0.0006184 | 1219 | -0.6147 | -0.0006147
1219 | -0.6646 | -0.0006646 | 1219 | -0.6543 | -0.0006543 | 1219 | -0.6403 | -0.0006403 | 1219 | -0.6284 | -0.0006284 | 1219 | -0.6311 | -0.0006311 | 1219 | -0.6115 | -0.0006115 | 1219 | -0.6646 | -0.0006646 | 1219 | -0.6456 | -0.0006456 | 1219 | -0.6444 | -0.0006444 | 1219 | -0.632 | -0.000632 | 1219 | -0.6299 | -0.0006299 | 1219 | -0.6287 | -0.0006287 | 1219 | -0.6646 | -0.0006646 | 1219 | -0.6488 | -0.0006488 | 1219 | -0.636 | -0.000636 | 1219 | -0.626 | -0.000626 | 1219 | -0.6184 | -0.0006184 | 1219 | -0.6147 | -0.0006147
1220 | -0.6645 | -0.0006645 | 1220 | -0.6543 | -0.0006543 | 1220 | -0.6403 | -0.0006403 | 1220 | -0.6284 | -0.0006284 | 1220 | -0.6311 | -0.0006311 | 1220 | -0.6115 | -0.0006115 | 1220 | -0.6645 | -0.0006645 | 1220 | -0.6456 | -0.0006456 | 1220 | -0.6444 | -0.0006444 | 1220 | -0.632 | -0.000632 | 1220 | -0.6299 | -0.0006299 | 1220 | -0.6287 | -0.0006287 | 1220 | -0.6645 | -0.0006645 | 1220 | -0.6488 | -0.0006488 | 1220 | -0.636 | -0.000636 | 1220 | -0.626 | -0.000626 | 1220 | -0.6184 | -0.0006184 | 1220 | -0.6147 | -0.0006147
1220 | -0.6645 | -0.0006645 | 1220 | -0.6543 | -0.0006543 | 1220 | -0.6403 | -0.0006403 | 1220 | -0.6284 | -0.0006284 | 1220 | -0.6311 | -0.0006311 | 1220 | -0.6115 | -0.0006115 | 1220 | -0.6645 | -0.0006645 | 1220 | -0.6456 | -0.0006456 | 1220 | -0.6444 | -0.0006444 | 1220 | -0.632 | -0.000632 | 1220 | -0.6299 | -0.0006299 | 1220 | -0.6287 | -0.0006287 | 1220 | -0.6645 | -0.0006645 | 1220 | -0.6488 | -0.0006488 | 1220 | -0.636 | -0.000636 | 1220 | -0.626 | -0.000626 | 1220 | -0.6184 | -0.0006184 | 1220 | -0.6147 | -0.0006147
1221 | -0.6645 | -0.0006645 | 1221 | -0.6543 | -0.0006543 | 1221 | -0.6403 | -0.0006403 | 1221 | -0.6284 | -0.0006284 | 1221 | -0.6311 | -0.0006311 | 1221 | -0.6115 | -0.0006115 | 1221 | -0.6645 | -0.0006645 | 1221 | -0.6456 | -0.0006456 | 1221 | -0.6444 | -0.0006444 | 1221 | -0.632 | -0.000632 | 1221 | -0.6299 | -0.0006299 | 1221 | -0.6287 | -0.0006287 | 1221 | -0.6645 | -0.0006645 | 1221 | -0.6488 | -0.0006488 | 1221 | -0.636 | -0.000636 | 1221 | -0.626 | -0.000626 | 1221 | -0.6184 | -0.0006184 | 1221 | -0.6147 | -0.0006147
1221 | -0.6645 | -0.0006645 | 1221 | -0.6543 | -0.0006543 | 1221 | -0.6403 | -0.0006403 | 1221 | -0.6284 | -0.0006284 | 1221 | -0.6311 | -0.0006311 | 1221 | -0.6116 | -0.0006116 | 1221 | -0.6645 | -0.0006645 | 1221 | -0.6456 | -0.0006456 | 1221 | -0.6444 | -0.0006444 | 1221 | -0.632 | -0.000632 | 1221 | -0.6299 | -0.0006299 | 1221 | -0.6287 | -0.0006287 | 1221 | -0.6645 | -0.0006645 | 1221 | -0.6488 | -0.0006488 | 1221 | -0.636 | -0.000636 | 1221 | -0.626 | -0.000626 | 1221 | -0.6184 | -0.0006184 | 1221 | -0.6147 | -0.0006147
1222 | -0.6644 | -0.0006644 | 1222 | -0.6543 | -0.0006543 | 1222 | -0.6403 | -0.0006403 | 1222 | -0.6284 | -0.0006284 | 1222 | -0.6311 | -0.0006311 | 1222 | -0.6116 | -0.0006116 | 1222 | -0.6644 | -0.0006644 | 1222 | -0.6456 | -0.0006456 | 1222 | -0.6444 | -0.0006444 | 1222 | -0.632 | -0.000632 | 1222 | -0.6299 | -0.0006299 | 1222 | -0.6287 | -0.0006287 | 1222 | -0.6644 | -0.0006644 | 1222 | -0.6488 | -0.0006488 | 1222 | -0.636 | -0.000636 | 1222 | -0.626 | -0.000626 | 1222 | -0.6184 | -0.0006184 | 1222 | -0.6146 | -0.0006146
1222 | -0.6644 | -0.0006644 | 1222 | -0.6543 | -0.0006543 | 1222 | -0.6403 | -0.0006403 | 1222 | -0.6283 | -0.0006283 | 1222 | -0.6311 | -0.0006311 | 1222 | -0.6116 | -0.0006116 | 1222 | -0.6644 | -0.0006644 | 1222 | -0.6456 | -0.0006456 | 1222 | -0.6444 | -0.0006444 | 1222 | -0.632 | -0.000632 | 1222 | -0.6299 | -0.0006299 | 1222 | -0.6287 | -0.0006287 | 1222 | -0.6644 | -0.0006644 | 1222 | -0.6488 | -0.0006488 | 1222 | -0.636 | -0.000636 | 1222 | -0.626 | -0.000626 | 1222 | -0.6184 | -0.0006184 | 1222 | -0.6146 | -0.0006146
1223 | -0.6644 | -0.0006644 | 1223 | -0.6543 | -0.0006543 | 1223 | -0.6403 | -0.0006403 | 1223 | -0.6284 | -0.0006284 | 1223 | -0.6311 | -0.0006311 | 1223 | -0.6116 | -0.0006116 | 1223 | -0.6644 | -0.0006644 | 1223 | -0.6456 | -0.0006456 | 1223 | -0.6444 | -0.0006444 | 1223 | -0.632 | -0.000632 | 1223 | -0.6299 | -0.0006299 | 1223 | -0.6287 | -0.0006287 | 1223 | -0.6644 | -0.0006644 | 1223 | -0.6488 | -0.0006488 | 1223 | -0.636 | -0.000636 | 1223 | -0.626 | -0.000626 | 1223 | -0.6184 | -0.0006184 | 1223 | -0.6146 | -0.0006146
1223 | -0.6644 | -0.0006644 | 1223 | -0.6543 | -0.0006543 | 1223 | -0.6403 | -0.0006403 | 1223 | -0.6284 | -0.0006284 | 1223 | -0.6311 | -0.0006311 | 1223 | -0.6116 | -0.0006116 | 1223 | -0.6644 | -0.0006644 | 1223 | -0.6456 | -0.0006456 | 1223 | -0.6443 | -0.0006443 | 1223 | -0.632 | -0.000632 | 1223 | -0.6299 | -0.0006299 | 1223 | -0.6287 | -0.0006287 | 1223 | -0.6644 | -0.0006644 | 1223 | -0.6488 | -0.0006488 | 1223 | -0.636 | -0.000636 | 1223 | -0.626 | -0.000626 | 1223 | -0.6185 | -0.0006185 | 1223 | -0.6146 | -0.0006146
1224 | -0.6643 | -0.0006643 | 1224 | -0.6543 | -0.0006543 | 1224 | -0.6403 | -0.0006403 | 1224 | -0.6284 | -0.0006284 | 1224 | -0.6311 | -0.0006311 | 1224 | -0.6116 | -0.0006116 | 1224 | -0.6643 | -0.0006643 | 1224 | -0.6456 | -0.0006456 | 1224 | -0.6443 | -0.0006443 | 1224 | -0.632 | -0.000632 | 1224 | -0.6299 | -0.0006299 | 1224 | -0.6287 | -0.0006287 | 1224 | -0.6643 | -0.0006643 | 1224 | -0.6488 | -0.0006488 | 1224 | -0.636 | -0.000636 | 1224 | -0.626 | -0.000626 | 1224 | -0.6185 | -0.0006185 | 1224 | -0.6146 | -0.0006146
1225 | -0.6643 | -0.0006643 | 1225 | -0.6543 | -0.0006543 | 1225 | -0.6403 | -0.0006403 | 1225 | -0.6284 | -0.0006284 | 1225 | -0.6311 | -0.0006311 | 1225 | -0.6116 | -0.0006116 | 1225 | -0.6643 | -0.0006643 | 1225 | -0.6456 | -0.0006456 | 1225 | -0.6443 | -0.0006443 | 1225 | -0.632 | -0.000632 | 1225 | -0.6299 | -0.0006299 | 1225 | -0.6287 | -0.0006287 | 1225 | -0.6643 | -0.0006643 | 1225 | -0.6488 | -0.0006488 | 1225 | -0.636 | -0.000636 | 1225 | -0.626 | -0.000626 | 1225 | -0.6185 | -0.0006185 | 1225 | -0.6147 | -0.0006147
1225 | -0.6643 | -0.0006643 | 1225 | -0.6543 | -0.0006543 | 1225 | -0.6403 | -0.0006403 | 1225 | -0.6284 | -0.0006284 | 1225 | -0.6311 | -0.0006311 | 1225 | -0.6116 | -0.0006116 | 1225 | -0.6643 | -0.0006643 | 1225 | -0.6456 | -0.0006456 | 1225 | -0.6443 | -0.0006443 | 1225 | -0.6319 | -0.0006319 | 1225 | -0.6299 | -0.0006299 | 1225 | -0.6287 | -0.0006287 | 1225 | -0.6643 | -0.0006643 | 1225 | -0.6488 | -0.0006488 | 1225 | -0.636 | -0.000636 | 1225 | -0.626 | -0.000626 | 1225 | -0.6185 | -0.0006185 | 1225 | -0.6147 | -0.0006147
1226 | -0.6642 | -0.0006642 | 1226 | -0.6543 | -0.0006543 | 1226 | -0.6403 | -0.0006403 | 1226 | -0.6284 | -0.0006284 | 1226 | -0.6311 | -0.0006311 | 1226 | -0.6116 | -0.0006116 | 1226 | -0.6642 | -0.0006642 | 1226 | -0.6456 | -0.0006456 | 1226 | -0.6443 | -0.0006443 | 1226 | -0.6319 | -0.0006319 | 1226 | -0.6299 | -0.0006299 | 1226 | -0.6287 | -0.0006287 | 1226 | -0.6642 | -0.0006642 | 1226 | -0.6488 | -0.0006488 | 1226 | -0.636 | -0.000636 | 1226 | -0.626 | -0.000626 | 1226 | -0.6185 | -0.0006185 | 1226 | -0.6147 | -0.0006147
1226 | -0.6642 | -0.0006642 | 1226 | -0.6543 | -0.0006543 | 1226 | -0.6403 | -0.0006403 | 1226 | -0.6284 | -0.0006284 | 1226 | -0.6312 | -0.0006312 | 1226 | -0.6116 | -0.0006116 | 1226 | -0.6642 | -0.0006642 | 1226 | -0.6456 | -0.0006456 | 1226 | -0.6443 | -0.0006443 | 1226 | -0.6319 | -0.0006319 | 1226 | -0.6299 | -0.0006299 | 1226 | -0.6287 | -0.0006287 | 1226 | -0.6642 | -0.0006642 | 1226 | -0.6488 | -0.0006488 | 1226 | -0.636 | -0.000636 | 1226 | -0.626 | -0.000626 | 1226 | -0.6185 | -0.0006185 | 1226 | -0.6147 | -0.0006147
1227 | -0.6642 | -0.0006642 | 1227 | -0.6543 | -0.0006543 | 1227 | -0.6403 | -0.0006403 | 1227 | -0.6284 | -0.0006284 | 1227 | -0.6312 | -0.0006312 | 1227 | -0.6116 | -0.0006116 | 1227 | -0.6642 | -0.0006642 | 1227 | -0.6455 | -0.0006455 | 1227 | -0.6443 | -0.0006443 | 1227 | -0.6319 | -0.0006319 | 1227 | -0.6299 | -0.0006299 | 1227 | -0.6287 | -0.0006287 | 1227 | -0.6642 | -0.0006642 | 1227 | -0.6488 | -0.0006488 | 1227 | -0.636 | -0.000636 | 1227 | -0.626 | -0.000626 | 1227 | -0.6185 | -0.0006185 | 1227 | -0.6147 | -0.0006147
1227 | -0.6642 | -0.0006642 | 1227 | -0.6543 | -0.0006543 | 1227 | -0.6402 | -0.0006402 | 1227 | -0.6284 | -0.0006284 | 1227 | -0.6312 | -0.0006312 | 1227 | -0.6116 | -0.0006116 | 1227 | -0.6642 | -0.0006642 | 1227 | -0.6455 | -0.0006455 | 1227 | -0.6443 | -0.0006443 | 1227 | -0.6319 | -0.0006319 | 1227 | -0.6299 | -0.0006299 | 1227 | -0.6287 | -0.0006287 | 1227 | -0.6642 | -0.0006642 | 1227 | -0.6488 | -0.0006488 | 1227 | -0.636 | -0.000636 | 1227 | -0.6261 | -0.0006261 | 1227 | -0.6185 | -0.0006185 | 1227 | -0.6147 | -0.0006147
1228 | -0.6642 | -0.0006642 | 1228 | -0.6544 | -0.0006544 | 1228 | -0.6402 | -0.0006402 | 1228 | -0.6284 | -0.0006284 | 1228 | -0.6312 | -0.0006312 | 1228 | -0.6116 | -0.0006116 | 1228 | -0.6642 | -0.0006642 | 1228 | -0.6455 | -0.0006455 | 1228 | -0.6443 | -0.0006443 | 1228 | -0.6319 | -0.0006319 | 1228 | -0.6299 | -0.0006299 | 1228 | -0.6287 | -0.0006287 | 1228 | -0.6642 | -0.0006642 | 1228 | -0.6488 | -0.0006488 | 1228 | -0.636 | -0.000636 | 1228 | -0.6261 | -0.0006261 | 1228 | -0.6185 | -0.0006185 | 1228 | -0.6147 | -0.0006147
1228 | -0.6642 | -0.0006642 | 1228 | -0.6544 | -0.0006544 | 1228 | -0.6402 | -0.0006402 | 1228 | -0.6284 | -0.0006284 | 1228 | -0.6312 | -0.0006312 | 1228 | -0.6116 | -0.0006116 | 1228 | -0.6642 | -0.0006642 | 1228 | -0.6455 | -0.0006455 | 1228 | -0.6443 | -0.0006443 | 1228 | -0.6319 | -0.0006319 | 1228 | -0.6299 | -0.0006299 | 1228 | -0.6287 | -0.0006287 | 1228 | -0.6642 | -0.0006642 | 1228 | -0.6488 | -0.0006488 | 1228 | -0.636 | -0.000636 | 1228 | -0.6261 | -0.0006261 | 1228 | -0.6185 | -0.0006185 | 1228 | -0.6147 | -0.0006147
1229 | -0.6642 | -0.0006642 | 1229 | -0.6544 | -0.0006544 | 1229 | -0.6402 | -0.0006402 | 1229 | -0.6284 | -0.0006284 | 1229 | -0.6312 | -0.0006312 | 1229 | -0.6116 | -0.0006116 | 1229 | -0.6642 | -0.0006642 | 1229 | -0.6455 | -0.0006455 | 1229 | -0.6443 | -0.0006443 | 1229 | -0.6319 | -0.0006319 | 1229 | -0.6299 | -0.0006299 | 1229 | -0.6287 | -0.0006287 | 1229 | -0.6642 | -0.0006642 | 1229 | -0.6488 | -0.0006488 | 1229 | -0.636 | -0.000636 | 1229 | -0.6261 | -0.0006261 | 1229 | -0.6185 | -0.0006185 | 1229 | -0.6147 | -0.0006147
1229 | -0.6642 | -0.0006642 | 1229 | -0.6544 | -0.0006544 | 1229 | -0.6402 | -0.0006402 | 1229 | -0.6284 | -0.0006284 | 1229 | -0.6312 | -0.0006312 | 1229 | -0.6116 | -0.0006116 | 1229 | -0.6642 | -0.0006642 | 1229 | -0.6455 | -0.0006455 | 1229 | -0.6443 | -0.0006443 | 1229 | -0.6319 | -0.0006319 | 1229 | -0.6299 | -0.0006299 | 1229 | -0.6287 | -0.0006287 | 1229 | -0.6642 | -0.0006642 | 1229 | -0.6488 | -0.0006488 | 1229 | -0.636 | -0.000636 | 1229 | -0.6261 | -0.0006261 | 1229 | -0.6185 | -0.0006185 | 1229 | -0.6146 | -0.0006146
1230 | -0.6641 | -0.0006641 | 1230 | -0.6544 | -0.0006544 | 1230 | -0.6402 | -0.0006402 | 1230 | -0.6284 | -0.0006284 | 1230 | -0.6312 | -0.0006312 | 1230 | -0.6116 | -0.0006116 | 1230 | -0.6641 | -0.0006641 | 1230 | -0.6455 | -0.0006455 | 1230 | -0.6443 | -0.0006443 | 1230 | -0.6319 | -0.0006319 | 1230 | -0.6299 | -0.0006299 | 1230 | -0.6287 | -0.0006287 | 1230 | -0.6641 | -0.0006641 | 1230 | -0.6488 | -0.0006488 | 1230 | -0.636 | -0.000636 | 1230 | -0.6261 | -0.0006261 | 1230 | -0.6185 | -0.0006185 | 1230 | -0.6146 | -0.0006146
1230 | -0.6642 | -0.0006642 | 1230 | -0.6544 | -0.0006544 | 1230 | -0.6402 | -0.0006402 | 1230 | -0.6284 | -0.0006284 | 1230 | -0.6312 | -0.0006312 | 1230 | -0.6116 | -0.0006116 | 1230 | -0.6642 | -0.0006642 | 1230 | -0.6455 | -0.0006455 | 1230 | -0.6443 | -0.0006443 | 1230 | -0.6319 | -0.0006319 | 1230 | -0.6299 | -0.0006299 | 1230 | -0.6287 | -0.0006287 | 1230 | -0.6642 | -0.0006642 | 1230 | -0.6488 | -0.0006488 | 1230 | -0.636 | -0.000636 | 1230 | -0.6261 | -0.0006261 | 1230 | -0.6185 | -0.0006185 | 1230 | -0.6146 | -0.0006146
1231 | -0.6642 | -0.0006642 | 1231 | -0.6544 | -0.0006544 | 1231 | -0.6402 | -0.0006402 | 1231 | -0.6284 | -0.0006284 | 1231 | -0.6312 | -0.0006312 | 1231 | -0.6116 | -0.0006116 | 1231 | -0.6642 | -0.0006642 | 1231 | -0.6455 | -0.0006455 | 1231 | -0.6443 | -0.0006443 | 1231 | -0.6319 | -0.0006319 | 1231 | -0.6299 | -0.0006299 | 1231 | -0.6287 | -0.0006287 | 1231 | -0.6642 | -0.0006642 | 1231 | -0.6487 | -0.0006487 | 1231 | -0.636 | -0.000636 | 1231 | -0.6261 | -0.0006261 | 1231 | -0.6185 | -0.0006185 | 1231 | -0.6146 | -0.0006146
1231 | -0.6642 | -0.0006642 | 1231 | -0.6544 | -0.0006544 | 1231 | -0.6402 | -0.0006402 | 1231 | -0.6284 | -0.0006284 | 1231 | -0.6312 | -0.0006312 | 1231 | -0.6116 | -0.0006116 | 1231 | -0.6642 | -0.0006642 | 1231 | -0.6455 | -0.0006455 | 1231 | -0.6443 | -0.0006443 | 1231 | -0.6319 | -0.0006319 | 1231 | -0.6299 | -0.0006299 | 1231 | -0.6287 | -0.0006287 | 1231 | -0.6642 | -0.0006642 | 1231 | -0.6487 | -0.0006487 | 1231 | -0.6359 | -0.0006359 | 1231 | -0.6261 | -0.0006261 | 1231 | -0.6185 | -0.0006185 | 1231 | -0.6146 | -0.0006146
1232 | -0.6642 | -0.0006642 | 1232 | -0.6544 | -0.0006544 | 1232 | -0.6402 | -0.0006402 | 1232 | -0.6284 | -0.0006284 | 1232 | -0.6312 | -0.0006312 | 1232 | -0.6116 | -0.0006116 | 1232 | -0.6642 | -0.0006642 | 1232 | -0.6455 | -0.0006455 | 1232 | -0.6443 | -0.0006443 | 1232 | -0.6319 | -0.0006319 | 1232 | -0.6299 | -0.0006299 | 1232 | -0.6287 | -0.0006287 | 1232 | -0.6642 | -0.0006642 | 1232 | -0.6487 | -0.0006487 | 1232 | -0.6359 | -0.0006359 | 1232 | -0.6261 | -0.0006261 | 1232 | -0.6185 | -0.0006185 | 1232 | -0.6146 | -0.0006146
1232 | -0.6642 | -0.0006642 | 1232 | -0.6544 | -0.0006544 | 1232 | -0.6402 | -0.0006402 | 1232 | -0.6284 | -0.0006284 | 1232 | -0.6312 | -0.0006312 | 1232 | -0.6116 | -0.0006116 | 1232 | -0.6642 | -0.0006642 | 1232 | -0.6455 | -0.0006455 | 1232 | -0.6443 | -0.0006443 | 1232 | -0.6319 | -0.0006319 | 1232 | -0.6299 | -0.0006299 | 1232 | -0.6287 | -0.0006287 | 1232 | -0.6642 | -0.0006642 | 1232 | -0.6487 | -0.0006487 | 1232 | -0.6359 | -0.0006359 | 1232 | -0.6261 | -0.0006261 | 1232 | -0.6185 | -0.0006185 | 1232 | -0.6146 | -0.0006146
1233 | -0.6641 | -0.0006641 | 1233 | -0.6544 | -0.0006544 | 1233 | -0.6402 | -0.0006402 | 1233 | -0.6284 | -0.0006284 | 1233 | -0.6312 | -0.0006312 | 1233 | -0.6116 | -0.0006116 | 1233 | -0.6641 | -0.0006641 | 1233 | -0.6455 | -0.0006455 | 1233 | -0.6443 | -0.0006443 | 1233 | -0.6319 | -0.0006319 | 1233 | -0.6298 | -0.0006298 | 1233 | -0.6287 | -0.0006287 | 1233 | -0.6641 | -0.0006641 | 1233 | -0.6487 | -0.0006487 | 1233 | -0.6359 | -0.0006359 | 1233 | -0.6261 | -0.0006261 | 1233 | -0.6185 | -0.0006185 | 1233 | -0.6146 | -0.0006146
1233 | -0.6641 | -0.0006641 | 1233 | -0.6544 | -0.0006544 | 1233 | -0.6402 | -0.0006402 | 1233 | -0.6284 | -0.0006284 | 1233 | -0.6312 | -0.0006312 | 1233 | -0.6116 | -0.0006116 | 1233 | -0.6641 | -0.0006641 | 1233 | -0.6455 | -0.0006455 | 1233 | -0.6443 | -0.0006443 | 1233 | -0.6319 | -0.0006319 | 1233 | -0.6298 | -0.0006298 | 1233 | -0.6287 | -0.0006287 | 1233 | -0.6641 | -0.0006641 | 1233 | -0.6487 | -0.0006487 | 1233 | -0.6359 | -0.0006359 | 1233 | -0.6261 | -0.0006261 | 1233 | -0.6185 | -0.0006185 | 1233 | -0.6146 | -0.0006146
1234 | -0.6641 | -0.0006641 | 1234 | -0.6544 | -0.0006544 | 1234 | -0.6402 | -0.0006402 | 1234 | -0.6284 | -0.0006284 | 1234 | -0.6312 | -0.0006312 | 1234 | -0.6116 | -0.0006116 | 1234 | -0.6641 | -0.0006641 | 1234 | -0.6455 | -0.0006455 | 1234 | -0.6443 | -0.0006443 | 1234 | -0.6319 | -0.0006319 | 1234 | -0.6298 | -0.0006298 | 1234 | -0.6287 | -0.0006287 | 1234 | -0.6641 | -0.0006641 | 1234 | -0.6487 | -0.0006487 | 1234 | -0.6359 | -0.0006359 | 1234 | -0.6261 | -0.0006261 | 1234 | -0.6185 | -0.0006185 | 1234 | -0.6146 | -0.0006146
1234 | -0.664 | -0.000664 | 1234 | -0.6544 | -0.0006544 | 1234 | -0.6402 | -0.0006402 | 1234 | -0.6284 | -0.0006284 | 1234 | -0.6312 | -0.0006312 | 1234 | -0.6116 | -0.0006116 | 1234 | -0.664 | -0.000664 | 1234 | -0.6455 | -0.0006455 | 1234 | -0.6443 | -0.0006443 | 1234 | -0.6319 | -0.0006319 | 1234 | -0.6298 | -0.0006298 | 1234 | -0.6287 | -0.0006287 | 1234 | -0.664 | -0.000664 | 1234 | -0.6487 | -0.0006487 | 1234 | -0.6359 | -0.0006359 | 1234 | -0.6261 | -0.0006261 | 1234 | -0.6185 | -0.0006185 | 1234 | -0.6146 | -0.0006146
1235 | -0.664 | -0.000664 | 1235 | -0.6544 | -0.0006544 | 1235 | -0.6402 | -0.0006402 | 1235 | -0.6284 | -0.0006284 | 1235 | -0.6312 | -0.0006312 | 1235 | -0.6116 | -0.0006116 | 1235 | -0.664 | -0.000664 | 1235 | -0.6455 | -0.0006455 | 1235 | -0.6443 | -0.0006443 | 1235 | -0.6319 | -0.0006319 | 1235 | -0.6298 | -0.0006298 | 1235 | -0.6287 | -0.0006287 | 1235 | -0.664 | -0.000664 | 1235 | -0.6487 | -0.0006487 | 1235 | -0.6359 | -0.0006359 | 1235 | -0.6261 | -0.0006261 | 1235 | -0.6185 | -0.0006185 | 1235 | -0.6146 | -0.0006146
1235 | -0.664 | -0.000664 | 1235 | -0.6544 | -0.0006544 | 1235 | -0.6402 | -0.0006402 | 1235 | -0.6284 | -0.0006284 | 1235 | -0.6312 | -0.0006312 | 1235 | -0.6116 | -0.0006116 | 1235 | -0.664 | -0.000664 | 1235 | -0.6455 | -0.0006455 | 1235 | -0.6443 | -0.0006443 | 1235 | -0.6319 | -0.0006319 | 1235 | -0.6298 | -0.0006298 | 1235 | -0.6287 | -0.0006287 | 1235 | -0.664 | -0.000664 | 1235 | -0.6487 | -0.0006487 | 1235 | -0.6359 | -0.0006359 | 1235 | -0.6261 | -0.0006261 | 1235 | -0.6185 | -0.0006185 | 1235 | -0.6146 | -0.0006146
1236 | -0.664 | -0.000664 | 1236 | -0.6544 | -0.0006544 | 1236 | -0.6402 | -0.0006402 | 1236 | -0.6284 | -0.0006284 | 1236 | -0.6312 | -0.0006312 | 1236 | -0.6116 | -0.0006116 | 1236 | -0.664 | -0.000664 | 1236 | -0.6455 | -0.0006455 | 1236 | -0.6443 | -0.0006443 | 1236 | -0.6319 | -0.0006319 | 1236 | -0.6298 | -0.0006298 | 1236 | -0.6287 | -0.0006287 | 1236 | -0.664 | -0.000664 | 1236 | -0.6487 | -0.0006487 | 1236 | -0.6359 | -0.0006359 | 1236 | -0.6261 | -0.0006261 | 1236 | -0.6185 | -0.0006185 | 1236 | -0.6146 | -0.0006146
1236 | -0.6639 | -0.0006639 | 1236 | -0.6544 | -0.0006544 | 1236 | -0.6402 | -0.0006402 | 1236 | -0.6284 | -0.0006284 | 1236 | -0.6312 | -0.0006312 | 1236 | -0.6116 | -0.0006116 | 1236 | -0.6639 | -0.0006639 | 1236 | -0.6455 | -0.0006455 | 1236 | -0.6443 | -0.0006443 | 1236 | -0.6319 | -0.0006319 | 1236 | -0.6298 | -0.0006298 | 1236 | -0.6287 | -0.0006287 | 1236 | -0.6639 | -0.0006639 | 1236 | -0.6487 | -0.0006487 | 1236 | -0.6359 | -0.0006359 | 1236 | -0.6261 | -0.0006261 | 1236 | -0.6185 | -0.0006185 | 1236 | -0.6146 | -0.0006146
1237 | -0.6639 | -0.0006639 | 1237 | -0.6544 | -0.0006544 | 1237 | -0.6402 | -0.0006402 | 1237 | -0.6284 | -0.0006284 | 1237 | -0.6312 | -0.0006312 | 1237 | -0.6116 | -0.0006116 | 1237 | -0.6639 | -0.0006639 | 1237 | -0.6455 | -0.0006455 | 1237 | -0.6443 | -0.0006443 | 1237 | -0.6318 | -0.0006318 | 1237 | -0.6298 | -0.0006298 | 1237 | -0.6287 | -0.0006287 | 1237 | -0.6639 | -0.0006639 | 1237 | -0.6487 | -0.0006487 | 1237 | -0.6359 | -0.0006359 | 1237 | -0.6261 | -0.0006261 | 1237 | -0.6185 | -0.0006185 | 1237 | -0.6146 | -0.0006146
1237 | -0.6639 | -0.0006639 | 1237 | -0.6544 | -0.0006544 | 1237 | -0.6402 | -0.0006402 | 1237 | -0.6284 | -0.0006284 | 1237 | -0.6312 | -0.0006312 | 1237 | -0.6116 | -0.0006116 | 1237 | -0.6639 | -0.0006639 | 1237 | -0.6455 | -0.0006455 | 1237 | -0.6443 | -0.0006443 | 1237 | -0.6318 | -0.0006318 | 1237 | -0.6298 | -0.0006298 | 1237 | -0.6287 | -0.0006287 | 1237 | -0.6639 | -0.0006639 | 1237 | -0.6487 | -0.0006487 | 1237 | -0.6359 | -0.0006359 | 1237 | -0.6261 | -0.0006261 | 1237 | -0.6185 | -0.0006185 | 1237 | -0.6146 | -0.0006146
1238 | -0.6639 | -0.0006639 | 1238 | -0.6544 | -0.0006544 | 1238 | -0.6402 | -0.0006402 | 1238 | -0.6284 | -0.0006284 | 1238 | -0.6312 | -0.0006312 | 1238 | -0.6116 | -0.0006116 | 1238 | -0.6639 | -0.0006639 | 1238 | -0.6455 | -0.0006455 | 1238 | -0.6443 | -0.0006443 | 1238 | -0.6318 | -0.0006318 | 1238 | -0.6298 | -0.0006298 | 1238 | -0.6287 | -0.0006287 | 1238 | -0.6639 | -0.0006639 | 1238 | -0.6487 | -0.0006487 | 1238 | -0.6359 | -0.0006359 | 1238 | -0.6261 | -0.0006261 | 1238 | -0.6185 | -0.0006185 | 1238 | -0.6146 | -0.0006146
1238 | -0.6639 | -0.0006639 | 1238 | -0.6544 | -0.0006544 | 1238 | -0.6402 | -0.0006402 | 1238 | -0.6284 | -0.0006284 | 1238 | -0.6312 | -0.0006312 | 1238 | -0.6116 | -0.0006116 | 1238 | -0.6639 | -0.0006639 | 1238 | -0.6455 | -0.0006455 | 1238 | -0.6443 | -0.0006443 | 1238 | -0.6318 | -0.0006318 | 1238 | -0.6298 | -0.0006298 | 1238 | -0.6287 | -0.0006287 | 1238 | -0.6639 | -0.0006639 | 1238 | -0.6487 | -0.0006487 | 1238 | -0.6359 | -0.0006359 | 1238 | -0.6261 | -0.0006261 | 1238 | -0.6185 | -0.0006185 | 1238 | -0.6146 | -0.0006146
1239 | -0.6639 | -0.0006639 | 1239 | -0.6544 | -0.0006544 | 1239 | -0.6402 | -0.0006402 | 1239 | -0.6284 | -0.0006284 | 1239 | -0.6312 | -0.0006312 | 1239 | -0.6116 | -0.0006116 | 1239 | -0.6639 | -0.0006639 | 1239 | -0.6454 | -0.0006454 | 1239 | -0.6443 | -0.0006443 | 1239 | -0.6318 | -0.0006318 | 1239 | -0.6298 | -0.0006298 | 1239 | -0.6287 | -0.0006287 | 1239 | -0.6639 | -0.0006639 | 1239 | -0.6487 | -0.0006487 | 1239 | -0.6359 | -0.0006359 | 1239 | -0.6261 | -0.0006261 | 1239 | -0.6185 | -0.0006185 | 1239 | -0.6146 | -0.0006146
1239 | -0.664 | -0.000664 | 1239 | -0.6544 | -0.0006544 | 1239 | -0.6402 | -0.0006402 | 1239 | -0.6284 | -0.0006284 | 1239 | -0.6312 | -0.0006312 | 1239 | -0.6116 | -0.0006116 | 1239 | -0.664 | -0.000664 | 1239 | -0.6454 | -0.0006454 | 1239 | -0.6443 | -0.0006443 | 1239 | -0.6318 | -0.0006318 | 1239 | -0.6298 | -0.0006298 | 1239 | -0.6287 | -0.0006287 | 1239 | -0.664 | -0.000664 | 1239 | -0.6487 | -0.0006487 | 1239 | -0.6359 | -0.0006359 | 1239 | -0.6261 | -0.0006261 | 1239 | -0.6185 | -0.0006185 | 1239 | -0.6146 | -0.0006146
1240 | -0.664 | -0.000664 | 1240 | -0.6544 | -0.0006544 | 1240 | -0.6402 | -0.0006402 | 1240 | -0.6284 | -0.0006284 | 1240 | -0.6312 | -0.0006312 | 1240 | -0.6116 | -0.0006116 | 1240 | -0.664 | -0.000664 | 1240 | -0.6454 | -0.0006454 | 1240 | -0.6443 | -0.0006443 | 1240 | -0.6318 | -0.0006318 | 1240 | -0.6298 | -0.0006298 | 1240 | -0.6287 | -0.0006287 | 1240 | -0.664 | -0.000664 | 1240 | -0.6487 | -0.0006487 | 1240 | -0.6359 | -0.0006359 | 1240 | -0.6261 | -0.0006261 | 1240 | -0.6185 | -0.0006185 | 1240 | -0.6146 | -0.0006146
1240 | -0.664 | -0.000664 | 1240 | -0.6544 | -0.0006544 | 1240 | -0.6402 | -0.0006402 | 1240 | -0.6284 | -0.0006284 | 1240 | -0.6312 | -0.0006312 | 1240 | -0.6116 | -0.0006116 | 1240 | -0.664 | -0.000664 | 1240 | -0.6454 | -0.0006454 | 1240 | -0.6443 | -0.0006443 | 1240 | -0.6318 | -0.0006318 | 1240 | -0.6298 | -0.0006298 | 1240 | -0.6287 | -0.0006287 | 1240 | -0.664 | -0.000664 | 1240 | -0.6487 | -0.0006487 | 1240 | -0.6359 | -0.0006359 | 1240 | -0.6261 | -0.0006261 | 1240 | -0.6185 | -0.0006185 | 1240 | -0.6146 | -0.0006146
1241 | -0.664 | -0.000664 | 1241 | -0.6544 | -0.0006544 | 1241 | -0.6402 | -0.0006402 | 1241 | -0.6284 | -0.0006284 | 1241 | -0.6312 | -0.0006312 | 1241 | -0.6116 | -0.0006116 | 1241 | -0.664 | -0.000664 | 1241 | -0.6454 | -0.0006454 | 1241 | -0.6443 | -0.0006443 | 1241 | -0.6318 | -0.0006318 | 1241 | -0.6298 | -0.0006298 | 1241 | -0.6287 | -0.0006287 | 1241 | -0.664 | -0.000664 | 1241 | -0.6487 | -0.0006487 | 1241 | -0.6359 | -0.0006359 | 1241 | -0.6261 | -0.0006261 | 1241 | -0.6185 | -0.0006185 | 1241 | -0.6146 | -0.0006146
1241 | -0.6639 | -0.0006639 | 1241 | -0.6544 | -0.0006544 | 1241 | -0.6402 | -0.0006402 | 1241 | -0.6284 | -0.0006284 | 1241 | -0.6312 | -0.0006312 | 1241 | -0.6116 | -0.0006116 | 1241 | -0.6639 | -0.0006639 | 1241 | -0.6454 | -0.0006454 | 1241 | -0.6443 | -0.0006443 | 1241 | -0.6318 | -0.0006318 | 1241 | -0.6298 | -0.0006298 | 1241 | -0.6287 | -0.0006287 | 1241 | -0.6639 | -0.0006639 | 1241 | -0.6487 | -0.0006487 | 1241 | -0.6359 | -0.0006359 | 1241 | -0.6261 | -0.0006261 | 1241 | -0.6185 | -0.0006185 | 1241 | -0.6146 | -0.0006146
1242 | -0.6639 | -0.0006639 | 1242 | -0.6544 | -0.0006544 | 1242 | -0.6402 | -0.0006402 | 1242 | -0.6284 | -0.0006284 | 1242 | -0.6312 | -0.0006312 | 1242 | -0.6116 | -0.0006116 | 1242 | -0.6639 | -0.0006639 | 1242 | -0.6454 | -0.0006454 | 1242 | -0.6442 | -0.0006442 | 1242 | -0.6318 | -0.0006318 | 1242 | -0.6298 | -0.0006298 | 1242 | -0.6286 | -0.0006286 | 1242 | -0.6639 | -0.0006639 | 1242 | -0.6487 | -0.0006487 | 1242 | -0.6359 | -0.0006359 | 1242 | -0.6261 | -0.0006261 | 1242 | -0.6186 | -0.0006186 | 1242 | -0.6146 | -0.0006146
1242 | -0.6638 | -0.0006638 | 1242 | -0.6544 | -0.0006544 | 1242 | -0.6402 | -0.0006402 | 1242 | -0.6284 | -0.0006284 | 1242 | -0.6312 | -0.0006312 | 1242 | -0.6116 | -0.0006116 | 1242 | -0.6638 | -0.0006638 | 1242 | -0.6454 | -0.0006454 | 1242 | -0.6442 | -0.0006442 | 1242 | -0.6318 | -0.0006318 | 1242 | -0.6298 | -0.0006298 | 1242 | -0.6286 | -0.0006286 | 1242 | -0.6638 | -0.0006638 | 1242 | -0.6487 | -0.0006487 | 1242 | -0.6359 | -0.0006359 | 1242 | -0.6261 | -0.0006261 | 1242 | -0.6186 | -0.0006186 | 1242 | -0.6146 | -0.0006146
1243 | -0.6638 | -0.0006638 | 1243 | -0.6544 | -0.0006544 | 1243 | -0.6402 | -0.0006402 | 1243 | -0.6284 | -0.0006284 | 1243 | -0.6312 | -0.0006312 | 1243 | -0.6116 | -0.0006116 | 1243 | -0.6638 | -0.0006638 | 1243 | -0.6454 | -0.0006454 | 1243 | -0.6442 | -0.0006442 | 1243 | -0.6318 | -0.0006318 | 1243 | -0.6298 | -0.0006298 | 1243 | -0.6286 | -0.0006286 | 1243 | -0.6638 | -0.0006638 | 1243 | -0.6487 | -0.0006487 | 1243 | -0.6358 | -0.0006358 | 1243 | -0.6262 | -0.0006262 | 1243 | -0.6186 | -0.0006186 | 1243 | -0.6146 | -0.0006146
1243 | -0.6638 | -0.0006638 | 1243 | -0.6544 | -0.0006544 | 1243 | -0.6402 | -0.0006402 | 1243 | -0.6284 | -0.0006284 | 1243 | -0.6312 | -0.0006312 | 1243 | -0.6117 | -0.0006117 | 1243 | -0.6638 | -0.0006638 | 1243 | -0.6454 | -0.0006454 | 1243 | -0.6442 | -0.0006442 | 1243 | -0.6318 | -0.0006318 | 1243 | -0.6298 | -0.0006298 | 1243 | -0.6286 | -0.0006286 | 1243 | -0.6638 | -0.0006638 | 1243 | -0.6487 | -0.0006487 | 1243 | -0.6358 | -0.0006358 | 1243 | -0.6262 | -0.0006262 | 1243 | -0.6186 | -0.0006186 | 1243 | -0.6146 | -0.0006146
1244 | -0.6637 | -0.0006637 | 1244 | -0.6544 | -0.0006544 | 1244 | -0.6402 | -0.0006402 | 1244 | -0.6284 | -0.0006284 | 1244 | -0.6312 | -0.0006312 | 1244 | -0.6117 | -0.0006117 | 1244 | -0.6637 | -0.0006637 | 1244 | -0.6454 | -0.0006454 | 1244 | -0.6442 | -0.0006442 | 1244 | -0.6318 | -0.0006318 | 1244 | -0.6298 | -0.0006298 | 1244 | -0.6286 | -0.0006286 | 1244 | -0.6637 | -0.0006637 | 1244 | -0.6487 | -0.0006487 | 1244 | -0.6358 | -0.0006358 | 1244 | -0.6262 | -0.0006262 | 1244 | -0.6186 | -0.0006186 | 1244 | -0.6146 | -0.0006146
1244 | -0.6637 | -0.0006637 | 1244 | -0.6544 | -0.0006544 | 1244 | -0.6402 | -0.0006402 | 1244 | -0.6284 | -0.0006284 | 1244 | -0.6313 | -0.0006313 | 1244 | -0.6117 | -0.0006117 | 1244 | -0.6637 | -0.0006637 | 1244 | -0.6454 | -0.0006454 | 1244 | -0.6442 | -0.0006442 | 1244 | -0.6318 | -0.0006318 | 1244 | -0.6298 | -0.0006298 | 1244 | -0.6286 | -0.0006286 | 1244 | -0.6637 | -0.0006637 | 1244 | -0.6487 | -0.0006487 | 1244 | -0.6358 | -0.0006358 | 1244 | -0.6262 | -0.0006262 | 1244 | -0.6186 | -0.0006186 | 1244 | -0.6146 | -0.0006146
1245 | -0.6637 | -0.0006637 | 1245 | -0.6544 | -0.0006544 | 1245 | -0.6402 | -0.0006402 | 1245 | -0.6284 | -0.0006284 | 1245 | -0.6313 | -0.0006313 | 1245 | -0.6117 | -0.0006117 | 1245 | -0.6637 | -0.0006637 | 1245 | -0.6454 | -0.0006454 | 1245 | -0.6442 | -0.0006442 | 1245 | -0.6318 | -0.0006318 | 1245 | -0.6298 | -0.0006298 | 1245 | -0.6286 | -0.0006286 | 1245 | -0.6637 | -0.0006637 | 1245 | -0.6487 | -0.0006487 | 1245 | -0.6358 | -0.0006358 | 1245 | -0.6262 | -0.0006262 | 1245 | -0.6186 | -0.0006186 | 1245 | -0.6146 | -0.0006146
1245 | -0.6637 | -0.0006637 | 1245 | -0.6544 | -0.0006544 | 1245 | -0.6402 | -0.0006402 | 1245 | -0.6284 | -0.0006284 | 1245 | -0.6313 | -0.0006313 | 1245 | -0.6117 | -0.0006117 | 1245 | -0.6637 | -0.0006637 | 1245 | -0.6454 | -0.0006454 | 1245 | -0.6442 | -0.0006442 | 1245 | -0.6318 | -0.0006318 | 1245 | -0.6298 | -0.0006298 | 1245 | -0.6286 | -0.0006286 | 1245 | -0.6637 | -0.0006637 | 1245 | -0.6487 | -0.0006487 | 1245 | -0.6358 | -0.0006358 | 1245 | -0.6262 | -0.0006262 | 1245 | -0.6186 | -0.0006186 | 1245 | -0.6146 | -0.0006146
1246 | -0.6636 | -0.0006636 | 1246 | -0.6544 | -0.0006544 | 1246 | -0.6402 | -0.0006402 | 1246 | -0.6284 | -0.0006284 | 1246 | -0.6313 | -0.0006313 | 1246 | -0.6117 | -0.0006117 | 1246 | -0.6636 | -0.0006636 | 1246 | -0.6454 | -0.0006454 | 1246 | -0.6442 | -0.0006442 | 1246 | -0.6318 | -0.0006318 | 1246 | -0.6298 | -0.0006298 | 1246 | -0.6286 | -0.0006286 | 1246 | -0.6636 | -0.0006636 | 1246 | -0.6487 | -0.0006487 | 1246 | -0.6358 | -0.0006358 | 1246 | -0.6262 | -0.0006262 | 1246 | -0.6186 | -0.0006186 | 1246 | -0.6146 | -0.0006146
1246 | -0.6636 | -0.0006636 | 1246 | -0.6544 | -0.0006544 | 1246 | -0.6402 | -0.0006402 | 1246 | -0.6284 | -0.0006284 | 1246 | -0.6313 | -0.0006313 | 1246 | -0.6117 | -0.0006117 | 1246 | -0.6636 | -0.0006636 | 1246 | -0.6454 | -0.0006454 | 1246 | -0.6442 | -0.0006442 | 1246 | -0.6318 | -0.0006318 | 1246 | -0.6298 | -0.0006298 | 1246 | -0.6286 | -0.0006286 | 1246 | -0.6636 | -0.0006636 | 1246 | -0.6487 | -0.0006487 | 1246 | -0.6358 | -0.0006358 | 1246 | -0.6262 | -0.0006262 | 1246 | -0.6186 | -0.0006186 | 1246 | -0.6146 | -0.0006146
1247 | -0.6636 | -0.0006636 | 1247 | -0.6544 | -0.0006544 | 1247 | -0.6402 | -0.0006402 | 1247 | -0.6284 | -0.0006284 | 1247 | -0.6313 | -0.0006313 | 1247 | -0.6117 | -0.0006117 | 1247 | -0.6636 | -0.0006636 | 1247 | -0.6454 | -0.0006454 | 1247 | -0.6442 | -0.0006442 | 1247 | -0.6318 | -0.0006318 | 1247 | -0.6298 | -0.0006298 | 1247 | -0.6287 | -0.0006287 | 1247 | -0.6636 | -0.0006636 | 1247 | -0.6487 | -0.0006487 | 1247 | -0.6358 | -0.0006358 | 1247 | -0.6262 | -0.0006262 | 1247 | -0.6186 | -0.0006186 | 1247 | -0.6146 | -0.0006146
1247 | -0.6636 | -0.0006636 | 1247 | -0.6544 | -0.0006544 | 1247 | -0.6402 | -0.0006402 | 1247 | -0.6284 | -0.0006284 | 1247 | -0.6313 | -0.0006313 | 1247 | -0.6117 | -0.0006117 | 1247 | -0.6636 | -0.0006636 | 1247 | -0.6454 | -0.0006454 | 1247 | -0.6442 | -0.0006442 | 1247 | -0.6318 | -0.0006318 | 1247 | -0.6298 | -0.0006298 | 1247 | -0.6287 | -0.0006287 | 1247 | -0.6636 | -0.0006636 | 1247 | -0.6487 | -0.0006487 | 1247 | -0.6358 | -0.0006358 | 1247 | -0.6262 | -0.0006262 | 1247 | -0.6186 | -0.0006186 | 1247 | -0.6145 | -0.0006145
1248 | -0.6636 | -0.0006636 | 1248 | -0.6544 | -0.0006544 | 1248 | -0.6402 | -0.0006402 | 1248 | -0.6284 | -0.0006284 | 1248 | -0.6313 | -0.0006313 | 1248 | -0.6117 | -0.0006117 | 1248 | -0.6636 | -0.0006636 | 1248 | -0.6454 | -0.0006454 | 1248 | -0.6442 | -0.0006442 | 1248 | -0.6318 | -0.0006318 | 1248 | -0.6298 | -0.0006298 | 1248 | -0.6287 | -0.0006287 | 1248 | -0.6636 | -0.0006636 | 1248 | -0.6487 | -0.0006487 | 1248 | -0.6358 | -0.0006358 | 1248 | -0.6262 | -0.0006262 | 1248 | -0.6186 | -0.0006186 | 1248 | -0.6145 | -0.0006145
1248 | -0.6636 | -0.0006636 | 1248 | -0.6544 | -0.0006544 | 1248 | -0.6402 | -0.0006402 | 1248 | -0.6284 | -0.0006284 | 1248 | -0.6313 | -0.0006313 | 1248 | -0.6117 | -0.0006117 | 1248 | -0.6636 | -0.0006636 | 1248 | -0.6454 | -0.0006454 | 1248 | -0.6442 | -0.0006442 | 1248 | -0.6318 | -0.0006318 | 1248 | -0.6298 | -0.0006298 | 1248 | -0.6286 | -0.0006286 | 1248 | -0.6636 | -0.0006636 | 1248 | -0.6487 | -0.0006487 | 1248 | -0.6358 | -0.0006358 | 1248 | -0.6262 | -0.0006262 | 1248 | -0.6186 | -0.0006186 | 1248 | -0.6145 | -0.0006145
1249 | -0.6636 | -0.0006636 | 1249 | -0.6544 | -0.0006544 | 1249 | -0.6402 | -0.0006402 | 1249 | -0.6284 | -0.0006284 | 1249 | -0.6313 | -0.0006313 | 1249 | -0.6117 | -0.0006117 | 1249 | -0.6636 | -0.0006636 | 1249 | -0.6454 | -0.0006454 | 1249 | -0.6442 | -0.0006442 | 1249 | -0.6318 | -0.0006318 | 1249 | -0.6298 | -0.0006298 | 1249 | -0.6286 | -0.0006286 | 1249 | -0.6636 | -0.0006636 | 1249 | -0.6487 | -0.0006487 | 1249 | -0.6358 | -0.0006358 | 1249 | -0.6262 | -0.0006262 | 1249 | -0.6186 | -0.0006186 | 1249 | -0.6145 | -0.0006145
1250 | -0.6635 | -0.0006635 | 1250 | -0.6544 | -0.0006544 | 1250 | -0.6402 | -0.0006402 | 1250 | -0.6284 | -0.0006284 | 1250 | -0.6313 | -0.0006313 | 1250 | -0.6117 | -0.0006117 | 1250 | -0.6635 | -0.0006635 | 1250 | -0.6454 | -0.0006454 | 1250 | -0.6442 | -0.0006442 | 1250 | -0.6318 | -0.0006318 | 1250 | -0.6298 | -0.0006298 | 1250 | -0.6286 | -0.0006286 | 1250 | -0.6635 | -0.0006635 | 1250 | -0.6487 | -0.0006487 | 1250 | -0.6358 | -0.0006358 | 1250 | -0.6262 | -0.0006262 | 1250 | -0.6186 | -0.0006186 | 1250 | -0.6145 | -0.0006145
1250 | -0.6635 | -0.0006635 | 1250 | -0.6544 | -0.0006544 | 1250 | -0.6402 | -0.0006402 | 1250 | -0.6284 | -0.0006284 | 1250 | -0.6313 | -0.0006313 | 1250 | -0.6117 | -0.0006117 | 1250 | -0.6635 | -0.0006635 | 1250 | -0.6454 | -0.0006454 | 1250 | -0.6442 | -0.0006442 | 1250 | -0.6318 | -0.0006318 | 1250 | -0.6298 | -0.0006298 | 1250 | -0.6286 | -0.0006286 | 1250 | -0.6635 | -0.0006635 | 1250 | -0.6487 | -0.0006487 | 1250 | -0.6358 | -0.0006358 | 1250 | -0.6262 | -0.0006262 | 1250 | -0.6186 | -0.0006186 | 1250 | -0.6145 | -0.0006145
1251 | -0.6634 | -0.0006634 | 1251 | -0.6544 | -0.0006544 | 1251 | -0.6402 | -0.0006402 | 1251 | -0.6284 | -0.0006284 | 1251 | -0.6313 | -0.0006313 | 1251 | -0.6117 | -0.0006117 | 1251 | -0.6634 | -0.0006634 | 1251 | -0.6454 | -0.0006454 | 1251 | -0.6442 | -0.0006442 | 1251 | -0.6317 | -0.0006317 | 1251 | -0.6297 | -0.0006297 | 1251 | -0.6286 | -0.0006286 | 1251 | -0.6634 | -0.0006634 | 1251 | -0.6487 | -0.0006487 | 1251 | -0.6358 | -0.0006358 | 1251 | -0.6262 | -0.0006262 | 1251 | -0.6186 | -0.0006186 | 1251 | -0.6145 | -0.0006145
1251 | -0.6634 | -0.0006634 | 1251 | -0.6544 | -0.0006544 | 1251 | -0.6402 | -0.0006402 | 1251 | -0.6284 | -0.0006284 | 1251 | -0.6313 | -0.0006313 | 1251 | -0.6117 | -0.0006117 | 1251 | -0.6634 | -0.0006634 | 1251 | -0.6454 | -0.0006454 | 1251 | -0.6442 | -0.0006442 | 1251 | -0.6317 | -0.0006317 | 1251 | -0.6297 | -0.0006297 | 1251 | -0.6286 | -0.0006286 | 1251 | -0.6634 | -0.0006634 | 1251 | -0.6487 | -0.0006487 | 1251 | -0.6358 | -0.0006358 | 1251 | -0.6262 | -0.0006262 | 1251 | -0.6186 | -0.0006186 | 1251 | -0.6145 | -0.0006145
1252 | -0.6633 | -0.0006633 | 1252 | -0.6544 | -0.0006544 | 1252 | -0.6402 | -0.0006402 | 1252 | -0.6284 | -0.0006284 | 1252 | -0.6313 | -0.0006313 | 1252 | -0.6117 | -0.0006117 | 1252 | -0.6633 | -0.0006633 | 1252 | -0.6454 | -0.0006454 | 1252 | -0.6442 | -0.0006442 | 1252 | -0.6317 | -0.0006317 | 1252 | -0.6297 | -0.0006297 | 1252 | -0.6286 | -0.0006286 | 1252 | -0.6633 | -0.0006633 | 1252 | -0.6487 | -0.0006487 | 1252 | -0.6358 | -0.0006358 | 1252 | -0.6262 | -0.0006262 | 1252 | -0.6186 | -0.0006186 | 1252 | -0.6145 | -0.0006145
1252 | -0.6633 | -0.0006633 | 1252 | -0.6544 | -0.0006544 | 1252 | -0.6402 | -0.0006402 | 1252 | -0.6284 | -0.0006284 | 1252 | -0.6313 | -0.0006313 | 1252 | -0.6117 | -0.0006117 | 1252 | -0.6633 | -0.0006633 | 1252 | -0.6454 | -0.0006454 | 1252 | -0.6442 | -0.0006442 | 1252 | -0.6317 | -0.0006317 | 1252 | -0.6297 | -0.0006297 | 1252 | -0.6286 | -0.0006286 | 1252 | -0.6633 | -0.0006633 | 1252 | -0.6487 | -0.0006487 | 1252 | -0.6358 | -0.0006358 | 1252 | -0.6262 | -0.0006262 | 1252 | -0.6186 | -0.0006186 | 1252 | -0.6146 | -0.0006146
1253 | -0.6633 | -0.0006633 | 1253 | -0.6544 | -0.0006544 | 1253 | -0.6402 | -0.0006402 | 1253 | -0.6284 | -0.0006284 | 1253 | -0.6313 | -0.0006313 | 1253 | -0.6117 | -0.0006117 | 1253 | -0.6633 | -0.0006633 | 1253 | -0.6454 | -0.0006454 | 1253 | -0.6442 | -0.0006442 | 1253 | -0.6317 | -0.0006317 | 1253 | -0.6298 | -0.0006298 | 1253 | -0.6286 | -0.0006286 | 1253 | -0.6633 | -0.0006633 | 1253 | -0.6487 | -0.0006487 | 1253 | -0.6358 | -0.0006358 | 1253 | -0.6262 | -0.0006262 | 1253 | -0.6186 | -0.0006186 | 1253 | -0.6146 | -0.0006146
1253 | -0.6633 | -0.0006633 | 1253 | -0.6544 | -0.0006544 | 1253 | -0.6402 | -0.0006402 | 1253 | -0.6284 | -0.0006284 | 1253 | -0.6313 | -0.0006313 | 1253 | -0.6117 | -0.0006117 | 1253 | -0.6633 | -0.0006633 | 1253 | -0.6454 | -0.0006454 | 1253 | -0.6442 | -0.0006442 | 1253 | -0.6317 | -0.0006317 | 1253 | -0.6298 | -0.0006298 | 1253 | -0.6286 | -0.0006286 | 1253 | -0.6633 | -0.0006633 | 1253 | -0.6487 | -0.0006487 | 1253 | -0.6358 | -0.0006358 | 1253 | -0.6262 | -0.0006262 | 1253 | -0.6186 | -0.0006186 | 1253 | -0.6146 | -0.0006146
1254 | -0.6632 | -0.0006632 | 1254 | -0.6544 | -0.0006544 | 1254 | -0.6402 | -0.0006402 | 1254 | -0.6284 | -0.0006284 | 1254 | -0.6313 | -0.0006313 | 1254 | -0.6117 | -0.0006117 | 1254 | -0.6632 | -0.0006632 | 1254 | -0.6454 | -0.0006454 | 1254 | -0.6442 | -0.0006442 | 1254 | -0.6317 | -0.0006317 | 1254 | -0.6298 | -0.0006298 | 1254 | -0.6286 | -0.0006286 | 1254 | -0.6632 | -0.0006632 | 1254 | -0.6487 | -0.0006487 | 1254 | -0.6358 | -0.0006358 | 1254 | -0.6262 | -0.0006262 | 1254 | -0.6186 | -0.0006186 | 1254 | -0.6146 | -0.0006146
1254 | -0.6632 | -0.0006632 | 1254 | -0.6544 | -0.0006544 | 1254 | -0.6402 | -0.0006402 | 1254 | -0.6284 | -0.0006284 | 1254 | -0.6313 | -0.0006313 | 1254 | -0.6117 | -0.0006117 | 1254 | -0.6632 | -0.0006632 | 1254 | -0.6454 | -0.0006454 | 1254 | -0.6442 | -0.0006442 | 1254 | -0.6317 | -0.0006317 | 1254 | -0.6298 | -0.0006298 | 1254 | -0.6286 | -0.0006286 | 1254 | -0.6632 | -0.0006632 | 1254 | -0.6487 | -0.0006487 | 1254 | -0.6358 | -0.0006358 | 1254 | -0.6262 | -0.0006262 | 1254 | -0.6186 | -0.0006186 | 1254 | -0.6146 | -0.0006146
1255 | -0.6632 | -0.0006632 | 1255 | -0.6544 | -0.0006544 | 1255 | -0.6402 | -0.0006402 | 1255 | -0.6284 | -0.0006284 | 1255 | -0.6313 | -0.0006313 | 1255 | -0.6117 | -0.0006117 | 1255 | -0.6632 | -0.0006632 | 1255 | -0.6454 | -0.0006454 | 1255 | -0.6442 | -0.0006442 | 1255 | -0.6317 | -0.0006317 | 1255 | -0.6298 | -0.0006298 | 1255 | -0.6286 | -0.0006286 | 1255 | -0.6632 | -0.0006632 | 1255 | -0.6487 | -0.0006487 | 1255 | -0.6358 | -0.0006358 | 1255 | -0.6262 | -0.0006262 | 1255 | -0.6186 | -0.0006186 | 1255 | -0.6146 | -0.0006146
1255 | -0.6631 | -0.0006631 | 1255 | -0.6544 | -0.0006544 | 1255 | -0.6402 | -0.0006402 | 1255 | -0.6284 | -0.0006284 | 1255 | -0.6313 | -0.0006313 | 1255 | -0.6117 | -0.0006117 | 1255 | -0.6631 | -0.0006631 | 1255 | -0.6454 | -0.0006454 | 1255 | -0.6442 | -0.0006442 | 1255 | -0.6317 | -0.0006317 | 1255 | -0.6298 | -0.0006298 | 1255 | -0.6286 | -0.0006286 | 1255 | -0.6631 | -0.0006631 | 1255 | -0.6487 | -0.0006487 | 1255 | -0.6358 | -0.0006358 | 1255 | -0.6262 | -0.0006262 | 1255 | -0.6186 | -0.0006186 | 1255 | -0.6146 | -0.0006146
1256 | -0.6631 | -0.0006631 | 1256 | -0.6544 | -0.0006544 | 1256 | -0.6402 | -0.0006402 | 1256 | -0.6284 | -0.0006284 | 1256 | -0.6313 | -0.0006313 | 1256 | -0.6117 | -0.0006117 | 1256 | -0.6631 | -0.0006631 | 1256 | -0.6453 | -0.0006453 | 1256 | -0.6442 | -0.0006442 | 1256 | -0.6317 | -0.0006317 | 1256 | -0.6298 | -0.0006298 | 1256 | -0.6286 | -0.0006286 | 1256 | -0.6631 | -0.0006631 | 1256 | -0.6487 | -0.0006487 | 1256 | -0.6358 | -0.0006358 | 1256 | -0.6262 | -0.0006262 | 1256 | -0.6186 | -0.0006186 | 1256 | -0.6146 | -0.0006146
1256 | -0.6631 | -0.0006631 | 1256 | -0.6544 | -0.0006544 | 1256 | -0.6402 | -0.0006402 | 1256 | -0.6285 | -0.0006285 | 1256 | -0.6313 | -0.0006313 | 1256 | -0.6117 | -0.0006117 | 1256 | -0.6631 | -0.0006631 | 1256 | -0.6453 | -0.0006453 | 1256 | -0.6441 | -0.0006441 | 1256 | -0.6317 | -0.0006317 | 1256 | -0.6297 | -0.0006297 | 1256 | -0.6286 | -0.0006286 | 1256 | -0.6631 | -0.0006631 | 1256 | -0.6487 | -0.0006487 | 1256 | -0.6358 | -0.0006358 | 1256 | -0.6262 | -0.0006262 | 1256 | -0.6187 | -0.0006187 | 1256 | -0.6146 | -0.0006146
1257 | -0.6631 | -0.0006631 | 1257 | -0.6544 | -0.0006544 | 1257 | -0.6402 | -0.0006402 | 1257 | -0.6285 | -0.0006285 | 1257 | -0.6313 | -0.0006313 | 1257 | -0.6117 | -0.0006117 | 1257 | -0.6631 | -0.0006631 | 1257 | -0.6453 | -0.0006453 | 1257 | -0.6441 | -0.0006441 | 1257 | -0.6317 | -0.0006317 | 1257 | -0.6297 | -0.0006297 | 1257 | -0.6286 | -0.0006286 | 1257 | -0.6631 | -0.0006631 | 1257 | -0.6487 | -0.0006487 | 1257 | -0.6358 | -0.0006358 | 1257 | -0.6262 | -0.0006262 | 1257 | -0.6187 | -0.0006187 | 1257 | -0.6146 | -0.0006146
1257 | -0.6631 | -0.0006631 | 1257 | -0.6544 | -0.0006544 | 1257 | -0.6402 | -0.0006402 | 1257 | -0.6285 | -0.0006285 | 1257 | -0.6313 | -0.0006313 | 1257 | -0.6117 | -0.0006117 | 1257 | -0.6631 | -0.0006631 | 1257 | -0.6453 | -0.0006453 | 1257 | -0.6441 | -0.0006441 | 1257 | -0.6317 | -0.0006317 | 1257 | -0.6297 | -0.0006297 | 1257 | -0.6286 | -0.0006286 | 1257 | -0.6631 | -0.0006631 | 1257 | -0.6487 | -0.0006487 | 1257 | -0.6358 | -0.0006358 | 1257 | -0.6262 | -0.0006262 | 1257 | -0.6187 | -0.0006187 | 1257 | -0.6146 | -0.0006146
1258 | -0.663 | -0.000663 | 1258 | -0.6544 | -0.0006544 | 1258 | -0.6402 | -0.0006402 | 1258 | -0.6285 | -0.0006285 | 1258 | -0.6313 | -0.0006313 | 1258 | -0.6117 | -0.0006117 | 1258 | -0.663 | -0.000663 | 1258 | -0.6453 | -0.0006453 | 1258 | -0.6441 | -0.0006441 | 1258 | -0.6317 | -0.0006317 | 1258 | -0.6297 | -0.0006297 | 1258 | -0.6286 | -0.0006286 | 1258 | -0.663 | -0.000663 | 1258 | -0.6487 | -0.0006487 | 1258 | -0.6357 | -0.0006357 | 1258 | -0.6262 | -0.0006262 | 1258 | -0.6187 | -0.0006187 | 1258 | -0.6146 | -0.0006146
1258 | -0.663 | -0.000663 | 1258 | -0.6544 | -0.0006544 | 1258 | -0.6402 | -0.0006402 | 1258 | -0.6284 | -0.0006284 | 1258 | -0.6313 | -0.0006313 | 1258 | -0.6118 | -0.0006118 | 1258 | -0.663 | -0.000663 | 1258 | -0.6453 | -0.0006453 | 1258 | -0.6441 | -0.0006441 | 1258 | -0.6317 | -0.0006317 | 1258 | -0.6297 | -0.0006297 | 1258 | -0.6286 | -0.0006286 | 1258 | -0.663 | -0.000663 | 1258 | -0.6487 | -0.0006487 | 1258 | -0.6357 | -0.0006357 | 1258 | -0.6262 | -0.0006262 | 1258 | -0.6187 | -0.0006187 | 1258 | -0.6146 | -0.0006146
1259 | -0.663 | -0.000663 | 1259 | -0.6544 | -0.0006544 | 1259 | -0.6402 | -0.0006402 | 1259 | -0.6284 | -0.0006284 | 1259 | -0.6313 | -0.0006313 | 1259 | -0.6118 | -0.0006118 | 1259 | -0.663 | -0.000663 | 1259 | -0.6453 | -0.0006453 | 1259 | -0.6441 | -0.0006441 | 1259 | -0.6317 | -0.0006317 | 1259 | -0.6297 | -0.0006297 | 1259 | -0.6287 | -0.0006287 | 1259 | -0.663 | -0.000663 | 1259 | -0.6487 | -0.0006487 | 1259 | -0.6357 | -0.0006357 | 1259 | -0.6262 | -0.0006262 | 1259 | -0.6187 | -0.0006187 | 1259 | -0.6146 | -0.0006146
1259 | -0.663 | -0.000663 | 1259 | -0.6544 | -0.0006544 | 1259 | -0.6402 | -0.0006402 | 1259 | -0.6284 | -0.0006284 | 1259 | -0.6313 | -0.0006313 | 1259 | -0.6118 | -0.0006118 | 1259 | -0.663 | -0.000663 | 1259 | -0.6453 | -0.0006453 | 1259 | -0.6441 | -0.0006441 | 1259 | -0.6316 | -0.0006316 | 1259 | -0.6297 | -0.0006297 | 1259 | -0.6287 | -0.0006287 | 1259 | -0.663 | -0.000663 | 1259 | -0.6487 | -0.0006487 | 1259 | -0.6357 | -0.0006357 | 1259 | -0.6263 | -0.0006263 | 1259 | -0.6187 | -0.0006187 | 1259 | -0.6146 | -0.0006146
1260 | -0.663 | -0.000663 | 1260 | -0.6544 | -0.0006544 | 1260 | -0.6402 | -0.0006402 | 1260 | -0.6284 | -0.0006284 | 1260 | -0.6313 | -0.0006313 | 1260 | -0.6118 | -0.0006118 | 1260 | -0.663 | -0.000663 | 1260 | -0.6453 | -0.0006453 | 1260 | -0.6441 | -0.0006441 | 1260 | -0.6316 | -0.0006316 | 1260 | -0.6297 | -0.0006297 | 1260 | -0.6287 | -0.0006287 | 1260 | -0.663 | -0.000663 | 1260 | -0.6487 | -0.0006487 | 1260 | -0.6357 | -0.0006357 | 1260 | -0.6263 | -0.0006263 | 1260 | -0.6187 | -0.0006187 | 1260 | -0.6146 | -0.0006146
1260 | -0.663 | -0.000663 | 1260 | -0.6544 | -0.0006544 | 1260 | -0.6402 | -0.0006402 | 1260 | -0.6284 | -0.0006284 | 1260 | -0.6313 | -0.0006313 | 1260 | -0.6118 | -0.0006118 | 1260 | -0.663 | -0.000663 | 1260 | -0.6453 | -0.0006453 | 1260 | -0.6441 | -0.0006441 | 1260 | -0.6316 | -0.0006316 | 1260 | -0.6297 | -0.0006297 | 1260 | -0.6287 | -0.0006287 | 1260 | -0.663 | -0.000663 | 1260 | -0.6487 | -0.0006487 | 1260 | -0.6357 | -0.0006357 | 1260 | -0.6263 | -0.0006263 | 1260 | -0.6187 | -0.0006187 | 1260 | -0.6146 | -0.0006146
1261 | -0.663 | -0.000663 | 1261 | -0.6544 | -0.0006544 | 1261 | -0.6402 | -0.0006402 | 1261 | -0.6284 | -0.0006284 | 1261 | -0.6313 | -0.0006313 | 1261 | -0.6118 | -0.0006118 | 1261 | -0.663 | -0.000663 | 1261 | -0.6453 | -0.0006453 | 1261 | -0.6441 | -0.0006441 | 1261 | -0.6316 | -0.0006316 | 1261 | -0.6297 | -0.0006297 | 1261 | -0.6287 | -0.0006287 | 1261 | -0.663 | -0.000663 | 1261 | -0.6487 | -0.0006487 | 1261 | -0.6357 | -0.0006357 | 1261 | -0.6263 | -0.0006263 | 1261 | -0.6187 | -0.0006187 | 1261 | -0.6146 | -0.0006146
1261 | -0.663 | -0.000663 | 1261 | -0.6544 | -0.0006544 | 1261 | -0.6402 | -0.0006402 | 1261 | -0.6284 | -0.0006284 | 1261 | -0.6313 | -0.0006313 | 1261 | -0.6118 | -0.0006118 | 1261 | -0.663 | -0.000663 | 1261 | -0.6453 | -0.0006453 | 1261 | -0.6441 | -0.0006441 | 1261 | -0.6316 | -0.0006316 | 1261 | -0.6297 | -0.0006297 | 1261 | -0.6287 | -0.0006287 | 1261 | -0.663 | -0.000663 | 1261 | -0.6487 | -0.0006487 | 1261 | -0.6357 | -0.0006357 | 1261 | -0.6263 | -0.0006263 | 1261 | -0.6187 | -0.0006187 | 1261 | -0.6146 | -0.0006146
1262 | -0.6629 | -0.0006629 | 1262 | -0.6545 | -0.0006545 | 1262 | -0.6402 | -0.0006402 | 1262 | -0.6284 | -0.0006284 | 1262 | -0.6313 | -0.0006313 | 1262 | -0.6118 | -0.0006118 | 1262 | -0.6629 | -0.0006629 | 1262 | -0.6453 | -0.0006453 | 1262 | -0.6441 | -0.0006441 | 1262 | -0.6316 | -0.0006316 | 1262 | -0.6297 | -0.0006297 | 1262 | -0.6287 | -0.0006287 | 1262 | -0.6629 | -0.0006629 | 1262 | -0.6487 | -0.0006487 | 1262 | -0.6357 | -0.0006357 | 1262 | -0.6263 | -0.0006263 | 1262 | -0.6187 | -0.0006187 | 1262 | -0.6146 | -0.0006146
1262 | -0.6629 | -0.0006629 | 1262 | -0.6545 | -0.0006545 | 1262 | -0.6402 | -0.0006402 | 1262 | -0.6284 | -0.0006284 | 1262 | -0.6313 | -0.0006313 | 1262 | -0.6118 | -0.0006118 | 1262 | -0.6629 | -0.0006629 | 1262 | -0.6453 | -0.0006453 | 1262 | -0.6441 | -0.0006441 | 1262 | -0.6316 | -0.0006316 | 1262 | -0.6297 | -0.0006297 | 1262 | -0.6287 | -0.0006287 | 1262 | -0.6629 | -0.0006629 | 1262 | -0.6487 | -0.0006487 | 1262 | -0.6357 | -0.0006357 | 1262 | -0.6263 | -0.0006263 | 1262 | -0.6187 | -0.0006187 | 1262 | -0.6146 | -0.0006146
1263 | -0.6629 | -0.0006629 | 1263 | -0.6545 | -0.0006545 | 1263 | -0.6402 | -0.0006402 | 1263 | -0.6284 | -0.0006284 | 1263 | -0.6313 | -0.0006313 | 1263 | -0.6118 | -0.0006118 | 1263 | -0.6629 | -0.0006629 | 1263 | -0.6453 | -0.0006453 | 1263 | -0.6441 | -0.0006441 | 1263 | -0.6316 | -0.0006316 | 1263 | -0.6297 | -0.0006297 | 1263 | -0.6287 | -0.0006287 | 1263 | -0.6629 | -0.0006629 | 1263 | -0.6487 | -0.0006487 | 1263 | -0.6357 | -0.0006357 | 1263 | -0.6263 | -0.0006263 | 1263 | -0.6187 | -0.0006187 | 1263 | -0.6146 | -0.0006146
1263 | -0.6629 | -0.0006629 | 1263 | -0.6545 | -0.0006545 | 1263 | -0.6402 | -0.0006402 | 1263 | -0.6284 | -0.0006284 | 1263 | -0.6313 | -0.0006313 | 1263 | -0.6118 | -0.0006118 | 1263 | -0.6629 | -0.0006629 | 1263 | -0.6453 | -0.0006453 | 1263 | -0.6441 | -0.0006441 | 1263 | -0.6316 | -0.0006316 | 1263 | -0.6297 | -0.0006297 | 1263 | -0.6287 | -0.0006287 | 1263 | -0.6629 | -0.0006629 | 1263 | -0.6487 | -0.0006487 | 1263 | -0.6357 | -0.0006357 | 1263 | -0.6263 | -0.0006263 | 1263 | -0.6187 | -0.0006187 | 1263 | -0.6146 | -0.0006146
1264 | -0.6628 | -0.0006628 | 1264 | -0.6545 | -0.0006545 | 1264 | -0.6402 | -0.0006402 | 1264 | -0.6284 | -0.0006284 | 1264 | -0.6313 | -0.0006313 | 1264 | -0.6118 | -0.0006118 | 1264 | -0.6628 | -0.0006628 | 1264 | -0.6453 | -0.0006453 | 1264 | -0.6441 | -0.0006441 | 1264 | -0.6316 | -0.0006316 | 1264 | -0.6297 | -0.0006297 | 1264 | -0.6287 | -0.0006287 | 1264 | -0.6628 | -0.0006628 | 1264 | -0.6487 | -0.0006487 | 1264 | -0.6357 | -0.0006357 | 1264 | -0.6263 | -0.0006263 | 1264 | -0.6187 | -0.0006187 | 1264 | -0.6146 | -0.0006146
1264 | -0.6628 | -0.0006628 | 1264 | -0.6545 | -0.0006545 | 1264 | -0.6402 | -0.0006402 | 1264 | -0.6284 | -0.0006284 | 1264 | -0.6314 | -0.0006314 | 1264 | -0.6118 | -0.0006118 | 1264 | -0.6628 | -0.0006628 | 1264 | -0.6453 | -0.0006453 | 1264 | -0.6441 | -0.0006441 | 1264 | -0.6316 | -0.0006316 | 1264 | -0.6297 | -0.0006297 | 1264 | -0.6287 | -0.0006287 | 1264 | -0.6628 | -0.0006628 | 1264 | -0.6487 | -0.0006487 | 1264 | -0.6357 | -0.0006357 | 1264 | -0.6263 | -0.0006263 | 1264 | -0.6187 | -0.0006187 | 1264 | -0.6146 | -0.0006146
1265 | -0.6628 | -0.0006628 | 1265 | -0.6545 | -0.0006545 | 1265 | -0.6402 | -0.0006402 | 1265 | -0.6284 | -0.0006284 | 1265 | -0.6314 | -0.0006314 | 1265 | -0.6118 | -0.0006118 | 1265 | -0.6628 | -0.0006628 | 1265 | -0.6453 | -0.0006453 | 1265 | -0.6441 | -0.0006441 | 1265 | -0.6316 | -0.0006316 | 1265 | -0.6297 | -0.0006297 | 1265 | -0.6287 | -0.0006287 | 1265 | -0.6628 | -0.0006628 | 1265 | -0.6487 | -0.0006487 | 1265 | -0.6357 | -0.0006357 | 1265 | -0.6263 | -0.0006263 | 1265 | -0.6187 | -0.0006187 | 1265 | -0.6145 | -0.0006145
1265 | -0.6628 | -0.0006628 | 1265 | -0.6545 | -0.0006545 | 1265 | -0.6402 | -0.0006402 | 1265 | -0.6284 | -0.0006284 | 1265 | -0.6314 | -0.0006314 | 1265 | -0.6118 | -0.0006118 | 1265 | -0.6628 | -0.0006628 | 1265 | -0.6453 | -0.0006453 | 1265 | -0.6441 | -0.0006441 | 1265 | -0.6316 | -0.0006316 | 1265 | -0.6297 | -0.0006297 | 1265 | -0.6287 | -0.0006287 | 1265 | -0.6628 | -0.0006628 | 1265 | -0.6487 | -0.0006487 | 1265 | -0.6357 | -0.0006357 | 1265 | -0.6263 | -0.0006263 | 1265 | -0.6187 | -0.0006187 | 1265 | -0.6145 | -0.0006145
1266 | -0.6628 | -0.0006628 | 1266 | -0.6545 | -0.0006545 | 1266 | -0.6402 | -0.0006402 | 1266 | -0.6284 | -0.0006284 | 1266 | -0.6314 | -0.0006314 | 1266 | -0.6118 | -0.0006118 | 1266 | -0.6628 | -0.0006628 | 1266 | -0.6453 | -0.0006453 | 1266 | -0.6441 | -0.0006441 | 1266 | -0.6316 | -0.0006316 | 1266 | -0.6297 | -0.0006297 | 1266 | -0.6287 | -0.0006287 | 1266 | -0.6628 | -0.0006628 | 1266 | -0.6487 | -0.0006487 | 1266 | -0.6357 | -0.0006357 | 1266 | -0.6263 | -0.0006263 | 1266 | -0.6187 | -0.0006187 | 1266 | -0.6145 | -0.0006145
1266 | -0.6627 | -0.0006627 | 1266 | -0.6545 | -0.0006545 | 1266 | -0.6402 | -0.0006402 | 1266 | -0.6284 | -0.0006284 | 1266 | -0.6314 | -0.0006314 | 1266 | -0.6118 | -0.0006118 | 1266 | -0.6627 | -0.0006627 | 1266 | -0.6453 | -0.0006453 | 1266 | -0.6441 | -0.0006441 | 1266 | -0.6315 | -0.0006315 | 1266 | -0.6297 | -0.0006297 | 1266 | -0.6287 | -0.0006287 | 1266 | -0.6627 | -0.0006627 | 1266 | -0.6487 | -0.0006487 | 1266 | -0.6357 | -0.0006357 | 1266 | -0.6263 | -0.0006263 | 1266 | -0.6187 | -0.0006187 | 1266 | -0.6145 | -0.0006145
1267 | -0.6627 | -0.0006627 | 1267 | -0.6545 | -0.0006545 | 1267 | -0.6402 | -0.0006402 | 1267 | -0.6284 | -0.0006284 | 1267 | -0.6314 | -0.0006314 | 1267 | -0.6118 | -0.0006118 | 1267 | -0.6627 | -0.0006627 | 1267 | -0.6453 | -0.0006453 | 1267 | -0.6441 | -0.0006441 | 1267 | -0.6315 | -0.0006315 | 1267 | -0.6297 | -0.0006297 | 1267 | -0.6287 | -0.0006287 | 1267 | -0.6627 | -0.0006627 | 1267 | -0.6487 | -0.0006487 | 1267 | -0.6357 | -0.0006357 | 1267 | -0.6263 | -0.0006263 | 1267 | -0.6187 | -0.0006187 | 1267 | -0.6145 | -0.0006145
1267 | -0.6627 | -0.0006627 | 1267 | -0.6545 | -0.0006545 | 1267 | -0.6402 | -0.0006402 | 1267 | -0.6284 | -0.0006284 | 1267 | -0.6314 | -0.0006314 | 1267 | -0.6118 | -0.0006118 | 1267 | -0.6627 | -0.0006627 | 1267 | -0.6453 | -0.0006453 | 1267 | -0.6441 | -0.0006441 | 1267 | -0.6315 | -0.0006315 | 1267 | -0.6297 | -0.0006297 | 1267 | -0.6287 | -0.0006287 | 1267 | -0.6627 | -0.0006627 | 1267 | -0.6487 | -0.0006487 | 1267 | -0.6357 | -0.0006357 | 1267 | -0.6263 | -0.0006263 | 1267 | -0.6188 | -0.0006188 | 1267 | -0.6145 | -0.0006145
1268 | -0.6626 | -0.0006626 | 1268 | -0.6545 | -0.0006545 | 1268 | -0.6402 | -0.0006402 | 1268 | -0.6285 | -0.0006285 | 1268 | -0.6314 | -0.0006314 | 1268 | -0.6118 | -0.0006118 | 1268 | -0.6626 | -0.0006626 | 1268 | -0.6452 | -0.0006452 | 1268 | -0.6441 | -0.0006441 | 1268 | -0.6315 | -0.0006315 | 1268 | -0.6297 | -0.0006297 | 1268 | -0.6287 | -0.0006287 | 1268 | -0.6626 | -0.0006626 | 1268 | -0.6487 | -0.0006487 | 1268 | -0.6357 | -0.0006357 | 1268 | -0.6263 | -0.0006263 | 1268 | -0.6188 | -0.0006188 | 1268 | -0.6145 | -0.0006145
1268 | -0.6626 | -0.0006626 | 1268 | -0.6545 | -0.0006545 | 1268 | -0.6402 | -0.0006402 | 1268 | -0.6285 | -0.0006285 | 1268 | -0.6314 | -0.0006314 | 1268 | -0.6118 | -0.0006118 | 1268 | -0.6626 | -0.0006626 | 1268 | -0.6452 | -0.0006452 | 1268 | -0.6441 | -0.0006441 | 1268 | -0.6315 | -0.0006315 | 1268 | -0.6297 | -0.0006297 | 1268 | -0.6287 | -0.0006287 | 1268 | -0.6626 | -0.0006626 | 1268 | -0.6487 | -0.0006487 | 1268 | -0.6357 | -0.0006357 | 1268 | -0.6263 | -0.0006263 | 1268 | -0.6188 | -0.0006188 | 1268 | -0.6145 | -0.0006145
1269 | -0.6625 | -0.0006625 | 1269 | -0.6545 | -0.0006545 | 1269 | -0.6402 | -0.0006402 | 1269 | -0.6285 | -0.0006285 | 1269 | -0.6314 | -0.0006314 | 1269 | -0.6118 | -0.0006118 | 1269 | -0.6625 | -0.0006625 | 1269 | -0.6452 | -0.0006452 | 1269 | -0.6441 | -0.0006441 | 1269 | -0.6315 | -0.0006315 | 1269 | -0.6297 | -0.0006297 | 1269 | -0.6287 | -0.0006287 | 1269 | -0.6625 | -0.0006625 | 1269 | -0.6487 | -0.0006487 | 1269 | -0.6357 | -0.0006357 | 1269 | -0.6263 | -0.0006263 | 1269 | -0.6188 | -0.0006188 | 1269 | -0.6145 | -0.0006145
1269 | -0.6625 | -0.0006625 | 1269 | -0.6545 | -0.0006545 | 1269 | -0.6402 | -0.0006402 | 1269 | -0.6285 | -0.0006285 | 1269 | -0.6314 | -0.0006314 | 1269 | -0.6118 | -0.0006118 | 1269 | -0.6625 | -0.0006625 | 1269 | -0.6452 | -0.0006452 | 1269 | -0.644 | -0.000644 | 1269 | -0.6315 | -0.0006315 | 1269 | -0.6297 | -0.0006297 | 1269 | -0.6287 | -0.0006287 | 1269 | -0.6625 | -0.0006625 | 1269 | -0.6487 | -0.0006487 | 1269 | -0.6357 | -0.0006357 | 1269 | -0.6263 | -0.0006263 | 1269 | -0.6188 | -0.0006188 | 1269 | -0.6145 | -0.0006145
1270 | -0.6625 | -0.0006625 | 1270 | -0.6545 | -0.0006545 | 1270 | -0.6402 | -0.0006402 | 1270 | -0.6285 | -0.0006285 | 1270 | -0.6314 | -0.0006314 | 1270 | -0.6118 | -0.0006118 | 1270 | -0.6625 | -0.0006625 | 1270 | -0.6452 | -0.0006452 | 1270 | -0.644 | -0.000644 | 1270 | -0.6315 | -0.0006315 | 1270 | -0.6297 | -0.0006297 | 1270 | -0.6287 | -0.0006287 | 1270 | -0.6625 | -0.0006625 | 1270 | -0.6487 | -0.0006487 | 1270 | -0.6357 | -0.0006357 | 1270 | -0.6263 | -0.0006263 | 1270 | -0.6188 | -0.0006188 | 1270 | -0.6145 | -0.0006145
1270 | -0.6624 | -0.0006624 | 1270 | -0.6545 | -0.0006545 | 1270 | -0.6402 | -0.0006402 | 1270 | -0.6284 | -0.0006284 | 1270 | -0.6314 | -0.0006314 | 1270 | -0.6118 | -0.0006118 | 1270 | -0.6624 | -0.0006624 | 1270 | -0.6452 | -0.0006452 | 1270 | -0.644 | -0.000644 | 1270 | -0.6315 | -0.0006315 | 1270 | -0.6297 | -0.0006297 | 1270 | -0.6287 | -0.0006287 | 1270 | -0.6624 | -0.0006624 | 1270 | -0.6487 | -0.0006487 | 1270 | -0.6357 | -0.0006357 | 1270 | -0.6263 | -0.0006263 | 1270 | -0.6188 | -0.0006188 | 1270 | -0.6145 | -0.0006145
1271 | -0.6624 | -0.0006624 | 1271 | -0.6545 | -0.0006545 | 1271 | -0.6402 | -0.0006402 | 1271 | -0.6284 | -0.0006284 | 1271 | -0.6314 | -0.0006314 | 1271 | -0.6118 | -0.0006118 | 1271 | -0.6624 | -0.0006624 | 1271 | -0.6452 | -0.0006452 | 1271 | -0.644 | -0.000644 | 1271 | -0.6315 | -0.0006315 | 1271 | -0.6297 | -0.0006297 | 1271 | -0.6287 | -0.0006287 | 1271 | -0.6624 | -0.0006624 | 1271 | -0.6487 | -0.0006487 | 1271 | -0.6357 | -0.0006357 | 1271 | -0.6263 | -0.0006263 | 1271 | -0.6188 | -0.0006188 | 1271 | -0.6145 | -0.0006145
1271 | -0.6624 | -0.0006624 | 1271 | -0.6545 | -0.0006545 | 1271 | -0.6402 | -0.0006402 | 1271 | -0.6284 | -0.0006284 | 1271 | -0.6314 | -0.0006314 | 1271 | -0.6119 | -0.0006119 | 1271 | -0.6624 | -0.0006624 | 1271 | -0.6452 | -0.0006452 | 1271 | -0.644 | -0.000644 | 1271 | -0.6315 | -0.0006315 | 1271 | -0.6297 | -0.0006297 | 1271 | -0.6287 | -0.0006287 | 1271 | -0.6624 | -0.0006624 | 1271 | -0.6487 | -0.0006487 | 1271 | -0.6357 | -0.0006357 | 1271 | -0.6263 | -0.0006263 | 1271 | -0.6188 | -0.0006188 | 1271 | -0.6145 | -0.0006145
1272 | -0.6624 | -0.0006624 | 1272 | -0.6545 | -0.0006545 | 1272 | -0.6402 | -0.0006402 | 1272 | -0.6284 | -0.0006284 | 1272 | -0.6314 | -0.0006314 | 1272 | -0.6119 | -0.0006119 | 1272 | -0.6624 | -0.0006624 | 1272 | -0.6452 | -0.0006452 | 1272 | -0.644 | -0.000644 | 1272 | -0.6315 | -0.0006315 | 1272 | -0.6297 | -0.0006297 | 1272 | -0.6287 | -0.0006287 | 1272 | -0.6624 | -0.0006624 | 1272 | -0.6487 | -0.0006487 | 1272 | -0.6357 | -0.0006357 | 1272 | -0.6263 | -0.0006263 | 1272 | -0.6188 | -0.0006188 | 1272 | -0.6145 | -0.0006145
1272 | -0.6624 | -0.0006624 | 1272 | -0.6545 | -0.0006545 | 1272 | -0.6402 | -0.0006402 | 1272 | -0.6285 | -0.0006285 | 1272 | -0.6314 | -0.0006314 | 1272 | -0.6119 | -0.0006119 | 1272 | -0.6624 | -0.0006624 | 1272 | -0.6452 | -0.0006452 | 1272 | -0.644 | -0.000644 | 1272 | -0.6315 | -0.0006315 | 1272 | -0.6297 | -0.0006297 | 1272 | -0.6287 | -0.0006287 | 1272 | -0.6624 | -0.0006624 | 1272 | -0.6487 | -0.0006487 | 1272 | -0.6357 | -0.0006357 | 1272 | -0.6263 | -0.0006263 | 1272 | -0.6188 | -0.0006188 | 1272 | -0.6145 | -0.0006145
1273 | -0.6625 | -0.0006625 | 1273 | -0.6545 | -0.0006545 | 1273 | -0.6402 | -0.0006402 | 1273 | -0.6285 | -0.0006285 | 1273 | -0.6314 | -0.0006314 | 1273 | -0.6119 | -0.0006119 | 1273 | -0.6625 | -0.0006625 | 1273 | -0.6452 | -0.0006452 | 1273 | -0.644 | -0.000644 | 1273 | -0.6315 | -0.0006315 | 1273 | -0.6296 | -0.0006296 | 1273 | -0.6287 | -0.0006287 | 1273 | -0.6625 | -0.0006625 | 1273 | -0.6487 | -0.0006487 | 1273 | -0.6357 | -0.0006357 | 1273 | -0.6263 | -0.0006263 | 1273 | -0.6188 | -0.0006188 | 1273 | -0.6145 | -0.0006145
1273 | -0.6625 | -0.0006625 | 1273 | -0.6545 | -0.0006545 | 1273 | -0.6402 | -0.0006402 | 1273 | -0.6285 | -0.0006285 | 1273 | -0.6314 | -0.0006314 | 1273 | -0.6119 | -0.0006119 | 1273 | -0.6625 | -0.0006625 | 1273 | -0.6452 | -0.0006452 | 1273 | -0.644 | -0.000644 | 1273 | -0.6315 | -0.0006315 | 1273 | -0.6296 | -0.0006296 | 1273 | -0.6287 | -0.0006287 | 1273 | -0.6625 | -0.0006625 | 1273 | -0.6487 | -0.0006487 | 1273 | -0.6357 | -0.0006357 | 1273 | -0.6263 | -0.0006263 | 1273 | -0.6188 | -0.0006188 | 1273 | -0.6145 | -0.0006145
1274 | -0.6625 | -0.0006625 | 1274 | -0.6545 | -0.0006545 | 1274 | -0.6402 | -0.0006402 | 1274 | -0.6285 | -0.0006285 | 1274 | -0.6314 | -0.0006314 | 1274 | -0.6119 | -0.0006119 | 1274 | -0.6625 | -0.0006625 | 1274 | -0.6452 | -0.0006452 | 1274 | -0.644 | -0.000644 | 1274 | -0.6315 | -0.0006315 | 1274 | -0.6296 | -0.0006296 | 1274 | -0.6287 | -0.0006287 | 1274 | -0.6625 | -0.0006625 | 1274 | -0.6487 | -0.0006487 | 1274 | -0.6357 | -0.0006357 | 1274 | -0.6263 | -0.0006263 | 1274 | -0.6188 | -0.0006188 | 1274 | -0.6145 | -0.0006145
1274 | -0.6625 | -0.0006625 | 1274 | -0.6545 | -0.0006545 | 1274 | -0.6402 | -0.0006402 | 1274 | -0.6285 | -0.0006285 | 1274 | -0.6314 | -0.0006314 | 1274 | -0.6119 | -0.0006119 | 1274 | -0.6625 | -0.0006625 | 1274 | -0.6451 | -0.0006451 | 1274 | -0.644 | -0.000644 | 1274 | -0.6315 | -0.0006315 | 1274 | -0.6296 | -0.0006296 | 1274 | -0.6287 | -0.0006287 | 1274 | -0.6625 | -0.0006625 | 1274 | -0.6487 | -0.0006487 | 1274 | -0.6357 | -0.0006357 | 1274 | -0.6263 | -0.0006263 | 1274 | -0.6188 | -0.0006188 | 1274 | -0.6145 | -0.0006145
1275 | -0.6625 | -0.0006625 | 1275 | -0.6545 | -0.0006545 | 1275 | -0.6402 | -0.0006402 | 1275 | -0.6284 | -0.0006284 | 1275 | -0.6314 | -0.0006314 | 1275 | -0.6119 | -0.0006119 | 1275 | -0.6625 | -0.0006625 | 1275 | -0.6451 | -0.0006451 | 1275 | -0.644 | -0.000644 | 1275 | -0.6315 | -0.0006315 | 1275 | -0.6296 | -0.0006296 | 1275 | -0.6287 | -0.0006287 | 1275 | -0.6625 | -0.0006625 | 1275 | -0.6487 | -0.0006487 | 1275 | -0.6357 | -0.0006357 | 1275 | -0.6263 | -0.0006263 | 1275 | -0.6188 | -0.0006188 | 1275 | -0.6145 | -0.0006145
1276 | -0.6625 | -0.0006625 | 1276 | -0.6545 | -0.0006545 | 1276 | -0.6402 | -0.0006402 | 1276 | -0.6284 | -0.0006284 | 1276 | -0.6314 | -0.0006314 | 1276 | -0.6119 | -0.0006119 | 1276 | -0.6625 | -0.0006625 | 1276 | -0.6451 | -0.0006451 | 1276 | -0.644 | -0.000644 | 1276 | -0.6315 | -0.0006315 | 1276 | -0.6296 | -0.0006296 | 1276 | -0.6287 | -0.0006287 | 1276 | -0.6625 | -0.0006625 | 1276 | -0.6487 | -0.0006487 | 1276 | -0.6357 | -0.0006357 | 1276 | -0.6264 | -0.0006264 | 1276 | -0.6188 | -0.0006188 | 1276 | -0.6145 | -0.0006145
1276 | -0.6624 | -0.0006624 | 1276 | -0.6545 | -0.0006545 | 1276 | -0.6402 | -0.0006402 | 1276 | -0.6284 | -0.0006284 | 1276 | -0.6314 | -0.0006314 | 1276 | -0.6119 | -0.0006119 | 1276 | -0.6624 | -0.0006624 | 1276 | -0.6451 | -0.0006451 | 1276 | -0.644 | -0.000644 | 1276 | -0.6315 | -0.0006315 | 1276 | -0.6296 | -0.0006296 | 1276 | -0.6287 | -0.0006287 | 1276 | -0.6624 | -0.0006624 | 1276 | -0.6487 | -0.0006487 | 1276 | -0.6357 | -0.0006357 | 1276 | -0.6264 | -0.0006264 | 1276 | -0.6188 | -0.0006188 | 1276 | -0.6145 | -0.0006145
1277 | -0.6624 | -0.0006624 | 1277 | -0.6545 | -0.0006545 | 1277 | -0.6402 | -0.0006402 | 1277 | -0.6284 | -0.0006284 | 1277 | -0.6314 | -0.0006314 | 1277 | -0.6119 | -0.0006119 | 1277 | -0.6624 | -0.0006624 | 1277 | -0.6451 | -0.0006451 | 1277 | -0.6441 | -0.0006441 | 1277 | -0.6315 | -0.0006315 | 1277 | -0.6296 | -0.0006296 | 1277 | -0.6287 | -0.0006287 | 1277 | -0.6624 | -0.0006624 | 1277 | -0.6487 | -0.0006487 | 1277 | -0.6357 | -0.0006357 | 1277 | -0.6264 | -0.0006264 | 1277 | -0.6188 | -0.0006188 | 1277 | -0.6145 | -0.0006145
1277 | -0.6624 | -0.0006624 | 1277 | -0.6545 | -0.0006545 | 1277 | -0.6402 | -0.0006402 | 1277 | -0.6284 | -0.0006284 | 1277 | -0.6314 | -0.0006314 | 1277 | -0.6119 | -0.0006119 | 1277 | -0.6624 | -0.0006624 | 1277 | -0.6451 | -0.0006451 | 1277 | -0.6441 | -0.0006441 | 1277 | -0.6314 | -0.0006314 | 1277 | -0.6296 | -0.0006296 | 1277 | -0.6287 | -0.0006287 | 1277 | -0.6624 | -0.0006624 | 1277 | -0.6487 | -0.0006487 | 1277 | -0.6357 | -0.0006357 | 1277 | -0.6264 | -0.0006264 | 1277 | -0.6188 | -0.0006188 | 1277 | -0.6145 | -0.0006145
1278 | -0.6623 | -0.0006623 | 1278 | -0.6545 | -0.0006545 | 1278 | -0.6402 | -0.0006402 | 1278 | -0.6284 | -0.0006284 | 1278 | -0.6314 | -0.0006314 | 1278 | -0.6119 | -0.0006119 | 1278 | -0.6623 | -0.0006623 | 1278 | -0.6451 | -0.0006451 | 1278 | -0.6441 | -0.0006441 | 1278 | -0.6314 | -0.0006314 | 1278 | -0.6296 | -0.0006296 | 1278 | -0.6287 | -0.0006287 | 1278 | -0.6623 | -0.0006623 | 1278 | -0.6487 | -0.0006487 | 1278 | -0.6357 | -0.0006357 | 1278 | -0.6264 | -0.0006264 | 1278 | -0.6188 | -0.0006188 | 1278 | -0.6145 | -0.0006145
1278 | -0.6623 | -0.0006623 | 1278 | -0.6545 | -0.0006545 | 1278 | -0.6402 | -0.0006402 | 1278 | -0.6285 | -0.0006285 | 1278 | -0.6314 | -0.0006314 | 1278 | -0.6119 | -0.0006119 | 1278 | -0.6623 | -0.0006623 | 1278 | -0.6451 | -0.0006451 | 1278 | -0.644 | -0.000644 | 1278 | -0.6314 | -0.0006314 | 1278 | -0.6296 | -0.0006296 | 1278 | -0.6287 | -0.0006287 | 1278 | -0.6623 | -0.0006623 | 1278 | -0.6487 | -0.0006487 | 1278 | -0.6357 | -0.0006357 | 1278 | -0.6264 | -0.0006264 | 1278 | -0.6188 | -0.0006188 | 1278 | -0.6144 | -0.0006144
1279 | -0.6623 | -0.0006623 | 1279 | -0.6545 | -0.0006545 | 1279 | -0.6402 | -0.0006402 | 1279 | -0.6285 | -0.0006285 | 1279 | -0.6314 | -0.0006314 | 1279 | -0.6119 | -0.0006119 | 1279 | -0.6623 | -0.0006623 | 1279 | -0.6451 | -0.0006451 | 1279 | -0.644 | -0.000644 | 1279 | -0.6314 | -0.0006314 | 1279 | -0.6296 | -0.0006296 | 1279 | -0.6288 | -0.0006288 | 1279 | -0.6623 | -0.0006623 | 1279 | -0.6487 | -0.0006487 | 1279 | -0.6357 | -0.0006357 | 1279 | -0.6264 | -0.0006264 | 1279 | -0.6188 | -0.0006188 | 1279 | -0.6144 | -0.0006144
1279 | -0.6623 | -0.0006623 | 1279 | -0.6545 | -0.0006545 | 1279 | -0.6402 | -0.0006402 | 1279 | -0.6285 | -0.0006285 | 1279 | -0.6314 | -0.0006314 | 1279 | -0.6119 | -0.0006119 | 1279 | -0.6623 | -0.0006623 | 1279 | -0.6451 | -0.0006451 | 1279 | -0.644 | -0.000644 | 1279 | -0.6314 | -0.0006314 | 1279 | -0.6296 | -0.0006296 | 1279 | -0.6288 | -0.0006288 | 1279 | -0.6623 | -0.0006623 | 1279 | -0.6487 | -0.0006487 | 1279 | -0.6357 | -0.0006357 | 1279 | -0.6264 | -0.0006264 | 1279 | -0.6188 | -0.0006188 | 1279 | -0.6144 | -0.0006144
1280 | -0.6623 | -0.0006623 | 1280 | -0.6545 | -0.0006545 | 1280 | -0.6402 | -0.0006402 | 1280 | -0.6285 | -0.0006285 | 1280 | -0.6314 | -0.0006314 | 1280 | -0.6119 | -0.0006119 | 1280 | -0.6623 | -0.0006623 | 1280 | -0.6451 | -0.0006451 | 1280 | -0.644 | -0.000644 | 1280 | -0.6314 | -0.0006314 | 1280 | -0.6296 | -0.0006296 | 1280 | -0.6288 | -0.0006288 | 1280 | -0.6623 | -0.0006623 | 1280 | -0.6487 | -0.0006487 | 1280 | -0.6357 | -0.0006357 | 1280 | -0.6264 | -0.0006264 | 1280 | -0.6188 | -0.0006188 | 1280 | -0.6144 | -0.0006144
1280 | -0.6623 | -0.0006623 | 1280 | -0.6545 | -0.0006545 | 1280 | -0.6402 | -0.0006402 | 1280 | -0.6285 | -0.0006285 | 1280 | -0.6314 | -0.0006314 | 1280 | -0.6119 | -0.0006119 | 1280 | -0.6623 | -0.0006623 | 1280 | -0.6451 | -0.0006451 | 1280 | -0.644 | -0.000644 | 1280 | -0.6314 | -0.0006314 | 1280 | -0.6296 | -0.0006296 | 1280 | -0.6288 | -0.0006288 | 1280 | -0.6623 | -0.0006623 | 1280 | -0.6487 | -0.0006487 | 1280 | -0.6356 | -0.0006356 | 1280 | -0.6265 | -0.0006265 | 1280 | -0.6188 | -0.0006188 | 1280 | -0.6144 | -0.0006144
1281 | -0.6623 | -0.0006623 | 1281 | -0.6545 | -0.0006545 | 1281 | -0.6402 | -0.0006402 | 1281 | -0.6285 | -0.0006285 | 1281 | -0.6314 | -0.0006314 | 1281 | -0.6119 | -0.0006119 | 1281 | -0.6623 | -0.0006623 | 1281 | -0.6451 | -0.0006451 | 1281 | -0.644 | -0.000644 | 1281 | -0.6314 | -0.0006314 | 1281 | -0.6297 | -0.0006297 | 1281 | -0.6288 | -0.0006288 | 1281 | -0.6623 | -0.0006623 | 1281 | -0.6487 | -0.0006487 | 1281 | -0.6356 | -0.0006356 | 1281 | -0.6265 | -0.0006265 | 1281 | -0.6188 | -0.0006188 | 1281 | -0.6144 | -0.0006144
1281 | -0.6622 | -0.0006622 | 1281 | -0.6545 | -0.0006545 | 1281 | -0.6402 | -0.0006402 | 1281 | -0.6285 | -0.0006285 | 1281 | -0.6314 | -0.0006314 | 1281 | -0.6119 | -0.0006119 | 1281 | -0.6622 | -0.0006622 | 1281 | -0.6451 | -0.0006451 | 1281 | -0.644 | -0.000644 | 1281 | -0.6314 | -0.0006314 | 1281 | -0.6297 | -0.0006297 | 1281 | -0.6288 | -0.0006288 | 1281 | -0.6622 | -0.0006622 | 1281 | -0.6487 | -0.0006487 | 1281 | -0.6357 | -0.0006357 | 1281 | -0.6265 | -0.0006265 | 1281 | -0.6188 | -0.0006188 | 1281 | -0.6145 | -0.0006145
1282 | -0.6622 | -0.0006622 | 1282 | -0.6545 | -0.0006545 | 1282 | -0.6402 | -0.0006402 | 1282 | -0.6285 | -0.0006285 | 1282 | -0.6314 | -0.0006314 | 1282 | -0.6119 | -0.0006119 | 1282 | -0.6622 | -0.0006622 | 1282 | -0.6451 | -0.0006451 | 1282 | -0.644 | -0.000644 | 1282 | -0.6314 | -0.0006314 | 1282 | -0.6297 | -0.0006297 | 1282 | -0.6288 | -0.0006288 | 1282 | -0.6622 | -0.0006622 | 1282 | -0.6487 | -0.0006487 | 1282 | -0.6357 | -0.0006357 | 1282 | -0.6265 | -0.0006265 | 1282 | -0.6188 | -0.0006188 | 1282 | -0.6145 | -0.0006145
1282 | -0.6621 | -0.0006621 | 1282 | -0.6545 | -0.0006545 | 1282 | -0.6402 | -0.0006402 | 1282 | -0.6285 | -0.0006285 | 1282 | -0.6314 | -0.0006314 | 1282 | -0.6119 | -0.0006119 | 1282 | -0.6621 | -0.0006621 | 1282 | -0.6451 | -0.0006451 | 1282 | -0.644 | -0.000644 | 1282 | -0.6314 | -0.0006314 | 1282 | -0.6297 | -0.0006297 | 1282 | -0.6288 | -0.0006288 | 1282 | -0.6621 | -0.0006621 | 1282 | -0.6487 | -0.0006487 | 1282 | -0.6357 | -0.0006357 | 1282 | -0.6265 | -0.0006265 | 1282 | -0.6188 | -0.0006188 | 1282 | -0.6145 | -0.0006145
1283 | -0.6621 | -0.0006621 | 1283 | -0.6545 | -0.0006545 | 1283 | -0.6402 | -0.0006402 | 1283 | -0.6285 | -0.0006285 | 1283 | -0.6314 | -0.0006314 | 1283 | -0.6119 | -0.0006119 | 1283 | -0.6621 | -0.0006621 | 1283 | -0.6451 | -0.0006451 | 1283 | -0.644 | -0.000644 | 1283 | -0.6314 | -0.0006314 | 1283 | -0.6297 | -0.0006297 | 1283 | -0.6288 | -0.0006288 | 1283 | -0.6621 | -0.0006621 | 1283 | -0.6487 | -0.0006487 | 1283 | -0.6357 | -0.0006357 | 1283 | -0.6265 | -0.0006265 | 1283 | -0.6188 | -0.0006188 | 1283 | -0.6144 | -0.0006144
1283 | -0.6621 | -0.0006621 | 1283 | -0.6545 | -0.0006545 | 1283 | -0.6402 | -0.0006402 | 1283 | -0.6284 | -0.0006284 | 1283 | -0.6314 | -0.0006314 | 1283 | -0.6119 | -0.0006119 | 1283 | -0.6621 | -0.0006621 | 1283 | -0.6451 | -0.0006451 | 1283 | -0.644 | -0.000644 | 1283 | -0.6314 | -0.0006314 | 1283 | -0.6297 | -0.0006297 | 1283 | -0.6288 | -0.0006288 | 1283 | -0.6621 | -0.0006621 | 1283 | -0.6487 | -0.0006487 | 1283 | -0.6356 | -0.0006356 | 1283 | -0.6265 | -0.0006265 | 1283 | -0.6188 | -0.0006188 | 1283 | -0.6144 | -0.0006144
1284 | -0.6621 | -0.0006621 | 1284 | -0.6545 | -0.0006545 | 1284 | -0.6402 | -0.0006402 | 1284 | -0.6285 | -0.0006285 | 1284 | -0.6314 | -0.0006314 | 1284 | -0.6119 | -0.0006119 | 1284 | -0.6621 | -0.0006621 | 1284 | -0.6451 | -0.0006451 | 1284 | -0.644 | -0.000644 | 1284 | -0.6314 | -0.0006314 | 1284 | -0.6297 | -0.0006297 | 1284 | -0.6288 | -0.0006288 | 1284 | -0.6621 | -0.0006621 | 1284 | -0.6487 | -0.0006487 | 1284 | -0.6356 | -0.0006356 | 1284 | -0.6265 | -0.0006265 | 1284 | -0.6188 | -0.0006188 | 1284 | -0.6144 | -0.0006144
1284 | -0.6621 | -0.0006621 | 1284 | -0.6545 | -0.0006545 | 1284 | -0.6402 | -0.0006402 | 1284 | -0.6285 | -0.0006285 | 1284 | -0.6314 | -0.0006314 | 1284 | -0.6119 | -0.0006119 | 1284 | -0.6621 | -0.0006621 | 1284 | -0.6451 | -0.0006451 | 1284 | -0.644 | -0.000644 | 1284 | -0.6314 | -0.0006314 | 1284 | -0.6297 | -0.0006297 | 1284 | -0.6288 | -0.0006288 | 1284 | -0.6621 | -0.0006621 | 1284 | -0.6487 | -0.0006487 | 1284 | -0.6356 | -0.0006356 | 1284 | -0.6265 | -0.0006265 | 1284 | -0.6188 | -0.0006188 | 1284 | -0.6144 | -0.0006144
1285 | -0.6621 | -0.0006621 | 1285 | -0.6545 | -0.0006545 | 1285 | -0.6402 | -0.0006402 | 1285 | -0.6285 | -0.0006285 | 1285 | -0.6315 | -0.0006315 | 1285 | -0.6119 | -0.0006119 | 1285 | -0.6621 | -0.0006621 | 1285 | -0.6451 | -0.0006451 | 1285 | -0.644 | -0.000644 | 1285 | -0.6314 | -0.0006314 | 1285 | -0.6297 | -0.0006297 | 1285 | -0.6288 | -0.0006288 | 1285 | -0.6621 | -0.0006621 | 1285 | -0.6487 | -0.0006487 | 1285 | -0.6356 | -0.0006356 | 1285 | -0.6265 | -0.0006265 | 1285 | -0.6188 | -0.0006188 | 1285 | -0.6144 | -0.0006144
1285 | -0.6621 | -0.0006621 | 1285 | -0.6545 | -0.0006545 | 1285 | -0.6402 | -0.0006402 | 1285 | -0.6285 | -0.0006285 | 1285 | -0.6315 | -0.0006315 | 1285 | -0.6119 | -0.0006119 | 1285 | -0.6621 | -0.0006621 | 1285 | -0.6451 | -0.0006451 | 1285 | -0.644 | -0.000644 | 1285 | -0.6314 | -0.0006314 | 1285 | -0.6297 | -0.0006297 | 1285 | -0.6288 | -0.0006288 | 1285 | -0.6621 | -0.0006621 | 1285 | -0.6487 | -0.0006487 | 1285 | -0.6356 | -0.0006356 | 1285 | -0.6265 | -0.0006265 | 1285 | -0.6189 | -0.0006189 | 1285 | -0.6144 | -0.0006144
1286 | -0.6621 | -0.0006621 | 1286 | -0.6545 | -0.0006545 | 1286 | -0.6402 | -0.0006402 | 1286 | -0.6285 | -0.0006285 | 1286 | -0.6315 | -0.0006315 | 1286 | -0.6119 | -0.0006119 | 1286 | -0.6621 | -0.0006621 | 1286 | -0.6451 | -0.0006451 | 1286 | -0.644 | -0.000644 | 1286 | -0.6314 | -0.0006314 | 1286 | -0.6297 | -0.0006297 | 1286 | -0.6288 | -0.0006288 | 1286 | -0.6621 | -0.0006621 | 1286 | -0.6487 | -0.0006487 | 1286 | -0.6356 | -0.0006356 | 1286 | -0.6266 | -0.0006266 | 1286 | -0.6189 | -0.0006189 | 1286 | -0.6144 | -0.0006144
1286 | -0.6621 | -0.0006621 | 1286 | -0.6545 | -0.0006545 | 1286 | -0.6402 | -0.0006402 | 1286 | -0.6285 | -0.0006285 | 1286 | -0.6315 | -0.0006315 | 1286 | -0.6119 | -0.0006119 | 1286 | -0.6621 | -0.0006621 | 1286 | -0.6451 | -0.0006451 | 1286 | -0.644 | -0.000644 | 1286 | -0.6314 | -0.0006314 | 1286 | -0.6297 | -0.0006297 | 1286 | -0.6288 | -0.0006288 | 1286 | -0.6621 | -0.0006621 | 1286 | -0.6487 | -0.0006487 | 1286 | -0.6356 | -0.0006356 | 1286 | -0.6266 | -0.0006266 | 1286 | -0.6189 | -0.0006189 | 1286 | -0.6144 | -0.0006144
1287 | -0.6621 | -0.0006621 | 1287 | -0.6545 | -0.0006545 | 1287 | -0.6402 | -0.0006402 | 1287 | -0.6285 | -0.0006285 | 1287 | -0.6315 | -0.0006315 | 1287 | -0.6119 | -0.0006119 | 1287 | -0.6621 | -0.0006621 | 1287 | -0.6451 | -0.0006451 | 1287 | -0.644 | -0.000644 | 1287 | -0.6314 | -0.0006314 | 1287 | -0.6297 | -0.0006297 | 1287 | -0.6288 | -0.0006288 | 1287 | -0.6621 | -0.0006621 | 1287 | -0.6487 | -0.0006487 | 1287 | -0.6356 | -0.0006356 | 1287 | -0.6266 | -0.0006266 | 1287 | -0.6189 | -0.0006189 | 1287 | -0.6145 | -0.0006145
1287 | -0.6621 | -0.0006621 | 1287 | -0.6545 | -0.0006545 | 1287 | -0.6402 | -0.0006402 | 1287 | -0.6285 | -0.0006285 | 1287 | -0.6315 | -0.0006315 | 1287 | -0.6119 | -0.0006119 | 1287 | -0.6621 | -0.0006621 | 1287 | -0.6451 | -0.0006451 | 1287 | -0.644 | -0.000644 | 1287 | -0.6314 | -0.0006314 | 1287 | -0.6296 | -0.0006296 | 1287 | -0.6287 | -0.0006287 | 1287 | -0.6621 | -0.0006621 | 1287 | -0.6487 | -0.0006487 | 1287 | -0.6356 | -0.0006356 | 1287 | -0.6266 | -0.0006266 | 1287 | -0.6189 | -0.0006189 | 1287 | -0.6145 | -0.0006145
1288 | -0.6621 | -0.0006621 | 1288 | -0.6545 | -0.0006545 | 1288 | -0.6402 | -0.0006402 | 1288 | -0.6285 | -0.0006285 | 1288 | -0.6315 | -0.0006315 | 1288 | -0.6119 | -0.0006119 | 1288 | -0.6621 | -0.0006621 | 1288 | -0.6451 | -0.0006451 | 1288 | -0.644 | -0.000644 | 1288 | -0.6314 | -0.0006314 | 1288 | -0.6296 | -0.0006296 | 1288 | -0.6287 | -0.0006287 | 1288 | -0.6621 | -0.0006621 | 1288 | -0.6487 | -0.0006487 | 1288 | -0.6356 | -0.0006356 | 1288 | -0.6266 | -0.0006266 | 1288 | -0.6189 | -0.0006189 | 1288 | -0.6145 | -0.0006145
1288 | -0.662 | -0.000662 | 1288 | -0.6545 | -0.0006545 | 1288 | -0.6402 | -0.0006402 | 1288 | -0.6285 | -0.0006285 | 1288 | -0.6315 | -0.0006315 | 1288 | -0.6119 | -0.0006119 | 1288 | -0.662 | -0.000662 | 1288 | -0.6451 | -0.0006451 | 1288 | -0.644 | -0.000644 | 1288 | -0.6314 | -0.0006314 | 1288 | -0.6296 | -0.0006296 | 1288 | -0.6287 | -0.0006287 | 1288 | -0.662 | -0.000662 | 1288 | -0.6487 | -0.0006487 | 1288 | -0.6356 | -0.0006356 | 1288 | -0.6266 | -0.0006266 | 1288 | -0.6189 | -0.0006189 | 1288 | -0.6145 | -0.0006145
1289 | -0.662 | -0.000662 | 1289 | -0.6545 | -0.0006545 | 1289 | -0.6402 | -0.0006402 | 1289 | -0.6285 | -0.0006285 | 1289 | -0.6315 | -0.0006315 | 1289 | -0.6119 | -0.0006119 | 1289 | -0.662 | -0.000662 | 1289 | -0.6451 | -0.0006451 | 1289 | -0.644 | -0.000644 | 1289 | -0.6314 | -0.0006314 | 1289 | -0.6296 | -0.0006296 | 1289 | -0.6288 | -0.0006288 | 1289 | -0.662 | -0.000662 | 1289 | -0.6487 | -0.0006487 | 1289 | -0.6356 | -0.0006356 | 1289 | -0.6266 | -0.0006266 | 1289 | -0.6189 | -0.0006189 | 1289 | -0.6145 | -0.0006145
1289 | -0.662 | -0.000662 | 1289 | -0.6545 | -0.0006545 | 1289 | -0.6402 | -0.0006402 | 1289 | -0.6285 | -0.0006285 | 1289 | -0.6315 | -0.0006315 | 1289 | -0.6119 | -0.0006119 | 1289 | -0.662 | -0.000662 | 1289 | -0.6451 | -0.0006451 | 1289 | -0.644 | -0.000644 | 1289 | -0.6314 | -0.0006314 | 1289 | -0.6296 | -0.0006296 | 1289 | -0.6288 | -0.0006288 | 1289 | -0.662 | -0.000662 | 1289 | -0.6487 | -0.0006487 | 1289 | -0.6356 | -0.0006356 | 1289 | -0.6266 | -0.0006266 | 1289 | -0.6189 | -0.0006189 | 1289 | -0.6145 | -0.0006145
1290 | -0.6619 | -0.0006619 | 1290 | -0.6545 | -0.0006545 | 1290 | -0.6402 | -0.0006402 | 1290 | -0.6285 | -0.0006285 | 1290 | -0.6315 | -0.0006315 | 1290 | -0.612 | -0.000612 | 1290 | -0.6619 | -0.0006619 | 1290 | -0.6451 | -0.0006451 | 1290 | -0.644 | -0.000644 | 1290 | -0.6314 | -0.0006314 | 1290 | -0.6297 | -0.0006297 | 1290 | -0.6288 | -0.0006288 | 1290 | -0.6619 | -0.0006619 | 1290 | -0.6487 | -0.0006487 | 1290 | -0.6356 | -0.0006356 | 1290 | -0.6266 | -0.0006266 | 1290 | -0.6189 | -0.0006189 | 1290 | -0.6145 | -0.0006145
1290 | -0.6619 | -0.0006619 | 1290 | -0.6545 | -0.0006545 | 1290 | -0.6402 | -0.0006402 | 1290 | -0.6285 | -0.0006285 | 1290 | -0.6315 | -0.0006315 | 1290 | -0.612 | -0.000612 | 1290 | -0.6619 | -0.0006619 | 1290 | -0.6451 | -0.0006451 | 1290 | -0.644 | -0.000644 | 1290 | -0.6314 | -0.0006314 | 1290 | -0.6297 | -0.0006297 | 1290 | -0.6288 | -0.0006288 | 1290 | -0.6619 | -0.0006619 | 1290 | -0.6487 | -0.0006487 | 1290 | -0.6356 | -0.0006356 | 1290 | -0.6266 | -0.0006266 | 1290 | -0.6189 | -0.0006189 | 1290 | -0.6145 | -0.0006145
1291 | -0.6619 | -0.0006619 | 1291 | -0.6545 | -0.0006545 | 1291 | -0.6402 | -0.0006402 | 1291 | -0.6285 | -0.0006285 | 1291 | -0.6315 | -0.0006315 | 1291 | -0.612 | -0.000612 | 1291 | -0.6619 | -0.0006619 | 1291 | -0.6452 | -0.0006452 | 1291 | -0.644 | -0.000644 | 1291 | -0.6314 | -0.0006314 | 1291 | -0.6297 | -0.0006297 | 1291 | -0.6288 | -0.0006288 | 1291 | -0.6619 | -0.0006619 | 1291 | -0.6487 | -0.0006487 | 1291 | -0.6356 | -0.0006356 | 1291 | -0.6266 | -0.0006266 | 1291 | -0.6189 | -0.0006189 | 1291 | -0.6145 | -0.0006145
1291 | -0.6619 | -0.0006619 | 1291 | -0.6545 | -0.0006545 | 1291 | -0.6402 | -0.0006402 | 1291 | -0.6285 | -0.0006285 | 1291 | -0.6315 | -0.0006315 | 1291 | -0.612 | -0.000612 | 1291 | -0.6619 | -0.0006619 | 1291 | -0.6452 | -0.0006452 | 1291 | -0.644 | -0.000644 | 1291 | -0.6314 | -0.0006314 | 1291 | -0.6297 | -0.0006297 | 1291 | -0.6288 | -0.0006288 | 1291 | -0.6619 | -0.0006619 | 1291 | -0.6487 | -0.0006487 | 1291 | -0.6356 | -0.0006356 | 1291 | -0.6266 | -0.0006266 | 1291 | -0.6189 | -0.0006189 | 1291 | -0.6145 | -0.0006145
1292 | -0.6619 | -0.0006619 | 1292 | -0.6545 | -0.0006545 | 1292 | -0.6402 | -0.0006402 | 1292 | -0.6285 | -0.0006285 | 1292 | -0.6315 | -0.0006315 | 1292 | -0.612 | -0.000612 | 1292 | -0.6619 | -0.0006619 | 1292 | -0.6452 | -0.0006452 | 1292 | -0.644 | -0.000644 | 1292 | -0.6314 | -0.0006314 | 1292 | -0.6297 | -0.0006297 | 1292 | -0.6288 | -0.0006288 | 1292 | -0.6619 | -0.0006619 | 1292 | -0.6487 | -0.0006487 | 1292 | -0.6356 | -0.0006356 | 1292 | -0.6266 | -0.0006266 | 1292 | -0.6189 | -0.0006189 | 1292 | -0.6145 | -0.0006145
1292 | -0.6619 | -0.0006619 | 1292 | -0.6545 | -0.0006545 | 1292 | -0.6402 | -0.0006402 | 1292 | -0.6285 | -0.0006285 | 1292 | -0.6315 | -0.0006315 | 1292 | -0.612 | -0.000612 | 1292 | -0.6619 | -0.0006619 | 1292 | -0.6452 | -0.0006452 | 1292 | -0.644 | -0.000644 | 1292 | -0.6314 | -0.0006314 | 1292 | -0.6297 | -0.0006297 | 1292 | -0.6288 | -0.0006288 | 1292 | -0.6619 | -0.0006619 | 1292 | -0.6487 | -0.0006487 | 1292 | -0.6356 | -0.0006356 | 1292 | -0.6266 | -0.0006266 | 1292 | -0.6189 | -0.0006189 | 1292 | -0.6145 | -0.0006145
1293 | -0.6618 | -0.0006618 | 1293 | -0.6545 | -0.0006545 | 1293 | -0.6402 | -0.0006402 | 1293 | -0.6285 | -0.0006285 | 1293 | -0.6315 | -0.0006315 | 1293 | -0.612 | -0.000612 | 1293 | -0.6618 | -0.0006618 | 1293 | -0.6452 | -0.0006452 | 1293 | -0.644 | -0.000644 | 1293 | -0.6314 | -0.0006314 | 1293 | -0.6296 | -0.0006296 | 1293 | -0.6288 | -0.0006288 | 1293 | -0.6618 | -0.0006618 | 1293 | -0.6487 | -0.0006487 | 1293 | -0.6356 | -0.0006356 | 1293 | -0.6266 | -0.0006266 | 1293 | -0.6189 | -0.0006189 | 1293 | -0.6145 | -0.0006145
1293 | -0.6618 | -0.0006618 | 1293 | -0.6545 | -0.0006545 | 1293 | -0.6402 | -0.0006402 | 1293 | -0.6285 | -0.0006285 | 1293 | -0.6315 | -0.0006315 | 1293 | -0.612 | -0.000612 | 1293 | -0.6618 | -0.0006618 | 1293 | -0.6451 | -0.0006451 | 1293 | -0.644 | -0.000644 | 1293 | -0.6313 | -0.0006313 | 1293 | -0.6296 | -0.0006296 | 1293 | -0.6288 | -0.0006288 | 1293 | -0.6618 | -0.0006618 | 1293 | -0.6487 | -0.0006487 | 1293 | -0.6356 | -0.0006356 | 1293 | -0.6266 | -0.0006266 | 1293 | -0.6189 | -0.0006189 | 1293 | -0.6145 | -0.0006145
1294 | -0.6618 | -0.0006618 | 1294 | -0.6545 | -0.0006545 | 1294 | -0.6402 | -0.0006402 | 1294 | -0.6285 | -0.0006285 | 1294 | -0.6315 | -0.0006315 | 1294 | -0.612 | -0.000612 | 1294 | -0.6618 | -0.0006618 | 1294 | -0.6451 | -0.0006451 | 1294 | -0.644 | -0.000644 | 1294 | -0.6313 | -0.0006313 | 1294 | -0.6296 | -0.0006296 | 1294 | -0.6288 | -0.0006288 | 1294 | -0.6618 | -0.0006618 | 1294 | -0.6487 | -0.0006487 | 1294 | -0.6356 | -0.0006356 | 1294 | -0.6266 | -0.0006266 | 1294 | -0.6189 | -0.0006189 | 1294 | -0.6145 | -0.0006145
1294 | -0.6617 | -0.0006617 | 1294 | -0.6545 | -0.0006545 | 1294 | -0.6402 | -0.0006402 | 1294 | -0.6285 | -0.0006285 | 1294 | -0.6315 | -0.0006315 | 1294 | -0.612 | -0.000612 | 1294 | -0.6617 | -0.0006617 | 1294 | -0.6451 | -0.0006451 | 1294 | -0.644 | -0.000644 | 1294 | -0.6313 | -0.0006313 | 1294 | -0.6296 | -0.0006296 | 1294 | -0.6288 | -0.0006288 | 1294 | -0.6617 | -0.0006617 | 1294 | -0.6487 | -0.0006487 | 1294 | -0.6356 | -0.0006356 | 1294 | -0.6266 | -0.0006266 | 1294 | -0.6189 | -0.0006189 | 1294 | -0.6145 | -0.0006145
1295 | -0.6617 | -0.0006617 | 1295 | -0.6545 | -0.0006545 | 1295 | -0.6402 | -0.0006402 | 1295 | -0.6285 | -0.0006285 | 1295 | -0.6315 | -0.0006315 | 1295 | -0.612 | -0.000612 | 1295 | -0.6617 | -0.0006617 | 1295 | -0.6451 | -0.0006451 | 1295 | -0.644 | -0.000644 | 1295 | -0.6313 | -0.0006313 | 1295 | -0.6296 | -0.0006296 | 1295 | -0.6288 | -0.0006288 | 1295 | -0.6617 | -0.0006617 | 1295 | -0.6487 | -0.0006487 | 1295 | -0.6356 | -0.0006356 | 1295 | -0.6266 | -0.0006266 | 1295 | -0.6189 | -0.0006189 | 1295 | -0.6145 | -0.0006145
1295 | -0.6617 | -0.0006617 | 1295 | -0.6545 | -0.0006545 | 1295 | -0.6402 | -0.0006402 | 1295 | -0.6285 | -0.0006285 | 1295 | -0.6315 | -0.0006315 | 1295 | -0.612 | -0.000612 | 1295 | -0.6617 | -0.0006617 | 1295 | -0.6451 | -0.0006451 | 1295 | -0.644 | -0.000644 | 1295 | -0.6313 | -0.0006313 | 1295 | -0.6296 | -0.0006296 | 1295 | -0.6288 | -0.0006288 | 1295 | -0.6617 | -0.0006617 | 1295 | -0.6487 | -0.0006487 | 1295 | -0.6357 | -0.0006357 | 1295 | -0.6266 | -0.0006266 | 1295 | -0.6189 | -0.0006189 | 1295 | -0.6145 | -0.0006145
1296 | -0.6617 | -0.0006617 | 1296 | -0.6545 | -0.0006545 | 1296 | -0.6402 | -0.0006402 | 1296 | -0.6285 | -0.0006285 | 1296 | -0.6315 | -0.0006315 | 1296 | -0.612 | -0.000612 | 1296 | -0.6617 | -0.0006617 | 1296 | -0.6451 | -0.0006451 | 1296 | -0.6441 | -0.0006441 | 1296 | -0.6313 | -0.0006313 | 1296 | -0.6296 | -0.0006296 | 1296 | -0.6288 | -0.0006288 | 1296 | -0.6617 | -0.0006617 | 1296 | -0.6487 | -0.0006487 | 1296 | -0.6357 | -0.0006357 | 1296 | -0.6267 | -0.0006267 | 1296 | -0.6189 | -0.0006189 | 1296 | -0.6145 | -0.0006145
1296 | -0.6617 | -0.0006617 | 1296 | -0.6545 | -0.0006545 | 1296 | -0.6402 | -0.0006402 | 1296 | -0.6285 | -0.0006285 | 1296 | -0.6315 | -0.0006315 | 1296 | -0.612 | -0.000612 | 1296 | -0.6617 | -0.0006617 | 1296 | -0.6451 | -0.0006451 | 1296 | -0.6441 | -0.0006441 | 1296 | -0.6313 | -0.0006313 | 1296 | -0.6296 | -0.0006296 | 1296 | -0.6288 | -0.0006288 | 1296 | -0.6617 | -0.0006617 | 1296 | -0.6487 | -0.0006487 | 1296 | -0.6357 | -0.0006357 | 1296 | -0.6267 | -0.0006267 | 1296 | -0.6189 | -0.0006189 | 1296 | -0.6145 | -0.0006145
1297 | -0.6617 | -0.0006617 | 1297 | -0.6545 | -0.0006545 | 1297 | -0.6402 | -0.0006402 | 1297 | -0.6285 | -0.0006285 | 1297 | -0.6315 | -0.0006315 | 1297 | -0.612 | -0.000612 | 1297 | -0.6617 | -0.0006617 | 1297 | -0.6451 | -0.0006451 | 1297 | -0.6441 | -0.0006441 | 1297 | -0.6313 | -0.0006313 | 1297 | -0.6296 | -0.0006296 | 1297 | -0.6288 | -0.0006288 | 1297 | -0.6617 | -0.0006617 | 1297 | -0.6487 | -0.0006487 | 1297 | -0.6357 | -0.0006357 | 1297 | -0.6267 | -0.0006267 | 1297 | -0.6189 | -0.0006189 | 1297 | -0.6145 | -0.0006145
1297 | -0.6616 | -0.0006616 | 1297 | -0.6545 | -0.0006545 | 1297 | -0.6402 | -0.0006402 | 1297 | -0.6285 | -0.0006285 | 1297 | -0.6315 | -0.0006315 | 1297 | -0.612 | -0.000612 | 1297 | -0.6616 | -0.0006616 | 1297 | -0.645 | -0.000645 | 1297 | -0.6441 | -0.0006441 | 1297 | -0.6313 | -0.0006313 | 1297 | -0.6296 | -0.0006296 | 1297 | -0.6287 | -0.0006287 | 1297 | -0.6616 | -0.0006616 | 1297 | -0.6487 | -0.0006487 | 1297 | -0.6357 | -0.0006357 | 1297 | -0.6267 | -0.0006267 | 1297 | -0.6189 | -0.0006189 | 1297 | -0.6145 | -0.0006145
1298 | -0.6616 | -0.0006616 | 1298 | -0.6545 | -0.0006545 | 1298 | -0.6402 | -0.0006402 | 1298 | -0.6285 | -0.0006285 | 1298 | -0.6315 | -0.0006315 | 1298 | -0.612 | -0.000612 | 1298 | -0.6616 | -0.0006616 | 1298 | -0.645 | -0.000645 | 1298 | -0.6442 | -0.0006442 | 1298 | -0.6313 | -0.0006313 | 1298 | -0.6296 | -0.0006296 | 1298 | -0.6287 | -0.0006287 | 1298 | -0.6616 | -0.0006616 | 1298 | -0.6487 | -0.0006487 | 1298 | -0.6357 | -0.0006357 | 1298 | -0.6267 | -0.0006267 | 1298 | -0.6189 | -0.0006189 | 1298 | -0.6145 | -0.0006145
1298 | -0.6616 | -0.0006616 | 1298 | -0.6545 | -0.0006545 | 1298 | -0.6402 | -0.0006402 | 1298 | -0.6285 | -0.0006285 | 1298 | -0.6315 | -0.0006315 | 1298 | -0.612 | -0.000612 | 1298 | -0.6616 | -0.0006616 | 1298 | -0.645 | -0.000645 | 1298 | -0.6442 | -0.0006442 | 1298 | -0.6313 | -0.0006313 | 1298 | -0.6296 | -0.0006296 | 1298 | -0.6287 | -0.0006287 | 1298 | -0.6616 | -0.0006616 | 1298 | -0.6487 | -0.0006487 | 1298 | -0.6357 | -0.0006357 | 1298 | -0.6267 | -0.0006267 | 1298 | -0.6189 | -0.0006189 | 1298 | -0.6145 | -0.0006145
1299 | -0.6616 | -0.0006616 | 1299 | -0.6545 | -0.0006545 | 1299 | -0.6402 | -0.0006402 | 1299 | -0.6285 | -0.0006285 | 1299 | -0.6315 | -0.0006315 | 1299 | -0.612 | -0.000612 | 1299 | -0.6616 | -0.0006616 | 1299 | -0.645 | -0.000645 | 1299 | -0.6442 | -0.0006442 | 1299 | -0.6313 | -0.0006313 | 1299 | -0.6296 | -0.0006296 | 1299 | -0.6288 | -0.0006288 | 1299 | -0.6616 | -0.0006616 | 1299 | -0.6487 | -0.0006487 | 1299 | -0.6357 | -0.0006357 | 1299 | -0.6267 | -0.0006267 | 1299 | -0.6189 | -0.0006189 | 1299 | -0.6145 | -0.0006145
1299 | -0.6616 | -0.0006616 | 1299 | -0.6545 | -0.0006545 | 1299 | -0.6402 | -0.0006402 | 1299 | -0.6285 | -0.0006285 | 1299 | -0.6315 | -0.0006315 | 1299 | -0.612 | -0.000612 | 1299 | -0.6616 | -0.0006616 | 1299 | -0.645 | -0.000645 | 1299 | -0.6443 | -0.0006443 | 1299 | -0.6313 | -0.0006313 | 1299 | -0.6296 | -0.0006296 | 1299 | -0.6288 | -0.0006288 | 1299 | -0.6616 | -0.0006616 | 1299 | -0.6487 | -0.0006487 | 1299 | -0.6357 | -0.0006357 | 1299 | -0.6267 | -0.0006267 | 1299 | -0.6189 | -0.0006189 | 1299 | -0.6145 | -0.0006145
1300 | -0.6616 | -0.0006616 | 1300 | -0.6545 | -0.0006545 | 1300 | -0.6402 | -0.0006402 | 1300 | -0.6285 | -0.0006285 | 1300 | -0.6315 | -0.0006315 | 1300 | -0.612 | -0.000612 | 1300 | -0.6616 | -0.0006616 | 1300 | -0.645 | -0.000645 | 1300 | -0.6443 | -0.0006443 | 1300 | -0.6313 | -0.0006313 | 1300 | -0.6296 | -0.0006296 | 1300 | -0.6288 | -0.0006288 | 1300 | -0.6616 | -0.0006616 | 1300 | -0.6487 | -0.0006487 | 1300 | -0.6357 | -0.0006357 | 1300 | -0.6267 | -0.0006267 | 1300 | -0.619 | -0.000619 | 1300 | -0.6145 | -0.0006145
1301 | -0.6616 | -0.0006616 | 1301 | -0.6545 | -0.0006545 | 1301 | -0.6402 | -0.0006402 | 1301 | -0.6285 | -0.0006285 | 1301 | -0.6315 | -0.0006315 | 1301 | -0.612 | -0.000612 | 1301 | -0.6616 | -0.0006616 | 1301 | -0.645 | -0.000645 | 1301 | -0.6443 | -0.0006443 | 1301 | -0.6313 | -0.0006313 | 1301 | -0.6296 | -0.0006296 | 1301 | -0.6288 | -0.0006288 | 1301 | -0.6616 | -0.0006616 | 1301 | -0.6487 | -0.0006487 | 1301 | -0.6357 | -0.0006357 | 1301 | -0.6267 | -0.0006267 | 1301 | -0.619 | -0.000619 | 1301 | -0.6145 | -0.0006145
1301 | -0.6615 | -0.0006615 | 1301 | -0.6545 | -0.0006545 | 1301 | -0.6402 | -0.0006402 | 1301 | -0.6285 | -0.0006285 | 1301 | -0.6315 | -0.0006315 | 1301 | -0.612 | -0.000612 | 1301 | -0.6615 | -0.0006615 | 1301 | -0.645 | -0.000645 | 1301 | -0.6443 | -0.0006443 | 1301 | -0.6313 | -0.0006313 | 1301 | -0.6296 | -0.0006296 | 1301 | -0.6288 | -0.0006288 | 1301 | -0.6615 | -0.0006615 | 1301 | -0.6487 | -0.0006487 | 1301 | -0.6357 | -0.0006357 | 1301 | -0.6267 | -0.0006267 | 1301 | -0.619 | -0.000619 | 1301 | -0.6145 | -0.0006145
1302 | -0.6615 | -0.0006615 | 1302 | -0.6545 | -0.0006545 | 1302 | -0.6402 | -0.0006402 | 1302 | -0.6285 | -0.0006285 | 1302 | -0.6315 | -0.0006315 | 1302 | -0.612 | -0.000612 | 1302 | -0.6615 | -0.0006615 | 1302 | -0.645 | -0.000645 | 1302 | -0.6443 | -0.0006443 | 1302 | -0.6313 | -0.0006313 | 1302 | -0.6296 | -0.0006296 | 1302 | -0.6288 | -0.0006288 | 1302 | -0.6615 | -0.0006615 | 1302 | -0.6487 | -0.0006487 | 1302 | -0.6357 | -0.0006357 | 1302 | -0.6268 | -0.0006268 | 1302 | -0.619 | -0.000619 | 1302 | -0.6145 | -0.0006145
1302 | -0.6616 | -0.0006616 | 1302 | -0.6545 | -0.0006545 | 1302 | -0.6402 | -0.0006402 | 1302 | -0.6285 | -0.0006285 | 1302 | -0.6315 | -0.0006315 | 1302 | -0.612 | -0.000612 | 1302 | -0.6616 | -0.0006616 | 1302 | -0.645 | -0.000645 | 1302 | -0.6443 | -0.0006443 | 1302 | -0.6313 | -0.0006313 | 1302 | -0.6296 | -0.0006296 | 1302 | -0.6288 | -0.0006288 | 1302 | -0.6616 | -0.0006616 | 1302 | -0.6487 | -0.0006487 | 1302 | -0.6357 | -0.0006357 | 1302 | -0.6268 | -0.0006268 | 1302 | -0.619 | -0.000619 | 1302 | -0.6145 | -0.0006145
1303 | -0.6615 | -0.0006615 | 1303 | -0.6545 | -0.0006545 | 1303 | -0.6402 | -0.0006402 | 1303 | -0.6285 | -0.0006285 | 1303 | -0.6315 | -0.0006315 | 1303 | -0.612 | -0.000612 | 1303 | -0.6615 | -0.0006615 | 1303 | -0.645 | -0.000645 | 1303 | -0.6443 | -0.0006443 | 1303 | -0.6313 | -0.0006313 | 1303 | -0.6296 | -0.0006296 | 1303 | -0.6288 | -0.0006288 | 1303 | -0.6615 | -0.0006615 | 1303 | -0.6487 | -0.0006487 | 1303 | -0.6357 | -0.0006357 | 1303 | -0.6268 | -0.0006268 | 1303 | -0.619 | -0.000619 | 1303 | -0.6145 | -0.0006145
1303 | -0.6615 | -0.0006615 | 1303 | -0.6545 | -0.0006545 | 1303 | -0.6402 | -0.0006402 | 1303 | -0.6285 | -0.0006285 | 1303 | -0.6315 | -0.0006315 | 1303 | -0.612 | -0.000612 | 1303 | -0.6615 | -0.0006615 | 1303 | -0.645 | -0.000645 | 1303 | -0.6443 | -0.0006443 | 1303 | -0.6313 | -0.0006313 | 1303 | -0.6296 | -0.0006296 | 1303 | -0.6288 | -0.0006288 | 1303 | -0.6615 | -0.0006615 | 1303 | -0.6486 | -0.0006486 | 1303 | -0.6357 | -0.0006357 | 1303 | -0.6268 | -0.0006268 | 1303 | -0.619 | -0.000619 | 1303 | -0.6145 | -0.0006145
1304 | -0.6615 | -0.0006615 | 1304 | -0.6545 | -0.0006545 | 1304 | -0.6402 | -0.0006402 | 1304 | -0.6285 | -0.0006285 | 1304 | -0.6315 | -0.0006315 | 1304 | -0.6121 | -0.0006121 | 1304 | -0.6615 | -0.0006615 | 1304 | -0.645 | -0.000645 | 1304 | -0.6443 | -0.0006443 | 1304 | -0.6313 | -0.0006313 | 1304 | -0.6296 | -0.0006296 | 1304 | -0.6288 | -0.0006288 | 1304 | -0.6615 | -0.0006615 | 1304 | -0.6486 | -0.0006486 | 1304 | -0.6357 | -0.0006357 | 1304 | -0.6268 | -0.0006268 | 1304 | -0.619 | -0.000619 | 1304 | -0.6145 | -0.0006145
1304 | -0.6615 | -0.0006615 | 1304 | -0.6545 | -0.0006545 | 1304 | -0.6402 | -0.0006402 | 1304 | -0.6285 | -0.0006285 | 1304 | -0.6315 | -0.0006315 | 1304 | -0.6121 | -0.0006121 | 1304 | -0.6615 | -0.0006615 | 1304 | -0.645 | -0.000645 | 1304 | -0.6444 | -0.0006444 | 1304 | -0.6313 | -0.0006313 | 1304 | -0.6296 | -0.0006296 | 1304 | -0.6288 | -0.0006288 | 1304 | -0.6615 | -0.0006615 | 1304 | -0.6486 | -0.0006486 | 1304 | -0.6357 | -0.0006357 | 1304 | -0.6268 | -0.0006268 | 1304 | -0.619 | -0.000619 | 1304 | -0.6145 | -0.0006145
1305 | -0.6615 | -0.0006615 | 1305 | -0.6545 | -0.0006545 | 1305 | -0.6402 | -0.0006402 | 1305 | -0.6285 | -0.0006285 | 1305 | -0.6315 | -0.0006315 | 1305 | -0.6121 | -0.0006121 | 1305 | -0.6615 | -0.0006615 | 1305 | -0.645 | -0.000645 | 1305 | -0.6444 | -0.0006444 | 1305 | -0.6313 | -0.0006313 | 1305 | -0.6296 | -0.0006296 | 1305 | -0.6288 | -0.0006288 | 1305 | -0.6615 | -0.0006615 | 1305 | -0.6486 | -0.0006486 | 1305 | -0.6357 | -0.0006357 | 1305 | -0.6268 | -0.0006268 | 1305 | -0.619 | -0.000619 | 1305 | -0.6145 | -0.0006145
1305 | -0.6615 | -0.0006615 | 1305 | -0.6545 | -0.0006545 | 1305 | -0.6402 | -0.0006402 | 1305 | -0.6285 | -0.0006285 | 1305 | -0.6315 | -0.0006315 | 1305 | -0.6121 | -0.0006121 | 1305 | -0.6615 | -0.0006615 | 1305 | -0.645 | -0.000645 | 1305 | -0.6444 | -0.0006444 | 1305 | -0.6312 | -0.0006312 | 1305 | -0.6296 | -0.0006296 | 1305 | -0.6288 | -0.0006288 | 1305 | -0.6615 | -0.0006615 | 1305 | -0.6486 | -0.0006486 | 1305 | -0.6357 | -0.0006357 | 1305 | -0.6268 | -0.0006268 | 1305 | -0.619 | -0.000619 | 1305 | -0.6145 | -0.0006145
1306 | -0.6615 | -0.0006615 | 1306 | -0.6545 | -0.0006545 | 1306 | -0.6402 | -0.0006402 | 1306 | -0.6285 | -0.0006285 | 1306 | -0.6315 | -0.0006315 | 1306 | -0.6121 | -0.0006121 | 1306 | -0.6615 | -0.0006615 | 1306 | -0.645 | -0.000645 | 1306 | -0.6444 | -0.0006444 | 1306 | -0.6312 | -0.0006312 | 1306 | -0.6296 | -0.0006296 | 1306 | -0.6288 | -0.0006288 | 1306 | -0.6615 | -0.0006615 | 1306 | -0.6486 | -0.0006486 | 1306 | -0.6357 | -0.0006357 | 1306 | -0.6268 | -0.0006268 | 1306 | -0.619 | -0.000619 | 1306 | -0.6145 | -0.0006145
1306 | -0.6615 | -0.0006615 | 1306 | -0.6545 | -0.0006545 | 1306 | -0.6402 | -0.0006402 | 1306 | -0.6285 | -0.0006285 | 1306 | -0.6315 | -0.0006315 | 1306 | -0.6121 | -0.0006121 | 1306 | -0.6615 | -0.0006615 | 1306 | -0.645 | -0.000645 | 1306 | -0.6444 | -0.0006444 | 1306 | -0.6312 | -0.0006312 | 1306 | -0.6296 | -0.0006296 | 1306 | -0.6288 | -0.0006288 | 1306 | -0.6615 | -0.0006615 | 1306 | -0.6486 | -0.0006486 | 1306 | -0.6357 | -0.0006357 | 1306 | -0.6268 | -0.0006268 | 1306 | -0.619 | -0.000619 | 1306 | -0.6145 | -0.0006145
1307 | -0.6615 | -0.0006615 | 1307 | -0.6545 | -0.0006545 | 1307 | -0.6402 | -0.0006402 | 1307 | -0.6285 | -0.0006285 | 1307 | -0.6315 | -0.0006315 | 1307 | -0.6121 | -0.0006121 | 1307 | -0.6615 | -0.0006615 | 1307 | -0.645 | -0.000645 | 1307 | -0.6444 | -0.0006444 | 1307 | -0.6312 | -0.0006312 | 1307 | -0.6296 | -0.0006296 | 1307 | -0.6288 | -0.0006288 | 1307 | -0.6615 | -0.0006615 | 1307 | -0.6486 | -0.0006486 | 1307 | -0.6357 | -0.0006357 | 1307 | -0.6268 | -0.0006268 | 1307 | -0.619 | -0.000619 | 1307 | -0.6145 | -0.0006145
1307 | -0.6614 | -0.0006614 | 1307 | -0.6545 | -0.0006545 | 1307 | -0.6402 | -0.0006402 | 1307 | -0.6285 | -0.0006285 | 1307 | -0.6315 | -0.0006315 | 1307 | -0.6121 | -0.0006121 | 1307 | -0.6614 | -0.0006614 | 1307 | -0.645 | -0.000645 | 1307 | -0.6444 | -0.0006444 | 1307 | -0.6312 | -0.0006312 | 1307 | -0.6296 | -0.0006296 | 1307 | -0.6288 | -0.0006288 | 1307 | -0.6614 | -0.0006614 | 1307 | -0.6486 | -0.0006486 | 1307 | -0.6357 | -0.0006357 | 1307 | -0.6268 | -0.0006268 | 1307 | -0.619 | -0.000619 | 1307 | -0.6145 | -0.0006145
1308 | -0.6614 | -0.0006614 | 1308 | -0.6545 | -0.0006545 | 1308 | -0.6402 | -0.0006402 | 1308 | -0.6285 | -0.0006285 | 1308 | -0.6315 | -0.0006315 | 1308 | -0.6121 | -0.0006121 | 1308 | -0.6614 | -0.0006614 | 1308 | -0.645 | -0.000645 | 1308 | -0.6444 | -0.0006444 | 1308 | -0.6312 | -0.0006312 | 1308 | -0.6296 | -0.0006296 | 1308 | -0.6288 | -0.0006288 | 1308 | -0.6614 | -0.0006614 | 1308 | -0.6486 | -0.0006486 | 1308 | -0.6357 | -0.0006357 | 1308 | -0.6268 | -0.0006268 | 1308 | -0.619 | -0.000619 | 1308 | -0.6145 | -0.0006145
1308 | -0.6614 | -0.0006614 | 1308 | -0.6545 | -0.0006545 | 1308 | -0.6402 | -0.0006402 | 1308 | -0.6285 | -0.0006285 | 1308 | -0.6315 | -0.0006315 | 1308 | -0.6121 | -0.0006121 | 1308 | -0.6614 | -0.0006614 | 1308 | -0.645 | -0.000645 | 1308 | -0.6444 | -0.0006444 | 1308 | -0.6312 | -0.0006312 | 1308 | -0.6296 | -0.0006296 | 1308 | -0.6288 | -0.0006288 | 1308 | -0.6614 | -0.0006614 | 1308 | -0.6486 | -0.0006486 | 1308 | -0.6357 | -0.0006357 | 1308 | -0.6268 | -0.0006268 | 1308 | -0.619 | -0.000619 | 1308 | -0.6145 | -0.0006145
1309 | -0.6614 | -0.0006614 | 1309 | -0.6545 | -0.0006545 | 1309 | -0.6402 | -0.0006402 | 1309 | -0.6285 | -0.0006285 | 1309 | -0.6315 | -0.0006315 | 1309 | -0.6121 | -0.0006121 | 1309 | -0.6614 | -0.0006614 | 1309 | -0.645 | -0.000645 | 1309 | -0.6444 | -0.0006444 | 1309 | -0.6312 | -0.0006312 | 1309 | -0.6296 | -0.0006296 | 1309 | -0.6288 | -0.0006288 | 1309 | -0.6614 | -0.0006614 | 1309 | -0.6486 | -0.0006486 | 1309 | -0.6357 | -0.0006357 | 1309 | -0.6267 | -0.0006267 | 1309 | -0.619 | -0.000619 | 1309 | -0.6145 | -0.0006145
1309 | -0.6613 | -0.0006613 | 1309 | -0.6545 | -0.0006545 | 1309 | -0.6402 | -0.0006402 | 1309 | -0.6285 | -0.0006285 | 1309 | -0.6315 | -0.0006315 | 1309 | -0.6121 | -0.0006121 | 1309 | -0.6613 | -0.0006613 | 1309 | -0.6449 | -0.0006449 | 1309 | -0.6444 | -0.0006444 | 1309 | -0.6312 | -0.0006312 | 1309 | -0.6296 | -0.0006296 | 1309 | -0.6288 | -0.0006288 | 1309 | -0.6613 | -0.0006613 | 1309 | -0.6486 | -0.0006486 | 1309 | -0.6357 | -0.0006357 | 1309 | -0.6267 | -0.0006267 | 1309 | -0.619 | -0.000619 | 1309 | -0.6145 | -0.0006145
1310 | -0.6613 | -0.0006613 | 1310 | -0.6545 | -0.0006545 | 1310 | -0.6401 | -0.0006401 | 1310 | -0.6285 | -0.0006285 | 1310 | -0.6316 | -0.0006316 | 1310 | -0.6121 | -0.0006121 | 1310 | -0.6613 | -0.0006613 | 1310 | -0.6449 | -0.0006449 | 1310 | -0.6444 | -0.0006444 | 1310 | -0.6312 | -0.0006312 | 1310 | -0.6296 | -0.0006296 | 1310 | -0.6288 | -0.0006288 | 1310 | -0.6613 | -0.0006613 | 1310 | -0.6486 | -0.0006486 | 1310 | -0.6357 | -0.0006357 | 1310 | -0.6267 | -0.0006267 | 1310 | -0.619 | -0.000619 | 1310 | -0.6145 | -0.0006145
1310 | -0.6613 | -0.0006613 | 1310 | -0.6545 | -0.0006545 | 1310 | -0.6401 | -0.0006401 | 1310 | -0.6285 | -0.0006285 | 1310 | -0.6316 | -0.0006316 | 1310 | -0.6121 | -0.0006121 | 1310 | -0.6613 | -0.0006613 | 1310 | -0.6449 | -0.0006449 | 1310 | -0.6444 | -0.0006444 | 1310 | -0.6312 | -0.0006312 | 1310 | -0.6296 | -0.0006296 | 1310 | -0.6288 | -0.0006288 | 1310 | -0.6613 | -0.0006613 | 1310 | -0.6486 | -0.0006486 | 1310 | -0.6357 | -0.0006357 | 1310 | -0.6267 | -0.0006267 | 1310 | -0.619 | -0.000619 | 1310 | -0.6145 | -0.0006145
1311 | -0.6612 | -0.0006612 | 1311 | -0.6545 | -0.0006545 | 1311 | -0.6401 | -0.0006401 | 1311 | -0.6285 | -0.0006285 | 1311 | -0.6316 | -0.0006316 | 1311 | -0.6121 | -0.0006121 | 1311 | -0.6612 | -0.0006612 | 1311 | -0.6449 | -0.0006449 | 1311 | -0.6444 | -0.0006444 | 1311 | -0.6312 | -0.0006312 | 1311 | -0.6296 | -0.0006296 | 1311 | -0.6288 | -0.0006288 | 1311 | -0.6612 | -0.0006612 | 1311 | -0.6486 | -0.0006486 | 1311 | -0.6357 | -0.0006357 | 1311 | -0.6267 | -0.0006267 | 1311 | -0.619 | -0.000619 | 1311 | -0.6145 | -0.0006145
1311 | -0.6612 | -0.0006612 | 1311 | -0.6545 | -0.0006545 | 1311 | -0.6401 | -0.0006401 | 1311 | -0.6285 | -0.0006285 | 1311 | -0.6316 | -0.0006316 | 1311 | -0.6121 | -0.0006121 | 1311 | -0.6612 | -0.0006612 | 1311 | -0.6449 | -0.0006449 | 1311 | -0.6445 | -0.0006445 | 1311 | -0.6312 | -0.0006312 | 1311 | -0.6296 | -0.0006296 | 1311 | -0.6288 | -0.0006288 | 1311 | -0.6612 | -0.0006612 | 1311 | -0.6486 | -0.0006486 | 1311 | -0.6357 | -0.0006357 | 1311 | -0.6267 | -0.0006267 | 1311 | -0.619 | -0.000619 | 1311 | -0.6145 | -0.0006145
1312 | -0.6611 | -0.0006611 | 1312 | -0.6545 | -0.0006545 | 1312 | -0.6402 | -0.0006402 | 1312 | -0.6285 | -0.0006285 | 1312 | -0.6316 | -0.0006316 | 1312 | -0.6121 | -0.0006121 | 1312 | -0.6611 | -0.0006611 | 1312 | -0.6449 | -0.0006449 | 1312 | -0.6445 | -0.0006445 | 1312 | -0.6312 | -0.0006312 | 1312 | -0.6296 | -0.0006296 | 1312 | -0.6288 | -0.0006288 | 1312 | -0.6611 | -0.0006611 | 1312 | -0.6486 | -0.0006486 | 1312 | -0.6357 | -0.0006357 | 1312 | -0.6267 | -0.0006267 | 1312 | -0.619 | -0.000619 | 1312 | -0.6145 | -0.0006145
1312 | -0.6611 | -0.0006611 | 1312 | -0.6545 | -0.0006545 | 1312 | -0.6402 | -0.0006402 | 1312 | -0.6285 | -0.0006285 | 1312 | -0.6316 | -0.0006316 | 1312 | -0.6121 | -0.0006121 | 1312 | -0.6611 | -0.0006611 | 1312 | -0.6449 | -0.0006449 | 1312 | -0.6445 | -0.0006445 | 1312 | -0.6312 | -0.0006312 | 1312 | -0.6296 | -0.0006296 | 1312 | -0.6288 | -0.0006288 | 1312 | -0.6611 | -0.0006611 | 1312 | -0.6486 | -0.0006486 | 1312 | -0.6357 | -0.0006357 | 1312 | -0.6268 | -0.0006268 | 1312 | -0.619 | -0.000619 | 1312 | -0.6145 | -0.0006145
1313 | -0.6611 | -0.0006611 | 1313 | -0.6545 | -0.0006545 | 1313 | -0.6402 | -0.0006402 | 1313 | -0.6285 | -0.0006285 | 1313 | -0.6316 | -0.0006316 | 1313 | -0.6121 | -0.0006121 | 1313 | -0.6611 | -0.0006611 | 1313 | -0.6449 | -0.0006449 | 1313 | -0.6445 | -0.0006445 | 1313 | -0.6312 | -0.0006312 | 1313 | -0.6296 | -0.0006296 | 1313 | -0.6288 | -0.0006288 | 1313 | -0.6611 | -0.0006611 | 1313 | -0.6486 | -0.0006486 | 1313 | -0.6357 | -0.0006357 | 1313 | -0.6268 | -0.0006268 | 1313 | -0.619 | -0.000619 | 1313 | -0.6145 | -0.0006145
1313 | -0.661 | -0.000661 | 1313 | -0.6545 | -0.0006545 | 1313 | -0.6402 | -0.0006402 | 1313 | -0.6285 | -0.0006285 | 1313 | -0.6316 | -0.0006316 | 1313 | -0.6121 | -0.0006121 | 1313 | -0.661 | -0.000661 | 1313 | -0.6449 | -0.0006449 | 1313 | -0.6445 | -0.0006445 | 1313 | -0.6312 | -0.0006312 | 1313 | -0.6296 | -0.0006296 | 1313 | -0.6288 | -0.0006288 | 1313 | -0.661 | -0.000661 | 1313 | -0.6486 | -0.0006486 | 1313 | -0.6357 | -0.0006357 | 1313 | -0.6268 | -0.0006268 | 1313 | -0.619 | -0.000619 | 1313 | -0.6145 | -0.0006145
1314 | -0.661 | -0.000661 | 1314 | -0.6545 | -0.0006545 | 1314 | -0.6401 | -0.0006401 | 1314 | -0.6286 | -0.0006286 | 1314 | -0.6316 | -0.0006316 | 1314 | -0.6121 | -0.0006121 | 1314 | -0.661 | -0.000661 | 1314 | -0.6449 | -0.0006449 | 1314 | -0.6445 | -0.0006445 | 1314 | -0.6312 | -0.0006312 | 1314 | -0.6295 | -0.0006295 | 1314 | -0.6288 | -0.0006288 | 1314 | -0.661 | -0.000661 | 1314 | -0.6486 | -0.0006486 | 1314 | -0.6357 | -0.0006357 | 1314 | -0.6268 | -0.0006268 | 1314 | -0.619 | -0.000619 | 1314 | -0.6145 | -0.0006145
1314 | -0.661 | -0.000661 | 1314 | -0.6545 | -0.0006545 | 1314 | -0.6401 | -0.0006401 | 1314 | -0.6286 | -0.0006286 | 1314 | -0.6316 | -0.0006316 | 1314 | -0.6121 | -0.0006121 | 1314 | -0.661 | -0.000661 | 1314 | -0.6449 | -0.0006449 | 1314 | -0.6445 | -0.0006445 | 1314 | -0.6312 | -0.0006312 | 1314 | -0.6295 | -0.0006295 | 1314 | -0.6288 | -0.0006288 | 1314 | -0.661 | -0.000661 | 1314 | -0.6486 | -0.0006486 | 1314 | -0.6357 | -0.0006357 | 1314 | -0.6268 | -0.0006268 | 1314 | -0.619 | -0.000619 | 1314 | -0.6145 | -0.0006145
1315 | -0.661 | -0.000661 | 1315 | -0.6545 | -0.0006545 | 1315 | -0.6401 | -0.0006401 | 1315 | -0.6285 | -0.0006285 | 1315 | -0.6316 | -0.0006316 | 1315 | -0.6121 | -0.0006121 | 1315 | -0.661 | -0.000661 | 1315 | -0.6449 | -0.0006449 | 1315 | -0.6445 | -0.0006445 | 1315 | -0.6311 | -0.0006311 | 1315 | -0.6295 | -0.0006295 | 1315 | -0.6288 | -0.0006288 | 1315 | -0.661 | -0.000661 | 1315 | -0.6486 | -0.0006486 | 1315 | -0.6357 | -0.0006357 | 1315 | -0.6268 | -0.0006268 | 1315 | -0.619 | -0.000619 | 1315 | -0.6145 | -0.0006145
1315 | -0.661 | -0.000661 | 1315 | -0.6545 | -0.0006545 | 1315 | -0.6401 | -0.0006401 | 1315 | -0.6285 | -0.0006285 | 1315 | -0.6316 | -0.0006316 | 1315 | -0.6121 | -0.0006121 | 1315 | -0.661 | -0.000661 | 1315 | -0.6449 | -0.0006449 | 1315 | -0.6445 | -0.0006445 | 1315 | -0.6311 | -0.0006311 | 1315 | -0.6295 | -0.0006295 | 1315 | -0.6288 | -0.0006288 | 1315 | -0.661 | -0.000661 | 1315 | -0.6486 | -0.0006486 | 1315 | -0.6357 | -0.0006357 | 1315 | -0.6268 | -0.0006268 | 1315 | -0.619 | -0.000619 | 1315 | -0.6145 | -0.0006145
1316 | -0.6609 | -0.0006609 | 1316 | -0.6545 | -0.0006545 | 1316 | -0.6401 | -0.0006401 | 1316 | -0.6285 | -0.0006285 | 1316 | -0.6316 | -0.0006316 | 1316 | -0.6121 | -0.0006121 | 1316 | -0.6609 | -0.0006609 | 1316 | -0.6448 | -0.0006448 | 1316 | -0.6445 | -0.0006445 | 1316 | -0.6311 | -0.0006311 | 1316 | -0.6295 | -0.0006295 | 1316 | -0.6288 | -0.0006288 | 1316 | -0.6609 | -0.0006609 | 1316 | -0.6486 | -0.0006486 | 1316 | -0.6357 | -0.0006357 | 1316 | -0.6268 | -0.0006268 | 1316 | -0.619 | -0.000619 | 1316 | -0.6145 | -0.0006145
1316 | -0.6609 | -0.0006609 | 1316 | -0.6545 | -0.0006545 | 1316 | -0.6401 | -0.0006401 | 1316 | -0.6285 | -0.0006285 | 1316 | -0.6316 | -0.0006316 | 1316 | -0.6121 | -0.0006121 | 1316 | -0.6609 | -0.0006609 | 1316 | -0.6448 | -0.0006448 | 1316 | -0.6445 | -0.0006445 | 1316 | -0.6311 | -0.0006311 | 1316 | -0.6295 | -0.0006295 | 1316 | -0.6288 | -0.0006288 | 1316 | -0.6609 | -0.0006609 | 1316 | -0.6486 | -0.0006486 | 1316 | -0.6357 | -0.0006357 | 1316 | -0.6268 | -0.0006268 | 1316 | -0.619 | -0.000619 | 1316 | -0.6145 | -0.0006145
1317 | -0.6609 | -0.0006609 | 1317 | -0.6545 | -0.0006545 | 1317 | -0.6401 | -0.0006401 | 1317 | -0.6285 | -0.0006285 | 1317 | -0.6316 | -0.0006316 | 1317 | -0.6121 | -0.0006121 | 1317 | -0.6609 | -0.0006609 | 1317 | -0.6448 | -0.0006448 | 1317 | -0.6445 | -0.0006445 | 1317 | -0.6311 | -0.0006311 | 1317 | -0.6295 | -0.0006295 | 1317 | -0.6288 | -0.0006288 | 1317 | -0.6609 | -0.0006609 | 1317 | -0.6486 | -0.0006486 | 1317 | -0.6357 | -0.0006357 | 1317 | -0.6268 | -0.0006268 | 1317 | -0.619 | -0.000619 | 1317 | -0.6146 | -0.0006146
1317 | -0.6609 | -0.0006609 | 1317 | -0.6545 | -0.0006545 | 1317 | -0.6401 | -0.0006401 | 1317 | -0.6285 | -0.0006285 | 1317 | -0.6316 | -0.0006316 | 1317 | -0.6121 | -0.0006121 | 1317 | -0.6609 | -0.0006609 | 1317 | -0.6448 | -0.0006448 | 1317 | -0.6445 | -0.0006445 | 1317 | -0.6311 | -0.0006311 | 1317 | -0.6295 | -0.0006295 | 1317 | -0.6288 | -0.0006288 | 1317 | -0.6609 | -0.0006609 | 1317 | -0.6486 | -0.0006486 | 1317 | -0.6357 | -0.0006357 | 1317 | -0.6268 | -0.0006268 | 1317 | -0.619 | -0.000619 | 1317 | -0.6146 | -0.0006146
1318 | -0.6608 | -0.0006608 | 1318 | -0.6545 | -0.0006545 | 1318 | -0.6401 | -0.0006401 | 1318 | -0.6285 | -0.0006285 | 1318 | -0.6316 | -0.0006316 | 1318 | -0.6121 | -0.0006121 | 1318 | -0.6608 | -0.0006608 | 1318 | -0.6448 | -0.0006448 | 1318 | -0.6445 | -0.0006445 | 1318 | -0.6311 | -0.0006311 | 1318 | -0.6295 | -0.0006295 | 1318 | -0.6288 | -0.0006288 | 1318 | -0.6608 | -0.0006608 | 1318 | -0.6486 | -0.0006486 | 1318 | -0.6357 | -0.0006357 | 1318 | -0.6268 | -0.0006268 | 1318 | -0.619 | -0.000619 | 1318 | -0.6146 | -0.0006146
1318 | -0.6608 | -0.0006608 | 1318 | -0.6545 | -0.0006545 | 1318 | -0.6401 | -0.0006401 | 1318 | -0.6285 | -0.0006285 | 1318 | -0.6316 | -0.0006316 | 1318 | -0.6121 | -0.0006121 | 1318 | -0.6608 | -0.0006608 | 1318 | -0.6448 | -0.0006448 | 1318 | -0.6445 | -0.0006445 | 1318 | -0.6311 | -0.0006311 | 1318 | -0.6295 | -0.0006295 | 1318 | -0.6288 | -0.0006288 | 1318 | -0.6608 | -0.0006608 | 1318 | -0.6486 | -0.0006486 | 1318 | -0.6357 | -0.0006357 | 1318 | -0.6268 | -0.0006268 | 1318 | -0.619 | -0.000619 | 1318 | -0.6146 | -0.0006146
1319 | -0.6608 | -0.0006608 | 1319 | -0.6545 | -0.0006545 | 1319 | -0.6401 | -0.0006401 | 1319 | -0.6285 | -0.0006285 | 1319 | -0.6316 | -0.0006316 | 1319 | -0.6121 | -0.0006121 | 1319 | -0.6608 | -0.0006608 | 1319 | -0.6448 | -0.0006448 | 1319 | -0.6445 | -0.0006445 | 1319 | -0.6311 | -0.0006311 | 1319 | -0.6295 | -0.0006295 | 1319 | -0.6288 | -0.0006288 | 1319 | -0.6608 | -0.0006608 | 1319 | -0.6486 | -0.0006486 | 1319 | -0.6357 | -0.0006357 | 1319 | -0.6268 | -0.0006268 | 1319 | -0.619 | -0.000619 | 1319 | -0.6146 | -0.0006146
1319 | -0.6608 | -0.0006608 | 1319 | -0.6545 | -0.0006545 | 1319 | -0.6401 | -0.0006401 | 1319 | -0.6285 | -0.0006285 | 1319 | -0.6316 | -0.0006316 | 1319 | -0.6121 | -0.0006121 | 1319 | -0.6608 | -0.0006608 | 1319 | -0.6448 | -0.0006448 | 1319 | -0.6445 | -0.0006445 | 1319 | -0.6311 | -0.0006311 | 1319 | -0.6295 | -0.0006295 | 1319 | -0.6288 | -0.0006288 | 1319 | -0.6608 | -0.0006608 | 1319 | -0.6486 | -0.0006486 | 1319 | -0.6357 | -0.0006357 | 1319 | -0.6268 | -0.0006268 | 1319 | -0.619 | -0.000619 | 1319 | -0.6146 | -0.0006146
1320 | -0.6607 | -0.0006607 | 1320 | -0.6545 | -0.0006545 | 1320 | -0.6401 | -0.0006401 | 1320 | -0.6285 | -0.0006285 | 1320 | -0.6316 | -0.0006316 | 1320 | -0.6121 | -0.0006121 | 1320 | -0.6607 | -0.0006607 | 1320 | -0.6448 | -0.0006448 | 1320 | -0.6446 | -0.0006446 | 1320 | -0.6311 | -0.0006311 | 1320 | -0.6295 | -0.0006295 | 1320 | -0.6288 | -0.0006288 | 1320 | -0.6607 | -0.0006607 | 1320 | -0.6486 | -0.0006486 | 1320 | -0.6357 | -0.0006357 | 1320 | -0.6268 | -0.0006268 | 1320 | -0.619 | -0.000619 | 1320 | -0.6146 | -0.0006146
1320 | -0.6607 | -0.0006607 | 1320 | -0.6545 | -0.0006545 | 1320 | -0.6401 | -0.0006401 | 1320 | -0.6285 | -0.0006285 | 1320 | -0.6316 | -0.0006316 | 1320 | -0.6121 | -0.0006121 | 1320 | -0.6607 | -0.0006607 | 1320 | -0.6447 | -0.0006447 | 1320 | -0.6446 | -0.0006446 | 1320 | -0.6311 | -0.0006311 | 1320 | -0.6295 | -0.0006295 | 1320 | -0.6288 | -0.0006288 | 1320 | -0.6607 | -0.0006607 | 1320 | -0.6486 | -0.0006486 | 1320 | -0.6357 | -0.0006357 | 1320 | -0.6268 | -0.0006268 | 1320 | -0.619 | -0.000619 | 1320 | -0.6146 | -0.0006146
1321 | -0.6607 | -0.0006607 | 1321 | -0.6545 | -0.0006545 | 1321 | -0.6401 | -0.0006401 | 1321 | -0.6285 | -0.0006285 | 1321 | -0.6316 | -0.0006316 | 1321 | -0.6121 | -0.0006121 | 1321 | -0.6607 | -0.0006607 | 1321 | -0.6447 | -0.0006447 | 1321 | -0.6446 | -0.0006446 | 1321 | -0.6311 | -0.0006311 | 1321 | -0.6295 | -0.0006295 | 1321 | -0.6288 | -0.0006288 | 1321 | -0.6607 | -0.0006607 | 1321 | -0.6486 | -0.0006486 | 1321 | -0.6356 | -0.0006356 | 1321 | -0.6268 | -0.0006268 | 1321 | -0.619 | -0.000619 | 1321 | -0.6146 | -0.0006146
1321 | -0.6607 | -0.0006607 | 1321 | -0.6545 | -0.0006545 | 1321 | -0.6401 | -0.0006401 | 1321 | -0.6285 | -0.0006285 | 1321 | -0.6316 | -0.0006316 | 1321 | -0.6121 | -0.0006121 | 1321 | -0.6607 | -0.0006607 | 1321 | -0.6447 | -0.0006447 | 1321 | -0.6446 | -0.0006446 | 1321 | -0.6311 | -0.0006311 | 1321 | -0.6295 | -0.0006295 | 1321 | -0.6288 | -0.0006288 | 1321 | -0.6607 | -0.0006607 | 1321 | -0.6486 | -0.0006486 | 1321 | -0.6356 | -0.0006356 | 1321 | -0.6268 | -0.0006268 | 1321 | -0.619 | -0.000619 | 1321 | -0.6146 | -0.0006146
1322 | -0.6607 | -0.0006607 | 1322 | -0.6545 | -0.0006545 | 1322 | -0.6401 | -0.0006401 | 1322 | -0.6285 | -0.0006285 | 1322 | -0.6316 | -0.0006316 | 1322 | -0.6122 | -0.0006122 | 1322 | -0.6607 | -0.0006607 | 1322 | -0.6447 | -0.0006447 | 1322 | -0.6446 | -0.0006446 | 1322 | -0.6311 | -0.0006311 | 1322 | -0.6295 | -0.0006295 | 1322 | -0.6288 | -0.0006288 | 1322 | -0.6607 | -0.0006607 | 1322 | -0.6486 | -0.0006486 | 1322 | -0.6356 | -0.0006356 | 1322 | -0.6268 | -0.0006268 | 1322 | -0.619 | -0.000619 | 1322 | -0.6146 | -0.0006146
1322 | -0.6607 | -0.0006607 | 1322 | -0.6545 | -0.0006545 | 1322 | -0.6401 | -0.0006401 | 1322 | -0.6285 | -0.0006285 | 1322 | -0.6316 | -0.0006316 | 1322 | -0.6122 | -0.0006122 | 1322 | -0.6607 | -0.0006607 | 1322 | -0.6447 | -0.0006447 | 1322 | -0.6446 | -0.0006446 | 1322 | -0.6311 | -0.0006311 | 1322 | -0.6295 | -0.0006295 | 1322 | -0.6288 | -0.0006288 | 1322 | -0.6607 | -0.0006607 | 1322 | -0.6486 | -0.0006486 | 1322 | -0.6356 | -0.0006356 | 1322 | -0.6268 | -0.0006268 | 1322 | -0.619 | -0.000619 | 1322 | -0.6146 | -0.0006146
1323 | -0.6607 | -0.0006607 | 1323 | -0.6545 | -0.0006545 | 1323 | -0.6401 | -0.0006401 | 1323 | -0.6285 | -0.0006285 | 1323 | -0.6316 | -0.0006316 | 1323 | -0.6122 | -0.0006122 | 1323 | -0.6607 | -0.0006607 | 1323 | -0.6447 | -0.0006447 | 1323 | -0.6446 | -0.0006446 | 1323 | -0.6311 | -0.0006311 | 1323 | -0.6295 | -0.0006295 | 1323 | -0.6288 | -0.0006288 | 1323 | -0.6607 | -0.0006607 | 1323 | -0.6486 | -0.0006486 | 1323 | -0.6356 | -0.0006356 | 1323 | -0.6268 | -0.0006268 | 1323 | -0.619 | -0.000619 | 1323 | -0.6146 | -0.0006146
1323 | -0.6607 | -0.0006607 | 1323 | -0.6545 | -0.0006545 | 1323 | -0.6401 | -0.0006401 | 1323 | -0.6285 | -0.0006285 | 1323 | -0.6316 | -0.0006316 | 1323 | -0.6122 | -0.0006122 | 1323 | -0.6607 | -0.0006607 | 1323 | -0.6447 | -0.0006447 | 1323 | -0.6445 | -0.0006445 | 1323 | -0.6311 | -0.0006311 | 1323 | -0.6295 | -0.0006295 | 1323 | -0.6288 | -0.0006288 | 1323 | -0.6607 | -0.0006607 | 1323 | -0.6486 | -0.0006486 | 1323 | -0.6356 | -0.0006356 | 1323 | -0.6268 | -0.0006268 | 1323 | -0.619 | -0.000619 | 1323 | -0.6146 | -0.0006146
1324 | -0.6607 | -0.0006607 | 1324 | -0.6545 | -0.0006545 | 1324 | -0.6401 | -0.0006401 | 1324 | -0.6285 | -0.0006285 | 1324 | -0.6316 | -0.0006316 | 1324 | -0.6122 | -0.0006122 | 1324 | -0.6607 | -0.0006607 | 1324 | -0.6447 | -0.0006447 | 1324 | -0.6445 | -0.0006445 | 1324 | -0.6311 | -0.0006311 | 1324 | -0.6295 | -0.0006295 | 1324 | -0.6288 | -0.0006288 | 1324 | -0.6607 | -0.0006607 | 1324 | -0.6486 | -0.0006486 | 1324 | -0.6356 | -0.0006356 | 1324 | -0.6268 | -0.0006268 | 1324 | -0.6191 | -0.0006191 | 1324 | -0.6146 | -0.0006146
1324 | -0.6607 | -0.0006607 | 1324 | -0.6545 | -0.0006545 | 1324 | -0.6401 | -0.0006401 | 1324 | -0.6285 | -0.0006285 | 1324 | -0.6316 | -0.0006316 | 1324 | -0.6122 | -0.0006122 | 1324 | -0.6607 | -0.0006607 | 1324 | -0.6447 | -0.0006447 | 1324 | -0.6445 | -0.0006445 | 1324 | -0.6311 | -0.0006311 | 1324 | -0.6295 | -0.0006295 | 1324 | -0.6288 | -0.0006288 | 1324 | -0.6607 | -0.0006607 | 1324 | -0.6486 | -0.0006486 | 1324 | -0.6356 | -0.0006356 | 1324 | -0.6268 | -0.0006268 | 1324 | -0.6191 | -0.0006191 | 1324 | -0.6146 | -0.0006146
1325 | -0.6607 | -0.0006607 | 1325 | -0.6545 | -0.0006545 | 1325 | -0.6401 | -0.0006401 | 1325 | -0.6285 | -0.0006285 | 1325 | -0.6316 | -0.0006316 | 1325 | -0.6122 | -0.0006122 | 1325 | -0.6607 | -0.0006607 | 1325 | -0.6447 | -0.0006447 | 1325 | -0.6445 | -0.0006445 | 1325 | -0.6311 | -0.0006311 | 1325 | -0.6294 | -0.0006294 | 1325 | -0.6288 | -0.0006288 | 1325 | -0.6607 | -0.0006607 | 1325 | -0.6486 | -0.0006486 | 1325 | -0.6356 | -0.0006356 | 1325 | -0.6268 | -0.0006268 | 1325 | -0.6191 | -0.0006191 | 1325 | -0.6146 | -0.0006146
1325 | -0.6607 | -0.0006607 | 1325 | -0.6545 | -0.0006545 | 1325 | -0.6401 | -0.0006401 | 1325 | -0.6285 | -0.0006285 | 1325 | -0.6316 | -0.0006316 | 1325 | -0.6122 | -0.0006122 | 1325 | -0.6607 | -0.0006607 | 1325 | -0.6447 | -0.0006447 | 1325 | -0.6445 | -0.0006445 | 1325 | -0.6311 | -0.0006311 | 1325 | -0.6294 | -0.0006294 | 1325 | -0.6288 | -0.0006288 | 1325 | -0.6607 | -0.0006607 | 1325 | -0.6486 | -0.0006486 | 1325 | -0.6356 | -0.0006356 | 1325 | -0.6268 | -0.0006268 | 1325 | -0.6191 | -0.0006191 | 1325 | -0.6146 | -0.0006146
1326 | -0.6607 | -0.0006607 | 1326 | -0.6545 | -0.0006545 | 1326 | -0.6401 | -0.0006401 | 1326 | -0.6285 | -0.0006285 | 1326 | -0.6316 | -0.0006316 | 1326 | -0.6122 | -0.0006122 | 1326 | -0.6607 | -0.0006607 | 1326 | -0.6447 | -0.0006447 | 1326 | -0.6445 | -0.0006445 | 1326 | -0.6311 | -0.0006311 | 1326 | -0.6294 | -0.0006294 | 1326 | -0.6288 | -0.0006288 | 1326 | -0.6607 | -0.0006607 | 1326 | -0.6486 | -0.0006486 | 1326 | -0.6356 | -0.0006356 | 1326 | -0.6268 | -0.0006268 | 1326 | -0.6192 | -0.0006192 | 1326 | -0.6146 | -0.0006146
1327 | -0.6607 | -0.0006607 | 1327 | -0.6545 | -0.0006545 | 1327 | -0.6401 | -0.0006401 | 1327 | -0.6285 | -0.0006285 | 1327 | -0.6316 | -0.0006316 | 1327 | -0.6122 | -0.0006122 | 1327 | -0.6607 | -0.0006607 | 1327 | -0.6447 | -0.0006447 | 1327 | -0.6445 | -0.0006445 | 1327 | -0.631 | -0.000631 | 1327 | -0.6294 | -0.0006294 | 1327 | -0.6288 | -0.0006288 | 1327 | -0.6607 | -0.0006607 | 1327 | -0.6486 | -0.0006486 | 1327 | -0.6356 | -0.0006356 | 1327 | -0.6268 | -0.0006268 | 1327 | -0.6192 | -0.0006192 | 1327 | -0.6146 | -0.0006146
1327 | -0.6607 | -0.0006607 | 1327 | -0.6545 | -0.0006545 | 1327 | -0.6401 | -0.0006401 | 1327 | -0.6285 | -0.0006285 | 1327 | -0.6316 | -0.0006316 | 1327 | -0.6122 | -0.0006122 | 1327 | -0.6607 | -0.0006607 | 1327 | -0.6447 | -0.0006447 | 1327 | -0.6445 | -0.0006445 | 1327 | -0.631 | -0.000631 | 1327 | -0.6294 | -0.0006294 | 1327 | -0.6288 | -0.0006288 | 1327 | -0.6607 | -0.0006607 | 1327 | -0.6486 | -0.0006486 | 1327 | -0.6356 | -0.0006356 | 1327 | -0.6268 | -0.0006268 | 1327 | -0.6192 | -0.0006192 | 1327 | -0.6146 | -0.0006146
1328 | -0.6607 | -0.0006607 | 1328 | -0.6545 | -0.0006545 | 1328 | -0.6401 | -0.0006401 | 1328 | -0.6285 | -0.0006285 | 1328 | -0.6316 | -0.0006316 | 1328 | -0.6122 | -0.0006122 | 1328 | -0.6607 | -0.0006607 | 1328 | -0.6447 | -0.0006447 | 1328 | -0.6445 | -0.0006445 | 1328 | -0.631 | -0.000631 | 1328 | -0.6294 | -0.0006294 | 1328 | -0.6288 | -0.0006288 | 1328 | -0.6607 | -0.0006607 | 1328 | -0.6486 | -0.0006486 | 1328 | -0.6356 | -0.0006356 | 1328 | -0.6268 | -0.0006268 | 1328 | -0.6192 | -0.0006192 | 1328 | -0.6146 | -0.0006146
1328 | -0.6607 | -0.0006607 | 1328 | -0.6545 | -0.0006545 | 1328 | -0.6401 | -0.0006401 | 1328 | -0.6286 | -0.0006286 | 1328 | -0.6316 | -0.0006316 | 1328 | -0.6122 | -0.0006122 | 1328 | -0.6607 | -0.0006607 | 1328 | -0.6446 | -0.0006446 | 1328 | -0.6445 | -0.0006445 | 1328 | -0.631 | -0.000631 | 1328 | -0.6294 | -0.0006294 | 1328 | -0.6288 | -0.0006288 | 1328 | -0.6607 | -0.0006607 | 1328 | -0.6486 | -0.0006486 | 1328 | -0.6356 | -0.0006356 | 1328 | -0.6268 | -0.0006268 | 1328 | -0.6192 | -0.0006192 | 1328 | -0.6146 | -0.0006146
1329 | -0.6607 | -0.0006607 | 1329 | -0.6545 | -0.0006545 | 1329 | -0.6401 | -0.0006401 | 1329 | -0.6286 | -0.0006286 | 1329 | -0.6316 | -0.0006316 | 1329 | -0.6122 | -0.0006122 | 1329 | -0.6607 | -0.0006607 | 1329 | -0.6446 | -0.0006446 | 1329 | -0.6445 | -0.0006445 | 1329 | -0.631 | -0.000631 | 1329 | -0.6294 | -0.0006294 | 1329 | -0.6288 | -0.0006288 | 1329 | -0.6607 | -0.0006607 | 1329 | -0.6486 | -0.0006486 | 1329 | -0.6356 | -0.0006356 | 1329 | -0.6269 | -0.0006269 | 1329 | -0.6192 | -0.0006192 | 1329 | -0.6146 | -0.0006146
1329 | -0.6607 | -0.0006607 | 1329 | -0.6545 | -0.0006545 | 1329 | -0.6401 | -0.0006401 | 1329 | -0.6286 | -0.0006286 | 1329 | -0.6316 | -0.0006316 | 1329 | -0.6122 | -0.0006122 | 1329 | -0.6607 | -0.0006607 | 1329 | -0.6446 | -0.0006446 | 1329 | -0.6445 | -0.0006445 | 1329 | -0.631 | -0.000631 | 1329 | -0.6294 | -0.0006294 | 1329 | -0.6288 | -0.0006288 | 1329 | -0.6607 | -0.0006607 | 1329 | -0.6486 | -0.0006486 | 1329 | -0.6356 | -0.0006356 | 1329 | -0.6269 | -0.0006269 | 1329 | -0.6192 | -0.0006192 | 1329 | -0.6146 | -0.0006146
1330 | -0.6607 | -0.0006607 | 1330 | -0.6545 | -0.0006545 | 1330 | -0.6401 | -0.0006401 | 1330 | -0.6286 | -0.0006286 | 1330 | -0.6316 | -0.0006316 | 1330 | -0.6122 | -0.0006122 | 1330 | -0.6607 | -0.0006607 | 1330 | -0.6446 | -0.0006446 | 1330 | -0.6445 | -0.0006445 | 1330 | -0.631 | -0.000631 | 1330 | -0.6294 | -0.0006294 | 1330 | -0.6288 | -0.0006288 | 1330 | -0.6607 | -0.0006607 | 1330 | -0.6486 | -0.0006486 | 1330 | -0.6356 | -0.0006356 | 1330 | -0.6269 | -0.0006269 | 1330 | -0.6192 | -0.0006192 | 1330 | -0.6146 | -0.0006146
1330 | -0.6607 | -0.0006607 | 1330 | -0.6545 | -0.0006545 | 1330 | -0.6401 | -0.0006401 | 1330 | -0.6286 | -0.0006286 | 1330 | -0.6316 | -0.0006316 | 1330 | -0.6122 | -0.0006122 | 1330 | -0.6607 | -0.0006607 | 1330 | -0.6446 | -0.0006446 | 1330 | -0.6445 | -0.0006445 | 1330 | -0.631 | -0.000631 | 1330 | -0.6294 | -0.0006294 | 1330 | -0.6288 | -0.0006288 | 1330 | -0.6607 | -0.0006607 | 1330 | -0.6486 | -0.0006486 | 1330 | -0.6356 | -0.0006356 | 1330 | -0.6269 | -0.0006269 | 1330 | -0.6192 | -0.0006192 | 1330 | -0.6146 | -0.0006146
1331 | -0.6607 | -0.0006607 | 1331 | -0.6545 | -0.0006545 | 1331 | -0.6401 | -0.0006401 | 1331 | -0.6286 | -0.0006286 | 1331 | -0.6316 | -0.0006316 | 1331 | -0.6122 | -0.0006122 | 1331 | -0.6607 | -0.0006607 | 1331 | -0.6446 | -0.0006446 | 1331 | -0.6445 | -0.0006445 | 1331 | -0.631 | -0.000631 | 1331 | -0.6294 | -0.0006294 | 1331 | -0.6289 | -0.0006289 | 1331 | -0.6607 | -0.0006607 | 1331 | -0.6486 | -0.0006486 | 1331 | -0.6356 | -0.0006356 | 1331 | -0.6269 | -0.0006269 | 1331 | -0.6192 | -0.0006192 | 1331 | -0.6146 | -0.0006146
1331 | -0.6606 | -0.0006606 | 1331 | -0.6545 | -0.0006545 | 1331 | -0.6401 | -0.0006401 | 1331 | -0.6286 | -0.0006286 | 1331 | -0.6316 | -0.0006316 | 1331 | -0.6122 | -0.0006122 | 1331 | -0.6606 | -0.0006606 | 1331 | -0.6446 | -0.0006446 | 1331 | -0.6445 | -0.0006445 | 1331 | -0.631 | -0.000631 | 1331 | -0.6294 | -0.0006294 | 1331 | -0.6289 | -0.0006289 | 1331 | -0.6606 | -0.0006606 | 1331 | -0.6486 | -0.0006486 | 1331 | -0.6356 | -0.0006356 | 1331 | -0.6269 | -0.0006269 | 1331 | -0.6192 | -0.0006192 | 1331 | -0.6146 | -0.0006146
1332 | -0.6606 | -0.0006606 | 1332 | -0.6545 | -0.0006545 | 1332 | -0.6401 | -0.0006401 | 1332 | -0.6286 | -0.0006286 | 1332 | -0.6316 | -0.0006316 | 1332 | -0.6122 | -0.0006122 | 1332 | -0.6606 | -0.0006606 | 1332 | -0.6446 | -0.0006446 | 1332 | -0.6445 | -0.0006445 | 1332 | -0.631 | -0.000631 | 1332 | -0.6294 | -0.0006294 | 1332 | -0.6289 | -0.0006289 | 1332 | -0.6606 | -0.0006606 | 1332 | -0.6486 | -0.0006486 | 1332 | -0.6356 | -0.0006356 | 1332 | -0.6269 | -0.0006269 | 1332 | -0.6192 | -0.0006192 | 1332 | -0.6146 | -0.0006146
1332 | -0.6605 | -0.0006605 | 1332 | -0.6545 | -0.0006545 | 1332 | -0.6401 | -0.0006401 | 1332 | -0.6286 | -0.0006286 | 1332 | -0.6316 | -0.0006316 | 1332 | -0.6122 | -0.0006122 | 1332 | -0.6605 | -0.0006605 | 1332 | -0.6446 | -0.0006446 | 1332 | -0.6445 | -0.0006445 | 1332 | -0.631 | -0.000631 | 1332 | -0.6294 | -0.0006294 | 1332 | -0.6289 | -0.0006289 | 1332 | -0.6605 | -0.0006605 | 1332 | -0.6486 | -0.0006486 | 1332 | -0.6356 | -0.0006356 | 1332 | -0.6269 | -0.0006269 | 1332 | -0.6192 | -0.0006192 | 1332 | -0.6146 | -0.0006146
1333 | -0.6605 | -0.0006605 | 1333 | -0.6545 | -0.0006545 | 1333 | -0.6401 | -0.0006401 | 1333 | -0.6286 | -0.0006286 | 1333 | -0.6316 | -0.0006316 | 1333 | -0.6122 | -0.0006122 | 1333 | -0.6605 | -0.0006605 | 1333 | -0.6446 | -0.0006446 | 1333 | -0.6445 | -0.0006445 | 1333 | -0.631 | -0.000631 | 1333 | -0.6294 | -0.0006294 | 1333 | -0.6289 | -0.0006289 | 1333 | -0.6605 | -0.0006605 | 1333 | -0.6486 | -0.0006486 | 1333 | -0.6356 | -0.0006356 | 1333 | -0.6269 | -0.0006269 | 1333 | -0.6192 | -0.0006192 | 1333 | -0.6146 | -0.0006146
1333 | -0.6605 | -0.0006605 | 1333 | -0.6545 | -0.0006545 | 1333 | -0.6401 | -0.0006401 | 1333 | -0.6286 | -0.0006286 | 1333 | -0.6316 | -0.0006316 | 1333 | -0.6122 | -0.0006122 | 1333 | -0.6605 | -0.0006605 | 1333 | -0.6446 | -0.0006446 | 1333 | -0.6445 | -0.0006445 | 1333 | -0.631 | -0.000631 | 1333 | -0.6294 | -0.0006294 | 1333 | -0.6288 | -0.0006288 | 1333 | -0.6605 | -0.0006605 | 1333 | -0.6486 | -0.0006486 | 1333 | -0.6356 | -0.0006356 | 1333 | -0.6269 | -0.0006269 | 1333 | -0.6192 | -0.0006192 | 1333 | -0.6146 | -0.0006146
1334 | -0.6604 | -0.0006604 | 1334 | -0.6545 | -0.0006545 | 1334 | -0.6401 | -0.0006401 | 1334 | -0.6286 | -0.0006286 | 1334 | -0.6316 | -0.0006316 | 1334 | -0.6122 | -0.0006122 | 1334 | -0.6604 | -0.0006604 | 1334 | -0.6446 | -0.0006446 | 1334 | -0.6445 | -0.0006445 | 1334 | -0.631 | -0.000631 | 1334 | -0.6294 | -0.0006294 | 1334 | -0.6288 | -0.0006288 | 1334 | -0.6604 | -0.0006604 | 1334 | -0.6486 | -0.0006486 | 1334 | -0.6356 | -0.0006356 | 1334 | -0.6269 | -0.0006269 | 1334 | -0.6192 | -0.0006192 | 1334 | -0.6146 | -0.0006146
1334 | -0.6604 | -0.0006604 | 1334 | -0.6545 | -0.0006545 | 1334 | -0.6401 | -0.0006401 | 1334 | -0.6286 | -0.0006286 | 1334 | -0.6316 | -0.0006316 | 1334 | -0.6122 | -0.0006122 | 1334 | -0.6604 | -0.0006604 | 1334 | -0.6446 | -0.0006446 | 1334 | -0.6444 | -0.0006444 | 1334 | -0.631 | -0.000631 | 1334 | -0.6294 | -0.0006294 | 1334 | -0.6288 | -0.0006288 | 1334 | -0.6604 | -0.0006604 | 1334 | -0.6486 | -0.0006486 | 1334 | -0.6356 | -0.0006356 | 1334 | -0.6269 | -0.0006269 | 1334 | -0.6192 | -0.0006192 | 1334 | -0.6146 | -0.0006146
1335 | -0.6604 | -0.0006604 | 1335 | -0.6545 | -0.0006545 | 1335 | -0.6401 | -0.0006401 | 1335 | -0.6286 | -0.0006286 | 1335 | -0.6316 | -0.0006316 | 1335 | -0.6122 | -0.0006122 | 1335 | -0.6604 | -0.0006604 | 1335 | -0.6446 | -0.0006446 | 1335 | -0.6444 | -0.0006444 | 1335 | -0.631 | -0.000631 | 1335 | -0.6294 | -0.0006294 | 1335 | -0.6288 | -0.0006288 | 1335 | -0.6604 | -0.0006604 | 1335 | -0.6486 | -0.0006486 | 1335 | -0.6356 | -0.0006356 | 1335 | -0.6269 | -0.0006269 | 1335 | -0.6192 | -0.0006192 | 1335 | -0.6146 | -0.0006146
1335 | -0.6603 | -0.0006603 | 1335 | -0.6545 | -0.0006545 | 1335 | -0.6401 | -0.0006401 | 1335 | -0.6286 | -0.0006286 | 1335 | -0.6316 | -0.0006316 | 1335 | -0.6122 | -0.0006122 | 1335 | -0.6603 | -0.0006603 | 1335 | -0.6446 | -0.0006446 | 1335 | -0.6444 | -0.0006444 | 1335 | -0.631 | -0.000631 | 1335 | -0.6294 | -0.0006294 | 1335 | -0.6288 | -0.0006288 | 1335 | -0.6603 | -0.0006603 | 1335 | -0.6486 | -0.0006486 | 1335 | -0.6356 | -0.0006356 | 1335 | -0.6269 | -0.0006269 | 1335 | -0.6192 | -0.0006192 | 1335 | -0.6146 | -0.0006146
1336 | -0.6603 | -0.0006603 | 1336 | -0.6545 | -0.0006545 | 1336 | -0.6401 | -0.0006401 | 1336 | -0.6286 | -0.0006286 | 1336 | -0.6316 | -0.0006316 | 1336 | -0.6122 | -0.0006122 | 1336 | -0.6603 | -0.0006603 | 1336 | -0.6446 | -0.0006446 | 1336 | -0.6444 | -0.0006444 | 1336 | -0.631 | -0.000631 | 1336 | -0.6294 | -0.0006294 | 1336 | -0.6288 | -0.0006288 | 1336 | -0.6603 | -0.0006603 | 1336 | -0.6486 | -0.0006486 | 1336 | -0.6356 | -0.0006356 | 1336 | -0.6269 | -0.0006269 | 1336 | -0.6192 | -0.0006192 | 1336 | -0.6146 | -0.0006146
1336 | -0.6603 | -0.0006603 | 1336 | -0.6545 | -0.0006545 | 1336 | -0.6401 | -0.0006401 | 1336 | -0.6286 | -0.0006286 | 1336 | -0.6316 | -0.0006316 | 1336 | -0.6122 | -0.0006122 | 1336 | -0.6603 | -0.0006603 | 1336 | -0.6446 | -0.0006446 | 1336 | -0.6444 | -0.0006444 | 1336 | -0.631 | -0.000631 | 1336 | -0.6294 | -0.0006294 | 1336 | -0.6288 | -0.0006288 | 1336 | -0.6603 | -0.0006603 | 1336 | -0.6486 | -0.0006486 | 1336 | -0.6356 | -0.0006356 | 1336 | -0.6269 | -0.0006269 | 1336 | -0.6192 | -0.0006192 | 1336 | -0.6146 | -0.0006146
1337 | -0.6603 | -0.0006603 | 1337 | -0.6545 | -0.0006545 | 1337 | -0.6401 | -0.0006401 | 1337 | -0.6286 | -0.0006286 | 1337 | -0.6316 | -0.0006316 | 1337 | -0.6122 | -0.0006122 | 1337 | -0.6603 | -0.0006603 | 1337 | -0.6446 | -0.0006446 | 1337 | -0.6444 | -0.0006444 | 1337 | -0.631 | -0.000631 | 1337 | -0.6294 | -0.0006294 | 1337 | -0.6288 | -0.0006288 | 1337 | -0.6603 | -0.0006603 | 1337 | -0.6486 | -0.0006486 | 1337 | -0.6356 | -0.0006356 | 1337 | -0.6269 | -0.0006269 | 1337 | -0.6192 | -0.0006192 | 1337 | -0.6146 | -0.0006146
1337 | -0.6602 | -0.0006602 | 1337 | -0.6545 | -0.0006545 | 1337 | -0.6401 | -0.0006401 | 1337 | -0.6286 | -0.0006286 | 1337 | -0.6316 | -0.0006316 | 1337 | -0.6122 | -0.0006122 | 1337 | -0.6602 | -0.0006602 | 1337 | -0.6446 | -0.0006446 | 1337 | -0.6444 | -0.0006444 | 1337 | -0.631 | -0.000631 | 1337 | -0.6294 | -0.0006294 | 1337 | -0.6288 | -0.0006288 | 1337 | -0.6602 | -0.0006602 | 1337 | -0.6486 | -0.0006486 | 1337 | -0.6356 | -0.0006356 | 1337 | -0.6269 | -0.0006269 | 1337 | -0.6192 | -0.0006192 | 1337 | -0.6146 | -0.0006146
1338 | -0.6602 | -0.0006602 | 1338 | -0.6545 | -0.0006545 | 1338 | -0.6401 | -0.0006401 | 1338 | -0.6286 | -0.0006286 | 1338 | -0.6316 | -0.0006316 | 1338 | -0.6122 | -0.0006122 | 1338 | -0.6602 | -0.0006602 | 1338 | -0.6446 | -0.0006446 | 1338 | -0.6444 | -0.0006444 | 1338 | -0.631 | -0.000631 | 1338 | -0.6294 | -0.0006294 | 1338 | -0.6288 | -0.0006288 | 1338 | -0.6602 | -0.0006602 | 1338 | -0.6486 | -0.0006486 | 1338 | -0.6356 | -0.0006356 | 1338 | -0.6269 | -0.0006269 | 1338 | -0.6192 | -0.0006192 | 1338 | -0.6146 | -0.0006146
1338 | -0.6602 | -0.0006602 | 1338 | -0.6545 | -0.0006545 | 1338 | -0.6401 | -0.0006401 | 1338 | -0.6286 | -0.0006286 | 1338 | -0.6316 | -0.0006316 | 1338 | -0.6122 | -0.0006122 | 1338 | -0.6602 | -0.0006602 | 1338 | -0.6446 | -0.0006446 | 1338 | -0.6444 | -0.0006444 | 1338 | -0.631 | -0.000631 | 1338 | -0.6293 | -0.0006293 | 1338 | -0.6288 | -0.0006288 | 1338 | -0.6602 | -0.0006602 | 1338 | -0.6486 | -0.0006486 | 1338 | -0.6356 | -0.0006356 | 1338 | -0.6269 | -0.0006269 | 1338 | -0.6192 | -0.0006192 | 1338 | -0.6146 | -0.0006146
1339 | -0.6601 | -0.0006601 | 1339 | -0.6545 | -0.0006545 | 1339 | -0.6401 | -0.0006401 | 1339 | -0.6286 | -0.0006286 | 1339 | -0.6316 | -0.0006316 | 1339 | -0.6122 | -0.0006122 | 1339 | -0.6601 | -0.0006601 | 1339 | -0.6446 | -0.0006446 | 1339 | -0.6444 | -0.0006444 | 1339 | -0.6309 | -0.0006309 | 1339 | -0.6293 | -0.0006293 | 1339 | -0.6288 | -0.0006288 | 1339 | -0.6601 | -0.0006601 | 1339 | -0.6486 | -0.0006486 | 1339 | -0.6356 | -0.0006356 | 1339 | -0.6269 | -0.0006269 | 1339 | -0.6192 | -0.0006192 | 1339 | -0.6146 | -0.0006146
1339 | -0.6601 | -0.0006601 | 1339 | -0.6545 | -0.0006545 | 1339 | -0.6401 | -0.0006401 | 1339 | -0.6286 | -0.0006286 | 1339 | -0.6316 | -0.0006316 | 1339 | -0.6122 | -0.0006122 | 1339 | -0.6601 | -0.0006601 | 1339 | -0.6446 | -0.0006446 | 1339 | -0.6444 | -0.0006444 | 1339 | -0.6309 | -0.0006309 | 1339 | -0.6293 | -0.0006293 | 1339 | -0.6288 | -0.0006288 | 1339 | -0.6601 | -0.0006601 | 1339 | -0.6486 | -0.0006486 | 1339 | -0.6356 | -0.0006356 | 1339 | -0.6269 | -0.0006269 | 1339 | -0.6192 | -0.0006192 | 1339 | -0.6146 | -0.0006146
1340 | -0.66 | -0.00066 | 1340 | -0.6545 | -0.0006545 | 1340 | -0.6401 | -0.0006401 | 1340 | -0.6286 | -0.0006286 | 1340 | -0.6316 | -0.0006316 | 1340 | -0.6122 | -0.0006122 | 1340 | -0.66 | -0.00066 | 1340 | -0.6446 | -0.0006446 | 1340 | -0.6444 | -0.0006444 | 1340 | -0.6309 | -0.0006309 | 1340 | -0.6293 | -0.0006293 | 1340 | -0.6288 | -0.0006288 | 1340 | -0.66 | -0.00066 | 1340 | -0.6486 | -0.0006486 | 1340 | -0.6356 | -0.0006356 | 1340 | -0.6269 | -0.0006269 | 1340 | -0.6192 | -0.0006192 | 1340 | -0.6146 | -0.0006146
1340 | -0.66 | -0.00066 | 1340 | -0.6545 | -0.0006545 | 1340 | -0.6401 | -0.0006401 | 1340 | -0.6286 | -0.0006286 | 1340 | -0.6316 | -0.0006316 | 1340 | -0.6122 | -0.0006122 | 1340 | -0.66 | -0.00066 | 1340 | -0.6446 | -0.0006446 | 1340 | -0.6444 | -0.0006444 | 1340 | -0.6309 | -0.0006309 | 1340 | -0.6293 | -0.0006293 | 1340 | -0.6288 | -0.0006288 | 1340 | -0.66 | -0.00066 | 1340 | -0.6486 | -0.0006486 | 1340 | -0.6356 | -0.0006356 | 1340 | -0.6269 | -0.0006269 | 1340 | -0.6192 | -0.0006192 | 1340 | -0.6146 | -0.0006146
1341 | -0.66 | -0.00066 | 1341 | -0.6545 | -0.0006545 | 1341 | -0.6401 | -0.0006401 | 1341 | -0.6286 | -0.0006286 | 1341 | -0.6316 | -0.0006316 | 1341 | -0.6123 | -0.0006123 | 1341 | -0.66 | -0.00066 | 1341 | -0.6446 | -0.0006446 | 1341 | -0.6444 | -0.0006444 | 1341 | -0.6309 | -0.0006309 | 1341 | -0.6293 | -0.0006293 | 1341 | -0.6288 | -0.0006288 | 1341 | -0.66 | -0.00066 | 1341 | -0.6486 | -0.0006486 | 1341 | -0.6356 | -0.0006356 | 1341 | -0.6269 | -0.0006269 | 1341 | -0.6192 | -0.0006192 | 1341 | -0.6146 | -0.0006146
1341 | -0.66 | -0.00066 | 1341 | -0.6545 | -0.0006545 | 1341 | -0.6401 | -0.0006401 | 1341 | -0.6286 | -0.0006286 | 1341 | -0.6316 | -0.0006316 | 1341 | -0.6123 | -0.0006123 | 1341 | -0.66 | -0.00066 | 1341 | -0.6446 | -0.0006446 | 1341 | -0.6444 | -0.0006444 | 1341 | -0.6309 | -0.0006309 | 1341 | -0.6293 | -0.0006293 | 1341 | -0.6289 | -0.0006289 | 1341 | -0.66 | -0.00066 | 1341 | -0.6486 | -0.0006486 | 1341 | -0.6356 | -0.0006356 | 1341 | -0.6269 | -0.0006269 | 1341 | -0.6192 | -0.0006192 | 1341 | -0.6146 | -0.0006146
1342 | -0.66 | -0.00066 | 1342 | -0.6545 | -0.0006545 | 1342 | -0.6401 | -0.0006401 | 1342 | -0.6286 | -0.0006286 | 1342 | -0.6316 | -0.0006316 | 1342 | -0.6123 | -0.0006123 | 1342 | -0.66 | -0.00066 | 1342 | -0.6445 | -0.0006445 | 1342 | -0.6444 | -0.0006444 | 1342 | -0.6309 | -0.0006309 | 1342 | -0.6293 | -0.0006293 | 1342 | -0.6289 | -0.0006289 | 1342 | -0.66 | -0.00066 | 1342 | -0.6486 | -0.0006486 | 1342 | -0.6356 | -0.0006356 | 1342 | -0.6269 | -0.0006269 | 1342 | -0.6192 | -0.0006192 | 1342 | -0.6147 | -0.0006147
1342 | -0.66 | -0.00066 | 1342 | -0.6545 | -0.0006545 | 1342 | -0.6401 | -0.0006401 | 1342 | -0.6286 | -0.0006286 | 1342 | -0.6316 | -0.0006316 | 1342 | -0.6123 | -0.0006123 | 1342 | -0.66 | -0.00066 | 1342 | -0.6445 | -0.0006445 | 1342 | -0.6444 | -0.0006444 | 1342 | -0.6309 | -0.0006309 | 1342 | -0.6293 | -0.0006293 | 1342 | -0.6289 | -0.0006289 | 1342 | -0.66 | -0.00066 | 1342 | -0.6486 | -0.0006486 | 1342 | -0.6356 | -0.0006356 | 1342 | -0.6269 | -0.0006269 | 1342 | -0.6192 | -0.0006192 | 1342 | -0.6147 | -0.0006147
1343 | -0.6599 | -0.0006599 | 1343 | -0.6545 | -0.0006545 | 1343 | -0.6401 | -0.0006401 | 1343 | -0.6286 | -0.0006286 | 1343 | -0.6316 | -0.0006316 | 1343 | -0.6123 | -0.0006123 | 1343 | -0.6599 | -0.0006599 | 1343 | -0.6445 | -0.0006445 | 1343 | -0.6444 | -0.0006444 | 1343 | -0.6309 | -0.0006309 | 1343 | -0.6293 | -0.0006293 | 1343 | -0.6289 | -0.0006289 | 1343 | -0.6599 | -0.0006599 | 1343 | -0.6486 | -0.0006486 | 1343 | -0.6356 | -0.0006356 | 1343 | -0.6269 | -0.0006269 | 1343 | -0.6192 | -0.0006192 | 1343 | -0.6147 | -0.0006147
1343 | -0.6599 | -0.0006599 | 1343 | -0.6545 | -0.0006545 | 1343 | -0.6401 | -0.0006401 | 1343 | -0.6286 | -0.0006286 | 1343 | -0.6316 | -0.0006316 | 1343 | -0.6123 | -0.0006123 | 1343 | -0.6599 | -0.0006599 | 1343 | -0.6445 | -0.0006445 | 1343 | -0.6444 | -0.0006444 | 1343 | -0.6309 | -0.0006309 | 1343 | -0.6293 | -0.0006293 | 1343 | -0.6289 | -0.0006289 | 1343 | -0.6599 | -0.0006599 | 1343 | -0.6486 | -0.0006486 | 1343 | -0.6356 | -0.0006356 | 1343 | -0.6269 | -0.0006269 | 1343 | -0.6192 | -0.0006192 | 1343 | -0.6147 | -0.0006147
1344 | -0.6599 | -0.0006599 | 1344 | -0.6545 | -0.0006545 | 1344 | -0.6401 | -0.0006401 | 1344 | -0.6286 | -0.0006286 | 1344 | -0.6316 | -0.0006316 | 1344 | -0.6123 | -0.0006123 | 1344 | -0.6599 | -0.0006599 | 1344 | -0.6445 | -0.0006445 | 1344 | -0.6444 | -0.0006444 | 1344 | -0.6309 | -0.0006309 | 1344 | -0.6293 | -0.0006293 | 1344 | -0.6289 | -0.0006289 | 1344 | -0.6599 | -0.0006599 | 1344 | -0.6486 | -0.0006486 | 1344 | -0.6356 | -0.0006356 | 1344 | -0.6269 | -0.0006269 | 1344 | -0.6192 | -0.0006192 | 1344 | -0.6147 | -0.0006147
1344 | -0.6598 | -0.0006598 | 1344 | -0.6545 | -0.0006545 | 1344 | -0.6401 | -0.0006401 | 1344 | -0.6286 | -0.0006286 | 1344 | -0.6316 | -0.0006316 | 1344 | -0.6123 | -0.0006123 | 1344 | -0.6598 | -0.0006598 | 1344 | -0.6445 | -0.0006445 | 1344 | -0.6444 | -0.0006444 | 1344 | -0.6309 | -0.0006309 | 1344 | -0.6293 | -0.0006293 | 1344 | -0.6289 | -0.0006289 | 1344 | -0.6598 | -0.0006598 | 1344 | -0.6486 | -0.0006486 | 1344 | -0.6356 | -0.0006356 | 1344 | -0.6269 | -0.0006269 | 1344 | -0.6192 | -0.0006192 | 1344 | -0.6147 | -0.0006147
1345 | -0.6598 | -0.0006598 | 1345 | -0.6545 | -0.0006545 | 1345 | -0.6401 | -0.0006401 | 1345 | -0.6286 | -0.0006286 | 1345 | -0.6316 | -0.0006316 | 1345 | -0.6123 | -0.0006123 | 1345 | -0.6598 | -0.0006598 | 1345 | -0.6445 | -0.0006445 | 1345 | -0.6444 | -0.0006444 | 1345 | -0.6309 | -0.0006309 | 1345 | -0.6293 | -0.0006293 | 1345 | -0.6289 | -0.0006289 | 1345 | -0.6598 | -0.0006598 | 1345 | -0.6486 | -0.0006486 | 1345 | -0.6356 | -0.0006356 | 1345 | -0.6269 | -0.0006269 | 1345 | -0.6192 | -0.0006192 | 1345 | -0.6147 | -0.0006147
1345 | -0.6598 | -0.0006598 | 1345 | -0.6545 | -0.0006545 | 1345 | -0.6401 | -0.0006401 | 1345 | -0.6286 | -0.0006286 | 1345 | -0.6316 | -0.0006316 | 1345 | -0.6123 | -0.0006123 | 1345 | -0.6598 | -0.0006598 | 1345 | -0.6445 | -0.0006445 | 1345 | -0.6444 | -0.0006444 | 1345 | -0.6309 | -0.0006309 | 1345 | -0.6293 | -0.0006293 | 1345 | -0.6288 | -0.0006288 | 1345 | -0.6598 | -0.0006598 | 1345 | -0.6486 | -0.0006486 | 1345 | -0.6356 | -0.0006356 | 1345 | -0.6269 | -0.0006269 | 1345 | -0.6193 | -0.0006193 | 1345 | -0.6147 | -0.0006147
1346 | -0.6598 | -0.0006598 | 1346 | -0.6545 | -0.0006545 | 1346 | -0.6401 | -0.0006401 | 1346 | -0.6286 | -0.0006286 | 1346 | -0.6316 | -0.0006316 | 1346 | -0.6123 | -0.0006123 | 1346 | -0.6598 | -0.0006598 | 1346 | -0.6445 | -0.0006445 | 1346 | -0.6444 | -0.0006444 | 1346 | -0.6309 | -0.0006309 | 1346 | -0.6293 | -0.0006293 | 1346 | -0.6288 | -0.0006288 | 1346 | -0.6598 | -0.0006598 | 1346 | -0.6486 | -0.0006486 | 1346 | -0.6356 | -0.0006356 | 1346 | -0.6269 | -0.0006269 | 1346 | -0.6193 | -0.0006193 | 1346 | -0.6147 | -0.0006147
1346 | -0.6597 | -0.0006597 | 1346 | -0.6545 | -0.0006545 | 1346 | -0.6401 | -0.0006401 | 1346 | -0.6286 | -0.0006286 | 1346 | -0.6316 | -0.0006316 | 1346 | -0.6123 | -0.0006123 | 1346 | -0.6597 | -0.0006597 | 1346 | -0.6445 | -0.0006445 | 1346 | -0.6444 | -0.0006444 | 1346 | -0.6309 | -0.0006309 | 1346 | -0.6293 | -0.0006293 | 1346 | -0.6288 | -0.0006288 | 1346 | -0.6597 | -0.0006597 | 1346 | -0.6486 | -0.0006486 | 1346 | -0.6356 | -0.0006356 | 1346 | -0.6269 | -0.0006269 | 1346 | -0.6192 | -0.0006192 | 1346 | -0.6147 | -0.0006147
1347 | -0.6597 | -0.0006597 | 1347 | -0.6545 | -0.0006545 | 1347 | -0.6401 | -0.0006401 | 1347 | -0.6286 | -0.0006286 | 1347 | -0.6316 | -0.0006316 | 1347 | -0.6123 | -0.0006123 | 1347 | -0.6597 | -0.0006597 | 1347 | -0.6445 | -0.0006445 | 1347 | -0.6444 | -0.0006444 | 1347 | -0.6309 | -0.0006309 | 1347 | -0.6293 | -0.0006293 | 1347 | -0.6288 | -0.0006288 | 1347 | -0.6597 | -0.0006597 | 1347 | -0.6486 | -0.0006486 | 1347 | -0.6356 | -0.0006356 | 1347 | -0.6269 | -0.0006269 | 1347 | -0.6192 | -0.0006192 | 1347 | -0.6147 | -0.0006147
1347 | -0.6597 | -0.0006597 | 1347 | -0.6545 | -0.0006545 | 1347 | -0.6401 | -0.0006401 | 1347 | -0.6286 | -0.0006286 | 1347 | -0.6316 | -0.0006316 | 1347 | -0.6123 | -0.0006123 | 1347 | -0.6597 | -0.0006597 | 1347 | -0.6445 | -0.0006445 | 1347 | -0.6444 | -0.0006444 | 1347 | -0.6309 | -0.0006309 | 1347 | -0.6293 | -0.0006293 | 1347 | -0.6288 | -0.0006288 | 1347 | -0.6597 | -0.0006597 | 1347 | -0.6486 | -0.0006486 | 1347 | -0.6356 | -0.0006356 | 1347 | -0.6269 | -0.0006269 | 1347 | -0.6192 | -0.0006192 | 1347 | -0.6147 | -0.0006147
1348 | -0.6597 | -0.0006597 | 1348 | -0.6545 | -0.0006545 | 1348 | -0.6401 | -0.0006401 | 1348 | -0.6286 | -0.0006286 | 1348 | -0.6316 | -0.0006316 | 1348 | -0.6123 | -0.0006123 | 1348 | -0.6597 | -0.0006597 | 1348 | -0.6445 | -0.0006445 | 1348 | -0.6444 | -0.0006444 | 1348 | -0.6309 | -0.0006309 | 1348 | -0.6293 | -0.0006293 | 1348 | -0.6288 | -0.0006288 | 1348 | -0.6597 | -0.0006597 | 1348 | -0.6486 | -0.0006486 | 1348 | -0.6356 | -0.0006356 | 1348 | -0.6269 | -0.0006269 | 1348 | -0.6192 | -0.0006192 | 1348 | -0.6147 | -0.0006147
1348 | -0.6597 | -0.0006597 | 1348 | -0.6545 | -0.0006545 | 1348 | -0.6401 | -0.0006401 | 1348 | -0.6286 | -0.0006286 | 1348 | -0.6316 | -0.0006316 | 1348 | -0.6123 | -0.0006123 | 1348 | -0.6597 | -0.0006597 | 1348 | -0.6445 | -0.0006445 | 1348 | -0.6444 | -0.0006444 | 1348 | -0.6309 | -0.0006309 | 1348 | -0.6293 | -0.0006293 | 1348 | -0.6288 | -0.0006288 | 1348 | -0.6597 | -0.0006597 | 1348 | -0.6486 | -0.0006486 | 1348 | -0.6356 | -0.0006356 | 1348 | -0.6269 | -0.0006269 | 1348 | -0.6192 | -0.0006192 | 1348 | -0.6147 | -0.0006147
1349 | -0.6596 | -0.0006596 | 1349 | -0.6545 | -0.0006545 | 1349 | -0.6401 | -0.0006401 | 1349 | -0.6286 | -0.0006286 | 1349 | -0.6316 | -0.0006316 | 1349 | -0.6123 | -0.0006123 | 1349 | -0.6596 | -0.0006596 | 1349 | -0.6445 | -0.0006445 | 1349 | -0.6444 | -0.0006444 | 1349 | -0.6309 | -0.0006309 | 1349 | -0.6293 | -0.0006293 | 1349 | -0.6288 | -0.0006288 | 1349 | -0.6596 | -0.0006596 | 1349 | -0.6486 | -0.0006486 | 1349 | -0.6356 | -0.0006356 | 1349 | -0.6269 | -0.0006269 | 1349 | -0.6192 | -0.0006192 | 1349 | -0.6147 | -0.0006147
1349 | -0.6596 | -0.0006596 | 1349 | -0.6545 | -0.0006545 | 1349 | -0.6401 | -0.0006401 | 1349 | -0.6286 | -0.0006286 | 1349 | -0.6316 | -0.0006316 | 1349 | -0.6123 | -0.0006123 | 1349 | -0.6596 | -0.0006596 | 1349 | -0.6445 | -0.0006445 | 1349 | -0.6444 | -0.0006444 | 1349 | -0.6309 | -0.0006309 | 1349 | -0.6293 | -0.0006293 | 1349 | -0.6288 | -0.0006288 | 1349 | -0.6596 | -0.0006596 | 1349 | -0.6486 | -0.0006486 | 1349 | -0.6356 | -0.0006356 | 1349 | -0.6269 | -0.0006269 | 1349 | -0.6192 | -0.0006192 | 1349 | -0.6147 | -0.0006147
1350 | -0.6596 | -0.0006596 | 1350 | -0.6545 | -0.0006545 | 1350 | -0.6401 | -0.0006401 | 1350 | -0.6286 | -0.0006286 | 1350 | -0.6316 | -0.0006316 | 1350 | -0.6123 | -0.0006123 | 1350 | -0.6596 | -0.0006596 | 1350 | -0.6445 | -0.0006445 | 1350 | -0.6444 | -0.0006444 | 1350 | -0.6309 | -0.0006309 | 1350 | -0.6293 | -0.0006293 | 1350 | -0.6288 | -0.0006288 | 1350 | -0.6596 | -0.0006596 | 1350 | -0.6486 | -0.0006486 | 1350 | -0.6356 | -0.0006356 | 1350 | -0.6269 | -0.0006269 | 1350 | -0.6192 | -0.0006192 | 1350 | -0.6147 | -0.0006147
1350 | -0.6595 | -0.0006595 | 1350 | -0.6545 | -0.0006545 | 1350 | -0.6401 | -0.0006401 | 1350 | -0.6286 | -0.0006286 | 1350 | -0.6316 | -0.0006316 | 1350 | -0.6123 | -0.0006123 | 1350 | -0.6595 | -0.0006595 | 1350 | -0.6445 | -0.0006445 | 1350 | -0.6444 | -0.0006444 | 1350 | -0.6309 | -0.0006309 | 1350 | -0.6293 | -0.0006293 | 1350 | -0.6288 | -0.0006288 | 1350 | -0.6595 | -0.0006595 | 1350 | -0.6486 | -0.0006486 | 1350 | -0.6356 | -0.0006356 | 1350 | -0.6269 | -0.0006269 | 1350 | -0.6192 | -0.0006192 | 1350 | -0.6147 | -0.0006147
1351 | -0.6595 | -0.0006595 | 1351 | -0.6545 | -0.0006545 | 1351 | -0.6401 | -0.0006401 | 1351 | -0.6286 | -0.0006286 | 1351 | -0.6316 | -0.0006316 | 1351 | -0.6123 | -0.0006123 | 1351 | -0.6595 | -0.0006595 | 1351 | -0.6445 | -0.0006445 | 1351 | -0.6444 | -0.0006444 | 1351 | -0.6309 | -0.0006309 | 1351 | -0.6293 | -0.0006293 | 1351 | -0.6288 | -0.0006288 | 1351 | -0.6595 | -0.0006595 | 1351 | -0.6486 | -0.0006486 | 1351 | -0.6356 | -0.0006356 | 1351 | -0.6269 | -0.0006269 | 1351 | -0.6192 | -0.0006192 | 1351 | -0.6147 | -0.0006147
1352 | -0.6595 | -0.0006595 | 1352 | -0.6545 | -0.0006545 | 1352 | -0.6401 | -0.0006401 | 1352 | -0.6286 | -0.0006286 | 1352 | -0.6316 | -0.0006316 | 1352 | -0.6123 | -0.0006123 | 1352 | -0.6595 | -0.0006595 | 1352 | -0.6445 | -0.0006445 | 1352 | -0.6444 | -0.0006444 | 1352 | -0.6309 | -0.0006309 | 1352 | -0.6293 | -0.0006293 | 1352 | -0.6288 | -0.0006288 | 1352 | -0.6595 | -0.0006595 | 1352 | -0.6486 | -0.0006486 | 1352 | -0.6356 | -0.0006356 | 1352 | -0.6269 | -0.0006269 | 1352 | -0.6192 | -0.0006192 | 1352 | -0.6148 | -0.0006148
1352 | -0.6595 | -0.0006595 | 1352 | -0.6545 | -0.0006545 | 1352 | -0.6401 | -0.0006401 | 1352 | -0.6286 | -0.0006286 | 1352 | -0.6316 | -0.0006316 | 1352 | -0.6123 | -0.0006123 | 1352 | -0.6595 | -0.0006595 | 1352 | -0.6445 | -0.0006445 | 1352 | -0.6444 | -0.0006444 | 1352 | -0.6309 | -0.0006309 | 1352 | -0.6293 | -0.0006293 | 1352 | -0.6288 | -0.0006288 | 1352 | -0.6595 | -0.0006595 | 1352 | -0.6486 | -0.0006486 | 1352 | -0.6356 | -0.0006356 | 1352 | -0.6269 | -0.0006269 | 1352 | -0.6192 | -0.0006192 | 1352 | -0.6148 | -0.0006148
1353 | -0.6595 | -0.0006595 | 1353 | -0.6545 | -0.0006545 | 1353 | -0.6401 | -0.0006401 | 1353 | -0.6286 | -0.0006286 | 1353 | -0.6316 | -0.0006316 | 1353 | -0.6123 | -0.0006123 | 1353 | -0.6595 | -0.0006595 | 1353 | -0.6445 | -0.0006445 | 1353 | -0.6444 | -0.0006444 | 1353 | -0.6308 | -0.0006308 | 1353 | -0.6293 | -0.0006293 | 1353 | -0.6288 | -0.0006288 | 1353 | -0.6595 | -0.0006595 | 1353 | -0.6486 | -0.0006486 | 1353 | -0.6356 | -0.0006356 | 1353 | -0.6269 | -0.0006269 | 1353 | -0.6192 | -0.0006192 | 1353 | -0.6149 | -0.0006149
1353 | -0.6595 | -0.0006595 | 1353 | -0.6545 | -0.0006545 | 1353 | -0.6402 | -0.0006402 | 1353 | -0.6286 | -0.0006286 | 1353 | -0.6316 | -0.0006316 | 1353 | -0.6123 | -0.0006123 | 1353 | -0.6595 | -0.0006595 | 1353 | -0.6445 | -0.0006445 | 1353 | -0.6444 | -0.0006444 | 1353 | -0.6308 | -0.0006308 | 1353 | -0.6293 | -0.0006293 | 1353 | -0.6288 | -0.0006288 | 1353 | -0.6595 | -0.0006595 | 1353 | -0.6486 | -0.0006486 | 1353 | -0.6356 | -0.0006356 | 1353 | -0.6269 | -0.0006269 | 1353 | -0.6192 | -0.0006192 | 1353 | -0.6149 | -0.0006149
1354 | -0.6595 | -0.0006595 | 1354 | -0.6545 | -0.0006545 | 1354 | -0.6402 | -0.0006402 | 1354 | -0.6286 | -0.0006286 | 1354 | -0.6316 | -0.0006316 | 1354 | -0.6123 | -0.0006123 | 1354 | -0.6595 | -0.0006595 | 1354 | -0.6445 | -0.0006445 | 1354 | -0.6444 | -0.0006444 | 1354 | -0.6308 | -0.0006308 | 1354 | -0.6293 | -0.0006293 | 1354 | -0.6288 | -0.0006288 | 1354 | -0.6595 | -0.0006595 | 1354 | -0.6486 | -0.0006486 | 1354 | -0.6356 | -0.0006356 | 1354 | -0.6269 | -0.0006269 | 1354 | -0.6192 | -0.0006192 | 1354 | -0.6149 | -0.0006149
1354 | -0.6595 | -0.0006595 | 1354 | -0.6545 | -0.0006545 | 1354 | -0.6402 | -0.0006402 | 1354 | -0.6286 | -0.0006286 | 1354 | -0.6316 | -0.0006316 | 1354 | -0.6123 | -0.0006123 | 1354 | -0.6595 | -0.0006595 | 1354 | -0.6445 | -0.0006445 | 1354 | -0.6444 | -0.0006444 | 1354 | -0.6308 | -0.0006308 | 1354 | -0.6293 | -0.0006293 | 1354 | -0.6288 | -0.0006288 | 1354 | -0.6595 | -0.0006595 | 1354 | -0.6486 | -0.0006486 | 1354 | -0.6356 | -0.0006356 | 1354 | -0.6269 | -0.0006269 | 1354 | -0.6192 | -0.0006192 | 1354 | -0.6148 | -0.0006148
1355 | -0.6595 | -0.0006595 | 1355 | -0.6545 | -0.0006545 | 1355 | -0.6402 | -0.0006402 | 1355 | -0.6286 | -0.0006286 | 1355 | -0.6316 | -0.0006316 | 1355 | -0.6123 | -0.0006123 | 1355 | -0.6595 | -0.0006595 | 1355 | -0.6445 | -0.0006445 | 1355 | -0.6444 | -0.0006444 | 1355 | -0.6308 | -0.0006308 | 1355 | -0.6293 | -0.0006293 | 1355 | -0.6288 | -0.0006288 | 1355 | -0.6595 | -0.0006595 | 1355 | -0.6486 | -0.0006486 | 1355 | -0.6356 | -0.0006356 | 1355 | -0.6269 | -0.0006269 | 1355 | -0.6192 | -0.0006192 | 1355 | -0.6148 | -0.0006148
1355 | -0.6594 | -0.0006594 | 1355 | -0.6545 | -0.0006545 | 1355 | -0.6402 | -0.0006402 | 1355 | -0.6286 | -0.0006286 | 1355 | -0.6316 | -0.0006316 | 1355 | -0.6123 | -0.0006123 | 1355 | -0.6594 | -0.0006594 | 1355 | -0.6445 | -0.0006445 | 1355 | -0.6444 | -0.0006444 | 1355 | -0.6308 | -0.0006308 | 1355 | -0.6293 | -0.0006293 | 1355 | -0.6288 | -0.0006288 | 1355 | -0.6594 | -0.0006594 | 1355 | -0.6486 | -0.0006486 | 1355 | -0.6356 | -0.0006356 | 1355 | -0.6269 | -0.0006269 | 1355 | -0.6192 | -0.0006192 | 1355 | -0.6148 | -0.0006148
1356 | -0.6594 | -0.0006594 | 1356 | -0.6545 | -0.0006545 | 1356 | -0.6402 | -0.0006402 | 1356 | -0.6286 | -0.0006286 | 1356 | -0.6317 | -0.0006317 | 1356 | -0.6123 | -0.0006123 | 1356 | -0.6594 | -0.0006594 | 1356 | -0.6444 | -0.0006444 | 1356 | -0.6444 | -0.0006444 | 1356 | -0.6308 | -0.0006308 | 1356 | -0.6293 | -0.0006293 | 1356 | -0.6288 | -0.0006288 | 1356 | -0.6594 | -0.0006594 | 1356 | -0.6486 | -0.0006486 | 1356 | -0.6356 | -0.0006356 | 1356 | -0.6269 | -0.0006269 | 1356 | -0.6192 | -0.0006192 | 1356 | -0.6148 | -0.0006148
1356 | -0.6594 | -0.0006594 | 1356 | -0.6545 | -0.0006545 | 1356 | -0.6402 | -0.0006402 | 1356 | -0.6286 | -0.0006286 | 1356 | -0.6317 | -0.0006317 | 1356 | -0.6123 | -0.0006123 | 1356 | -0.6594 | -0.0006594 | 1356 | -0.6444 | -0.0006444 | 1356 | -0.6444 | -0.0006444 | 1356 | -0.6308 | -0.0006308 | 1356 | -0.6293 | -0.0006293 | 1356 | -0.6288 | -0.0006288 | 1356 | -0.6594 | -0.0006594 | 1356 | -0.6486 | -0.0006486 | 1356 | -0.6356 | -0.0006356 | 1356 | -0.6269 | -0.0006269 | 1356 | -0.6192 | -0.0006192 | 1356 | -0.6148 | -0.0006148
1357 | -0.6594 | -0.0006594 | 1357 | -0.6545 | -0.0006545 | 1357 | -0.6402 | -0.0006402 | 1357 | -0.6286 | -0.0006286 | 1357 | -0.6317 | -0.0006317 | 1357 | -0.6123 | -0.0006123 | 1357 | -0.6594 | -0.0006594 | 1357 | -0.6444 | -0.0006444 | 1357 | -0.6444 | -0.0006444 | 1357 | -0.6308 | -0.0006308 | 1357 | -0.6293 | -0.0006293 | 1357 | -0.6288 | -0.0006288 | 1357 | -0.6594 | -0.0006594 | 1357 | -0.6486 | -0.0006486 | 1357 | -0.6356 | -0.0006356 | 1357 | -0.6269 | -0.0006269 | 1357 | -0.6192 | -0.0006192 | 1357 | -0.6148 | -0.0006148
1357 | -0.6594 | -0.0006594 | 1357 | -0.6545 | -0.0006545 | 1357 | -0.6402 | -0.0006402 | 1357 | -0.6286 | -0.0006286 | 1357 | -0.6317 | -0.0006317 | 1357 | -0.6123 | -0.0006123 | 1357 | -0.6594 | -0.0006594 | 1357 | -0.6444 | -0.0006444 | 1357 | -0.6444 | -0.0006444 | 1357 | -0.6308 | -0.0006308 | 1357 | -0.6293 | -0.0006293 | 1357 | -0.6288 | -0.0006288 | 1357 | -0.6594 | -0.0006594 | 1357 | -0.6486 | -0.0006486 | 1357 | -0.6356 | -0.0006356 | 1357 | -0.6269 | -0.0006269 | 1357 | -0.6192 | -0.0006192 | 1357 | -0.6148 | -0.0006148
1358 | -0.6594 | -0.0006594 | 1358 | -0.6545 | -0.0006545 | 1358 | -0.6402 | -0.0006402 | 1358 | -0.6286 | -0.0006286 | 1358 | -0.6317 | -0.0006317 | 1358 | -0.6123 | -0.0006123 | 1358 | -0.6594 | -0.0006594 | 1358 | -0.6444 | -0.0006444 | 1358 | -0.6444 | -0.0006444 | 1358 | -0.6308 | -0.0006308 | 1358 | -0.6293 | -0.0006293 | 1358 | -0.6288 | -0.0006288 | 1358 | -0.6594 | -0.0006594 | 1358 | -0.6486 | -0.0006486 | 1358 | -0.6356 | -0.0006356 | 1358 | -0.6269 | -0.0006269 | 1358 | -0.6192 | -0.0006192 | 1358 | -0.6148 | -0.0006148
1358 | -0.6593 | -0.0006593 | 1358 | -0.6545 | -0.0006545 | 1358 | -0.6402 | -0.0006402 | 1358 | -0.6286 | -0.0006286 | 1358 | -0.6317 | -0.0006317 | 1358 | -0.6124 | -0.0006124 | 1358 | -0.6593 | -0.0006593 | 1358 | -0.6444 | -0.0006444 | 1358 | -0.6444 | -0.0006444 | 1358 | -0.6308 | -0.0006308 | 1358 | -0.6293 | -0.0006293 | 1358 | -0.6288 | -0.0006288 | 1358 | -0.6593 | -0.0006593 | 1358 | -0.6485 | -0.0006485 | 1358 | -0.6356 | -0.0006356 | 1358 | -0.6269 | -0.0006269 | 1358 | -0.6192 | -0.0006192 | 1358 | -0.6148 | -0.0006148
1359 | -0.6593 | -0.0006593 | 1359 | -0.6545 | -0.0006545 | 1359 | -0.6402 | -0.0006402 | 1359 | -0.6286 | -0.0006286 | 1359 | -0.6317 | -0.0006317 | 1359 | -0.6124 | -0.0006124 | 1359 | -0.6593 | -0.0006593 | 1359 | -0.6444 | -0.0006444 | 1359 | -0.6444 | -0.0006444 | 1359 | -0.6308 | -0.0006308 | 1359 | -0.6293 | -0.0006293 | 1359 | -0.6288 | -0.0006288 | 1359 | -0.6593 | -0.0006593 | 1359 | -0.6485 | -0.0006485 | 1359 | -0.6355 | -0.0006355 | 1359 | -0.6269 | -0.0006269 | 1359 | -0.6192 | -0.0006192 | 1359 | -0.6149 | -0.0006149
1359 | -0.6593 | -0.0006593 | 1359 | -0.6545 | -0.0006545 | 1359 | -0.6402 | -0.0006402 | 1359 | -0.6286 | -0.0006286 | 1359 | -0.6317 | -0.0006317 | 1359 | -0.6124 | -0.0006124 | 1359 | -0.6593 | -0.0006593 | 1359 | -0.6444 | -0.0006444 | 1359 | -0.6444 | -0.0006444 | 1359 | -0.6308 | -0.0006308 | 1359 | -0.6293 | -0.0006293 | 1359 | -0.6288 | -0.0006288 | 1359 | -0.6593 | -0.0006593 | 1359 | -0.6485 | -0.0006485 | 1359 | -0.6355 | -0.0006355 | 1359 | -0.6269 | -0.0006269 | 1359 | -0.6192 | -0.0006192 | 1359 | -0.6149 | -0.0006149
1360 | -0.6593 | -0.0006593 | 1360 | -0.6545 | -0.0006545 | 1360 | -0.6402 | -0.0006402 | 1360 | -0.6286 | -0.0006286 | 1360 | -0.6317 | -0.0006317 | 1360 | -0.6124 | -0.0006124 | 1360 | -0.6593 | -0.0006593 | 1360 | -0.6444 | -0.0006444 | 1360 | -0.6444 | -0.0006444 | 1360 | -0.6308 | -0.0006308 | 1360 | -0.6293 | -0.0006293 | 1360 | -0.6288 | -0.0006288 | 1360 | -0.6593 | -0.0006593 | 1360 | -0.6486 | -0.0006486 | 1360 | -0.6355 | -0.0006355 | 1360 | -0.6269 | -0.0006269 | 1360 | -0.6191 | -0.0006191 | 1360 | -0.6149 | -0.0006149
1360 | -0.6593 | -0.0006593 | 1360 | -0.6545 | -0.0006545 | 1360 | -0.6402 | -0.0006402 | 1360 | -0.6286 | -0.0006286 | 1360 | -0.6317 | -0.0006317 | 1360 | -0.6124 | -0.0006124 | 1360 | -0.6593 | -0.0006593 | 1360 | -0.6444 | -0.0006444 | 1360 | -0.6444 | -0.0006444 | 1360 | -0.6308 | -0.0006308 | 1360 | -0.6293 | -0.0006293 | 1360 | -0.6288 | -0.0006288 | 1360 | -0.6593 | -0.0006593 | 1360 | -0.6486 | -0.0006486 | 1360 | -0.6355 | -0.0006355 | 1360 | -0.6269 | -0.0006269 | 1360 | -0.6191 | -0.0006191 | 1360 | -0.6149 | -0.0006149
1361 | -0.6593 | -0.0006593 | 1361 | -0.6545 | -0.0006545 | 1361 | -0.6402 | -0.0006402 | 1361 | -0.6286 | -0.0006286 | 1361 | -0.6317 | -0.0006317 | 1361 | -0.6124 | -0.0006124 | 1361 | -0.6593 | -0.0006593 | 1361 | -0.6444 | -0.0006444 | 1361 | -0.6444 | -0.0006444 | 1361 | -0.6308 | -0.0006308 | 1361 | -0.6293 | -0.0006293 | 1361 | -0.6288 | -0.0006288 | 1361 | -0.6593 | -0.0006593 | 1361 | -0.6485 | -0.0006485 | 1361 | -0.6355 | -0.0006355 | 1361 | -0.627 | -0.000627 | 1361 | -0.6191 | -0.0006191 | 1361 | -0.6149 | -0.0006149
1361 | -0.6592 | -0.0006592 | 1361 | -0.6545 | -0.0006545 | 1361 | -0.6402 | -0.0006402 | 1361 | -0.6286 | -0.0006286 | 1361 | -0.6317 | -0.0006317 | 1361 | -0.6124 | -0.0006124 | 1361 | -0.6592 | -0.0006592 | 1361 | -0.6444 | -0.0006444 | 1361 | -0.6444 | -0.0006444 | 1361 | -0.6308 | -0.0006308 | 1361 | -0.6293 | -0.0006293 | 1361 | -0.6288 | -0.0006288 | 1361 | -0.6592 | -0.0006592 | 1361 | -0.6485 | -0.0006485 | 1361 | -0.6355 | -0.0006355 | 1361 | -0.627 | -0.000627 | 1361 | -0.6191 | -0.0006191 | 1361 | -0.6149 | -0.0006149
1362 | -0.6592 | -0.0006592 | 1362 | -0.6545 | -0.0006545 | 1362 | -0.6402 | -0.0006402 | 1362 | -0.6286 | -0.0006286 | 1362 | -0.6317 | -0.0006317 | 1362 | -0.6124 | -0.0006124 | 1362 | -0.6592 | -0.0006592 | 1362 | -0.6444 | -0.0006444 | 1362 | -0.6444 | -0.0006444 | 1362 | -0.6308 | -0.0006308 | 1362 | -0.6293 | -0.0006293 | 1362 | -0.6288 | -0.0006288 | 1362 | -0.6592 | -0.0006592 | 1362 | -0.6485 | -0.0006485 | 1362 | -0.6355 | -0.0006355 | 1362 | -0.627 | -0.000627 | 1362 | -0.6191 | -0.0006191 | 1362 | -0.6149 | -0.0006149
1362 | -0.6592 | -0.0006592 | 1362 | -0.6545 | -0.0006545 | 1362 | -0.6402 | -0.0006402 | 1362 | -0.6286 | -0.0006286 | 1362 | -0.6317 | -0.0006317 | 1362 | -0.6124 | -0.0006124 | 1362 | -0.6592 | -0.0006592 | 1362 | -0.6444 | -0.0006444 | 1362 | -0.6444 | -0.0006444 | 1362 | -0.6308 | -0.0006308 | 1362 | -0.6293 | -0.0006293 | 1362 | -0.6288 | -0.0006288 | 1362 | -0.6592 | -0.0006592 | 1362 | -0.6485 | -0.0006485 | 1362 | -0.6355 | -0.0006355 | 1362 | -0.627 | -0.000627 | 1362 | -0.6191 | -0.0006191 | 1362 | -0.6149 | -0.0006149
1363 | -0.6591 | -0.0006591 | 1363 | -0.6545 | -0.0006545 | 1363 | -0.6402 | -0.0006402 | 1363 | -0.6286 | -0.0006286 | 1363 | -0.6317 | -0.0006317 | 1363 | -0.6124 | -0.0006124 | 1363 | -0.6591 | -0.0006591 | 1363 | -0.6444 | -0.0006444 | 1363 | -0.6444 | -0.0006444 | 1363 | -0.6308 | -0.0006308 | 1363 | -0.6293 | -0.0006293 | 1363 | -0.6289 | -0.0006289 | 1363 | -0.6591 | -0.0006591 | 1363 | -0.6485 | -0.0006485 | 1363 | -0.6355 | -0.0006355 | 1363 | -0.627 | -0.000627 | 1363 | -0.6191 | -0.0006191 | 1363 | -0.6149 | -0.0006149
1363 | -0.6591 | -0.0006591 | 1363 | -0.6545 | -0.0006545 | 1363 | -0.6402 | -0.0006402 | 1363 | -0.6286 | -0.0006286 | 1363 | -0.6317 | -0.0006317 | 1363 | -0.6124 | -0.0006124 | 1363 | -0.6591 | -0.0006591 | 1363 | -0.6444 | -0.0006444 | 1363 | -0.6444 | -0.0006444 | 1363 | -0.6308 | -0.0006308 | 1363 | -0.6293 | -0.0006293 | 1363 | -0.6289 | -0.0006289 | 1363 | -0.6591 | -0.0006591 | 1363 | -0.6485 | -0.0006485 | 1363 | -0.6355 | -0.0006355 | 1363 | -0.627 | -0.000627 | 1363 | -0.6191 | -0.0006191 | 1363 | -0.6149 | -0.0006149
1364 | -0.6591 | -0.0006591 | 1364 | -0.6545 | -0.0006545 | 1364 | -0.6402 | -0.0006402 | 1364 | -0.6285 | -0.0006285 | 1364 | -0.6317 | -0.0006317 | 1364 | -0.6124 | -0.0006124 | 1364 | -0.6591 | -0.0006591 | 1364 | -0.6444 | -0.0006444 | 1364 | -0.6444 | -0.0006444 | 1364 | -0.6308 | -0.0006308 | 1364 | -0.6293 | -0.0006293 | 1364 | -0.6289 | -0.0006289 | 1364 | -0.6591 | -0.0006591 | 1364 | -0.6485 | -0.0006485 | 1364 | -0.6355 | -0.0006355 | 1364 | -0.627 | -0.000627 | 1364 | -0.6191 | -0.0006191 | 1364 | -0.6149 | -0.0006149
1364 | -0.659 | -0.000659 | 1364 | -0.6545 | -0.0006545 | 1364 | -0.6402 | -0.0006402 | 1364 | -0.6286 | -0.0006286 | 1364 | -0.6317 | -0.0006317 | 1364 | -0.6124 | -0.0006124 | 1364 | -0.659 | -0.000659 | 1364 | -0.6444 | -0.0006444 | 1364 | -0.6444 | -0.0006444 | 1364 | -0.6308 | -0.0006308 | 1364 | -0.6293 | -0.0006293 | 1364 | -0.6289 | -0.0006289 | 1364 | -0.659 | -0.000659 | 1364 | -0.6485 | -0.0006485 | 1364 | -0.6355 | -0.0006355 | 1364 | -0.627 | -0.000627 | 1364 | -0.6191 | -0.0006191 | 1364 | -0.6148 | -0.0006148
1365 | -0.659 | -0.000659 | 1365 | -0.6545 | -0.0006545 | 1365 | -0.6402 | -0.0006402 | 1365 | -0.6286 | -0.0006286 | 1365 | -0.6317 | -0.0006317 | 1365 | -0.6124 | -0.0006124 | 1365 | -0.659 | -0.000659 | 1365 | -0.6444 | -0.0006444 | 1365 | -0.6444 | -0.0006444 | 1365 | -0.6308 | -0.0006308 | 1365 | -0.6293 | -0.0006293 | 1365 | -0.6288 | -0.0006288 | 1365 | -0.659 | -0.000659 | 1365 | -0.6485 | -0.0006485 | 1365 | -0.6356 | -0.0006356 | 1365 | -0.627 | -0.000627 | 1365 | -0.6191 | -0.0006191 | 1365 | -0.6148 | -0.0006148
1365 | -0.659 | -0.000659 | 1365 | -0.6545 | -0.0006545 | 1365 | -0.6402 | -0.0006402 | 1365 | -0.6286 | -0.0006286 | 1365 | -0.6317 | -0.0006317 | 1365 | -0.6124 | -0.0006124 | 1365 | -0.659 | -0.000659 | 1365 | -0.6444 | -0.0006444 | 1365 | -0.6444 | -0.0006444 | 1365 | -0.6308 | -0.0006308 | 1365 | -0.6293 | -0.0006293 | 1365 | -0.6288 | -0.0006288 | 1365 | -0.659 | -0.000659 | 1365 | -0.6485 | -0.0006485 | 1365 | -0.6356 | -0.0006356 | 1365 | -0.627 | -0.000627 | 1365 | -0.6191 | -0.0006191 | 1365 | -0.6148 | -0.0006148
1366 | -0.659 | -0.000659 | 1366 | -0.6545 | -0.0006545 | 1366 | -0.6402 | -0.0006402 | 1366 | -0.6286 | -0.0006286 | 1366 | -0.6317 | -0.0006317 | 1366 | -0.6124 | -0.0006124 | 1366 | -0.659 | -0.000659 | 1366 | -0.6444 | -0.0006444 | 1366 | -0.6444 | -0.0006444 | 1366 | -0.6308 | -0.0006308 | 1366 | -0.6293 | -0.0006293 | 1366 | -0.6288 | -0.0006288 | 1366 | -0.659 | -0.000659 | 1366 | -0.6485 | -0.0006485 | 1366 | -0.6356 | -0.0006356 | 1366 | -0.627 | -0.000627 | 1366 | -0.6191 | -0.0006191 | 1366 | -0.6148 | -0.0006148
1366 | -0.659 | -0.000659 | 1366 | -0.6545 | -0.0006545 | 1366 | -0.6402 | -0.0006402 | 1366 | -0.6286 | -0.0006286 | 1366 | -0.6317 | -0.0006317 | 1366 | -0.6124 | -0.0006124 | 1366 | -0.659 | -0.000659 | 1366 | -0.6443 | -0.0006443 | 1366 | -0.6444 | -0.0006444 | 1366 | -0.6308 | -0.0006308 | 1366 | -0.6293 | -0.0006293 | 1366 | -0.6288 | -0.0006288 | 1366 | -0.659 | -0.000659 | 1366 | -0.6485 | -0.0006485 | 1366 | -0.6355 | -0.0006355 | 1366 | -0.627 | -0.000627 | 1366 | -0.6191 | -0.0006191 | 1366 | -0.6148 | -0.0006148
1367 | -0.659 | -0.000659 | 1367 | -0.6545 | -0.0006545 | 1367 | -0.6402 | -0.0006402 | 1367 | -0.6286 | -0.0006286 | 1367 | -0.6317 | -0.0006317 | 1367 | -0.6124 | -0.0006124 | 1367 | -0.659 | -0.000659 | 1367 | -0.6443 | -0.0006443 | 1367 | -0.6444 | -0.0006444 | 1367 | -0.6308 | -0.0006308 | 1367 | -0.6293 | -0.0006293 | 1367 | -0.6288 | -0.0006288 | 1367 | -0.659 | -0.000659 | 1367 | -0.6485 | -0.0006485 | 1367 | -0.6355 | -0.0006355 | 1367 | -0.627 | -0.000627 | 1367 | -0.6191 | -0.0006191 | 1367 | -0.6148 | -0.0006148
1367 | -0.6589 | -0.0006589 | 1367 | -0.6545 | -0.0006545 | 1367 | -0.6402 | -0.0006402 | 1367 | -0.6286 | -0.0006286 | 1367 | -0.6317 | -0.0006317 | 1367 | -0.6124 | -0.0006124 | 1367 | -0.6589 | -0.0006589 | 1367 | -0.6443 | -0.0006443 | 1367 | -0.6444 | -0.0006444 | 1367 | -0.6308 | -0.0006308 | 1367 | -0.6293 | -0.0006293 | 1367 | -0.6288 | -0.0006288 | 1367 | -0.6589 | -0.0006589 | 1367 | -0.6485 | -0.0006485 | 1367 | -0.6355 | -0.0006355 | 1367 | -0.627 | -0.000627 | 1367 | -0.6191 | -0.0006191 | 1367 | -0.6148 | -0.0006148
1368 | -0.6589 | -0.0006589 | 1368 | -0.6545 | -0.0006545 | 1368 | -0.6402 | -0.0006402 | 1368 | -0.6286 | -0.0006286 | 1368 | -0.6317 | -0.0006317 | 1368 | -0.6124 | -0.0006124 | 1368 | -0.6589 | -0.0006589 | 1368 | -0.6444 | -0.0006444 | 1368 | -0.6444 | -0.0006444 | 1368 | -0.6308 | -0.0006308 | 1368 | -0.6293 | -0.0006293 | 1368 | -0.6288 | -0.0006288 | 1368 | -0.6589 | -0.0006589 | 1368 | -0.6485 | -0.0006485 | 1368 | -0.6355 | -0.0006355 | 1368 | -0.627 | -0.000627 | 1368 | -0.6191 | -0.0006191 | 1368 | -0.6148 | -0.0006148
1368 | -0.6589 | -0.0006589 | 1368 | -0.6545 | -0.0006545 | 1368 | -0.6402 | -0.0006402 | 1368 | -0.6286 | -0.0006286 | 1368 | -0.6317 | -0.0006317 | 1368 | -0.6124 | -0.0006124 | 1368 | -0.6589 | -0.0006589 | 1368 | -0.6444 | -0.0006444 | 1368 | -0.6444 | -0.0006444 | 1368 | -0.6308 | -0.0006308 | 1368 | -0.6293 | -0.0006293 | 1368 | -0.6288 | -0.0006288 | 1368 | -0.6589 | -0.0006589 | 1368 | -0.6485 | -0.0006485 | 1368 | -0.6355 | -0.0006355 | 1368 | -0.627 | -0.000627 | 1368 | -0.6191 | -0.0006191 | 1368 | -0.6148 | -0.0006148
1369 | -0.6589 | -0.0006589 | 1369 | -0.6545 | -0.0006545 | 1369 | -0.6402 | -0.0006402 | 1369 | -0.6286 | -0.0006286 | 1369 | -0.6317 | -0.0006317 | 1369 | -0.6124 | -0.0006124 | 1369 | -0.6589 | -0.0006589 | 1369 | -0.6444 | -0.0006444 | 1369 | -0.6444 | -0.0006444 | 1369 | -0.6308 | -0.0006308 | 1369 | -0.6293 | -0.0006293 | 1369 | -0.6288 | -0.0006288 | 1369 | -0.6589 | -0.0006589 | 1369 | -0.6485 | -0.0006485 | 1369 | -0.6355 | -0.0006355 | 1369 | -0.627 | -0.000627 | 1369 | -0.6191 | -0.0006191 | 1369 | -0.6148 | -0.0006148
1369 | -0.6588 | -0.0006588 | 1369 | -0.6545 | -0.0006545 | 1369 | -0.6402 | -0.0006402 | 1369 | -0.6286 | -0.0006286 | 1369 | -0.6317 | -0.0006317 | 1369 | -0.6124 | -0.0006124 | 1369 | -0.6588 | -0.0006588 | 1369 | -0.6444 | -0.0006444 | 1369 | -0.6444 | -0.0006444 | 1369 | -0.6308 | -0.0006308 | 1369 | -0.6293 | -0.0006293 | 1369 | -0.6288 | -0.0006288 | 1369 | -0.6588 | -0.0006588 | 1369 | -0.6485 | -0.0006485 | 1369 | -0.6355 | -0.0006355 | 1369 | -0.627 | -0.000627 | 1369 | -0.6191 | -0.0006191 | 1369 | -0.6148 | -0.0006148
1370 | -0.6588 | -0.0006588 | 1370 | -0.6545 | -0.0006545 | 1370 | -0.6402 | -0.0006402 | 1370 | -0.6286 | -0.0006286 | 1370 | -0.6317 | -0.0006317 | 1370 | -0.6124 | -0.0006124 | 1370 | -0.6588 | -0.0006588 | 1370 | -0.6444 | -0.0006444 | 1370 | -0.6444 | -0.0006444 | 1370 | -0.6308 | -0.0006308 | 1370 | -0.6293 | -0.0006293 | 1370 | -0.6288 | -0.0006288 | 1370 | -0.6588 | -0.0006588 | 1370 | -0.6485 | -0.0006485 | 1370 | -0.6355 | -0.0006355 | 1370 | -0.627 | -0.000627 | 1370 | -0.6191 | -0.0006191 | 1370 | -0.6148 | -0.0006148
1370 | -0.6588 | -0.0006588 | 1370 | -0.6545 | -0.0006545 | 1370 | -0.6402 | -0.0006402 | 1370 | -0.6286 | -0.0006286 | 1370 | -0.6317 | -0.0006317 | 1370 | -0.6124 | -0.0006124 | 1370 | -0.6588 | -0.0006588 | 1370 | -0.6444 | -0.0006444 | 1370 | -0.6444 | -0.0006444 | 1370 | -0.6308 | -0.0006308 | 1370 | -0.6292 | -0.0006292 | 1370 | -0.6288 | -0.0006288 | 1370 | -0.6588 | -0.0006588 | 1370 | -0.6485 | -0.0006485 | 1370 | -0.6355 | -0.0006355 | 1370 | -0.627 | -0.000627 | 1370 | -0.6191 | -0.0006191 | 1370 | -0.6148 | -0.0006148
1371 | -0.6588 | -0.0006588 | 1371 | -0.6545 | -0.0006545 | 1371 | -0.6402 | -0.0006402 | 1371 | -0.6286 | -0.0006286 | 1371 | -0.6317 | -0.0006317 | 1371 | -0.6124 | -0.0006124 | 1371 | -0.6588 | -0.0006588 | 1371 | -0.6444 | -0.0006444 | 1371 | -0.6444 | -0.0006444 | 1371 | -0.6308 | -0.0006308 | 1371 | -0.6292 | -0.0006292 | 1371 | -0.6288 | -0.0006288 | 1371 | -0.6588 | -0.0006588 | 1371 | -0.6485 | -0.0006485 | 1371 | -0.6355 | -0.0006355 | 1371 | -0.627 | -0.000627 | 1371 | -0.6191 | -0.0006191 | 1371 | -0.6148 | -0.0006148
1371 | -0.6588 | -0.0006588 | 1371 | -0.6545 | -0.0006545 | 1371 | -0.6402 | -0.0006402 | 1371 | -0.6286 | -0.0006286 | 1371 | -0.6317 | -0.0006317 | 1371 | -0.6124 | -0.0006124 | 1371 | -0.6588 | -0.0006588 | 1371 | -0.6444 | -0.0006444 | 1371 | -0.6444 | -0.0006444 | 1371 | -0.6308 | -0.0006308 | 1371 | -0.6292 | -0.0006292 | 1371 | -0.6288 | -0.0006288 | 1371 | -0.6588 | -0.0006588 | 1371 | -0.6485 | -0.0006485 | 1371 | -0.6355 | -0.0006355 | 1371 | -0.627 | -0.000627 | 1371 | -0.6191 | -0.0006191 | 1371 | -0.6148 | -0.0006148
1372 | -0.6587 | -0.0006587 | 1372 | -0.6545 | -0.0006545 | 1372 | -0.6402 | -0.0006402 | 1372 | -0.6286 | -0.0006286 | 1372 | -0.6317 | -0.0006317 | 1372 | -0.6124 | -0.0006124 | 1372 | -0.6587 | -0.0006587 | 1372 | -0.6444 | -0.0006444 | 1372 | -0.6444 | -0.0006444 | 1372 | -0.6308 | -0.0006308 | 1372 | -0.6293 | -0.0006293 | 1372 | -0.6288 | -0.0006288 | 1372 | -0.6587 | -0.0006587 | 1372 | -0.6485 | -0.0006485 | 1372 | -0.6355 | -0.0006355 | 1372 | -0.627 | -0.000627 | 1372 | -0.6191 | -0.0006191 | 1372 | -0.6148 | -0.0006148
1372 | -0.6587 | -0.0006587 | 1372 | -0.6545 | -0.0006545 | 1372 | -0.6402 | -0.0006402 | 1372 | -0.6286 | -0.0006286 | 1372 | -0.6317 | -0.0006317 | 1372 | -0.6124 | -0.0006124 | 1372 | -0.6587 | -0.0006587 | 1372 | -0.6444 | -0.0006444 | 1372 | -0.6444 | -0.0006444 | 1372 | -0.6308 | -0.0006308 | 1372 | -0.6293 | -0.0006293 | 1372 | -0.6288 | -0.0006288 | 1372 | -0.6587 | -0.0006587 | 1372 | -0.6485 | -0.0006485 | 1372 | -0.6355 | -0.0006355 | 1372 | -0.627 | -0.000627 | 1372 | -0.6191 | -0.0006191 | 1372 | -0.6148 | -0.0006148
1373 | -0.6587 | -0.0006587 | 1373 | -0.6545 | -0.0006545 | 1373 | -0.6402 | -0.0006402 | 1373 | -0.6286 | -0.0006286 | 1373 | -0.6317 | -0.0006317 | 1373 | -0.6124 | -0.0006124 | 1373 | -0.6587 | -0.0006587 | 1373 | -0.6444 | -0.0006444 | 1373 | -0.6444 | -0.0006444 | 1373 | -0.6308 | -0.0006308 | 1373 | -0.6293 | -0.0006293 | 1373 | -0.6288 | -0.0006288 | 1373 | -0.6587 | -0.0006587 | 1373 | -0.6485 | -0.0006485 | 1373 | -0.6355 | -0.0006355 | 1373 | -0.627 | -0.000627 | 1373 | -0.6191 | -0.0006191 | 1373 | -0.6148 | -0.0006148
1373 | -0.6586 | -0.0006586 | 1373 | -0.6545 | -0.0006545 | 1373 | -0.6402 | -0.0006402 | 1373 | -0.6286 | -0.0006286 | 1373 | -0.6317 | -0.0006317 | 1373 | -0.6124 | -0.0006124 | 1373 | -0.6586 | -0.0006586 | 1373 | -0.6444 | -0.0006444 | 1373 | -0.6444 | -0.0006444 | 1373 | -0.6308 | -0.0006308 | 1373 | -0.6293 | -0.0006293 | 1373 | -0.6288 | -0.0006288 | 1373 | -0.6586 | -0.0006586 | 1373 | -0.6485 | -0.0006485 | 1373 | -0.6355 | -0.0006355 | 1373 | -0.627 | -0.000627 | 1373 | -0.6191 | -0.0006191 | 1373 | -0.6148 | -0.0006148
1374 | -0.6586 | -0.0006586 | 1374 | -0.6545 | -0.0006545 | 1374 | -0.6402 | -0.0006402 | 1374 | -0.6286 | -0.0006286 | 1374 | -0.6317 | -0.0006317 | 1374 | -0.6124 | -0.0006124 | 1374 | -0.6586 | -0.0006586 | 1374 | -0.6444 | -0.0006444 | 1374 | -0.6444 | -0.0006444 | 1374 | -0.6308 | -0.0006308 | 1374 | -0.6293 | -0.0006293 | 1374 | -0.6288 | -0.0006288 | 1374 | -0.6586 | -0.0006586 | 1374 | -0.6485 | -0.0006485 | 1374 | -0.6355 | -0.0006355 | 1374 | -0.627 | -0.000627 | 1374 | -0.6191 | -0.0006191 | 1374 | -0.6148 | -0.0006148
1374 | -0.6586 | -0.0006586 | 1374 | -0.6545 | -0.0006545 | 1374 | -0.6402 | -0.0006402 | 1374 | -0.6286 | -0.0006286 | 1374 | -0.6317 | -0.0006317 | 1374 | -0.6124 | -0.0006124 | 1374 | -0.6586 | -0.0006586 | 1374 | -0.6444 | -0.0006444 | 1374 | -0.6444 | -0.0006444 | 1374 | -0.6308 | -0.0006308 | 1374 | -0.6293 | -0.0006293 | 1374 | -0.6288 | -0.0006288 | 1374 | -0.6586 | -0.0006586 | 1374 | -0.6485 | -0.0006485 | 1374 | -0.6355 | -0.0006355 | 1374 | -0.627 | -0.000627 | 1374 | -0.6191 | -0.0006191 | 1374 | -0.6148 | -0.0006148
1375 | -0.6586 | -0.0006586 | 1375 | -0.6545 | -0.0006545 | 1375 | -0.6402 | -0.0006402 | 1375 | -0.6286 | -0.0006286 | 1375 | -0.6317 | -0.0006317 | 1375 | -0.6124 | -0.0006124 | 1375 | -0.6586 | -0.0006586 | 1375 | -0.6444 | -0.0006444 | 1375 | -0.6444 | -0.0006444 | 1375 | -0.6308 | -0.0006308 | 1375 | -0.6293 | -0.0006293 | 1375 | -0.6288 | -0.0006288 | 1375 | -0.6586 | -0.0006586 | 1375 | -0.6485 | -0.0006485 | 1375 | -0.6355 | -0.0006355 | 1375 | -0.627 | -0.000627 | 1375 | -0.6191 | -0.0006191 | 1375 | -0.6148 | -0.0006148
1375 | -0.6585 | -0.0006585 | 1375 | -0.6545 | -0.0006545 | 1375 | -0.6402 | -0.0006402 | 1375 | -0.6286 | -0.0006286 | 1375 | -0.6317 | -0.0006317 | 1375 | -0.6124 | -0.0006124 | 1375 | -0.6585 | -0.0006585 | 1375 | -0.6444 | -0.0006444 | 1375 | -0.6444 | -0.0006444 | 1375 | -0.6308 | -0.0006308 | 1375 | -0.6293 | -0.0006293 | 1375 | -0.6288 | -0.0006288 | 1375 | -0.6585 | -0.0006585 | 1375 | -0.6485 | -0.0006485 | 1375 | -0.6355 | -0.0006355 | 1375 | -0.627 | -0.000627 | 1375 | -0.6191 | -0.0006191 | 1375 | -0.6149 | -0.0006149
1376 | -0.6585 | -0.0006585 | 1376 | -0.6545 | -0.0006545 | 1376 | -0.6402 | -0.0006402 | 1376 | -0.6286 | -0.0006286 | 1376 | -0.6317 | -0.0006317 | 1376 | -0.6124 | -0.0006124 | 1376 | -0.6585 | -0.0006585 | 1376 | -0.6444 | -0.0006444 | 1376 | -0.6444 | -0.0006444 | 1376 | -0.6308 | -0.0006308 | 1376 | -0.6293 | -0.0006293 | 1376 | -0.6288 | -0.0006288 | 1376 | -0.6585 | -0.0006585 | 1376 | -0.6485 | -0.0006485 | 1376 | -0.6355 | -0.0006355 | 1376 | -0.627 | -0.000627 | 1376 | -0.6191 | -0.0006191 | 1376 | -0.6149 | -0.0006149
1376 | -0.6585 | -0.0006585 | 1376 | -0.6545 | -0.0006545 | 1376 | -0.6402 | -0.0006402 | 1376 | -0.6286 | -0.0006286 | 1376 | -0.6317 | -0.0006317 | 1376 | -0.6124 | -0.0006124 | 1376 | -0.6585 | -0.0006585 | 1376 | -0.6444 | -0.0006444 | 1376 | -0.6444 | -0.0006444 | 1376 | -0.6308 | -0.0006308 | 1376 | -0.6293 | -0.0006293 | 1376 | -0.6288 | -0.0006288 | 1376 | -0.6585 | -0.0006585 | 1376 | -0.6485 | -0.0006485 | 1376 | -0.6355 | -0.0006355 | 1376 | -0.627 | -0.000627 | 1376 | -0.6191 | -0.0006191 | 1376 | -0.6149 | -0.0006149
1377 | -0.6584 | -0.0006584 | 1377 | -0.6545 | -0.0006545 | 1377 | -0.6402 | -0.0006402 | 1377 | -0.6286 | -0.0006286 | 1377 | -0.6317 | -0.0006317 | 1377 | -0.6124 | -0.0006124 | 1377 | -0.6584 | -0.0006584 | 1377 | -0.6444 | -0.0006444 | 1377 | -0.6444 | -0.0006444 | 1377 | -0.6308 | -0.0006308 | 1377 | -0.6293 | -0.0006293 | 1377 | -0.6288 | -0.0006288 | 1377 | -0.6584 | -0.0006584 | 1377 | -0.6485 | -0.0006485 | 1377 | -0.6355 | -0.0006355 | 1377 | -0.627 | -0.000627 | 1377 | -0.6191 | -0.0006191 | 1377 | -0.6149 | -0.0006149
1378 | -0.6584 | -0.0006584 | 1378 | -0.6545 | -0.0006545 | 1378 | -0.6402 | -0.0006402 | 1378 | -0.6286 | -0.0006286 | 1378 | -0.6317 | -0.0006317 | 1378 | -0.6124 | -0.0006124 | 1378 | -0.6584 | -0.0006584 | 1378 | -0.6444 | -0.0006444 | 1378 | -0.6444 | -0.0006444 | 1378 | -0.6308 | -0.0006308 | 1378 | -0.6293 | -0.0006293 | 1378 | -0.6288 | -0.0006288 | 1378 | -0.6584 | -0.0006584 | 1378 | -0.6485 | -0.0006485 | 1378 | -0.6355 | -0.0006355 | 1378 | -0.627 | -0.000627 | 1378 | -0.6191 | -0.0006191 | 1378 | -0.6149 | -0.0006149
1378 | -0.6584 | -0.0006584 | 1378 | -0.6545 | -0.0006545 | 1378 | -0.6402 | -0.0006402 | 1378 | -0.6286 | -0.0006286 | 1378 | -0.6317 | -0.0006317 | 1378 | -0.6124 | -0.0006124 | 1378 | -0.6584 | -0.0006584 | 1378 | -0.6444 | -0.0006444 | 1378 | -0.6444 | -0.0006444 | 1378 | -0.6308 | -0.0006308 | 1378 | -0.6292 | -0.0006292 | 1378 | -0.6288 | -0.0006288 | 1378 | -0.6584 | -0.0006584 | 1378 | -0.6485 | -0.0006485 | 1378 | -0.6355 | -0.0006355 | 1378 | -0.627 | -0.000627 | 1378 | -0.6191 | -0.0006191 | 1378 | -0.6149 | -0.0006149
1379 | -0.6584 | -0.0006584 | 1379 | -0.6545 | -0.0006545 | 1379 | -0.6402 | -0.0006402 | 1379 | -0.6286 | -0.0006286 | 1379 | -0.6317 | -0.0006317 | 1379 | -0.6124 | -0.0006124 | 1379 | -0.6584 | -0.0006584 | 1379 | -0.6444 | -0.0006444 | 1379 | -0.6444 | -0.0006444 | 1379 | -0.6308 | -0.0006308 | 1379 | -0.6292 | -0.0006292 | 1379 | -0.6288 | -0.0006288 | 1379 | -0.6584 | -0.0006584 | 1379 | -0.6485 | -0.0006485 | 1379 | -0.6355 | -0.0006355 | 1379 | -0.627 | -0.000627 | 1379 | -0.6191 | -0.0006191 | 1379 | -0.6149 | -0.0006149
1379 | -0.6583 | -0.0006583 | 1379 | -0.6545 | -0.0006545 | 1379 | -0.6402 | -0.0006402 | 1379 | -0.6286 | -0.0006286 | 1379 | -0.6317 | -0.0006317 | 1379 | -0.6124 | -0.0006124 | 1379 | -0.6583 | -0.0006583 | 1379 | -0.6444 | -0.0006444 | 1379 | -0.6444 | -0.0006444 | 1379 | -0.6308 | -0.0006308 | 1379 | -0.6292 | -0.0006292 | 1379 | -0.6288 | -0.0006288 | 1379 | -0.6583 | -0.0006583 | 1379 | -0.6485 | -0.0006485 | 1379 | -0.6355 | -0.0006355 | 1379 | -0.627 | -0.000627 | 1379 | -0.6191 | -0.0006191 | 1379 | -0.6149 | -0.0006149
1380 | -0.6583 | -0.0006583 | 1380 | -0.6545 | -0.0006545 | 1380 | -0.6402 | -0.0006402 | 1380 | -0.6286 | -0.0006286 | 1380 | -0.6317 | -0.0006317 | 1380 | -0.6124 | -0.0006124 | 1380 | -0.6583 | -0.0006583 | 1380 | -0.6444 | -0.0006444 | 1380 | -0.6444 | -0.0006444 | 1380 | -0.6308 | -0.0006308 | 1380 | -0.6292 | -0.0006292 | 1380 | -0.6288 | -0.0006288 | 1380 | -0.6583 | -0.0006583 | 1380 | -0.6485 | -0.0006485 | 1380 | -0.6355 | -0.0006355 | 1380 | -0.627 | -0.000627 | 1380 | -0.6191 | -0.0006191 | 1380 | -0.6149 | -0.0006149
1380 | -0.6582 | -0.0006582 | 1380 | -0.6545 | -0.0006545 | 1380 | -0.6402 | -0.0006402 | 1380 | -0.6286 | -0.0006286 | 1380 | -0.6317 | -0.0006317 | 1380 | -0.6124 | -0.0006124 | 1380 | -0.6582 | -0.0006582 | 1380 | -0.6444 | -0.0006444 | 1380 | -0.6444 | -0.0006444 | 1380 | -0.6308 | -0.0006308 | 1380 | -0.6292 | -0.0006292 | 1380 | -0.6288 | -0.0006288 | 1380 | -0.6582 | -0.0006582 | 1380 | -0.6485 | -0.0006485 | 1380 | -0.6355 | -0.0006355 | 1380 | -0.627 | -0.000627 | 1380 | -0.6191 | -0.0006191 | 1380 | -0.6149 | -0.0006149
1381 | -0.6582 | -0.0006582 | 1381 | -0.6545 | -0.0006545 | 1381 | -0.6402 | -0.0006402 | 1381 | -0.6286 | -0.0006286 | 1381 | -0.6317 | -0.0006317 | 1381 | -0.6124 | -0.0006124 | 1381 | -0.6582 | -0.0006582 | 1381 | -0.6444 | -0.0006444 | 1381 | -0.6444 | -0.0006444 | 1381 | -0.6308 | -0.0006308 | 1381 | -0.6292 | -0.0006292 | 1381 | -0.6288 | -0.0006288 | 1381 | -0.6582 | -0.0006582 | 1381 | -0.6485 | -0.0006485 | 1381 | -0.6355 | -0.0006355 | 1381 | -0.627 | -0.000627 | 1381 | -0.6191 | -0.0006191 | 1381 | -0.6149 | -0.0006149
1381 | -0.6581 | -0.0006581 | 1381 | -0.6545 | -0.0006545 | 1381 | -0.6402 | -0.0006402 | 1381 | -0.6286 | -0.0006286 | 1381 | -0.6317 | -0.0006317 | 1381 | -0.6124 | -0.0006124 | 1381 | -0.6581 | -0.0006581 | 1381 | -0.6444 | -0.0006444 | 1381 | -0.6444 | -0.0006444 | 1381 | -0.6308 | -0.0006308 | 1381 | -0.6292 | -0.0006292 | 1381 | -0.6288 | -0.0006288 | 1381 | -0.6581 | -0.0006581 | 1381 | -0.6485 | -0.0006485 | 1381 | -0.6355 | -0.0006355 | 1381 | -0.627 | -0.000627 | 1381 | -0.6191 | -0.0006191 | 1381 | -0.6149 | -0.0006149
1382 | -0.6581 | -0.0006581 | 1382 | -0.6545 | -0.0006545 | 1382 | -0.6402 | -0.0006402 | 1382 | -0.6285 | -0.0006285 | 1382 | -0.6317 | -0.0006317 | 1382 | -0.6124 | -0.0006124 | 1382 | -0.6581 | -0.0006581 | 1382 | -0.6444 | -0.0006444 | 1382 | -0.6444 | -0.0006444 | 1382 | -0.6308 | -0.0006308 | 1382 | -0.6292 | -0.0006292 | 1382 | -0.6288 | -0.0006288 | 1382 | -0.6581 | -0.0006581 | 1382 | -0.6485 | -0.0006485 | 1382 | -0.6355 | -0.0006355 | 1382 | -0.627 | -0.000627 | 1382 | -0.6191 | -0.0006191 | 1382 | -0.6149 | -0.0006149
1382 | -0.6581 | -0.0006581 | 1382 | -0.6545 | -0.0006545 | 1382 | -0.6402 | -0.0006402 | 1382 | -0.6286 | -0.0006286 | 1382 | -0.6317 | -0.0006317 | 1382 | -0.6125 | -0.0006125 | 1382 | -0.6581 | -0.0006581 | 1382 | -0.6444 | -0.0006444 | 1382 | -0.6443 | -0.0006443 | 1382 | -0.6308 | -0.0006308 | 1382 | -0.6292 | -0.0006292 | 1382 | -0.6288 | -0.0006288 | 1382 | -0.6581 | -0.0006581 | 1382 | -0.6485 | -0.0006485 | 1382 | -0.6355 | -0.0006355 | 1382 | -0.627 | -0.000627 | 1382 | -0.6191 | -0.0006191 | 1382 | -0.6149 | -0.0006149
1383 | -0.6581 | -0.0006581 | 1383 | -0.6545 | -0.0006545 | 1383 | -0.6402 | -0.0006402 | 1383 | -0.6286 | -0.0006286 | 1383 | -0.6317 | -0.0006317 | 1383 | -0.6125 | -0.0006125 | 1383 | -0.6581 | -0.0006581 | 1383 | -0.6444 | -0.0006444 | 1383 | -0.6443 | -0.0006443 | 1383 | -0.6308 | -0.0006308 | 1383 | -0.6292 | -0.0006292 | 1383 | -0.6288 | -0.0006288 | 1383 | -0.6581 | -0.0006581 | 1383 | -0.6485 | -0.0006485 | 1383 | -0.6355 | -0.0006355 | 1383 | -0.627 | -0.000627 | 1383 | -0.6191 | -0.0006191 | 1383 | -0.6149 | -0.0006149
1383 | -0.6581 | -0.0006581 | 1383 | -0.6545 | -0.0006545 | 1383 | -0.6402 | -0.0006402 | 1383 | -0.6286 | -0.0006286 | 1383 | -0.6317 | -0.0006317 | 1383 | -0.6125 | -0.0006125 | 1383 | -0.6581 | -0.0006581 | 1383 | -0.6444 | -0.0006444 | 1383 | -0.6443 | -0.0006443 | 1383 | -0.6308 | -0.0006308 | 1383 | -0.6292 | -0.0006292 | 1383 | -0.6288 | -0.0006288 | 1383 | -0.6581 | -0.0006581 | 1383 | -0.6485 | -0.0006485 | 1383 | -0.6355 | -0.0006355 | 1383 | -0.627 | -0.000627 | 1383 | -0.6191 | -0.0006191 | 1383 | -0.6149 | -0.0006149
1384 | -0.6581 | -0.0006581 | 1384 | -0.6545 | -0.0006545 | 1384 | -0.6402 | -0.0006402 | 1384 | -0.6286 | -0.0006286 | 1384 | -0.6317 | -0.0006317 | 1384 | -0.6125 | -0.0006125 | 1384 | -0.6581 | -0.0006581 | 1384 | -0.6444 | -0.0006444 | 1384 | -0.6443 | -0.0006443 | 1384 | -0.6308 | -0.0006308 | 1384 | -0.6292 | -0.0006292 | 1384 | -0.6288 | -0.0006288 | 1384 | -0.6581 | -0.0006581 | 1384 | -0.6485 | -0.0006485 | 1384 | -0.6355 | -0.0006355 | 1384 | -0.627 | -0.000627 | 1384 | -0.6191 | -0.0006191 | 1384 | -0.6149 | -0.0006149
1384 | -0.6581 | -0.0006581 | 1384 | -0.6545 | -0.0006545 | 1384 | -0.6402 | -0.0006402 | 1384 | -0.6286 | -0.0006286 | 1384 | -0.6317 | -0.0006317 | 1384 | -0.6125 | -0.0006125 | 1384 | -0.6581 | -0.0006581 | 1384 | -0.6444 | -0.0006444 | 1384 | -0.6443 | -0.0006443 | 1384 | -0.6308 | -0.0006308 | 1384 | -0.6292 | -0.0006292 | 1384 | -0.6288 | -0.0006288 | 1384 | -0.6581 | -0.0006581 | 1384 | -0.6485 | -0.0006485 | 1384 | -0.6355 | -0.0006355 | 1384 | -0.6271 | -0.0006271 | 1384 | -0.6191 | -0.0006191 | 1384 | -0.6149 | -0.0006149
1385 | -0.6581 | -0.0006581 | 1385 | -0.6545 | -0.0006545 | 1385 | -0.6402 | -0.0006402 | 1385 | -0.6286 | -0.0006286 | 1385 | -0.6317 | -0.0006317 | 1385 | -0.6125 | -0.0006125 | 1385 | -0.6581 | -0.0006581 | 1385 | -0.6444 | -0.0006444 | 1385 | -0.6443 | -0.0006443 | 1385 | -0.6308 | -0.0006308 | 1385 | -0.6293 | -0.0006293 | 1385 | -0.6288 | -0.0006288 | 1385 | -0.6581 | -0.0006581 | 1385 | -0.6485 | -0.0006485 | 1385 | -0.6355 | -0.0006355 | 1385 | -0.6271 | -0.0006271 | 1385 | -0.6191 | -0.0006191 | 1385 | -0.6149 | -0.0006149
1385 | -0.6581 | -0.0006581 | 1385 | -0.6545 | -0.0006545 | 1385 | -0.6402 | -0.0006402 | 1385 | -0.6286 | -0.0006286 | 1385 | -0.6317 | -0.0006317 | 1385 | -0.6125 | -0.0006125 | 1385 | -0.6581 | -0.0006581 | 1385 | -0.6444 | -0.0006444 | 1385 | -0.6443 | -0.0006443 | 1385 | -0.6308 | -0.0006308 | 1385 | -0.6293 | -0.0006293 | 1385 | -0.6288 | -0.0006288 | 1385 | -0.6581 | -0.0006581 | 1385 | -0.6485 | -0.0006485 | 1385 | -0.6355 | -0.0006355 | 1385 | -0.6271 | -0.0006271 | 1385 | -0.6191 | -0.0006191 | 1385 | -0.6149 | -0.0006149
1386 | -0.658 | -0.000658 | 1386 | -0.6545 | -0.0006545 | 1386 | -0.6402 | -0.0006402 | 1386 | -0.6286 | -0.0006286 | 1386 | -0.6317 | -0.0006317 | 1386 | -0.6125 | -0.0006125 | 1386 | -0.658 | -0.000658 | 1386 | -0.6444 | -0.0006444 | 1386 | -0.6443 | -0.0006443 | 1386 | -0.6308 | -0.0006308 | 1386 | -0.6293 | -0.0006293 | 1386 | -0.6288 | -0.0006288 | 1386 | -0.658 | -0.000658 | 1386 | -0.6485 | -0.0006485 | 1386 | -0.6355 | -0.0006355 | 1386 | -0.6271 | -0.0006271 | 1386 | -0.6191 | -0.0006191 | 1386 | -0.6149 | -0.0006149
1386 | -0.658 | -0.000658 | 1386 | -0.6545 | -0.0006545 | 1386 | -0.6402 | -0.0006402 | 1386 | -0.6286 | -0.0006286 | 1386 | -0.6317 | -0.0006317 | 1386 | -0.6125 | -0.0006125 | 1386 | -0.658 | -0.000658 | 1386 | -0.6444 | -0.0006444 | 1386 | -0.6443 | -0.0006443 | 1386 | -0.6308 | -0.0006308 | 1386 | -0.6293 | -0.0006293 | 1386 | -0.6288 | -0.0006288 | 1386 | -0.658 | -0.000658 | 1386 | -0.6485 | -0.0006485 | 1386 | -0.6355 | -0.0006355 | 1386 | -0.6271 | -0.0006271 | 1386 | -0.6191 | -0.0006191 | 1386 | -0.6149 | -0.0006149
1387 | -0.658 | -0.000658 | 1387 | -0.6545 | -0.0006545 | 1387 | -0.6402 | -0.0006402 | 1387 | -0.6286 | -0.0006286 | 1387 | -0.6317 | -0.0006317 | 1387 | -0.6125 | -0.0006125 | 1387 | -0.658 | -0.000658 | 1387 | -0.6444 | -0.0006444 | 1387 | -0.6443 | -0.0006443 | 1387 | -0.6308 | -0.0006308 | 1387 | -0.6293 | -0.0006293 | 1387 | -0.6288 | -0.0006288 | 1387 | -0.658 | -0.000658 | 1387 | -0.6485 | -0.0006485 | 1387 | -0.6355 | -0.0006355 | 1387 | -0.6271 | -0.0006271 | 1387 | -0.6191 | -0.0006191 | 1387 | -0.6149 | -0.0006149
1387 | -0.658 | -0.000658 | 1387 | -0.6545 | -0.0006545 | 1387 | -0.6402 | -0.0006402 | 1387 | -0.6286 | -0.0006286 | 1387 | -0.6317 | -0.0006317 | 1387 | -0.6125 | -0.0006125 | 1387 | -0.658 | -0.000658 | 1387 | -0.6444 | -0.0006444 | 1387 | -0.6443 | -0.0006443 | 1387 | -0.6308 | -0.0006308 | 1387 | -0.6293 | -0.0006293 | 1387 | -0.6288 | -0.0006288 | 1387 | -0.658 | -0.000658 | 1387 | -0.6485 | -0.0006485 | 1387 | -0.6355 | -0.0006355 | 1387 | -0.6271 | -0.0006271 | 1387 | -0.6191 | -0.0006191 | 1387 | -0.6148 | -0.0006148
1388 | -0.658 | -0.000658 | 1388 | -0.6545 | -0.0006545 | 1388 | -0.6402 | -0.0006402 | 1388 | -0.6286 | -0.0006286 | 1388 | -0.6317 | -0.0006317 | 1388 | -0.6125 | -0.0006125 | 1388 | -0.658 | -0.000658 | 1388 | -0.6443 | -0.0006443 | 1388 | -0.6443 | -0.0006443 | 1388 | -0.6308 | -0.0006308 | 1388 | -0.6293 | -0.0006293 | 1388 | -0.6289 | -0.0006289 | 1388 | -0.658 | -0.000658 | 1388 | -0.6485 | -0.0006485 | 1388 | -0.6355 | -0.0006355 | 1388 | -0.6271 | -0.0006271 | 1388 | -0.6191 | -0.0006191 | 1388 | -0.6148 | -0.0006148
1388 | -0.6579 | -0.0006579 | 1388 | -0.6545 | -0.0006545 | 1388 | -0.6402 | -0.0006402 | 1388 | -0.6286 | -0.0006286 | 1388 | -0.6317 | -0.0006317 | 1388 | -0.6125 | -0.0006125 | 1388 | -0.6579 | -0.0006579 | 1388 | -0.6443 | -0.0006443 | 1388 | -0.6443 | -0.0006443 | 1388 | -0.6308 | -0.0006308 | 1388 | -0.6293 | -0.0006293 | 1388 | -0.6289 | -0.0006289 | 1388 | -0.6579 | -0.0006579 | 1388 | -0.6485 | -0.0006485 | 1388 | -0.6355 | -0.0006355 | 1388 | -0.6271 | -0.0006271 | 1388 | -0.6191 | -0.0006191 | 1388 | -0.6148 | -0.0006148
1389 | -0.6579 | -0.0006579 | 1389 | -0.6546 | -0.0006546 | 1389 | -0.6402 | -0.0006402 | 1389 | -0.6286 | -0.0006286 | 1389 | -0.6317 | -0.0006317 | 1389 | -0.6125 | -0.0006125 | 1389 | -0.6579 | -0.0006579 | 1389 | -0.6443 | -0.0006443 | 1389 | -0.6443 | -0.0006443 | 1389 | -0.6308 | -0.0006308 | 1389 | -0.6293 | -0.0006293 | 1389 | -0.6289 | -0.0006289 | 1389 | -0.6579 | -0.0006579 | 1389 | -0.6485 | -0.0006485 | 1389 | -0.6355 | -0.0006355 | 1389 | -0.6271 | -0.0006271 | 1389 | -0.6191 | -0.0006191 | 1389 | -0.6148 | -0.0006148
1389 | -0.6579 | -0.0006579 | 1389 | -0.6546 | -0.0006546 | 1389 | -0.6402 | -0.0006402 | 1389 | -0.6286 | -0.0006286 | 1389 | -0.6317 | -0.0006317 | 1389 | -0.6125 | -0.0006125 | 1389 | -0.6579 | -0.0006579 | 1389 | -0.6443 | -0.0006443 | 1389 | -0.6443 | -0.0006443 | 1389 | -0.6308 | -0.0006308 | 1389 | -0.6293 | -0.0006293 | 1389 | -0.6289 | -0.0006289 | 1389 | -0.6579 | -0.0006579 | 1389 | -0.6485 | -0.0006485 | 1389 | -0.6355 | -0.0006355 | 1389 | -0.6271 | -0.0006271 | 1389 | -0.6191 | -0.0006191 | 1389 | -0.6148 | -0.0006148
1390 | -0.6578 | -0.0006578 | 1390 | -0.6546 | -0.0006546 | 1390 | -0.6402 | -0.0006402 | 1390 | -0.6286 | -0.0006286 | 1390 | -0.6317 | -0.0006317 | 1390 | -0.6125 | -0.0006125 | 1390 | -0.6578 | -0.0006578 | 1390 | -0.6443 | -0.0006443 | 1390 | -0.6443 | -0.0006443 | 1390 | -0.6308 | -0.0006308 | 1390 | -0.6293 | -0.0006293 | 1390 | -0.6289 | -0.0006289 | 1390 | -0.6578 | -0.0006578 | 1390 | -0.6485 | -0.0006485 | 1390 | -0.6355 | -0.0006355 | 1390 | -0.6271 | -0.0006271 | 1390 | -0.6191 | -0.0006191 | 1390 | -0.6148 | -0.0006148
1390 | -0.6578 | -0.0006578 | 1390 | -0.6546 | -0.0006546 | 1390 | -0.6402 | -0.0006402 | 1390 | -0.6286 | -0.0006286 | 1390 | -0.6317 | -0.0006317 | 1390 | -0.6125 | -0.0006125 | 1390 | -0.6578 | -0.0006578 | 1390 | -0.6443 | -0.0006443 | 1390 | -0.6443 | -0.0006443 | 1390 | -0.6308 | -0.0006308 | 1390 | -0.6293 | -0.0006293 | 1390 | -0.6289 | -0.0006289 | 1390 | -0.6578 | -0.0006578 | 1390 | -0.6485 | -0.0006485 | 1390 | -0.6355 | -0.0006355 | 1390 | -0.6271 | -0.0006271 | 1390 | -0.6191 | -0.0006191 | 1390 | -0.6148 | -0.0006148
1391 | -0.6578 | -0.0006578 | 1391 | -0.6546 | -0.0006546 | 1391 | -0.6402 | -0.0006402 | 1391 | -0.6286 | -0.0006286 | 1391 | -0.6317 | -0.0006317 | 1391 | -0.6125 | -0.0006125 | 1391 | -0.6578 | -0.0006578 | 1391 | -0.6443 | -0.0006443 | 1391 | -0.6443 | -0.0006443 | 1391 | -0.6308 | -0.0006308 | 1391 | -0.6293 | -0.0006293 | 1391 | -0.6289 | -0.0006289 | 1391 | -0.6578 | -0.0006578 | 1391 | -0.6485 | -0.0006485 | 1391 | -0.6355 | -0.0006355 | 1391 | -0.6271 | -0.0006271 | 1391 | -0.6191 | -0.0006191 | 1391 | -0.6148 | -0.0006148
1391 | -0.6578 | -0.0006578 | 1391 | -0.6546 | -0.0006546 | 1391 | -0.6402 | -0.0006402 | 1391 | -0.6286 | -0.0006286 | 1391 | -0.6317 | -0.0006317 | 1391 | -0.6125 | -0.0006125 | 1391 | -0.6578 | -0.0006578 | 1391 | -0.6443 | -0.0006443 | 1391 | -0.6444 | -0.0006444 | 1391 | -0.6308 | -0.0006308 | 1391 | -0.6293 | -0.0006293 | 1391 | -0.6289 | -0.0006289 | 1391 | -0.6578 | -0.0006578 | 1391 | -0.6485 | -0.0006485 | 1391 | -0.6355 | -0.0006355 | 1391 | -0.6271 | -0.0006271 | 1391 | -0.6191 | -0.0006191 | 1391 | -0.6148 | -0.0006148
1392 | -0.6578 | -0.0006578 | 1392 | -0.6546 | -0.0006546 | 1392 | -0.6402 | -0.0006402 | 1392 | -0.6286 | -0.0006286 | 1392 | -0.6317 | -0.0006317 | 1392 | -0.6125 | -0.0006125 | 1392 | -0.6578 | -0.0006578 | 1392 | -0.6443 | -0.0006443 | 1392 | -0.6444 | -0.0006444 | 1392 | -0.6308 | -0.0006308 | 1392 | -0.6293 | -0.0006293 | 1392 | -0.6289 | -0.0006289 | 1392 | -0.6578 | -0.0006578 | 1392 | -0.6485 | -0.0006485 | 1392 | -0.6355 | -0.0006355 | 1392 | -0.6271 | -0.0006271 | 1392 | -0.6191 | -0.0006191 | 1392 | -0.6148 | -0.0006148
1392 | -0.6578 | -0.0006578 | 1392 | -0.6546 | -0.0006546 | 1392 | -0.6402 | -0.0006402 | 1392 | -0.6286 | -0.0006286 | 1392 | -0.6317 | -0.0006317 | 1392 | -0.6125 | -0.0006125 | 1392 | -0.6578 | -0.0006578 | 1392 | -0.6443 | -0.0006443 | 1392 | -0.6444 | -0.0006444 | 1392 | -0.6308 | -0.0006308 | 1392 | -0.6293 | -0.0006293 | 1392 | -0.6289 | -0.0006289 | 1392 | -0.6578 | -0.0006578 | 1392 | -0.6485 | -0.0006485 | 1392 | -0.6355 | -0.0006355 | 1392 | -0.6271 | -0.0006271 | 1392 | -0.6191 | -0.0006191 | 1392 | -0.6148 | -0.0006148
1393 | -0.6578 | -0.0006578 | 1393 | -0.6546 | -0.0006546 | 1393 | -0.6402 | -0.0006402 | 1393 | -0.6286 | -0.0006286 | 1393 | -0.6317 | -0.0006317 | 1393 | -0.6125 | -0.0006125 | 1393 | -0.6578 | -0.0006578 | 1393 | -0.6443 | -0.0006443 | 1393 | -0.6444 | -0.0006444 | 1393 | -0.6308 | -0.0006308 | 1393 | -0.6293 | -0.0006293 | 1393 | -0.6289 | -0.0006289 | 1393 | -0.6578 | -0.0006578 | 1393 | -0.6485 | -0.0006485 | 1393 | -0.6355 | -0.0006355 | 1393 | -0.6271 | -0.0006271 | 1393 | -0.6191 | -0.0006191 | 1393 | -0.6148 | -0.0006148
1393 | -0.6577 | -0.0006577 | 1393 | -0.6546 | -0.0006546 | 1393 | -0.6402 | -0.0006402 | 1393 | -0.6285 | -0.0006285 | 1393 | -0.6317 | -0.0006317 | 1393 | -0.6125 | -0.0006125 | 1393 | -0.6577 | -0.0006577 | 1393 | -0.6443 | -0.0006443 | 1393 | -0.6444 | -0.0006444 | 1393 | -0.6308 | -0.0006308 | 1393 | -0.6293 | -0.0006293 | 1393 | -0.6289 | -0.0006289 | 1393 | -0.6577 | -0.0006577 | 1393 | -0.6485 | -0.0006485 | 1393 | -0.6355 | -0.0006355 | 1393 | -0.6271 | -0.0006271 | 1393 | -0.6191 | -0.0006191 | 1393 | -0.6148 | -0.0006148
1394 | -0.6577 | -0.0006577 | 1394 | -0.6546 | -0.0006546 | 1394 | -0.6402 | -0.0006402 | 1394 | -0.6285 | -0.0006285 | 1394 | -0.6317 | -0.0006317 | 1394 | -0.6125 | -0.0006125 | 1394 | -0.6577 | -0.0006577 | 1394 | -0.6443 | -0.0006443 | 1394 | -0.6444 | -0.0006444 | 1394 | -0.6308 | -0.0006308 | 1394 | -0.6293 | -0.0006293 | 1394 | -0.6289 | -0.0006289 | 1394 | -0.6577 | -0.0006577 | 1394 | -0.6485 | -0.0006485 | 1394 | -0.6355 | -0.0006355 | 1394 | -0.6271 | -0.0006271 | 1394 | -0.6191 | -0.0006191 | 1394 | -0.6148 | -0.0006148
1394 | -0.6577 | -0.0006577 | 1394 | -0.6546 | -0.0006546 | 1394 | -0.6402 | -0.0006402 | 1394 | -0.6286 | -0.0006286 | 1394 | -0.6317 | -0.0006317 | 1394 | -0.6125 | -0.0006125 | 1394 | -0.6577 | -0.0006577 | 1394 | -0.6443 | -0.0006443 | 1394 | -0.6444 | -0.0006444 | 1394 | -0.6308 | -0.0006308 | 1394 | -0.6293 | -0.0006293 | 1394 | -0.6289 | -0.0006289 | 1394 | -0.6577 | -0.0006577 | 1394 | -0.6485 | -0.0006485 | 1394 | -0.6355 | -0.0006355 | 1394 | -0.6271 | -0.0006271 | 1394 | -0.619 | -0.000619 | 1394 | -0.6148 | -0.0006148
1395 | -0.6577 | -0.0006577 | 1395 | -0.6546 | -0.0006546 | 1395 | -0.6402 | -0.0006402 | 1395 | -0.6286 | -0.0006286 | 1395 | -0.6317 | -0.0006317 | 1395 | -0.6125 | -0.0006125 | 1395 | -0.6577 | -0.0006577 | 1395 | -0.6443 | -0.0006443 | 1395 | -0.6444 | -0.0006444 | 1395 | -0.6308 | -0.0006308 | 1395 | -0.6293 | -0.0006293 | 1395 | -0.6289 | -0.0006289 | 1395 | -0.6577 | -0.0006577 | 1395 | -0.6485 | -0.0006485 | 1395 | -0.6355 | -0.0006355 | 1395 | -0.6271 | -0.0006271 | 1395 | -0.619 | -0.000619 | 1395 | -0.6148 | -0.0006148
1395 | -0.6576 | -0.0006576 | 1395 | -0.6546 | -0.0006546 | 1395 | -0.6402 | -0.0006402 | 1395 | -0.6286 | -0.0006286 | 1395 | -0.6317 | -0.0006317 | 1395 | -0.6125 | -0.0006125 | 1395 | -0.6576 | -0.0006576 | 1395 | -0.6443 | -0.0006443 | 1395 | -0.6444 | -0.0006444 | 1395 | -0.6308 | -0.0006308 | 1395 | -0.6293 | -0.0006293 | 1395 | -0.6289 | -0.0006289 | 1395 | -0.6576 | -0.0006576 | 1395 | -0.6485 | -0.0006485 | 1395 | -0.6355 | -0.0006355 | 1395 | -0.6271 | -0.0006271 | 1395 | -0.619 | -0.000619 | 1395 | -0.6148 | -0.0006148
1396 | -0.6576 | -0.0006576 | 1396 | -0.6546 | -0.0006546 | 1396 | -0.6402 | -0.0006402 | 1396 | -0.6286 | -0.0006286 | 1396 | -0.6317 | -0.0006317 | 1396 | -0.6125 | -0.0006125 | 1396 | -0.6576 | -0.0006576 | 1396 | -0.6443 | -0.0006443 | 1396 | -0.6444 | -0.0006444 | 1396 | -0.6308 | -0.0006308 | 1396 | -0.6293 | -0.0006293 | 1396 | -0.6289 | -0.0006289 | 1396 | -0.6576 | -0.0006576 | 1396 | -0.6485 | -0.0006485 | 1396 | -0.6355 | -0.0006355 | 1396 | -0.6271 | -0.0006271 | 1396 | -0.6191 | -0.0006191 | 1396 | -0.6148 | -0.0006148
1396 | -0.6576 | -0.0006576 | 1396 | -0.6546 | -0.0006546 | 1396 | -0.6402 | -0.0006402 | 1396 | -0.6286 | -0.0006286 | 1396 | -0.6317 | -0.0006317 | 1396 | -0.6125 | -0.0006125 | 1396 | -0.6576 | -0.0006576 | 1396 | -0.6443 | -0.0006443 | 1396 | -0.6444 | -0.0006444 | 1396 | -0.6308 | -0.0006308 | 1396 | -0.6293 | -0.0006293 | 1396 | -0.6289 | -0.0006289 | 1396 | -0.6576 | -0.0006576 | 1396 | -0.6485 | -0.0006485 | 1396 | -0.6355 | -0.0006355 | 1396 | -0.6271 | -0.0006271 | 1396 | -0.6191 | -0.0006191 | 1396 | -0.6148 | -0.0006148
1397 | -0.6575 | -0.0006575 | 1397 | -0.6546 | -0.0006546 | 1397 | -0.6402 | -0.0006402 | 1397 | -0.6286 | -0.0006286 | 1397 | -0.6317 | -0.0006317 | 1397 | -0.6125 | -0.0006125 | 1397 | -0.6575 | -0.0006575 | 1397 | -0.6443 | -0.0006443 | 1397 | -0.6444 | -0.0006444 | 1397 | -0.6308 | -0.0006308 | 1397 | -0.6293 | -0.0006293 | 1397 | -0.6289 | -0.0006289 | 1397 | -0.6575 | -0.0006575 | 1397 | -0.6485 | -0.0006485 | 1397 | -0.6355 | -0.0006355 | 1397 | -0.6271 | -0.0006271 | 1397 | -0.6191 | -0.0006191 | 1397 | -0.6148 | -0.0006148
1397 | -0.6575 | -0.0006575 | 1397 | -0.6546 | -0.0006546 | 1397 | -0.6402 | -0.0006402 | 1397 | -0.6286 | -0.0006286 | 1397 | -0.6317 | -0.0006317 | 1397 | -0.6125 | -0.0006125 | 1397 | -0.6575 | -0.0006575 | 1397 | -0.6443 | -0.0006443 | 1397 | -0.6444 | -0.0006444 | 1397 | -0.6308 | -0.0006308 | 1397 | -0.6293 | -0.0006293 | 1397 | -0.6289 | -0.0006289 | 1397 | -0.6575 | -0.0006575 | 1397 | -0.6485 | -0.0006485 | 1397 | -0.6355 | -0.0006355 | 1397 | -0.6271 | -0.0006271 | 1397 | -0.619 | -0.000619 | 1397 | -0.6148 | -0.0006148
1398 | -0.6575 | -0.0006575 | 1398 | -0.6546 | -0.0006546 | 1398 | -0.6402 | -0.0006402 | 1398 | -0.6286 | -0.0006286 | 1398 | -0.6317 | -0.0006317 | 1398 | -0.6125 | -0.0006125 | 1398 | -0.6575 | -0.0006575 | 1398 | -0.6443 | -0.0006443 | 1398 | -0.6444 | -0.0006444 | 1398 | -0.6308 | -0.0006308 | 1398 | -0.6292 | -0.0006292 | 1398 | -0.6289 | -0.0006289 | 1398 | -0.6575 | -0.0006575 | 1398 | -0.6485 | -0.0006485 | 1398 | -0.6355 | -0.0006355 | 1398 | -0.6271 | -0.0006271 | 1398 | -0.619 | -0.000619 | 1398 | -0.6148 | -0.0006148
1398 | -0.6574 | -0.0006574 | 1398 | -0.6546 | -0.0006546 | 1398 | -0.6402 | -0.0006402 | 1398 | -0.6286 | -0.0006286 | 1398 | -0.6317 | -0.0006317 | 1398 | -0.6125 | -0.0006125 | 1398 | -0.6574 | -0.0006574 | 1398 | -0.6443 | -0.0006443 | 1398 | -0.6444 | -0.0006444 | 1398 | -0.6308 | -0.0006308 | 1398 | -0.6292 | -0.0006292 | 1398 | -0.6289 | -0.0006289 | 1398 | -0.6574 | -0.0006574 | 1398 | -0.6485 | -0.0006485 | 1398 | -0.6355 | -0.0006355 | 1398 | -0.6271 | -0.0006271 | 1398 | -0.619 | -0.000619 | 1398 | -0.6148 | -0.0006148
1399 | -0.6574 | -0.0006574 | 1399 | -0.6546 | -0.0006546 | 1399 | -0.6402 | -0.0006402 | 1399 | -0.6286 | -0.0006286 | 1399 | -0.6317 | -0.0006317 | 1399 | -0.6125 | -0.0006125 | 1399 | -0.6574 | -0.0006574 | 1399 | -0.6443 | -0.0006443 | 1399 | -0.6444 | -0.0006444 | 1399 | -0.6308 | -0.0006308 | 1399 | -0.6292 | -0.0006292 | 1399 | -0.6289 | -0.0006289 | 1399 | -0.6574 | -0.0006574 | 1399 | -0.6485 | -0.0006485 | 1399 | -0.6355 | -0.0006355 | 1399 | -0.6271 | -0.0006271 | 1399 | -0.6191 | -0.0006191 | 1399 | -0.6148 | -0.0006148
1399 | -0.6574 | -0.0006574 | 1399 | -0.6546 | -0.0006546 | 1399 | -0.6402 | -0.0006402 | 1399 | -0.6286 | -0.0006286 | 1399 | -0.6317 | -0.0006317 | 1399 | -0.6125 | -0.0006125 | 1399 | -0.6574 | -0.0006574 | 1399 | -0.6443 | -0.0006443 | 1399 | -0.6444 | -0.0006444 | 1399 | -0.6308 | -0.0006308 | 1399 | -0.6292 | -0.0006292 | 1399 | -0.6289 | -0.0006289 | 1399 | -0.6574 | -0.0006574 | 1399 | -0.6485 | -0.0006485 | 1399 | -0.6354 | -0.0006354 | 1399 | -0.6271 | -0.0006271 | 1399 | -0.6191 | -0.0006191 | 1399 | -0.6148 | -0.0006148
1400 | -0.6573 | -0.0006573 | 1400 | -0.6546 | -0.0006546 | 1400 | -0.6402 | -0.0006402 | 1400 | -0.6286 | -0.0006286 | 1400 | -0.6317 | -0.0006317 | 1400 | -0.6125 | -0.0006125 | 1400 | -0.6573 | -0.0006573 | 1400 | -0.6443 | -0.0006443 | 1400 | -0.6444 | -0.0006444 | 1400 | -0.6308 | -0.0006308 | 1400 | -0.6292 | -0.0006292 | 1400 | -0.6289 | -0.0006289 | 1400 | -0.6573 | -0.0006573 | 1400 | -0.6485 | -0.0006485 | 1400 | -0.6355 | -0.0006355 | 1400 | -0.6271 | -0.0006271 | 1400 | -0.6191 | -0.0006191 | 1400 | -0.6148 | -0.0006148
1400 | -0.6573 | -0.0006573 | 1400 | -0.6546 | -0.0006546 | 1400 | -0.6402 | -0.0006402 | 1400 | -0.6286 | -0.0006286 | 1400 | -0.6317 | -0.0006317 | 1400 | -0.6125 | -0.0006125 | 1400 | -0.6573 | -0.0006573 | 1400 | -0.6443 | -0.0006443 | 1400 | -0.6444 | -0.0006444 | 1400 | -0.6308 | -0.0006308 | 1400 | -0.6292 | -0.0006292 | 1400 | -0.6289 | -0.0006289 | 1400 | -0.6573 | -0.0006573 | 1400 | -0.6485 | -0.0006485 | 1400 | -0.6355 | -0.0006355 | 1400 | -0.6271 | -0.0006271 | 1400 | -0.6191 | -0.0006191 | 1400 | -0.6148 | -0.0006148
1401 | -0.6573 | -0.0006573 | 1401 | -0.6546 | -0.0006546 | 1401 | -0.6402 | -0.0006402 | 1401 | -0.6286 | -0.0006286 | 1401 | -0.6317 | -0.0006317 | 1401 | -0.6125 | -0.0006125 | 1401 | -0.6573 | -0.0006573 | 1401 | -0.6443 | -0.0006443 | 1401 | -0.6444 | -0.0006444 | 1401 | -0.6308 | -0.0006308 | 1401 | -0.6292 | -0.0006292 | 1401 | -0.6289 | -0.0006289 | 1401 | -0.6573 | -0.0006573 | 1401 | -0.6485 | -0.0006485 | 1401 | -0.6355 | -0.0006355 | 1401 | -0.6271 | -0.0006271 | 1401 | -0.6191 | -0.0006191 | 1401 | -0.6148 | -0.0006148
1401 | -0.6573 | -0.0006573 | 1401 | -0.6546 | -0.0006546 | 1401 | -0.6402 | -0.0006402 | 1401 | -0.6286 | -0.0006286 | 1401 | -0.6317 | -0.0006317 | 1401 | -0.6125 | -0.0006125 | 1401 | -0.6573 | -0.0006573 | 1401 | -0.6443 | -0.0006443 | 1401 | -0.6444 | -0.0006444 | 1401 | -0.6308 | -0.0006308 | 1401 | -0.6292 | -0.0006292 | 1401 | -0.6289 | -0.0006289 | 1401 | -0.6573 | -0.0006573 | 1401 | -0.6485 | -0.0006485 | 1401 | -0.6355 | -0.0006355 | 1401 | -0.6271 | -0.0006271 | 1401 | -0.6191 | -0.0006191 | 1401 | -0.6148 | -0.0006148
1402 | -0.6573 | -0.0006573 | 1402 | -0.6546 | -0.0006546 | 1402 | -0.6402 | -0.0006402 | 1402 | -0.6286 | -0.0006286 | 1402 | -0.6317 | -0.0006317 | 1402 | -0.6125 | -0.0006125 | 1402 | -0.6573 | -0.0006573 | 1402 | -0.6443 | -0.0006443 | 1402 | -0.6444 | -0.0006444 | 1402 | -0.6308 | -0.0006308 | 1402 | -0.6293 | -0.0006293 | 1402 | -0.6289 | -0.0006289 | 1402 | -0.6573 | -0.0006573 | 1402 | -0.6485 | -0.0006485 | 1402 | -0.6355 | -0.0006355 | 1402 | -0.6271 | -0.0006271 | 1402 | -0.6191 | -0.0006191 | 1402 | -0.6148 | -0.0006148
1403 | -0.6573 | -0.0006573 | 1403 | -0.6546 | -0.0006546 | 1403 | -0.6402 | -0.0006402 | 1403 | -0.6286 | -0.0006286 | 1403 | -0.6317 | -0.0006317 | 1403 | -0.6125 | -0.0006125 | 1403 | -0.6573 | -0.0006573 | 1403 | -0.6443 | -0.0006443 | 1403 | -0.6444 | -0.0006444 | 1403 | -0.6308 | -0.0006308 | 1403 | -0.6293 | -0.0006293 | 1403 | -0.6289 | -0.0006289 | 1403 | -0.6573 | -0.0006573 | 1403 | -0.6485 | -0.0006485 | 1403 | -0.6355 | -0.0006355 | 1403 | -0.6271 | -0.0006271 | 1403 | -0.6191 | -0.0006191 | 1403 | -0.6148 | -0.0006148
1403 | -0.6573 | -0.0006573 | 1403 | -0.6546 | -0.0006546 | 1403 | -0.6402 | -0.0006402 | 1403 | -0.6286 | -0.0006286 | 1403 | -0.6317 | -0.0006317 | 1403 | -0.6125 | -0.0006125 | 1403 | -0.6573 | -0.0006573 | 1403 | -0.6442 | -0.0006442 | 1403 | -0.6444 | -0.0006444 | 1403 | -0.6308 | -0.0006308 | 1403 | -0.6293 | -0.0006293 | 1403 | -0.6289 | -0.0006289 | 1403 | -0.6573 | -0.0006573 | 1403 | -0.6485 | -0.0006485 | 1403 | -0.6355 | -0.0006355 | 1403 | -0.6271 | -0.0006271 | 1403 | -0.6191 | -0.0006191 | 1403 | -0.6148 | -0.0006148
1404 | -0.6573 | -0.0006573 | 1404 | -0.6546 | -0.0006546 | 1404 | -0.6402 | -0.0006402 | 1404 | -0.6286 | -0.0006286 | 1404 | -0.6317 | -0.0006317 | 1404 | -0.6125 | -0.0006125 | 1404 | -0.6573 | -0.0006573 | 1404 | -0.6442 | -0.0006442 | 1404 | -0.6444 | -0.0006444 | 1404 | -0.6308 | -0.0006308 | 1404 | -0.6293 | -0.0006293 | 1404 | -0.6289 | -0.0006289 | 1404 | -0.6573 | -0.0006573 | 1404 | -0.6485 | -0.0006485 | 1404 | -0.6355 | -0.0006355 | 1404 | -0.6271 | -0.0006271 | 1404 | -0.6192 | -0.0006192 | 1404 | -0.6148 | -0.0006148
1404 | -0.6572 | -0.0006572 | 1404 | -0.6546 | -0.0006546 | 1404 | -0.6402 | -0.0006402 | 1404 | -0.6286 | -0.0006286 | 1404 | -0.6317 | -0.0006317 | 1404 | -0.6125 | -0.0006125 | 1404 | -0.6572 | -0.0006572 | 1404 | -0.6442 | -0.0006442 | 1404 | -0.6444 | -0.0006444 | 1404 | -0.6308 | -0.0006308 | 1404 | -0.6293 | -0.0006293 | 1404 | -0.6289 | -0.0006289 | 1404 | -0.6572 | -0.0006572 | 1404 | -0.6485 | -0.0006485 | 1404 | -0.6355 | -0.0006355 | 1404 | -0.6271 | -0.0006271 | 1404 | -0.6192 | -0.0006192 | 1404 | -0.6148 | -0.0006148
1405 | -0.6572 | -0.0006572 | 1405 | -0.6546 | -0.0006546 | 1405 | -0.6402 | -0.0006402 | 1405 | -0.6286 | -0.0006286 | 1405 | -0.6317 | -0.0006317 | 1405 | -0.6125 | -0.0006125 | 1405 | -0.6572 | -0.0006572 | 1405 | -0.6442 | -0.0006442 | 1405 | -0.6444 | -0.0006444 | 1405 | -0.6308 | -0.0006308 | 1405 | -0.6293 | -0.0006293 | 1405 | -0.6289 | -0.0006289 | 1405 | -0.6572 | -0.0006572 | 1405 | -0.6485 | -0.0006485 | 1405 | -0.6355 | -0.0006355 | 1405 | -0.6271 | -0.0006271 | 1405 | -0.6192 | -0.0006192 | 1405 | -0.6148 | -0.0006148
1405 | -0.6572 | -0.0006572 | 1405 | -0.6546 | -0.0006546 | 1405 | -0.6402 | -0.0006402 | 1405 | -0.6286 | -0.0006286 | 1405 | -0.6317 | -0.0006317 | 1405 | -0.6125 | -0.0006125 | 1405 | -0.6572 | -0.0006572 | 1405 | -0.6442 | -0.0006442 | 1405 | -0.6444 | -0.0006444 | 1405 | -0.6308 | -0.0006308 | 1405 | -0.6293 | -0.0006293 | 1405 | -0.6289 | -0.0006289 | 1405 | -0.6572 | -0.0006572 | 1405 | -0.6485 | -0.0006485 | 1405 | -0.6355 | -0.0006355 | 1405 | -0.6271 | -0.0006271 | 1405 | -0.6192 | -0.0006192 | 1405 | -0.6148 | -0.0006148
1406 | -0.6572 | -0.0006572 | 1406 | -0.6546 | -0.0006546 | 1406 | -0.6402 | -0.0006402 | 1406 | -0.6286 | -0.0006286 | 1406 | -0.6318 | -0.0006318 | 1406 | -0.6125 | -0.0006125 | 1406 | -0.6572 | -0.0006572 | 1406 | -0.6442 | -0.0006442 | 1406 | -0.6444 | -0.0006444 | 1406 | -0.6308 | -0.0006308 | 1406 | -0.6293 | -0.0006293 | 1406 | -0.6289 | -0.0006289 | 1406 | -0.6572 | -0.0006572 | 1406 | -0.6485 | -0.0006485 | 1406 | -0.6355 | -0.0006355 | 1406 | -0.6271 | -0.0006271 | 1406 | -0.6192 | -0.0006192 | 1406 | -0.6148 | -0.0006148
1406 | -0.6572 | -0.0006572 | 1406 | -0.6546 | -0.0006546 | 1406 | -0.6402 | -0.0006402 | 1406 | -0.6286 | -0.0006286 | 1406 | -0.6318 | -0.0006318 | 1406 | -0.6125 | -0.0006125 | 1406 | -0.6572 | -0.0006572 | 1406 | -0.6442 | -0.0006442 | 1406 | -0.6444 | -0.0006444 | 1406 | -0.6308 | -0.0006308 | 1406 | -0.6293 | -0.0006293 | 1406 | -0.6289 | -0.0006289 | 1406 | -0.6572 | -0.0006572 | 1406 | -0.6485 | -0.0006485 | 1406 | -0.6355 | -0.0006355 | 1406 | -0.6271 | -0.0006271 | 1406 | -0.6192 | -0.0006192 | 1406 | -0.6148 | -0.0006148
1407 | -0.6571 | -0.0006571 | 1407 | -0.6546 | -0.0006546 | 1407 | -0.6402 | -0.0006402 | 1407 | -0.6286 | -0.0006286 | 1407 | -0.6318 | -0.0006318 | 1407 | -0.6125 | -0.0006125 | 1407 | -0.6571 | -0.0006571 | 1407 | -0.6442 | -0.0006442 | 1407 | -0.6444 | -0.0006444 | 1407 | -0.6308 | -0.0006308 | 1407 | -0.6293 | -0.0006293 | 1407 | -0.6289 | -0.0006289 | 1407 | -0.6571 | -0.0006571 | 1407 | -0.6485 | -0.0006485 | 1407 | -0.6355 | -0.0006355 | 1407 | -0.6271 | -0.0006271 | 1407 | -0.6193 | -0.0006193 | 1407 | -0.6148 | -0.0006148
1407 | -0.6571 | -0.0006571 | 1407 | -0.6546 | -0.0006546 | 1407 | -0.6402 | -0.0006402 | 1407 | -0.6286 | -0.0006286 | 1407 | -0.6318 | -0.0006318 | 1407 | -0.6125 | -0.0006125 | 1407 | -0.6571 | -0.0006571 | 1407 | -0.6442 | -0.0006442 | 1407 | -0.6444 | -0.0006444 | 1407 | -0.6308 | -0.0006308 | 1407 | -0.6292 | -0.0006292 | 1407 | -0.6289 | -0.0006289 | 1407 | -0.6571 | -0.0006571 | 1407 | -0.6485 | -0.0006485 | 1407 | -0.6355 | -0.0006355 | 1407 | -0.6271 | -0.0006271 | 1407 | -0.6193 | -0.0006193 | 1407 | -0.6148 | -0.0006148
1408 | -0.6571 | -0.0006571 | 1408 | -0.6546 | -0.0006546 | 1408 | -0.6402 | -0.0006402 | 1408 | -0.6286 | -0.0006286 | 1408 | -0.6318 | -0.0006318 | 1408 | -0.6125 | -0.0006125 | 1408 | -0.6571 | -0.0006571 | 1408 | -0.6442 | -0.0006442 | 1408 | -0.6444 | -0.0006444 | 1408 | -0.6308 | -0.0006308 | 1408 | -0.6292 | -0.0006292 | 1408 | -0.6289 | -0.0006289 | 1408 | -0.6571 | -0.0006571 | 1408 | -0.6485 | -0.0006485 | 1408 | -0.6355 | -0.0006355 | 1408 | -0.6271 | -0.0006271 | 1408 | -0.6193 | -0.0006193 | 1408 | -0.6148 | -0.0006148
1408 | -0.6571 | -0.0006571 | 1408 | -0.6547 | -0.0006547 | 1408 | -0.6402 | -0.0006402 | 1408 | -0.6286 | -0.0006286 | 1408 | -0.6318 | -0.0006318 | 1408 | -0.6125 | -0.0006125 | 1408 | -0.6571 | -0.0006571 | 1408 | -0.6442 | -0.0006442 | 1408 | -0.6444 | -0.0006444 | 1408 | -0.6308 | -0.0006308 | 1408 | -0.6292 | -0.0006292 | 1408 | -0.6289 | -0.0006289 | 1408 | -0.6571 | -0.0006571 | 1408 | -0.6485 | -0.0006485 | 1408 | -0.6355 | -0.0006355 | 1408 | -0.6271 | -0.0006271 | 1408 | -0.6193 | -0.0006193 | 1408 | -0.6148 | -0.0006148
1409 | -0.6571 | -0.0006571 | 1409 | -0.6547 | -0.0006547 | 1409 | -0.6402 | -0.0006402 | 1409 | -0.6286 | -0.0006286 | 1409 | -0.6318 | -0.0006318 | 1409 | -0.6125 | -0.0006125 | 1409 | -0.6571 | -0.0006571 | 1409 | -0.6442 | -0.0006442 | 1409 | -0.6444 | -0.0006444 | 1409 | -0.6308 | -0.0006308 | 1409 | -0.6292 | -0.0006292 | 1409 | -0.6289 | -0.0006289 | 1409 | -0.6571 | -0.0006571 | 1409 | -0.6485 | -0.0006485 | 1409 | -0.6355 | -0.0006355 | 1409 | -0.6272 | -0.0006272 | 1409 | -0.6193 | -0.0006193 | 1409 | -0.6148 | -0.0006148
1409 | -0.6571 | -0.0006571 | 1409 | -0.6547 | -0.0006547 | 1409 | -0.6402 | -0.0006402 | 1409 | -0.6286 | -0.0006286 | 1409 | -0.6318 | -0.0006318 | 1409 | -0.6125 | -0.0006125 | 1409 | -0.6571 | -0.0006571 | 1409 | -0.6442 | -0.0006442 | 1409 | -0.6444 | -0.0006444 | 1409 | -0.6308 | -0.0006308 | 1409 | -0.6292 | -0.0006292 | 1409 | -0.6289 | -0.0006289 | 1409 | -0.6571 | -0.0006571 | 1409 | -0.6485 | -0.0006485 | 1409 | -0.6355 | -0.0006355 | 1409 | -0.6272 | -0.0006272 | 1409 | -0.6193 | -0.0006193 | 1409 | -0.6148 | -0.0006148
1410 | -0.657 | -0.000657 | 1410 | -0.6547 | -0.0006547 | 1410 | -0.6402 | -0.0006402 | 1410 | -0.6286 | -0.0006286 | 1410 | -0.6318 | -0.0006318 | 1410 | -0.6125 | -0.0006125 | 1410 | -0.657 | -0.000657 | 1410 | -0.6442 | -0.0006442 | 1410 | -0.6444 | -0.0006444 | 1410 | -0.6308 | -0.0006308 | 1410 | -0.6292 | -0.0006292 | 1410 | -0.6289 | -0.0006289 | 1410 | -0.657 | -0.000657 | 1410 | -0.6485 | -0.0006485 | 1410 | -0.6355 | -0.0006355 | 1410 | -0.6272 | -0.0006272 | 1410 | -0.6193 | -0.0006193 | 1410 | -0.6148 | -0.0006148
1410 | -0.657 | -0.000657 | 1410 | -0.6547 | -0.0006547 | 1410 | -0.6402 | -0.0006402 | 1410 | -0.6286 | -0.0006286 | 1410 | -0.6318 | -0.0006318 | 1410 | -0.6126 | -0.0006126 | 1410 | -0.657 | -0.000657 | 1410 | -0.6442 | -0.0006442 | 1410 | -0.6444 | -0.0006444 | 1410 | -0.6308 | -0.0006308 | 1410 | -0.6292 | -0.0006292 | 1410 | -0.6289 | -0.0006289 | 1410 | -0.657 | -0.000657 | 1410 | -0.6485 | -0.0006485 | 1410 | -0.6355 | -0.0006355 | 1410 | -0.6272 | -0.0006272 | 1410 | -0.6193 | -0.0006193 | 1410 | -0.6148 | -0.0006148
1411 | -0.657 | -0.000657 | 1411 | -0.6547 | -0.0006547 | 1411 | -0.6402 | -0.0006402 | 1411 | -0.6286 | -0.0006286 | 1411 | -0.6318 | -0.0006318 | 1411 | -0.6126 | -0.0006126 | 1411 | -0.657 | -0.000657 | 1411 | -0.6442 | -0.0006442 | 1411 | -0.6444 | -0.0006444 | 1411 | -0.6308 | -0.0006308 | 1411 | -0.6292 | -0.0006292 | 1411 | -0.6289 | -0.0006289 | 1411 | -0.657 | -0.000657 | 1411 | -0.6485 | -0.0006485 | 1411 | -0.6355 | -0.0006355 | 1411 | -0.6272 | -0.0006272 | 1411 | -0.6193 | -0.0006193 | 1411 | -0.6148 | -0.0006148
1411 | -0.657 | -0.000657 | 1411 | -0.6547 | -0.0006547 | 1411 | -0.6402 | -0.0006402 | 1411 | -0.6286 | -0.0006286 | 1411 | -0.6318 | -0.0006318 | 1411 | -0.6126 | -0.0006126 | 1411 | -0.657 | -0.000657 | 1411 | -0.6442 | -0.0006442 | 1411 | -0.6444 | -0.0006444 | 1411 | -0.6308 | -0.0006308 | 1411 | -0.6292 | -0.0006292 | 1411 | -0.6289 | -0.0006289 | 1411 | -0.657 | -0.000657 | 1411 | -0.6485 | -0.0006485 | 1411 | -0.6355 | -0.0006355 | 1411 | -0.6272 | -0.0006272 | 1411 | -0.6192 | -0.0006192 | 1411 | -0.6148 | -0.0006148
1412 | -0.657 | -0.000657 | 1412 | -0.6547 | -0.0006547 | 1412 | -0.6402 | -0.0006402 | 1412 | -0.6286 | -0.0006286 | 1412 | -0.6318 | -0.0006318 | 1412 | -0.6126 | -0.0006126 | 1412 | -0.657 | -0.000657 | 1412 | -0.6442 | -0.0006442 | 1412 | -0.6444 | -0.0006444 | 1412 | -0.6308 | -0.0006308 | 1412 | -0.6292 | -0.0006292 | 1412 | -0.6289 | -0.0006289 | 1412 | -0.657 | -0.000657 | 1412 | -0.6485 | -0.0006485 | 1412 | -0.6355 | -0.0006355 | 1412 | -0.6272 | -0.0006272 | 1412 | -0.6192 | -0.0006192 | 1412 | -0.6148 | -0.0006148
1412 | -0.657 | -0.000657 | 1412 | -0.6547 | -0.0006547 | 1412 | -0.6402 | -0.0006402 | 1412 | -0.6286 | -0.0006286 | 1412 | -0.6318 | -0.0006318 | 1412 | -0.6126 | -0.0006126 | 1412 | -0.657 | -0.000657 | 1412 | -0.6442 | -0.0006442 | 1412 | -0.6444 | -0.0006444 | 1412 | -0.6308 | -0.0006308 | 1412 | -0.6292 | -0.0006292 | 1412 | -0.6289 | -0.0006289 | 1412 | -0.657 | -0.000657 | 1412 | -0.6485 | -0.0006485 | 1412 | -0.6355 | -0.0006355 | 1412 | -0.6272 | -0.0006272 | 1412 | -0.6192 | -0.0006192 | 1412 | -0.6148 | -0.0006148
1413 | -0.657 | -0.000657 | 1413 | -0.6547 | -0.0006547 | 1413 | -0.6402 | -0.0006402 | 1413 | -0.6286 | -0.0006286 | 1413 | -0.6318 | -0.0006318 | 1413 | -0.6126 | -0.0006126 | 1413 | -0.657 | -0.000657 | 1413 | -0.6442 | -0.0006442 | 1413 | -0.6444 | -0.0006444 | 1413 | -0.6308 | -0.0006308 | 1413 | -0.6292 | -0.0006292 | 1413 | -0.6289 | -0.0006289 | 1413 | -0.657 | -0.000657 | 1413 | -0.6485 | -0.0006485 | 1413 | -0.6355 | -0.0006355 | 1413 | -0.6272 | -0.0006272 | 1413 | -0.6192 | -0.0006192 | 1413 | -0.6148 | -0.0006148
1413 | -0.657 | -0.000657 | 1413 | -0.6547 | -0.0006547 | 1413 | -0.6402 | -0.0006402 | 1413 | -0.6286 | -0.0006286 | 1413 | -0.6318 | -0.0006318 | 1413 | -0.6126 | -0.0006126 | 1413 | -0.657 | -0.000657 | 1413 | -0.6442 | -0.0006442 | 1413 | -0.6444 | -0.0006444 | 1413 | -0.6308 | -0.0006308 | 1413 | -0.6292 | -0.0006292 | 1413 | -0.6289 | -0.0006289 | 1413 | -0.657 | -0.000657 | 1413 | -0.6485 | -0.0006485 | 1413 | -0.6355 | -0.0006355 | 1413 | -0.6272 | -0.0006272 | 1413 | -0.6192 | -0.0006192 | 1413 | -0.6148 | -0.0006148
1414 | -0.657 | -0.000657 | 1414 | -0.6547 | -0.0006547 | 1414 | -0.6402 | -0.0006402 | 1414 | -0.6286 | -0.0006286 | 1414 | -0.6318 | -0.0006318 | 1414 | -0.6126 | -0.0006126 | 1414 | -0.657 | -0.000657 | 1414 | -0.6442 | -0.0006442 | 1414 | -0.6444 | -0.0006444 | 1414 | -0.6308 | -0.0006308 | 1414 | -0.6292 | -0.0006292 | 1414 | -0.6289 | -0.0006289 | 1414 | -0.657 | -0.000657 | 1414 | -0.6485 | -0.0006485 | 1414 | -0.6355 | -0.0006355 | 1414 | -0.6272 | -0.0006272 | 1414 | -0.6193 | -0.0006193 | 1414 | -0.6148 | -0.0006148
1414 | -0.6569 | -0.0006569 | 1414 | -0.6547 | -0.0006547 | 1414 | -0.6402 | -0.0006402 | 1414 | -0.6286 | -0.0006286 | 1414 | -0.6318 | -0.0006318 | 1414 | -0.6126 | -0.0006126 | 1414 | -0.6569 | -0.0006569 | 1414 | -0.6442 | -0.0006442 | 1414 | -0.6444 | -0.0006444 | 1414 | -0.6308 | -0.0006308 | 1414 | -0.6293 | -0.0006293 | 1414 | -0.6289 | -0.0006289 | 1414 | -0.6569 | -0.0006569 | 1414 | -0.6485 | -0.0006485 | 1414 | -0.6355 | -0.0006355 | 1414 | -0.6272 | -0.0006272 | 1414 | -0.6193 | -0.0006193 | 1414 | -0.6148 | -0.0006148
1415 | -0.6569 | -0.0006569 | 1415 | -0.6547 | -0.0006547 | 1415 | -0.6402 | -0.0006402 | 1415 | -0.6286 | -0.0006286 | 1415 | -0.6318 | -0.0006318 | 1415 | -0.6126 | -0.0006126 | 1415 | -0.6569 | -0.0006569 | 1415 | -0.6442 | -0.0006442 | 1415 | -0.6444 | -0.0006444 | 1415 | -0.6308 | -0.0006308 | 1415 | -0.6293 | -0.0006293 | 1415 | -0.6289 | -0.0006289 | 1415 | -0.6569 | -0.0006569 | 1415 | -0.6485 | -0.0006485 | 1415 | -0.6355 | -0.0006355 | 1415 | -0.6272 | -0.0006272 | 1415 | -0.6193 | -0.0006193 | 1415 | -0.6148 | -0.0006148
1415 | -0.6569 | -0.0006569 | 1415 | -0.6547 | -0.0006547 | 1415 | -0.6402 | -0.0006402 | 1415 | -0.6286 | -0.0006286 | 1415 | -0.6318 | -0.0006318 | 1415 | -0.6126 | -0.0006126 | 1415 | -0.6569 | -0.0006569 | 1415 | -0.6442 | -0.0006442 | 1415 | -0.6444 | -0.0006444 | 1415 | -0.6308 | -0.0006308 | 1415 | -0.6293 | -0.0006293 | 1415 | -0.6289 | -0.0006289 | 1415 | -0.6569 | -0.0006569 | 1415 | -0.6484 | -0.0006484 | 1415 | -0.6355 | -0.0006355 | 1415 | -0.6272 | -0.0006272 | 1415 | -0.6193 | -0.0006193 | 1415 | -0.6148 | -0.0006148
1416 | -0.6569 | -0.0006569 | 1416 | -0.6547 | -0.0006547 | 1416 | -0.6402 | -0.0006402 | 1416 | -0.6286 | -0.0006286 | 1416 | -0.6318 | -0.0006318 | 1416 | -0.6126 | -0.0006126 | 1416 | -0.6569 | -0.0006569 | 1416 | -0.6442 | -0.0006442 | 1416 | -0.6444 | -0.0006444 | 1416 | -0.6308 | -0.0006308 | 1416 | -0.6293 | -0.0006293 | 1416 | -0.6289 | -0.0006289 | 1416 | -0.6569 | -0.0006569 | 1416 | -0.6484 | -0.0006484 | 1416 | -0.6355 | -0.0006355 | 1416 | -0.6272 | -0.0006272 | 1416 | -0.6193 | -0.0006193 | 1416 | -0.6148 | -0.0006148
1416 | -0.6568 | -0.0006568 | 1416 | -0.6547 | -0.0006547 | 1416 | -0.6402 | -0.0006402 | 1416 | -0.6286 | -0.0006286 | 1416 | -0.6318 | -0.0006318 | 1416 | -0.6126 | -0.0006126 | 1416 | -0.6568 | -0.0006568 | 1416 | -0.6442 | -0.0006442 | 1416 | -0.6444 | -0.0006444 | 1416 | -0.6308 | -0.0006308 | 1416 | -0.6293 | -0.0006293 | 1416 | -0.6289 | -0.0006289 | 1416 | -0.6568 | -0.0006568 | 1416 | -0.6484 | -0.0006484 | 1416 | -0.6355 | -0.0006355 | 1416 | -0.6272 | -0.0006272 | 1416 | -0.6193 | -0.0006193 | 1416 | -0.6148 | -0.0006148
1417 | -0.6568 | -0.0006568 | 1417 | -0.6547 | -0.0006547 | 1417 | -0.6402 | -0.0006402 | 1417 | -0.6286 | -0.0006286 | 1417 | -0.6318 | -0.0006318 | 1417 | -0.6126 | -0.0006126 | 1417 | -0.6568 | -0.0006568 | 1417 | -0.6442 | -0.0006442 | 1417 | -0.6444 | -0.0006444 | 1417 | -0.6308 | -0.0006308 | 1417 | -0.6293 | -0.0006293 | 1417 | -0.6289 | -0.0006289 | 1417 | -0.6568 | -0.0006568 | 1417 | -0.6484 | -0.0006484 | 1417 | -0.6355 | -0.0006355 | 1417 | -0.6272 | -0.0006272 | 1417 | -0.6192 | -0.0006192 | 1417 | -0.6148 | -0.0006148
1417 | -0.6568 | -0.0006568 | 1417 | -0.6547 | -0.0006547 | 1417 | -0.6402 | -0.0006402 | 1417 | -0.6286 | -0.0006286 | 1417 | -0.6318 | -0.0006318 | 1417 | -0.6126 | -0.0006126 | 1417 | -0.6568 | -0.0006568 | 1417 | -0.6442 | -0.0006442 | 1417 | -0.6444 | -0.0006444 | 1417 | -0.6308 | -0.0006308 | 1417 | -0.6293 | -0.0006293 | 1417 | -0.6289 | -0.0006289 | 1417 | -0.6568 | -0.0006568 | 1417 | -0.6484 | -0.0006484 | 1417 | -0.6355 | -0.0006355 | 1417 | -0.6272 | -0.0006272 | 1417 | -0.6192 | -0.0006192 | 1417 | -0.6148 | -0.0006148
1418 | -0.6567 | -0.0006567 | 1418 | -0.6547 | -0.0006547 | 1418 | -0.6402 | -0.0006402 | 1418 | -0.6286 | -0.0006286 | 1418 | -0.6318 | -0.0006318 | 1418 | -0.6126 | -0.0006126 | 1418 | -0.6567 | -0.0006567 | 1418 | -0.6442 | -0.0006442 | 1418 | -0.6444 | -0.0006444 | 1418 | -0.6308 | -0.0006308 | 1418 | -0.6293 | -0.0006293 | 1418 | -0.6289 | -0.0006289 | 1418 | -0.6567 | -0.0006567 | 1418 | -0.6484 | -0.0006484 | 1418 | -0.6355 | -0.0006355 | 1418 | -0.6272 | -0.0006272 | 1418 | -0.6192 | -0.0006192 | 1418 | -0.6148 | -0.0006148
1418 | -0.6567 | -0.0006567 | 1418 | -0.6547 | -0.0006547 | 1418 | -0.6402 | -0.0006402 | 1418 | -0.6286 | -0.0006286 | 1418 | -0.6318 | -0.0006318 | 1418 | -0.6126 | -0.0006126 | 1418 | -0.6567 | -0.0006567 | 1418 | -0.6442 | -0.0006442 | 1418 | -0.6444 | -0.0006444 | 1418 | -0.6308 | -0.0006308 | 1418 | -0.6293 | -0.0006293 | 1418 | -0.6289 | -0.0006289 | 1418 | -0.6567 | -0.0006567 | 1418 | -0.6484 | -0.0006484 | 1418 | -0.6354 | -0.0006354 | 1418 | -0.6272 | -0.0006272 | 1418 | -0.6192 | -0.0006192 | 1418 | -0.6148 | -0.0006148
1419 | -0.6567 | -0.0006567 | 1419 | -0.6547 | -0.0006547 | 1419 | -0.6402 | -0.0006402 | 1419 | -0.6286 | -0.0006286 | 1419 | -0.6318 | -0.0006318 | 1419 | -0.6126 | -0.0006126 | 1419 | -0.6567 | -0.0006567 | 1419 | -0.6442 | -0.0006442 | 1419 | -0.6444 | -0.0006444 | 1419 | -0.6308 | -0.0006308 | 1419 | -0.6293 | -0.0006293 | 1419 | -0.6289 | -0.0006289 | 1419 | -0.6567 | -0.0006567 | 1419 | -0.6484 | -0.0006484 | 1419 | -0.6354 | -0.0006354 | 1419 | -0.6272 | -0.0006272 | 1419 | -0.6192 | -0.0006192 | 1419 | -0.6148 | -0.0006148
1419 | -0.6567 | -0.0006567 | 1419 | -0.6547 | -0.0006547 | 1419 | -0.6402 | -0.0006402 | 1419 | -0.6286 | -0.0006286 | 1419 | -0.6318 | -0.0006318 | 1419 | -0.6126 | -0.0006126 | 1419 | -0.6567 | -0.0006567 | 1419 | -0.6442 | -0.0006442 | 1419 | -0.6444 | -0.0006444 | 1419 | -0.6308 | -0.0006308 | 1419 | -0.6293 | -0.0006293 | 1419 | -0.6289 | -0.0006289 | 1419 | -0.6567 | -0.0006567 | 1419 | -0.6484 | -0.0006484 | 1419 | -0.6354 | -0.0006354 | 1419 | -0.6272 | -0.0006272 | 1419 | -0.6193 | -0.0006193 | 1419 | -0.6148 | -0.0006148
1420 | -0.6566 | -0.0006566 | 1420 | -0.6547 | -0.0006547 | 1420 | -0.6401 | -0.0006401 | 1420 | -0.6286 | -0.0006286 | 1420 | -0.6318 | -0.0006318 | 1420 | -0.6126 | -0.0006126 | 1420 | -0.6566 | -0.0006566 | 1420 | -0.6442 | -0.0006442 | 1420 | -0.6444 | -0.0006444 | 1420 | -0.6308 | -0.0006308 | 1420 | -0.6293 | -0.0006293 | 1420 | -0.6289 | -0.0006289 | 1420 | -0.6566 | -0.0006566 | 1420 | -0.6484 | -0.0006484 | 1420 | -0.6354 | -0.0006354 | 1420 | -0.6272 | -0.0006272 | 1420 | -0.6193 | -0.0006193 | 1420 | -0.6148 | -0.0006148
1420 | -0.6566 | -0.0006566 | 1420 | -0.6547 | -0.0006547 | 1420 | -0.6401 | -0.0006401 | 1420 | -0.6286 | -0.0006286 | 1420 | -0.6318 | -0.0006318 | 1420 | -0.6126 | -0.0006126 | 1420 | -0.6566 | -0.0006566 | 1420 | -0.6442 | -0.0006442 | 1420 | -0.6444 | -0.0006444 | 1420 | -0.6308 | -0.0006308 | 1420 | -0.6293 | -0.0006293 | 1420 | -0.6289 | -0.0006289 | 1420 | -0.6566 | -0.0006566 | 1420 | -0.6484 | -0.0006484 | 1420 | -0.6354 | -0.0006354 | 1420 | -0.6273 | -0.0006273 | 1420 | -0.6193 | -0.0006193 | 1420 | -0.6148 | -0.0006148
1421 | -0.6566 | -0.0006566 | 1421 | -0.6547 | -0.0006547 | 1421 | -0.6401 | -0.0006401 | 1421 | -0.6286 | -0.0006286 | 1421 | -0.6318 | -0.0006318 | 1421 | -0.6126 | -0.0006126 | 1421 | -0.6566 | -0.0006566 | 1421 | -0.6442 | -0.0006442 | 1421 | -0.6444 | -0.0006444 | 1421 | -0.6308 | -0.0006308 | 1421 | -0.6293 | -0.0006293 | 1421 | -0.6289 | -0.0006289 | 1421 | -0.6566 | -0.0006566 | 1421 | -0.6484 | -0.0006484 | 1421 | -0.6354 | -0.0006354 | 1421 | -0.6274 | -0.0006274 | 1421 | -0.6193 | -0.0006193 | 1421 | -0.6148 | -0.0006148
1421 | -0.6566 | -0.0006566 | 1421 | -0.6547 | -0.0006547 | 1421 | -0.6401 | -0.0006401 | 1421 | -0.6286 | -0.0006286 | 1421 | -0.6318 | -0.0006318 | 1421 | -0.6126 | -0.0006126 | 1421 | -0.6566 | -0.0006566 | 1421 | -0.6441 | -0.0006441 | 1421 | -0.6444 | -0.0006444 | 1421 | -0.6308 | -0.0006308 | 1421 | -0.6293 | -0.0006293 | 1421 | -0.6289 | -0.0006289 | 1421 | -0.6566 | -0.0006566 | 1421 | -0.6484 | -0.0006484 | 1421 | -0.6354 | -0.0006354 | 1421 | -0.6275 | -0.0006275 | 1421 | -0.6193 | -0.0006193 | 1421 | -0.6148 | -0.0006148
1422 | -0.6566 | -0.0006566 | 1422 | -0.6547 | -0.0006547 | 1422 | -0.6402 | -0.0006402 | 1422 | -0.6286 | -0.0006286 | 1422 | -0.6318 | -0.0006318 | 1422 | -0.6126 | -0.0006126 | 1422 | -0.6566 | -0.0006566 | 1422 | -0.6441 | -0.0006441 | 1422 | -0.6444 | -0.0006444 | 1422 | -0.6308 | -0.0006308 | 1422 | -0.6293 | -0.0006293 | 1422 | -0.6289 | -0.0006289 | 1422 | -0.6566 | -0.0006566 | 1422 | -0.6484 | -0.0006484 | 1422 | -0.6354 | -0.0006354 | 1422 | -0.6275 | -0.0006275 | 1422 | -0.6193 | -0.0006193 | 1422 | -0.6148 | -0.0006148
1422 | -0.6566 | -0.0006566 | 1422 | -0.6547 | -0.0006547 | 1422 | -0.6402 | -0.0006402 | 1422 | -0.6286 | -0.0006286 | 1422 | -0.6318 | -0.0006318 | 1422 | -0.6126 | -0.0006126 | 1422 | -0.6566 | -0.0006566 | 1422 | -0.6441 | -0.0006441 | 1422 | -0.6444 | -0.0006444 | 1422 | -0.6309 | -0.0006309 | 1422 | -0.6293 | -0.0006293 | 1422 | -0.6289 | -0.0006289 | 1422 | -0.6566 | -0.0006566 | 1422 | -0.6484 | -0.0006484 | 1422 | -0.6354 | -0.0006354 | 1422 | -0.6275 | -0.0006275 | 1422 | -0.6193 | -0.0006193 | 1422 | -0.6148 | -0.0006148
1423 | -0.6565 | -0.0006565 | 1423 | -0.6547 | -0.0006547 | 1423 | -0.6402 | -0.0006402 | 1423 | -0.6286 | -0.0006286 | 1423 | -0.6318 | -0.0006318 | 1423 | -0.6126 | -0.0006126 | 1423 | -0.6565 | -0.0006565 | 1423 | -0.6441 | -0.0006441 | 1423 | -0.6444 | -0.0006444 | 1423 | -0.6309 | -0.0006309 | 1423 | -0.6293 | -0.0006293 | 1423 | -0.6289 | -0.0006289 | 1423 | -0.6565 | -0.0006565 | 1423 | -0.6484 | -0.0006484 | 1423 | -0.6354 | -0.0006354 | 1423 | -0.6275 | -0.0006275 | 1423 | -0.6193 | -0.0006193 | 1423 | -0.6148 | -0.0006148
1423 | -0.6565 | -0.0006565 | 1423 | -0.6547 | -0.0006547 | 1423 | -0.6402 | -0.0006402 | 1423 | -0.6286 | -0.0006286 | 1423 | -0.6318 | -0.0006318 | 1423 | -0.6126 | -0.0006126 | 1423 | -0.6565 | -0.0006565 | 1423 | -0.6441 | -0.0006441 | 1423 | -0.6444 | -0.0006444 | 1423 | -0.6309 | -0.0006309 | 1423 | -0.6293 | -0.0006293 | 1423 | -0.6289 | -0.0006289 | 1423 | -0.6565 | -0.0006565 | 1423 | -0.6484 | -0.0006484 | 1423 | -0.6354 | -0.0006354 | 1423 | -0.6275 | -0.0006275 | 1423 | -0.6193 | -0.0006193 | 1423 | -0.6148 | -0.0006148
1424 | -0.6565 | -0.0006565 | 1424 | -0.6547 | -0.0006547 | 1424 | -0.6402 | -0.0006402 | 1424 | -0.6286 | -0.0006286 | 1424 | -0.6318 | -0.0006318 | 1424 | -0.6126 | -0.0006126 | 1424 | -0.6565 | -0.0006565 | 1424 | -0.6441 | -0.0006441 | 1424 | -0.6444 | -0.0006444 | 1424 | -0.6309 | -0.0006309 | 1424 | -0.6293 | -0.0006293 | 1424 | -0.6289 | -0.0006289 | 1424 | -0.6565 | -0.0006565 | 1424 | -0.6484 | -0.0006484 | 1424 | -0.6354 | -0.0006354 | 1424 | -0.6275 | -0.0006275 | 1424 | -0.6193 | -0.0006193 | 1424 | -0.6148 | -0.0006148
1424 | -0.6565 | -0.0006565 | 1424 | -0.6548 | -0.0006548 | 1424 | -0.6402 | -0.0006402 | 1424 | -0.6286 | -0.0006286 | 1424 | -0.6318 | -0.0006318 | 1424 | -0.6126 | -0.0006126 | 1424 | -0.6565 | -0.0006565 | 1424 | -0.6441 | -0.0006441 | 1424 | -0.6444 | -0.0006444 | 1424 | -0.6309 | -0.0006309 | 1424 | -0.6293 | -0.0006293 | 1424 | -0.6289 | -0.0006289 | 1424 | -0.6565 | -0.0006565 | 1424 | -0.6484 | -0.0006484 | 1424 | -0.6354 | -0.0006354 | 1424 | -0.6275 | -0.0006275 | 1424 | -0.6193 | -0.0006193 | 1424 | -0.6148 | -0.0006148
1425 | -0.6564 | -0.0006564 | 1425 | -0.6548 | -0.0006548 | 1425 | -0.6402 | -0.0006402 | 1425 | -0.6286 | -0.0006286 | 1425 | -0.6318 | -0.0006318 | 1425 | -0.6126 | -0.0006126 | 1425 | -0.6564 | -0.0006564 | 1425 | -0.6442 | -0.0006442 | 1425 | -0.6444 | -0.0006444 | 1425 | -0.6309 | -0.0006309 | 1425 | -0.6293 | -0.0006293 | 1425 | -0.6289 | -0.0006289 | 1425 | -0.6564 | -0.0006564 | 1425 | -0.6484 | -0.0006484 | 1425 | -0.6354 | -0.0006354 | 1425 | -0.6275 | -0.0006275 | 1425 | -0.6193 | -0.0006193 | 1425 | -0.6148 | -0.0006148
1425 | -0.6564 | -0.0006564 | 1425 | -0.6548 | -0.0006548 | 1425 | -0.6401 | -0.0006401 | 1425 | -0.6286 | -0.0006286 | 1425 | -0.6318 | -0.0006318 | 1425 | -0.6126 | -0.0006126 | 1425 | -0.6564 | -0.0006564 | 1425 | -0.6442 | -0.0006442 | 1425 | -0.6444 | -0.0006444 | 1425 | -0.6309 | -0.0006309 | 1425 | -0.6293 | -0.0006293 | 1425 | -0.6289 | -0.0006289 | 1425 | -0.6564 | -0.0006564 | 1425 | -0.6484 | -0.0006484 | 1425 | -0.6354 | -0.0006354 | 1425 | -0.6275 | -0.0006275 | 1425 | -0.6193 | -0.0006193 | 1425 | -0.6149 | -0.0006149
1426 | -0.6564 | -0.0006564 | 1426 | -0.6548 | -0.0006548 | 1426 | -0.6401 | -0.0006401 | 1426 | -0.6286 | -0.0006286 | 1426 | -0.6318 | -0.0006318 | 1426 | -0.6126 | -0.0006126 | 1426 | -0.6564 | -0.0006564 | 1426 | -0.6442 | -0.0006442 | 1426 | -0.6444 | -0.0006444 | 1426 | -0.6308 | -0.0006308 | 1426 | -0.6293 | -0.0006293 | 1426 | -0.6289 | -0.0006289 | 1426 | -0.6564 | -0.0006564 | 1426 | -0.6484 | -0.0006484 | 1426 | -0.6354 | -0.0006354 | 1426 | -0.6275 | -0.0006275 | 1426 | -0.6193 | -0.0006193 | 1426 | -0.6149 | -0.0006149
1426 | -0.6564 | -0.0006564 | 1426 | -0.6548 | -0.0006548 | 1426 | -0.6401 | -0.0006401 | 1426 | -0.6286 | -0.0006286 | 1426 | -0.6318 | -0.0006318 | 1426 | -0.6126 | -0.0006126 | 1426 | -0.6564 | -0.0006564 | 1426 | -0.6442 | -0.0006442 | 1426 | -0.6444 | -0.0006444 | 1426 | -0.6308 | -0.0006308 | 1426 | -0.6293 | -0.0006293 | 1426 | -0.6289 | -0.0006289 | 1426 | -0.6564 | -0.0006564 | 1426 | -0.6484 | -0.0006484 | 1426 | -0.6354 | -0.0006354 | 1426 | -0.6274 | -0.0006274 | 1426 | -0.6193 | -0.0006193 | 1426 | -0.6148 | -0.0006148
1427 | -0.6564 | -0.0006564 | 1427 | -0.6548 | -0.0006548 | 1427 | -0.6401 | -0.0006401 | 1427 | -0.6286 | -0.0006286 | 1427 | -0.6318 | -0.0006318 | 1427 | -0.6126 | -0.0006126 | 1427 | -0.6564 | -0.0006564 | 1427 | -0.6442 | -0.0006442 | 1427 | -0.6444 | -0.0006444 | 1427 | -0.6308 | -0.0006308 | 1427 | -0.6293 | -0.0006293 | 1427 | -0.6289 | -0.0006289 | 1427 | -0.6564 | -0.0006564 | 1427 | -0.6484 | -0.0006484 | 1427 | -0.6354 | -0.0006354 | 1427 | -0.6274 | -0.0006274 | 1427 | -0.6193 | -0.0006193 | 1427 | -0.6148 | -0.0006148
1427 | -0.6563 | -0.0006563 | 1427 | -0.6548 | -0.0006548 | 1427 | -0.6401 | -0.0006401 | 1427 | -0.6286 | -0.0006286 | 1427 | -0.6318 | -0.0006318 | 1427 | -0.6126 | -0.0006126 | 1427 | -0.6563 | -0.0006563 | 1427 | -0.6442 | -0.0006442 | 1427 | -0.6444 | -0.0006444 | 1427 | -0.6308 | -0.0006308 | 1427 | -0.6293 | -0.0006293 | 1427 | -0.6289 | -0.0006289 | 1427 | -0.6563 | -0.0006563 | 1427 | -0.6484 | -0.0006484 | 1427 | -0.6354 | -0.0006354 | 1427 | -0.6274 | -0.0006274 | 1427 | -0.6193 | -0.0006193 | 1427 | -0.6148 | -0.0006148
1428 | -0.6563 | -0.0006563 | 1428 | -0.6548 | -0.0006548 | 1428 | -0.6401 | -0.0006401 | 1428 | -0.6285 | -0.0006285 | 1428 | -0.6318 | -0.0006318 | 1428 | -0.6126 | -0.0006126 | 1428 | -0.6563 | -0.0006563 | 1428 | -0.6442 | -0.0006442 | 1428 | -0.6444 | -0.0006444 | 1428 | -0.6308 | -0.0006308 | 1428 | -0.6293 | -0.0006293 | 1428 | -0.6289 | -0.0006289 | 1428 | -0.6563 | -0.0006563 | 1428 | -0.6484 | -0.0006484 | 1428 | -0.6354 | -0.0006354 | 1428 | -0.6274 | -0.0006274 | 1428 | -0.6193 | -0.0006193 | 1428 | -0.6149 | -0.0006149
1429 | -0.6563 | -0.0006563 | 1429 | -0.6548 | -0.0006548 | 1429 | -0.6401 | -0.0006401 | 1429 | -0.6285 | -0.0006285 | 1429 | -0.6318 | -0.0006318 | 1429 | -0.6126 | -0.0006126 | 1429 | -0.6563 | -0.0006563 | 1429 | -0.6442 | -0.0006442 | 1429 | -0.6444 | -0.0006444 | 1429 | -0.6308 | -0.0006308 | 1429 | -0.6293 | -0.0006293 | 1429 | -0.6289 | -0.0006289 | 1429 | -0.6563 | -0.0006563 | 1429 | -0.6484 | -0.0006484 | 1429 | -0.6354 | -0.0006354 | 1429 | -0.6274 | -0.0006274 | 1429 | -0.6193 | -0.0006193 | 1429 | -0.6149 | -0.0006149
1429 | -0.6563 | -0.0006563 | 1429 | -0.6548 | -0.0006548 | 1429 | -0.6401 | -0.0006401 | 1429 | -0.6285 | -0.0006285 | 1429 | -0.6318 | -0.0006318 | 1429 | -0.6126 | -0.0006126 | 1429 | -0.6563 | -0.0006563 | 1429 | -0.6442 | -0.0006442 | 1429 | -0.6444 | -0.0006444 | 1429 | -0.6308 | -0.0006308 | 1429 | -0.6293 | -0.0006293 | 1429 | -0.6289 | -0.0006289 | 1429 | -0.6563 | -0.0006563 | 1429 | -0.6484 | -0.0006484 | 1429 | -0.6354 | -0.0006354 | 1429 | -0.6274 | -0.0006274 | 1429 | -0.6193 | -0.0006193 | 1429 | -0.6149 | -0.0006149
1430 | -0.6563 | -0.0006563 | 1430 | -0.6548 | -0.0006548 | 1430 | -0.6401 | -0.0006401 | 1430 | -0.6285 | -0.0006285 | 1430 | -0.6318 | -0.0006318 | 1430 | -0.6126 | -0.0006126 | 1430 | -0.6563 | -0.0006563 | 1430 | -0.6442 | -0.0006442 | 1430 | -0.6444 | -0.0006444 | 1430 | -0.6308 | -0.0006308 | 1430 | -0.6293 | -0.0006293 | 1430 | -0.6289 | -0.0006289 | 1430 | -0.6563 | -0.0006563 | 1430 | -0.6484 | -0.0006484 | 1430 | -0.6354 | -0.0006354 | 1430 | -0.6274 | -0.0006274 | 1430 | -0.6193 | -0.0006193 | 1430 | -0.6149 | -0.0006149
1430 | -0.6564 | -0.0006564 | 1430 | -0.6548 | -0.0006548 | 1430 | -0.6401 | -0.0006401 | 1430 | -0.6286 | -0.0006286 | 1430 | -0.6318 | -0.0006318 | 1430 | -0.6126 | -0.0006126 | 1430 | -0.6564 | -0.0006564 | 1430 | -0.6442 | -0.0006442 | 1430 | -0.6444 | -0.0006444 | 1430 | -0.6308 | -0.0006308 | 1430 | -0.6293 | -0.0006293 | 1430 | -0.6289 | -0.0006289 | 1430 | -0.6564 | -0.0006564 | 1430 | -0.6484 | -0.0006484 | 1430 | -0.6354 | -0.0006354 | 1430 | -0.6274 | -0.0006274 | 1430 | -0.6193 | -0.0006193 | 1430 | -0.6149 | -0.0006149
1431 | -0.6564 | -0.0006564 | 1431 | -0.6548 | -0.0006548 | 1431 | -0.6401 | -0.0006401 | 1431 | -0.6286 | -0.0006286 | 1431 | -0.6318 | -0.0006318 | 1431 | -0.6126 | -0.0006126 | 1431 | -0.6564 | -0.0006564 | 1431 | -0.6442 | -0.0006442 | 1431 | -0.6444 | -0.0006444 | 1431 | -0.6308 | -0.0006308 | 1431 | -0.6293 | -0.0006293 | 1431 | -0.6289 | -0.0006289 | 1431 | -0.6564 | -0.0006564 | 1431 | -0.6484 | -0.0006484 | 1431 | -0.6354 | -0.0006354 | 1431 | -0.6274 | -0.0006274 | 1431 | -0.6193 | -0.0006193 | 1431 | -0.6149 | -0.0006149
1431 | -0.6564 | -0.0006564 | 1431 | -0.6548 | -0.0006548 | 1431 | -0.6401 | -0.0006401 | 1431 | -0.6286 | -0.0006286 | 1431 | -0.6318 | -0.0006318 | 1431 | -0.6126 | -0.0006126 | 1431 | -0.6564 | -0.0006564 | 1431 | -0.6442 | -0.0006442 | 1431 | -0.6443 | -0.0006443 | 1431 | -0.6309 | -0.0006309 | 1431 | -0.6293 | -0.0006293 | 1431 | -0.6289 | -0.0006289 | 1431 | -0.6564 | -0.0006564 | 1431 | -0.6484 | -0.0006484 | 1431 | -0.6354 | -0.0006354 | 1431 | -0.6274 | -0.0006274 | 1431 | -0.6193 | -0.0006193 | 1431 | -0.6149 | -0.0006149
1432 | -0.6564 | -0.0006564 | 1432 | -0.6548 | -0.0006548 | 1432 | -0.6401 | -0.0006401 | 1432 | -0.6286 | -0.0006286 | 1432 | -0.6318 | -0.0006318 | 1432 | -0.6126 | -0.0006126 | 1432 | -0.6564 | -0.0006564 | 1432 | -0.6443 | -0.0006443 | 1432 | -0.6444 | -0.0006444 | 1432 | -0.6309 | -0.0006309 | 1432 | -0.6293 | -0.0006293 | 1432 | -0.6289 | -0.0006289 | 1432 | -0.6564 | -0.0006564 | 1432 | -0.6484 | -0.0006484 | 1432 | -0.6354 | -0.0006354 | 1432 | -0.6274 | -0.0006274 | 1432 | -0.6193 | -0.0006193 | 1432 | -0.6149 | -0.0006149
1432 | -0.6564 | -0.0006564 | 1432 | -0.6548 | -0.0006548 | 1432 | -0.6401 | -0.0006401 | 1432 | -0.6286 | -0.0006286 | 1432 | -0.6318 | -0.0006318 | 1432 | -0.6126 | -0.0006126 | 1432 | -0.6564 | -0.0006564 | 1432 | -0.6443 | -0.0006443 | 1432 | -0.6444 | -0.0006444 | 1432 | -0.6309 | -0.0006309 | 1432 | -0.6293 | -0.0006293 | 1432 | -0.6289 | -0.0006289 | 1432 | -0.6564 | -0.0006564 | 1432 | -0.6484 | -0.0006484 | 1432 | -0.6354 | -0.0006354 | 1432 | -0.6274 | -0.0006274 | 1432 | -0.6193 | -0.0006193 | 1432 | -0.6149 | -0.0006149
1433 | -0.6563 | -0.0006563 | 1433 | -0.6548 | -0.0006548 | 1433 | -0.6401 | -0.0006401 | 1433 | -0.6286 | -0.0006286 | 1433 | -0.6318 | -0.0006318 | 1433 | -0.6127 | -0.0006127 | 1433 | -0.6563 | -0.0006563 | 1433 | -0.6443 | -0.0006443 | 1433 | -0.6444 | -0.0006444 | 1433 | -0.6309 | -0.0006309 | 1433 | -0.6293 | -0.0006293 | 1433 | -0.6289 | -0.0006289 | 1433 | -0.6563 | -0.0006563 | 1433 | -0.6484 | -0.0006484 | 1433 | -0.6354 | -0.0006354 | 1433 | -0.6274 | -0.0006274 | 1433 | -0.6193 | -0.0006193 | 1433 | -0.6149 | -0.0006149
1433 | -0.6563 | -0.0006563 | 1433 | -0.6548 | -0.0006548 | 1433 | -0.6401 | -0.0006401 | 1433 | -0.6286 | -0.0006286 | 1433 | -0.6318 | -0.0006318 | 1433 | -0.6127 | -0.0006127 | 1433 | -0.6563 | -0.0006563 | 1433 | -0.6443 | -0.0006443 | 1433 | -0.6444 | -0.0006444 | 1433 | -0.6309 | -0.0006309 | 1433 | -0.6293 | -0.0006293 | 1433 | -0.629 | -0.000629 | 1433 | -0.6563 | -0.0006563 | 1433 | -0.6484 | -0.0006484 | 1433 | -0.6354 | -0.0006354 | 1433 | -0.6274 | -0.0006274 | 1433 | -0.6193 | -0.0006193 | 1433 | -0.6149 | -0.0006149
1434 | -0.6563 | -0.0006563 | 1434 | -0.6548 | -0.0006548 | 1434 | -0.6401 | -0.0006401 | 1434 | -0.6286 | -0.0006286 | 1434 | -0.6318 | -0.0006318 | 1434 | -0.6127 | -0.0006127 | 1434 | -0.6563 | -0.0006563 | 1434 | -0.6443 | -0.0006443 | 1434 | -0.6444 | -0.0006444 | 1434 | -0.6309 | -0.0006309 | 1434 | -0.6293 | -0.0006293 | 1434 | -0.629 | -0.000629 | 1434 | -0.6563 | -0.0006563 | 1434 | -0.6484 | -0.0006484 | 1434 | -0.6354 | -0.0006354 | 1434 | -0.6274 | -0.0006274 | 1434 | -0.6193 | -0.0006193 | 1434 | -0.6149 | -0.0006149
1434 | -0.6563 | -0.0006563 | 1434 | -0.6548 | -0.0006548 | 1434 | -0.6401 | -0.0006401 | 1434 | -0.6286 | -0.0006286 | 1434 | -0.6318 | -0.0006318 | 1434 | -0.6127 | -0.0006127 | 1434 | -0.6563 | -0.0006563 | 1434 | -0.6443 | -0.0006443 | 1434 | -0.6444 | -0.0006444 | 1434 | -0.6309 | -0.0006309 | 1434 | -0.6293 | -0.0006293 | 1434 | -0.629 | -0.000629 | 1434 | -0.6563 | -0.0006563 | 1434 | -0.6484 | -0.0006484 | 1434 | -0.6354 | -0.0006354 | 1434 | -0.6274 | -0.0006274 | 1434 | -0.6193 | -0.0006193 | 1434 | -0.6149 | -0.0006149
1435 | -0.6563 | -0.0006563 | 1435 | -0.6548 | -0.0006548 | 1435 | -0.6401 | -0.0006401 | 1435 | -0.6286 | -0.0006286 | 1435 | -0.6318 | -0.0006318 | 1435 | -0.6127 | -0.0006127 | 1435 | -0.6563 | -0.0006563 | 1435 | -0.6443 | -0.0006443 | 1435 | -0.6444 | -0.0006444 | 1435 | -0.6309 | -0.0006309 | 1435 | -0.6293 | -0.0006293 | 1435 | -0.629 | -0.000629 | 1435 | -0.6563 | -0.0006563 | 1435 | -0.6484 | -0.0006484 | 1435 | -0.6354 | -0.0006354 | 1435 | -0.6274 | -0.0006274 | 1435 | -0.6194 | -0.0006194 | 1435 | -0.6149 | -0.0006149
1435 | -0.6562 | -0.0006562 | 1435 | -0.6548 | -0.0006548 | 1435 | -0.6401 | -0.0006401 | 1435 | -0.6286 | -0.0006286 | 1435 | -0.6318 | -0.0006318 | 1435 | -0.6127 | -0.0006127 | 1435 | -0.6562 | -0.0006562 | 1435 | -0.6443 | -0.0006443 | 1435 | -0.6444 | -0.0006444 | 1435 | -0.6309 | -0.0006309 | 1435 | -0.6293 | -0.0006293 | 1435 | -0.629 | -0.000629 | 1435 | -0.6562 | -0.0006562 | 1435 | -0.6484 | -0.0006484 | 1435 | -0.6354 | -0.0006354 | 1435 | -0.6274 | -0.0006274 | 1435 | -0.6194 | -0.0006194 | 1435 | -0.6149 | -0.0006149
1436 | -0.6562 | -0.0006562 | 1436 | -0.6548 | -0.0006548 | 1436 | -0.6401 | -0.0006401 | 1436 | -0.6286 | -0.0006286 | 1436 | -0.6318 | -0.0006318 | 1436 | -0.6127 | -0.0006127 | 1436 | -0.6562 | -0.0006562 | 1436 | -0.6443 | -0.0006443 | 1436 | -0.6444 | -0.0006444 | 1436 | -0.6309 | -0.0006309 | 1436 | -0.6293 | -0.0006293 | 1436 | -0.629 | -0.000629 | 1436 | -0.6562 | -0.0006562 | 1436 | -0.6484 | -0.0006484 | 1436 | -0.6354 | -0.0006354 | 1436 | -0.6274 | -0.0006274 | 1436 | -0.6194 | -0.0006194 | 1436 | -0.6149 | -0.0006149
1436 | -0.6562 | -0.0006562 | 1436 | -0.6548 | -0.0006548 | 1436 | -0.6401 | -0.0006401 | 1436 | -0.6286 | -0.0006286 | 1436 | -0.6318 | -0.0006318 | 1436 | -0.6127 | -0.0006127 | 1436 | -0.6562 | -0.0006562 | 1436 | -0.6443 | -0.0006443 | 1436 | -0.6444 | -0.0006444 | 1436 | -0.6309 | -0.0006309 | 1436 | -0.6292 | -0.0006292 | 1436 | -0.629 | -0.000629 | 1436 | -0.6562 | -0.0006562 | 1436 | -0.6484 | -0.0006484 | 1436 | -0.6354 | -0.0006354 | 1436 | -0.6274 | -0.0006274 | 1436 | -0.6194 | -0.0006194 | 1436 | -0.6149 | -0.0006149
1437 | -0.6562 | -0.0006562 | 1437 | -0.6548 | -0.0006548 | 1437 | -0.6401 | -0.0006401 | 1437 | -0.6286 | -0.0006286 | 1437 | -0.6318 | -0.0006318 | 1437 | -0.6127 | -0.0006127 | 1437 | -0.6562 | -0.0006562 | 1437 | -0.6442 | -0.0006442 | 1437 | -0.6444 | -0.0006444 | 1437 | -0.6309 | -0.0006309 | 1437 | -0.6292 | -0.0006292 | 1437 | -0.629 | -0.000629 | 1437 | -0.6562 | -0.0006562 | 1437 | -0.6484 | -0.0006484 | 1437 | -0.6354 | -0.0006354 | 1437 | -0.6274 | -0.0006274 | 1437 | -0.6194 | -0.0006194 | 1437 | -0.6149 | -0.0006149
1437 | -0.6561 | -0.0006561 | 1437 | -0.6548 | -0.0006548 | 1437 | -0.6401 | -0.0006401 | 1437 | -0.6286 | -0.0006286 | 1437 | -0.6318 | -0.0006318 | 1437 | -0.6127 | -0.0006127 | 1437 | -0.6561 | -0.0006561 | 1437 | -0.6442 | -0.0006442 | 1437 | -0.6444 | -0.0006444 | 1437 | -0.6309 | -0.0006309 | 1437 | -0.6292 | -0.0006292 | 1437 | -0.629 | -0.000629 | 1437 | -0.6561 | -0.0006561 | 1437 | -0.6484 | -0.0006484 | 1437 | -0.6354 | -0.0006354 | 1437 | -0.6274 | -0.0006274 | 1437 | -0.6194 | -0.0006194 | 1437 | -0.6149 | -0.0006149
1438 | -0.6561 | -0.0006561 | 1438 | -0.6548 | -0.0006548 | 1438 | -0.6401 | -0.0006401 | 1438 | -0.6286 | -0.0006286 | 1438 | -0.6318 | -0.0006318 | 1438 | -0.6127 | -0.0006127 | 1438 | -0.6561 | -0.0006561 | 1438 | -0.6442 | -0.0006442 | 1438 | -0.6444 | -0.0006444 | 1438 | -0.6309 | -0.0006309 | 1438 | -0.6292 | -0.0006292 | 1438 | -0.629 | -0.000629 | 1438 | -0.6561 | -0.0006561 | 1438 | -0.6484 | -0.0006484 | 1438 | -0.6354 | -0.0006354 | 1438 | -0.6274 | -0.0006274 | 1438 | -0.6194 | -0.0006194 | 1438 | -0.6149 | -0.0006149
1438 | -0.6561 | -0.0006561 | 1438 | -0.6548 | -0.0006548 | 1438 | -0.6401 | -0.0006401 | 1438 | -0.6286 | -0.0006286 | 1438 | -0.6318 | -0.0006318 | 1438 | -0.6127 | -0.0006127 | 1438 | -0.6561 | -0.0006561 | 1438 | -0.6442 | -0.0006442 | 1438 | -0.6445 | -0.0006445 | 1438 | -0.6309 | -0.0006309 | 1438 | -0.6292 | -0.0006292 | 1438 | -0.6289 | -0.0006289 | 1438 | -0.6561 | -0.0006561 | 1438 | -0.6484 | -0.0006484 | 1438 | -0.6354 | -0.0006354 | 1438 | -0.6274 | -0.0006274 | 1438 | -0.6194 | -0.0006194 | 1438 | -0.6149 | -0.0006149
1439 | -0.6561 | -0.0006561 | 1439 | -0.6548 | -0.0006548 | 1439 | -0.6401 | -0.0006401 | 1439 | -0.6286 | -0.0006286 | 1439 | -0.6318 | -0.0006318 | 1439 | -0.6127 | -0.0006127 | 1439 | -0.6561 | -0.0006561 | 1439 | -0.6442 | -0.0006442 | 1439 | -0.6445 | -0.0006445 | 1439 | -0.6309 | -0.0006309 | 1439 | -0.6292 | -0.0006292 | 1439 | -0.6289 | -0.0006289 | 1439 | -0.6561 | -0.0006561 | 1439 | -0.6484 | -0.0006484 | 1439 | -0.6354 | -0.0006354 | 1439 | -0.6274 | -0.0006274 | 1439 | -0.6194 | -0.0006194 | 1439 | -0.6149 | -0.0006149
1439 | -0.656 | -0.000656 | 1439 | -0.6548 | -0.0006548 | 1439 | -0.6401 | -0.0006401 | 1439 | -0.6286 | -0.0006286 | 1439 | -0.6318 | -0.0006318 | 1439 | -0.6127 | -0.0006127 | 1439 | -0.656 | -0.000656 | 1439 | -0.6442 | -0.0006442 | 1439 | -0.6445 | -0.0006445 | 1439 | -0.6309 | -0.0006309 | 1439 | -0.6292 | -0.0006292 | 1439 | -0.6289 | -0.0006289 | 1439 | -0.656 | -0.000656 | 1439 | -0.6484 | -0.0006484 | 1439 | -0.6354 | -0.0006354 | 1439 | -0.6274 | -0.0006274 | 1439 | -0.6194 | -0.0006194 | 1439 | -0.6149 | -0.0006149
1440 | -0.656 | -0.000656 | 1440 | -0.6548 | -0.0006548 | 1440 | -0.6401 | -0.0006401 | 1440 | -0.6286 | -0.0006286 | 1440 | -0.6318 | -0.0006318 | 1440 | -0.6127 | -0.0006127 | 1440 | -0.656 | -0.000656 | 1440 | -0.6442 | -0.0006442 | 1440 | -0.6445 | -0.0006445 | 1440 | -0.6309 | -0.0006309 | 1440 | -0.6292 | -0.0006292 | 1440 | -0.6289 | -0.0006289 | 1440 | -0.656 | -0.000656 | 1440 | -0.6484 | -0.0006484 | 1440 | -0.6354 | -0.0006354 | 1440 | -0.6274 | -0.0006274 | 1440 | -0.6194 | -0.0006194 | 1440 | -0.6149 | -0.0006149
1440 | -0.6559 | -0.0006559 | 1440 | -0.6548 | -0.0006548 | 1440 | -0.6401 | -0.0006401 | 1440 | -0.6286 | -0.0006286 | 1440 | -0.6318 | -0.0006318 | 1440 | -0.6127 | -0.0006127 | 1440 | -0.6559 | -0.0006559 | 1440 | -0.6442 | -0.0006442 | 1440 | -0.6445 | -0.0006445 | 1440 | -0.6309 | -0.0006309 | 1440 | -0.6292 | -0.0006292 | 1440 | -0.6289 | -0.0006289 | 1440 | -0.6559 | -0.0006559 | 1440 | -0.6484 | -0.0006484 | 1440 | -0.6354 | -0.0006354 | 1440 | -0.6274 | -0.0006274 | 1440 | -0.6194 | -0.0006194 | 1440 | -0.6149 | -0.0006149
1441 | -0.6559 | -0.0006559 | 1441 | -0.6548 | -0.0006548 | 1441 | -0.6401 | -0.0006401 | 1441 | -0.6286 | -0.0006286 | 1441 | -0.6318 | -0.0006318 | 1441 | -0.6127 | -0.0006127 | 1441 | -0.6559 | -0.0006559 | 1441 | -0.6442 | -0.0006442 | 1441 | -0.6445 | -0.0006445 | 1441 | -0.6309 | -0.0006309 | 1441 | -0.6292 | -0.0006292 | 1441 | -0.6289 | -0.0006289 | 1441 | -0.6559 | -0.0006559 | 1441 | -0.6484 | -0.0006484 | 1441 | -0.6354 | -0.0006354 | 1441 | -0.6274 | -0.0006274 | 1441 | -0.6194 | -0.0006194 | 1441 | -0.6149 | -0.0006149
1441 | -0.6559 | -0.0006559 | 1441 | -0.6548 | -0.0006548 | 1441 | -0.6401 | -0.0006401 | 1441 | -0.6286 | -0.0006286 | 1441 | -0.6318 | -0.0006318 | 1441 | -0.6127 | -0.0006127 | 1441 | -0.6559 | -0.0006559 | 1441 | -0.6442 | -0.0006442 | 1441 | -0.6445 | -0.0006445 | 1441 | -0.6309 | -0.0006309 | 1441 | -0.6292 | -0.0006292 | 1441 | -0.6289 | -0.0006289 | 1441 | -0.6559 | -0.0006559 | 1441 | -0.6484 | -0.0006484 | 1441 | -0.6354 | -0.0006354 | 1441 | -0.6274 | -0.0006274 | 1441 | -0.6194 | -0.0006194 | 1441 | -0.6149 | -0.0006149
1442 | -0.6559 | -0.0006559 | 1442 | -0.6548 | -0.0006548 | 1442 | -0.6401 | -0.0006401 | 1442 | -0.6286 | -0.0006286 | 1442 | -0.6318 | -0.0006318 | 1442 | -0.6127 | -0.0006127 | 1442 | -0.6559 | -0.0006559 | 1442 | -0.6442 | -0.0006442 | 1442 | -0.6445 | -0.0006445 | 1442 | -0.6309 | -0.0006309 | 1442 | -0.6292 | -0.0006292 | 1442 | -0.629 | -0.000629 | 1442 | -0.6559 | -0.0006559 | 1442 | -0.6484 | -0.0006484 | 1442 | -0.6354 | -0.0006354 | 1442 | -0.6274 | -0.0006274 | 1442 | -0.6194 | -0.0006194 | 1442 | -0.6149 | -0.0006149
1442 | -0.6558 | -0.0006558 | 1442 | -0.6548 | -0.0006548 | 1442 | -0.6401 | -0.0006401 | 1442 | -0.6286 | -0.0006286 | 1442 | -0.6319 | -0.0006319 | 1442 | -0.6127 | -0.0006127 | 1442 | -0.6558 | -0.0006558 | 1442 | -0.6442 | -0.0006442 | 1442 | -0.6445 | -0.0006445 | 1442 | -0.6309 | -0.0006309 | 1442 | -0.6292 | -0.0006292 | 1442 | -0.629 | -0.000629 | 1442 | -0.6558 | -0.0006558 | 1442 | -0.6484 | -0.0006484 | 1442 | -0.6354 | -0.0006354 | 1442 | -0.6274 | -0.0006274 | 1442 | -0.6194 | -0.0006194 | 1442 | -0.6149 | -0.0006149
1443 | -0.6558 | -0.0006558 | 1443 | -0.6548 | -0.0006548 | 1443 | -0.6401 | -0.0006401 | 1443 | -0.6286 | -0.0006286 | 1443 | -0.6319 | -0.0006319 | 1443 | -0.6127 | -0.0006127 | 1443 | -0.6558 | -0.0006558 | 1443 | -0.6442 | -0.0006442 | 1443 | -0.6445 | -0.0006445 | 1443 | -0.6309 | -0.0006309 | 1443 | -0.6291 | -0.0006291 | 1443 | -0.629 | -0.000629 | 1443 | -0.6558 | -0.0006558 | 1443 | -0.6484 | -0.0006484 | 1443 | -0.6354 | -0.0006354 | 1443 | -0.6274 | -0.0006274 | 1443 | -0.6194 | -0.0006194 | 1443 | -0.6149 | -0.0006149
1443 | -0.6558 | -0.0006558 | 1443 | -0.6548 | -0.0006548 | 1443 | -0.6401 | -0.0006401 | 1443 | -0.6286 | -0.0006286 | 1443 | -0.6319 | -0.0006319 | 1443 | -0.6127 | -0.0006127 | 1443 | -0.6558 | -0.0006558 | 1443 | -0.6442 | -0.0006442 | 1443 | -0.6445 | -0.0006445 | 1443 | -0.6309 | -0.0006309 | 1443 | -0.6291 | -0.0006291 | 1443 | -0.629 | -0.000629 | 1443 | -0.6558 | -0.0006558 | 1443 | -0.6484 | -0.0006484 | 1443 | -0.6353 | -0.0006353 | 1443 | -0.6274 | -0.0006274 | 1443 | -0.6194 | -0.0006194 | 1443 | -0.6149 | -0.0006149
1444 | -0.6557 | -0.0006557 | 1444 | -0.6548 | -0.0006548 | 1444 | -0.6401 | -0.0006401 | 1444 | -0.6286 | -0.0006286 | 1444 | -0.6319 | -0.0006319 | 1444 | -0.6127 | -0.0006127 | 1444 | -0.6557 | -0.0006557 | 1444 | -0.6442 | -0.0006442 | 1444 | -0.6445 | -0.0006445 | 1444 | -0.6309 | -0.0006309 | 1444 | -0.6291 | -0.0006291 | 1444 | -0.629 | -0.000629 | 1444 | -0.6557 | -0.0006557 | 1444 | -0.6484 | -0.0006484 | 1444 | -0.6353 | -0.0006353 | 1444 | -0.6274 | -0.0006274 | 1444 | -0.6194 | -0.0006194 | 1444 | -0.6149 | -0.0006149
1444 | -0.6557 | -0.0006557 | 1444 | -0.6548 | -0.0006548 | 1444 | -0.6401 | -0.0006401 | 1444 | -0.6286 | -0.0006286 | 1444 | -0.6319 | -0.0006319 | 1444 | -0.6127 | -0.0006127 | 1444 | -0.6557 | -0.0006557 | 1444 | -0.6442 | -0.0006442 | 1444 | -0.6445 | -0.0006445 | 1444 | -0.6309 | -0.0006309 | 1444 | -0.6291 | -0.0006291 | 1444 | -0.629 | -0.000629 | 1444 | -0.6557 | -0.0006557 | 1444 | -0.6484 | -0.0006484 | 1444 | -0.6353 | -0.0006353 | 1444 | -0.6274 | -0.0006274 | 1444 | -0.6194 | -0.0006194 | 1444 | -0.6149 | -0.0006149
1445 | -0.6557 | -0.0006557 | 1445 | -0.6548 | -0.0006548 | 1445 | -0.6401 | -0.0006401 | 1445 | -0.6286 | -0.0006286 | 1445 | -0.6319 | -0.0006319 | 1445 | -0.6127 | -0.0006127 | 1445 | -0.6557 | -0.0006557 | 1445 | -0.6442 | -0.0006442 | 1445 | -0.6445 | -0.0006445 | 1445 | -0.6309 | -0.0006309 | 1445 | -0.6291 | -0.0006291 | 1445 | -0.629 | -0.000629 | 1445 | -0.6557 | -0.0006557 | 1445 | -0.6484 | -0.0006484 | 1445 | -0.6353 | -0.0006353 | 1445 | -0.6274 | -0.0006274 | 1445 | -0.6194 | -0.0006194 | 1445 | -0.6149 | -0.0006149
1445 | -0.6556 | -0.0006556 | 1445 | -0.6548 | -0.0006548 | 1445 | -0.6401 | -0.0006401 | 1445 | -0.6286 | -0.0006286 | 1445 | -0.6319 | -0.0006319 | 1445 | -0.6127 | -0.0006127 | 1445 | -0.6556 | -0.0006556 | 1445 | -0.6442 | -0.0006442 | 1445 | -0.6445 | -0.0006445 | 1445 | -0.6309 | -0.0006309 | 1445 | -0.6291 | -0.0006291 | 1445 | -0.629 | -0.000629 | 1445 | -0.6556 | -0.0006556 | 1445 | -0.6484 | -0.0006484 | 1445 | -0.6354 | -0.0006354 | 1445 | -0.6274 | -0.0006274 | 1445 | -0.6194 | -0.0006194 | 1445 | -0.6149 | -0.0006149
1446 | -0.6556 | -0.0006556 | 1446 | -0.6548 | -0.0006548 | 1446 | -0.6401 | -0.0006401 | 1446 | -0.6286 | -0.0006286 | 1446 | -0.6319 | -0.0006319 | 1446 | -0.6127 | -0.0006127 | 1446 | -0.6556 | -0.0006556 | 1446 | -0.6442 | -0.0006442 | 1446 | -0.6445 | -0.0006445 | 1446 | -0.6309 | -0.0006309 | 1446 | -0.6291 | -0.0006291 | 1446 | -0.629 | -0.000629 | 1446 | -0.6556 | -0.0006556 | 1446 | -0.6484 | -0.0006484 | 1446 | -0.6354 | -0.0006354 | 1446 | -0.6274 | -0.0006274 | 1446 | -0.6194 | -0.0006194 | 1446 | -0.6149 | -0.0006149
1446 | -0.6556 | -0.0006556 | 1446 | -0.6548 | -0.0006548 | 1446 | -0.6401 | -0.0006401 | 1446 | -0.6286 | -0.0006286 | 1446 | -0.6319 | -0.0006319 | 1446 | -0.6127 | -0.0006127 | 1446 | -0.6556 | -0.0006556 | 1446 | -0.6442 | -0.0006442 | 1446 | -0.6445 | -0.0006445 | 1446 | -0.6309 | -0.0006309 | 1446 | -0.6291 | -0.0006291 | 1446 | -0.629 | -0.000629 | 1446 | -0.6556 | -0.0006556 | 1446 | -0.6484 | -0.0006484 | 1446 | -0.6354 | -0.0006354 | 1446 | -0.6274 | -0.0006274 | 1446 | -0.6194 | -0.0006194 | 1446 | -0.6149 | -0.0006149
1447 | -0.6556 | -0.0006556 | 1447 | -0.6548 | -0.0006548 | 1447 | -0.6401 | -0.0006401 | 1447 | -0.6286 | -0.0006286 | 1447 | -0.6319 | -0.0006319 | 1447 | -0.6127 | -0.0006127 | 1447 | -0.6556 | -0.0006556 | 1447 | -0.6441 | -0.0006441 | 1447 | -0.6445 | -0.0006445 | 1447 | -0.6309 | -0.0006309 | 1447 | -0.6291 | -0.0006291 | 1447 | -0.629 | -0.000629 | 1447 | -0.6556 | -0.0006556 | 1447 | -0.6484 | -0.0006484 | 1447 | -0.6354 | -0.0006354 | 1447 | -0.6274 | -0.0006274 | 1447 | -0.6194 | -0.0006194 | 1447 | -0.6149 | -0.0006149
1447 | -0.6555 | -0.0006555 | 1447 | -0.6548 | -0.0006548 | 1447 | -0.6401 | -0.0006401 | 1447 | -0.6286 | -0.0006286 | 1447 | -0.6319 | -0.0006319 | 1447 | -0.6127 | -0.0006127 | 1447 | -0.6555 | -0.0006555 | 1447 | -0.6441 | -0.0006441 | 1447 | -0.6445 | -0.0006445 | 1447 | -0.6309 | -0.0006309 | 1447 | -0.6291 | -0.0006291 | 1447 | -0.629 | -0.000629 | 1447 | -0.6555 | -0.0006555 | 1447 | -0.6484 | -0.0006484 | 1447 | -0.6354 | -0.0006354 | 1447 | -0.6274 | -0.0006274 | 1447 | -0.6195 | -0.0006195 | 1447 | -0.6149 | -0.0006149
1448 | -0.6555 | -0.0006555 | 1448 | -0.6548 | -0.0006548 | 1448 | -0.6401 | -0.0006401 | 1448 | -0.6286 | -0.0006286 | 1448 | -0.6319 | -0.0006319 | 1448 | -0.6127 | -0.0006127 | 1448 | -0.6555 | -0.0006555 | 1448 | -0.6441 | -0.0006441 | 1448 | -0.6445 | -0.0006445 | 1448 | -0.6308 | -0.0006308 | 1448 | -0.6291 | -0.0006291 | 1448 | -0.629 | -0.000629 | 1448 | -0.6555 | -0.0006555 | 1448 | -0.6484 | -0.0006484 | 1448 | -0.6354 | -0.0006354 | 1448 | -0.6274 | -0.0006274 | 1448 | -0.6195 | -0.0006195 | 1448 | -0.6149 | -0.0006149
1448 | -0.6555 | -0.0006555 | 1448 | -0.6548 | -0.0006548 | 1448 | -0.6401 | -0.0006401 | 1448 | -0.6286 | -0.0006286 | 1448 | -0.6319 | -0.0006319 | 1448 | -0.6127 | -0.0006127 | 1448 | -0.6555 | -0.0006555 | 1448 | -0.6441 | -0.0006441 | 1448 | -0.6445 | -0.0006445 | 1448 | -0.6308 | -0.0006308 | 1448 | -0.6291 | -0.0006291 | 1448 | -0.629 | -0.000629 | 1448 | -0.6555 | -0.0006555 | 1448 | -0.6484 | -0.0006484 | 1448 | -0.6354 | -0.0006354 | 1448 | -0.6274 | -0.0006274 | 1448 | -0.6195 | -0.0006195 | 1448 | -0.6149 | -0.0006149
1449 | -0.6555 | -0.0006555 | 1449 | -0.6548 | -0.0006548 | 1449 | -0.6401 | -0.0006401 | 1449 | -0.6286 | -0.0006286 | 1449 | -0.6319 | -0.0006319 | 1449 | -0.6127 | -0.0006127 | 1449 | -0.6555 | -0.0006555 | 1449 | -0.6441 | -0.0006441 | 1449 | -0.6445 | -0.0006445 | 1449 | -0.6308 | -0.0006308 | 1449 | -0.6291 | -0.0006291 | 1449 | -0.629 | -0.000629 | 1449 | -0.6555 | -0.0006555 | 1449 | -0.6484 | -0.0006484 | 1449 | -0.6354 | -0.0006354 | 1449 | -0.6274 | -0.0006274 | 1449 | -0.6195 | -0.0006195 | 1449 | -0.6149 | -0.0006149
1449 | -0.6555 | -0.0006555 | 1449 | -0.6548 | -0.0006548 | 1449 | -0.6402 | -0.0006402 | 1449 | -0.6286 | -0.0006286 | 1449 | -0.6319 | -0.0006319 | 1449 | -0.6127 | -0.0006127 | 1449 | -0.6555 | -0.0006555 | 1449 | -0.6441 | -0.0006441 | 1449 | -0.6445 | -0.0006445 | 1449 | -0.6308 | -0.0006308 | 1449 | -0.6291 | -0.0006291 | 1449 | -0.629 | -0.000629 | 1449 | -0.6555 | -0.0006555 | 1449 | -0.6484 | -0.0006484 | 1449 | -0.6354 | -0.0006354 | 1449 | -0.6274 | -0.0006274 | 1449 | -0.6195 | -0.0006195 | 1449 | -0.6149 | -0.0006149
1450 | -0.6555 | -0.0006555 | 1450 | -0.6548 | -0.0006548 | 1450 | -0.6402 | -0.0006402 | 1450 | -0.6286 | -0.0006286 | 1450 | -0.6319 | -0.0006319 | 1450 | -0.6127 | -0.0006127 | 1450 | -0.6555 | -0.0006555 | 1450 | -0.6441 | -0.0006441 | 1450 | -0.6445 | -0.0006445 | 1450 | -0.6308 | -0.0006308 | 1450 | -0.6291 | -0.0006291 | 1450 | -0.629 | -0.000629 | 1450 | -0.6555 | -0.0006555 | 1450 | -0.6484 | -0.0006484 | 1450 | -0.6354 | -0.0006354 | 1450 | -0.6274 | -0.0006274 | 1450 | -0.6195 | -0.0006195 | 1450 | -0.6149 | -0.0006149
1450 | -0.6555 | -0.0006555 | 1450 | -0.6548 | -0.0006548 | 1450 | -0.6402 | -0.0006402 | 1450 | -0.6286 | -0.0006286 | 1450 | -0.6319 | -0.0006319 | 1450 | -0.6127 | -0.0006127 | 1450 | -0.6555 | -0.0006555 | 1450 | -0.6441 | -0.0006441 | 1450 | -0.6445 | -0.0006445 | 1450 | -0.6308 | -0.0006308 | 1450 | -0.6291 | -0.0006291 | 1450 | -0.629 | -0.000629 | 1450 | -0.6555 | -0.0006555 | 1450 | -0.6484 | -0.0006484 | 1450 | -0.6354 | -0.0006354 | 1450 | -0.6274 | -0.0006274 | 1450 | -0.6195 | -0.0006195 | 1450 | -0.6149 | -0.0006149
1451 | -0.6554 | -0.0006554 | 1451 | -0.6548 | -0.0006548 | 1451 | -0.6402 | -0.0006402 | 1451 | -0.6286 | -0.0006286 | 1451 | -0.6319 | -0.0006319 | 1451 | -0.6127 | -0.0006127 | 1451 | -0.6554 | -0.0006554 | 1451 | -0.6441 | -0.0006441 | 1451 | -0.6445 | -0.0006445 | 1451 | -0.6308 | -0.0006308 | 1451 | -0.6291 | -0.0006291 | 1451 | -0.629 | -0.000629 | 1451 | -0.6554 | -0.0006554 | 1451 | -0.6484 | -0.0006484 | 1451 | -0.6354 | -0.0006354 | 1451 | -0.6274 | -0.0006274 | 1451 | -0.6195 | -0.0006195 | 1451 | -0.6149 | -0.0006149
1451 | -0.6554 | -0.0006554 | 1451 | -0.6548 | -0.0006548 | 1451 | -0.6402 | -0.0006402 | 1451 | -0.6286 | -0.0006286 | 1451 | -0.6319 | -0.0006319 | 1451 | -0.6127 | -0.0006127 | 1451 | -0.6554 | -0.0006554 | 1451 | -0.6441 | -0.0006441 | 1451 | -0.6445 | -0.0006445 | 1451 | -0.6308 | -0.0006308 | 1451 | -0.6291 | -0.0006291 | 1451 | -0.629 | -0.000629 | 1451 | -0.6554 | -0.0006554 | 1451 | -0.6484 | -0.0006484 | 1451 | -0.6353 | -0.0006353 | 1451 | -0.6274 | -0.0006274 | 1451 | -0.6195 | -0.0006195 | 1451 | -0.6149 | -0.0006149
1452 | -0.6554 | -0.0006554 | 1452 | -0.6548 | -0.0006548 | 1452 | -0.6402 | -0.0006402 | 1452 | -0.6286 | -0.0006286 | 1452 | -0.6319 | -0.0006319 | 1452 | -0.6127 | -0.0006127 | 1452 | -0.6554 | -0.0006554 | 1452 | -0.6441 | -0.0006441 | 1452 | -0.6445 | -0.0006445 | 1452 | -0.6308 | -0.0006308 | 1452 | -0.6291 | -0.0006291 | 1452 | -0.629 | -0.000629 | 1452 | -0.6554 | -0.0006554 | 1452 | -0.6484 | -0.0006484 | 1452 | -0.6353 | -0.0006353 | 1452 | -0.6274 | -0.0006274 | 1452 | -0.6195 | -0.0006195 | 1452 | -0.6149 | -0.0006149
1452 | -0.6554 | -0.0006554 | 1452 | -0.6548 | -0.0006548 | 1452 | -0.6402 | -0.0006402 | 1452 | -0.6286 | -0.0006286 | 1452 | -0.6319 | -0.0006319 | 1452 | -0.6127 | -0.0006127 | 1452 | -0.6554 | -0.0006554 | 1452 | -0.6441 | -0.0006441 | 1452 | -0.6446 | -0.0006446 | 1452 | -0.6308 | -0.0006308 | 1452 | -0.6291 | -0.0006291 | 1452 | -0.629 | -0.000629 | 1452 | -0.6554 | -0.0006554 | 1452 | -0.6484 | -0.0006484 | 1452 | -0.6353 | -0.0006353 | 1452 | -0.6274 | -0.0006274 | 1452 | -0.6195 | -0.0006195 | 1452 | -0.6149 | -0.0006149
1453 | -0.6553 | -0.0006553 | 1453 | -0.6548 | -0.0006548 | 1453 | -0.6402 | -0.0006402 | 1453 | -0.6286 | -0.0006286 | 1453 | -0.6319 | -0.0006319 | 1453 | -0.6127 | -0.0006127 | 1453 | -0.6553 | -0.0006553 | 1453 | -0.6441 | -0.0006441 | 1453 | -0.6446 | -0.0006446 | 1453 | -0.6308 | -0.0006308 | 1453 | -0.6291 | -0.0006291 | 1453 | -0.629 | -0.000629 | 1453 | -0.6553 | -0.0006553 | 1453 | -0.6484 | -0.0006484 | 1453 | -0.6353 | -0.0006353 | 1453 | -0.6274 | -0.0006274 | 1453 | -0.6195 | -0.0006195 | 1453 | -0.6149 | -0.0006149
1454 | -0.6553 | -0.0006553 | 1454 | -0.6548 | -0.0006548 | 1454 | -0.6402 | -0.0006402 | 1454 | -0.6286 | -0.0006286 | 1454 | -0.6319 | -0.0006319 | 1454 | -0.6127 | -0.0006127 | 1454 | -0.6553 | -0.0006553 | 1454 | -0.6441 | -0.0006441 | 1454 | -0.6446 | -0.0006446 | 1454 | -0.6308 | -0.0006308 | 1454 | -0.6291 | -0.0006291 | 1454 | -0.629 | -0.000629 | 1454 | -0.6553 | -0.0006553 | 1454 | -0.6484 | -0.0006484 | 1454 | -0.6353 | -0.0006353 | 1454 | -0.6274 | -0.0006274 | 1454 | -0.6195 | -0.0006195 | 1454 | -0.6149 | -0.0006149
1454 | -0.6553 | -0.0006553 | 1454 | -0.6548 | -0.0006548 | 1454 | -0.6402 | -0.0006402 | 1454 | -0.6286 | -0.0006286 | 1454 | -0.6319 | -0.0006319 | 1454 | -0.6127 | -0.0006127 | 1454 | -0.6553 | -0.0006553 | 1454 | -0.6441 | -0.0006441 | 1454 | -0.6446 | -0.0006446 | 1454 | -0.6308 | -0.0006308 | 1454 | -0.6291 | -0.0006291 | 1454 | -0.629 | -0.000629 | 1454 | -0.6553 | -0.0006553 | 1454 | -0.6484 | -0.0006484 | 1454 | -0.6353 | -0.0006353 | 1454 | -0.6274 | -0.0006274 | 1454 | -0.6195 | -0.0006195 | 1454 | -0.6149 | -0.0006149
1455 | -0.6553 | -0.0006553 | 1455 | -0.6548 | -0.0006548 | 1455 | -0.6402 | -0.0006402 | 1455 | -0.6286 | -0.0006286 | 1455 | -0.6319 | -0.0006319 | 1455 | -0.6127 | -0.0006127 | 1455 | -0.6553 | -0.0006553 | 1455 | -0.6441 | -0.0006441 | 1455 | -0.6446 | -0.0006446 | 1455 | -0.6308 | -0.0006308 | 1455 | -0.6291 | -0.0006291 | 1455 | -0.629 | -0.000629 | 1455 | -0.6553 | -0.0006553 | 1455 | -0.6484 | -0.0006484 | 1455 | -0.6353 | -0.0006353 | 1455 | -0.6274 | -0.0006274 | 1455 | -0.6195 | -0.0006195 | 1455 | -0.6149 | -0.0006149
1455 | -0.6553 | -0.0006553 | 1455 | -0.6548 | -0.0006548 | 1455 | -0.6402 | -0.0006402 | 1455 | -0.6286 | -0.0006286 | 1455 | -0.6319 | -0.0006319 | 1455 | -0.6127 | -0.0006127 | 1455 | -0.6553 | -0.0006553 | 1455 | -0.6441 | -0.0006441 | 1455 | -0.6446 | -0.0006446 | 1455 | -0.6308 | -0.0006308 | 1455 | -0.6291 | -0.0006291 | 1455 | -0.629 | -0.000629 | 1455 | -0.6553 | -0.0006553 | 1455 | -0.6484 | -0.0006484 | 1455 | -0.6353 | -0.0006353 | 1455 | -0.6274 | -0.0006274 | 1455 | -0.6195 | -0.0006195 | 1455 | -0.6149 | -0.0006149
1456 | -0.6553 | -0.0006553 | 1456 | -0.6548 | -0.0006548 | 1456 | -0.6402 | -0.0006402 | 1456 | -0.6286 | -0.0006286 | 1456 | -0.6319 | -0.0006319 | 1456 | -0.6127 | -0.0006127 | 1456 | -0.6553 | -0.0006553 | 1456 | -0.6441 | -0.0006441 | 1456 | -0.6446 | -0.0006446 | 1456 | -0.6308 | -0.0006308 | 1456 | -0.6291 | -0.0006291 | 1456 | -0.629 | -0.000629 | 1456 | -0.6553 | -0.0006553 | 1456 | -0.6484 | -0.0006484 | 1456 | -0.6353 | -0.0006353 | 1456 | -0.6274 | -0.0006274 | 1456 | -0.6195 | -0.0006195 | 1456 | -0.6149 | -0.0006149
1456 | -0.6553 | -0.0006553 | 1456 | -0.6548 | -0.0006548 | 1456 | -0.6402 | -0.0006402 | 1456 | -0.6286 | -0.0006286 | 1456 | -0.6319 | -0.0006319 | 1456 | -0.6127 | -0.0006127 | 1456 | -0.6553 | -0.0006553 | 1456 | -0.6441 | -0.0006441 | 1456 | -0.6446 | -0.0006446 | 1456 | -0.6308 | -0.0006308 | 1456 | -0.6291 | -0.0006291 | 1456 | -0.629 | -0.000629 | 1456 | -0.6553 | -0.0006553 | 1456 | -0.6484 | -0.0006484 | 1456 | -0.6353 | -0.0006353 | 1456 | -0.6274 | -0.0006274 | 1456 | -0.6195 | -0.0006195 | 1456 | -0.6149 | -0.0006149
1457 | -0.6552 | -0.0006552 | 1457 | -0.6548 | -0.0006548 | 1457 | -0.6402 | -0.0006402 | 1457 | -0.6286 | -0.0006286 | 1457 | -0.6319 | -0.0006319 | 1457 | -0.6127 | -0.0006127 | 1457 | -0.6552 | -0.0006552 | 1457 | -0.6441 | -0.0006441 | 1457 | -0.6446 | -0.0006446 | 1457 | -0.6308 | -0.0006308 | 1457 | -0.6291 | -0.0006291 | 1457 | -0.629 | -0.000629 | 1457 | -0.6552 | -0.0006552 | 1457 | -0.6484 | -0.0006484 | 1457 | -0.6353 | -0.0006353 | 1457 | -0.6274 | -0.0006274 | 1457 | -0.6195 | -0.0006195 | 1457 | -0.6149 | -0.0006149
1457 | -0.6552 | -0.0006552 | 1457 | -0.6548 | -0.0006548 | 1457 | -0.6402 | -0.0006402 | 1457 | -0.6286 | -0.0006286 | 1457 | -0.6319 | -0.0006319 | 1457 | -0.6127 | -0.0006127 | 1457 | -0.6552 | -0.0006552 | 1457 | -0.6441 | -0.0006441 | 1457 | -0.6445 | -0.0006445 | 1457 | -0.6308 | -0.0006308 | 1457 | -0.629 | -0.000629 | 1457 | -0.629 | -0.000629 | 1457 | -0.6552 | -0.0006552 | 1457 | -0.6484 | -0.0006484 | 1457 | -0.6353 | -0.0006353 | 1457 | -0.6274 | -0.0006274 | 1457 | -0.6195 | -0.0006195 | 1457 | -0.615 | -0.000615
1458 | -0.6552 | -0.0006552 | 1458 | -0.6548 | -0.0006548 | 1458 | -0.6402 | -0.0006402 | 1458 | -0.6286 | -0.0006286 | 1458 | -0.6319 | -0.0006319 | 1458 | -0.6128 | -0.0006128 | 1458 | -0.6552 | -0.0006552 | 1458 | -0.6441 | -0.0006441 | 1458 | -0.6446 | -0.0006446 | 1458 | -0.6308 | -0.0006308 | 1458 | -0.629 | -0.000629 | 1458 | -0.629 | -0.000629 | 1458 | -0.6552 | -0.0006552 | 1458 | -0.6484 | -0.0006484 | 1458 | -0.6353 | -0.0006353 | 1458 | -0.6274 | -0.0006274 | 1458 | -0.6195 | -0.0006195 | 1458 | -0.615 | -0.000615
1458 | -0.6552 | -0.0006552 | 1458 | -0.6548 | -0.0006548 | 1458 | -0.6402 | -0.0006402 | 1458 | -0.6286 | -0.0006286 | 1458 | -0.6319 | -0.0006319 | 1458 | -0.6128 | -0.0006128 | 1458 | -0.6552 | -0.0006552 | 1458 | -0.6441 | -0.0006441 | 1458 | -0.6446 | -0.0006446 | 1458 | -0.6308 | -0.0006308 | 1458 | -0.629 | -0.000629 | 1458 | -0.629 | -0.000629 | 1458 | -0.6552 | -0.0006552 | 1458 | -0.6484 | -0.0006484 | 1458 | -0.6353 | -0.0006353 | 1458 | -0.6275 | -0.0006275 | 1458 | -0.6195 | -0.0006195 | 1458 | -0.615 | -0.000615
1459 | -0.6551 | -0.0006551 | 1459 | -0.6548 | -0.0006548 | 1459 | -0.6401 | -0.0006401 | 1459 | -0.6286 | -0.0006286 | 1459 | -0.6319 | -0.0006319 | 1459 | -0.6128 | -0.0006128 | 1459 | -0.6551 | -0.0006551 | 1459 | -0.6441 | -0.0006441 | 1459 | -0.6446 | -0.0006446 | 1459 | -0.6308 | -0.0006308 | 1459 | -0.629 | -0.000629 | 1459 | -0.629 | -0.000629 | 1459 | -0.6551 | -0.0006551 | 1459 | -0.6484 | -0.0006484 | 1459 | -0.6353 | -0.0006353 | 1459 | -0.6275 | -0.0006275 | 1459 | -0.6195 | -0.0006195 | 1459 | -0.615 | -0.000615
1459 | -0.6551 | -0.0006551 | 1459 | -0.6548 | -0.0006548 | 1459 | -0.6401 | -0.0006401 | 1459 | -0.6286 | -0.0006286 | 1459 | -0.6319 | -0.0006319 | 1459 | -0.6128 | -0.0006128 | 1459 | -0.6551 | -0.0006551 | 1459 | -0.6441 | -0.0006441 | 1459 | -0.6446 | -0.0006446 | 1459 | -0.6308 | -0.0006308 | 1459 | -0.629 | -0.000629 | 1459 | -0.629 | -0.000629 | 1459 | -0.6551 | -0.0006551 | 1459 | -0.6484 | -0.0006484 | 1459 | -0.6353 | -0.0006353 | 1459 | -0.6275 | -0.0006275 | 1459 | -0.6195 | -0.0006195 | 1459 | -0.615 | -0.000615
1460 | -0.6551 | -0.0006551 | 1460 | -0.6548 | -0.0006548 | 1460 | -0.6401 | -0.0006401 | 1460 | -0.6286 | -0.0006286 | 1460 | -0.6319 | -0.0006319 | 1460 | -0.6128 | -0.0006128 | 1460 | -0.6551 | -0.0006551 | 1460 | -0.6441 | -0.0006441 | 1460 | -0.6446 | -0.0006446 | 1460 | -0.6308 | -0.0006308 | 1460 | -0.629 | -0.000629 | 1460 | -0.629 | -0.000629 | 1460 | -0.6551 | -0.0006551 | 1460 | -0.6484 | -0.0006484 | 1460 | -0.6353 | -0.0006353 | 1460 | -0.6275 | -0.0006275 | 1460 | -0.6195 | -0.0006195 | 1460 | -0.615 | -0.000615
1460 | -0.6551 | -0.0006551 | 1460 | -0.6548 | -0.0006548 | 1460 | -0.6401 | -0.0006401 | 1460 | -0.6286 | -0.0006286 | 1460 | -0.6319 | -0.0006319 | 1460 | -0.6128 | -0.0006128 | 1460 | -0.6551 | -0.0006551 | 1460 | -0.6441 | -0.0006441 | 1460 | -0.6446 | -0.0006446 | 1460 | -0.6308 | -0.0006308 | 1460 | -0.629 | -0.000629 | 1460 | -0.629 | -0.000629 | 1460 | -0.6551 | -0.0006551 | 1460 | -0.6484 | -0.0006484 | 1460 | -0.6353 | -0.0006353 | 1460 | -0.6275 | -0.0006275 | 1460 | -0.6195 | -0.0006195 | 1460 | -0.6149 | -0.0006149
1461 | -0.6551 | -0.0006551 | 1461 | -0.6548 | -0.0006548 | 1461 | -0.6401 | -0.0006401 | 1461 | -0.6286 | -0.0006286 | 1461 | -0.6319 | -0.0006319 | 1461 | -0.6128 | -0.0006128 | 1461 | -0.6551 | -0.0006551 | 1461 | -0.6441 | -0.0006441 | 1461 | -0.6446 | -0.0006446 | 1461 | -0.6308 | -0.0006308 | 1461 | -0.6291 | -0.0006291 | 1461 | -0.629 | -0.000629 | 1461 | -0.6551 | -0.0006551 | 1461 | -0.6484 | -0.0006484 | 1461 | -0.6353 | -0.0006353 | 1461 | -0.6275 | -0.0006275 | 1461 | -0.6195 | -0.0006195 | 1461 | -0.6149 | -0.0006149
1461 | -0.6551 | -0.0006551 | 1461 | -0.6548 | -0.0006548 | 1461 | -0.6401 | -0.0006401 | 1461 | -0.6286 | -0.0006286 | 1461 | -0.6319 | -0.0006319 | 1461 | -0.6128 | -0.0006128 | 1461 | -0.6551 | -0.0006551 | 1461 | -0.6441 | -0.0006441 | 1461 | -0.6446 | -0.0006446 | 1461 | -0.6308 | -0.0006308 | 1461 | -0.6291 | -0.0006291 | 1461 | -0.629 | -0.000629 | 1461 | -0.6551 | -0.0006551 | 1461 | -0.6484 | -0.0006484 | 1461 | -0.6353 | -0.0006353 | 1461 | -0.6275 | -0.0006275 | 1461 | -0.6195 | -0.0006195 | 1461 | -0.6149 | -0.0006149
1462 | -0.6551 | -0.0006551 | 1462 | -0.6548 | -0.0006548 | 1462 | -0.6401 | -0.0006401 | 1462 | -0.6286 | -0.0006286 | 1462 | -0.6319 | -0.0006319 | 1462 | -0.6128 | -0.0006128 | 1462 | -0.6551 | -0.0006551 | 1462 | -0.6441 | -0.0006441 | 1462 | -0.6446 | -0.0006446 | 1462 | -0.6308 | -0.0006308 | 1462 | -0.629 | -0.000629 | 1462 | -0.629 | -0.000629 | 1462 | -0.6551 | -0.0006551 | 1462 | -0.6484 | -0.0006484 | 1462 | -0.6353 | -0.0006353 | 1462 | -0.6275 | -0.0006275 | 1462 | -0.6196 | -0.0006196 | 1462 | -0.6149 | -0.0006149
1462 | -0.6551 | -0.0006551 | 1462 | -0.6548 | -0.0006548 | 1462 | -0.6401 | -0.0006401 | 1462 | -0.6286 | -0.0006286 | 1462 | -0.6319 | -0.0006319 | 1462 | -0.6128 | -0.0006128 | 1462 | -0.6551 | -0.0006551 | 1462 | -0.6441 | -0.0006441 | 1462 | -0.6446 | -0.0006446 | 1462 | -0.6308 | -0.0006308 | 1462 | -0.629 | -0.000629 | 1462 | -0.629 | -0.000629 | 1462 | -0.6551 | -0.0006551 | 1462 | -0.6483 | -0.0006483 | 1462 | -0.6353 | -0.0006353 | 1462 | -0.6275 | -0.0006275 | 1462 | -0.6196 | -0.0006196 | 1462 | -0.6149 | -0.0006149
1463 | -0.6551 | -0.0006551 | 1463 | -0.6548 | -0.0006548 | 1463 | -0.6401 | -0.0006401 | 1463 | -0.6286 | -0.0006286 | 1463 | -0.6319 | -0.0006319 | 1463 | -0.6128 | -0.0006128 | 1463 | -0.6551 | -0.0006551 | 1463 | -0.6441 | -0.0006441 | 1463 | -0.6446 | -0.0006446 | 1463 | -0.6308 | -0.0006308 | 1463 | -0.629 | -0.000629 | 1463 | -0.629 | -0.000629 | 1463 | -0.6551 | -0.0006551 | 1463 | -0.6483 | -0.0006483 | 1463 | -0.6353 | -0.0006353 | 1463 | -0.6275 | -0.0006275 | 1463 | -0.6196 | -0.0006196 | 1463 | -0.6149 | -0.0006149
1463 | -0.655 | -0.000655 | 1463 | -0.6548 | -0.0006548 | 1463 | -0.6401 | -0.0006401 | 1463 | -0.6286 | -0.0006286 | 1463 | -0.6319 | -0.0006319 | 1463 | -0.6128 | -0.0006128 | 1463 | -0.655 | -0.000655 | 1463 | -0.6441 | -0.0006441 | 1463 | -0.6447 | -0.0006447 | 1463 | -0.6308 | -0.0006308 | 1463 | -0.629 | -0.000629 | 1463 | -0.629 | -0.000629 | 1463 | -0.655 | -0.000655 | 1463 | -0.6483 | -0.0006483 | 1463 | -0.6353 | -0.0006353 | 1463 | -0.6275 | -0.0006275 | 1463 | -0.6196 | -0.0006196 | 1463 | -0.6149 | -0.0006149
1464 | -0.655 | -0.000655 | 1464 | -0.6548 | -0.0006548 | 1464 | -0.6401 | -0.0006401 | 1464 | -0.6286 | -0.0006286 | 1464 | -0.6319 | -0.0006319 | 1464 | -0.6128 | -0.0006128 | 1464 | -0.655 | -0.000655 | 1464 | -0.6441 | -0.0006441 | 1464 | -0.6447 | -0.0006447 | 1464 | -0.6308 | -0.0006308 | 1464 | -0.629 | -0.000629 | 1464 | -0.629 | -0.000629 | 1464 | -0.655 | -0.000655 | 1464 | -0.6483 | -0.0006483 | 1464 | -0.6353 | -0.0006353 | 1464 | -0.6275 | -0.0006275 | 1464 | -0.6196 | -0.0006196 | 1464 | -0.6149 | -0.0006149
1464 | -0.655 | -0.000655 | 1464 | -0.6548 | -0.0006548 | 1464 | -0.6401 | -0.0006401 | 1464 | -0.6286 | -0.0006286 | 1464 | -0.6319 | -0.0006319 | 1464 | -0.6128 | -0.0006128 | 1464 | -0.655 | -0.000655 | 1464 | -0.6441 | -0.0006441 | 1464 | -0.6447 | -0.0006447 | 1464 | -0.6308 | -0.0006308 | 1464 | -0.629 | -0.000629 | 1464 | -0.629 | -0.000629 | 1464 | -0.655 | -0.000655 | 1464 | -0.6483 | -0.0006483 | 1464 | -0.6353 | -0.0006353 | 1464 | -0.6275 | -0.0006275 | 1464 | -0.6196 | -0.0006196 | 1464 | -0.6149 | -0.0006149
1465 | -0.655 | -0.000655 | 1465 | -0.6548 | -0.0006548 | 1465 | -0.6401 | -0.0006401 | 1465 | -0.6286 | -0.0006286 | 1465 | -0.6319 | -0.0006319 | 1465 | -0.6128 | -0.0006128 | 1465 | -0.655 | -0.000655 | 1465 | -0.6441 | -0.0006441 | 1465 | -0.6447 | -0.0006447 | 1465 | -0.6308 | -0.0006308 | 1465 | -0.629 | -0.000629 | 1465 | -0.629 | -0.000629 | 1465 | -0.655 | -0.000655 | 1465 | -0.6483 | -0.0006483 | 1465 | -0.6353 | -0.0006353 | 1465 | -0.6275 | -0.0006275 | 1465 | -0.6196 | -0.0006196 | 1465 | -0.6149 | -0.0006149
1465 | -0.655 | -0.000655 | 1465 | -0.6548 | -0.0006548 | 1465 | -0.6401 | -0.0006401 | 1465 | -0.6286 | -0.0006286 | 1465 | -0.6319 | -0.0006319 | 1465 | -0.6128 | -0.0006128 | 1465 | -0.655 | -0.000655 | 1465 | -0.6441 | -0.0006441 | 1465 | -0.6447 | -0.0006447 | 1465 | -0.6308 | -0.0006308 | 1465 | -0.629 | -0.000629 | 1465 | -0.629 | -0.000629 | 1465 | -0.655 | -0.000655 | 1465 | -0.6484 | -0.0006484 | 1465 | -0.6353 | -0.0006353 | 1465 | -0.6275 | -0.0006275 | 1465 | -0.6196 | -0.0006196 | 1465 | -0.6149 | -0.0006149
1466 | -0.6549 | -0.0006549 | 1466 | -0.6548 | -0.0006548 | 1466 | -0.6401 | -0.0006401 | 1466 | -0.6286 | -0.0006286 | 1466 | -0.6319 | -0.0006319 | 1466 | -0.6128 | -0.0006128 | 1466 | -0.6549 | -0.0006549 | 1466 | -0.6441 | -0.0006441 | 1466 | -0.6447 | -0.0006447 | 1466 | -0.6308 | -0.0006308 | 1466 | -0.629 | -0.000629 | 1466 | -0.629 | -0.000629 | 1466 | -0.6549 | -0.0006549 | 1466 | -0.6484 | -0.0006484 | 1466 | -0.6353 | -0.0006353 | 1466 | -0.6275 | -0.0006275 | 1466 | -0.6196 | -0.0006196 | 1466 | -0.6149 | -0.0006149
1466 | -0.6549 | -0.0006549 | 1466 | -0.6548 | -0.0006548 | 1466 | -0.6401 | -0.0006401 | 1466 | -0.6286 | -0.0006286 | 1466 | -0.6319 | -0.0006319 | 1466 | -0.6128 | -0.0006128 | 1466 | -0.6549 | -0.0006549 | 1466 | -0.6441 | -0.0006441 | 1466 | -0.6447 | -0.0006447 | 1466 | -0.6308 | -0.0006308 | 1466 | -0.629 | -0.000629 | 1466 | -0.629 | -0.000629 | 1466 | -0.6549 | -0.0006549 | 1466 | -0.6484 | -0.0006484 | 1466 | -0.6353 | -0.0006353 | 1466 | -0.6275 | -0.0006275 | 1466 | -0.6196 | -0.0006196 | 1466 | -0.6149 | -0.0006149
1467 | -0.6549 | -0.0006549 | 1467 | -0.6548 | -0.0006548 | 1467 | -0.6401 | -0.0006401 | 1467 | -0.6286 | -0.0006286 | 1467 | -0.6319 | -0.0006319 | 1467 | -0.6128 | -0.0006128 | 1467 | -0.6549 | -0.0006549 | 1467 | -0.6441 | -0.0006441 | 1467 | -0.6447 | -0.0006447 | 1467 | -0.6308 | -0.0006308 | 1467 | -0.629 | -0.000629 | 1467 | -0.629 | -0.000629 | 1467 | -0.6549 | -0.0006549 | 1467 | -0.6484 | -0.0006484 | 1467 | -0.6353 | -0.0006353 | 1467 | -0.6275 | -0.0006275 | 1467 | -0.6196 | -0.0006196 | 1467 | -0.6149 | -0.0006149
1467 | -0.6549 | -0.0006549 | 1467 | -0.6548 | -0.0006548 | 1467 | -0.6401 | -0.0006401 | 1467 | -0.6286 | -0.0006286 | 1467 | -0.6319 | -0.0006319 | 1467 | -0.6128 | -0.0006128 | 1467 | -0.6549 | -0.0006549 | 1467 | -0.6441 | -0.0006441 | 1467 | -0.6447 | -0.0006447 | 1467 | -0.6308 | -0.0006308 | 1467 | -0.629 | -0.000629 | 1467 | -0.629 | -0.000629 | 1467 | -0.6549 | -0.0006549 | 1467 | -0.6484 | -0.0006484 | 1467 | -0.6353 | -0.0006353 | 1467 | -0.6275 | -0.0006275 | 1467 | -0.6196 | -0.0006196 | 1467 | -0.6149 | -0.0006149
1468 | -0.6549 | -0.0006549 | 1468 | -0.6548 | -0.0006548 | 1468 | -0.6401 | -0.0006401 | 1468 | -0.6286 | -0.0006286 | 1468 | -0.6319 | -0.0006319 | 1468 | -0.6128 | -0.0006128 | 1468 | -0.6549 | -0.0006549 | 1468 | -0.6441 | -0.0006441 | 1468 | -0.6447 | -0.0006447 | 1468 | -0.6308 | -0.0006308 | 1468 | -0.629 | -0.000629 | 1468 | -0.629 | -0.000629 | 1468 | -0.6549 | -0.0006549 | 1468 | -0.6484 | -0.0006484 | 1468 | -0.6353 | -0.0006353 | 1468 | -0.6275 | -0.0006275 | 1468 | -0.6196 | -0.0006196 | 1468 | -0.6149 | -0.0006149
1468 | -0.6549 | -0.0006549 | 1468 | -0.6548 | -0.0006548 | 1468 | -0.6401 | -0.0006401 | 1468 | -0.6286 | -0.0006286 | 1468 | -0.6319 | -0.0006319 | 1468 | -0.6128 | -0.0006128 | 1468 | -0.6549 | -0.0006549 | 1468 | -0.6441 | -0.0006441 | 1468 | -0.6447 | -0.0006447 | 1468 | -0.6308 | -0.0006308 | 1468 | -0.629 | -0.000629 | 1468 | -0.629 | -0.000629 | 1468 | -0.6549 | -0.0006549 | 1468 | -0.6484 | -0.0006484 | 1468 | -0.6353 | -0.0006353 | 1468 | -0.6275 | -0.0006275 | 1468 | -0.6196 | -0.0006196 | 1468 | -0.6149 | -0.0006149
1469 | -0.6548 | -0.0006548 | 1469 | -0.6548 | -0.0006548 | 1469 | -0.6401 | -0.0006401 | 1469 | -0.6286 | -0.0006286 | 1469 | -0.6319 | -0.0006319 | 1469 | -0.6128 | -0.0006128 | 1469 | -0.6548 | -0.0006548 | 1469 | -0.6441 | -0.0006441 | 1469 | -0.6447 | -0.0006447 | 1469 | -0.6308 | -0.0006308 | 1469 | -0.629 | -0.000629 | 1469 | -0.6289 | -0.0006289 | 1469 | -0.6548 | -0.0006548 | 1469 | -0.6484 | -0.0006484 | 1469 | -0.6353 | -0.0006353 | 1469 | -0.6275 | -0.0006275 | 1469 | -0.6196 | -0.0006196 | 1469 | -0.6149 | -0.0006149
1469 | -0.6548 | -0.0006548 | 1469 | -0.6548 | -0.0006548 | 1469 | -0.6401 | -0.0006401 | 1469 | -0.6286 | -0.0006286 | 1469 | -0.6319 | -0.0006319 | 1469 | -0.6128 | -0.0006128 | 1469 | -0.6548 | -0.0006548 | 1469 | -0.6441 | -0.0006441 | 1469 | -0.6447 | -0.0006447 | 1469 | -0.6308 | -0.0006308 | 1469 | -0.629 | -0.000629 | 1469 | -0.6289 | -0.0006289 | 1469 | -0.6548 | -0.0006548 | 1469 | -0.6484 | -0.0006484 | 1469 | -0.6353 | -0.0006353 | 1469 | -0.6275 | -0.0006275 | 1469 | -0.6196 | -0.0006196 | 1469 | -0.6149 | -0.0006149
1470 | -0.6548 | -0.0006548 | 1470 | -0.6548 | -0.0006548 | 1470 | -0.6401 | -0.0006401 | 1470 | -0.6286 | -0.0006286 | 1470 | -0.6319 | -0.0006319 | 1470 | -0.6128 | -0.0006128 | 1470 | -0.6548 | -0.0006548 | 1470 | -0.6441 | -0.0006441 | 1470 | -0.6447 | -0.0006447 | 1470 | -0.6308 | -0.0006308 | 1470 | -0.629 | -0.000629 | 1470 | -0.6289 | -0.0006289 | 1470 | -0.6548 | -0.0006548 | 1470 | -0.6484 | -0.0006484 | 1470 | -0.6353 | -0.0006353 | 1470 | -0.6275 | -0.0006275 | 1470 | -0.6196 | -0.0006196 | 1470 | -0.6149 | -0.0006149
1470 | -0.6548 | -0.0006548 | 1470 | -0.6548 | -0.0006548 | 1470 | -0.6401 | -0.0006401 | 1470 | -0.6286 | -0.0006286 | 1470 | -0.6319 | -0.0006319 | 1470 | -0.6128 | -0.0006128 | 1470 | -0.6548 | -0.0006548 | 1470 | -0.6441 | -0.0006441 | 1470 | -0.6447 | -0.0006447 | 1470 | -0.6308 | -0.0006308 | 1470 | -0.629 | -0.000629 | 1470 | -0.6289 | -0.0006289 | 1470 | -0.6548 | -0.0006548 | 1470 | -0.6484 | -0.0006484 | 1470 | -0.6353 | -0.0006353 | 1470 | -0.6275 | -0.0006275 | 1470 | -0.6196 | -0.0006196 | 1470 | -0.6149 | -0.0006149
1471 | -0.6547 | -0.0006547 | 1471 | -0.6548 | -0.0006548 | 1471 | -0.6401 | -0.0006401 | 1471 | -0.6286 | -0.0006286 | 1471 | -0.6319 | -0.0006319 | 1471 | -0.6128 | -0.0006128 | 1471 | -0.6547 | -0.0006547 | 1471 | -0.644 | -0.000644 | 1471 | -0.6447 | -0.0006447 | 1471 | -0.6308 | -0.0006308 | 1471 | -0.629 | -0.000629 | 1471 | -0.6289 | -0.0006289 | 1471 | -0.6547 | -0.0006547 | 1471 | -0.6484 | -0.0006484 | 1471 | -0.6353 | -0.0006353 | 1471 | -0.6275 | -0.0006275 | 1471 | -0.6196 | -0.0006196 | 1471 | -0.6149 | -0.0006149
1471 | -0.6547 | -0.0006547 | 1471 | -0.6548 | -0.0006548 | 1471 | -0.6401 | -0.0006401 | 1471 | -0.6286 | -0.0006286 | 1471 | -0.6319 | -0.0006319 | 1471 | -0.6128 | -0.0006128 | 1471 | -0.6547 | -0.0006547 | 1471 | -0.644 | -0.000644 | 1471 | -0.6447 | -0.0006447 | 1471 | -0.6308 | -0.0006308 | 1471 | -0.629 | -0.000629 | 1471 | -0.629 | -0.000629 | 1471 | -0.6547 | -0.0006547 | 1471 | -0.6484 | -0.0006484 | 1471 | -0.6353 | -0.0006353 | 1471 | -0.6275 | -0.0006275 | 1471 | -0.6196 | -0.0006196 | 1471 | -0.6149 | -0.0006149
1472 | -0.6547 | -0.0006547 | 1472 | -0.6548 | -0.0006548 | 1472 | -0.6401 | -0.0006401 | 1472 | -0.6286 | -0.0006286 | 1472 | -0.6319 | -0.0006319 | 1472 | -0.6128 | -0.0006128 | 1472 | -0.6547 | -0.0006547 | 1472 | -0.6441 | -0.0006441 | 1472 | -0.6447 | -0.0006447 | 1472 | -0.6308 | -0.0006308 | 1472 | -0.629 | -0.000629 | 1472 | -0.629 | -0.000629 | 1472 | -0.6547 | -0.0006547 | 1472 | -0.6484 | -0.0006484 | 1472 | -0.6353 | -0.0006353 | 1472 | -0.6275 | -0.0006275 | 1472 | -0.6196 | -0.0006196 | 1472 | -0.6149 | -0.0006149
1472 | -0.6547 | -0.0006547 | 1472 | -0.6548 | -0.0006548 | 1472 | -0.6401 | -0.0006401 | 1472 | -0.6286 | -0.0006286 | 1472 | -0.6319 | -0.0006319 | 1472 | -0.6128 | -0.0006128 | 1472 | -0.6547 | -0.0006547 | 1472 | -0.6441 | -0.0006441 | 1472 | -0.6447 | -0.0006447 | 1472 | -0.6308 | -0.0006308 | 1472 | -0.6289 | -0.0006289 | 1472 | -0.6289 | -0.0006289 | 1472 | -0.6547 | -0.0006547 | 1472 | -0.6484 | -0.0006484 | 1472 | -0.6353 | -0.0006353 | 1472 | -0.6275 | -0.0006275 | 1472 | -0.6196 | -0.0006196 | 1472 | -0.6149 | -0.0006149
1473 | -0.6547 | -0.0006547 | 1473 | -0.6548 | -0.0006548 | 1473 | -0.6401 | -0.0006401 | 1473 | -0.6287 | -0.0006287 | 1473 | -0.6319 | -0.0006319 | 1473 | -0.6128 | -0.0006128 | 1473 | -0.6547 | -0.0006547 | 1473 | -0.6441 | -0.0006441 | 1473 | -0.6447 | -0.0006447 | 1473 | -0.6308 | -0.0006308 | 1473 | -0.6289 | -0.0006289 | 1473 | -0.6289 | -0.0006289 | 1473 | -0.6547 | -0.0006547 | 1473 | -0.6484 | -0.0006484 | 1473 | -0.6353 | -0.0006353 | 1473 | -0.6275 | -0.0006275 | 1473 | -0.6196 | -0.0006196 | 1473 | -0.6149 | -0.0006149
1473 | -0.6547 | -0.0006547 | 1473 | -0.6548 | -0.0006548 | 1473 | -0.6401 | -0.0006401 | 1473 | -0.6287 | -0.0006287 | 1473 | -0.6319 | -0.0006319 | 1473 | -0.6128 | -0.0006128 | 1473 | -0.6547 | -0.0006547 | 1473 | -0.6441 | -0.0006441 | 1473 | -0.6447 | -0.0006447 | 1473 | -0.6308 | -0.0006308 | 1473 | -0.6289 | -0.0006289 | 1473 | -0.6289 | -0.0006289 | 1473 | -0.6547 | -0.0006547 | 1473 | -0.6484 | -0.0006484 | 1473 | -0.6353 | -0.0006353 | 1473 | -0.6275 | -0.0006275 | 1473 | -0.6197 | -0.0006197 | 1473 | -0.6149 | -0.0006149
1474 | -0.6547 | -0.0006547 | 1474 | -0.6548 | -0.0006548 | 1474 | -0.6401 | -0.0006401 | 1474 | -0.6286 | -0.0006286 | 1474 | -0.6319 | -0.0006319 | 1474 | -0.6128 | -0.0006128 | 1474 | -0.6547 | -0.0006547 | 1474 | -0.6441 | -0.0006441 | 1474 | -0.6447 | -0.0006447 | 1474 | -0.6308 | -0.0006308 | 1474 | -0.6289 | -0.0006289 | 1474 | -0.6289 | -0.0006289 | 1474 | -0.6547 | -0.0006547 | 1474 | -0.6484 | -0.0006484 | 1474 | -0.6353 | -0.0006353 | 1474 | -0.6275 | -0.0006275 | 1474 | -0.6197 | -0.0006197 | 1474 | -0.6149 | -0.0006149
1474 | -0.6547 | -0.0006547 | 1474 | -0.6548 | -0.0006548 | 1474 | -0.6401 | -0.0006401 | 1474 | -0.6286 | -0.0006286 | 1474 | -0.6319 | -0.0006319 | 1474 | -0.6128 | -0.0006128 | 1474 | -0.6547 | -0.0006547 | 1474 | -0.6441 | -0.0006441 | 1474 | -0.6447 | -0.0006447 | 1474 | -0.6308 | -0.0006308 | 1474 | -0.6289 | -0.0006289 | 1474 | -0.6289 | -0.0006289 | 1474 | -0.6547 | -0.0006547 | 1474 | -0.6484 | -0.0006484 | 1474 | -0.6353 | -0.0006353 | 1474 | -0.6275 | -0.0006275 | 1474 | -0.6197 | -0.0006197 | 1474 | -0.6149 | -0.0006149
1475 | -0.6547 | -0.0006547 | 1475 | -0.6548 | -0.0006548 | 1475 | -0.6401 | -0.0006401 | 1475 | -0.6286 | -0.0006286 | 1475 | -0.632 | -0.000632 | 1475 | -0.6128 | -0.0006128 | 1475 | -0.6547 | -0.0006547 | 1475 | -0.6441 | -0.0006441 | 1475 | -0.6447 | -0.0006447 | 1475 | -0.6308 | -0.0006308 | 1475 | -0.6289 | -0.0006289 | 1475 | -0.6289 | -0.0006289 | 1475 | -0.6547 | -0.0006547 | 1475 | -0.6484 | -0.0006484 | 1475 | -0.6353 | -0.0006353 | 1475 | -0.6275 | -0.0006275 | 1475 | -0.6197 | -0.0006197 | 1475 | -0.6149 | -0.0006149
1475 | -0.6547 | -0.0006547 | 1475 | -0.6548 | -0.0006548 | 1475 | -0.6401 | -0.0006401 | 1475 | -0.6286 | -0.0006286 | 1475 | -0.632 | -0.000632 | 1475 | -0.6128 | -0.0006128 | 1475 | -0.6547 | -0.0006547 | 1475 | -0.6441 | -0.0006441 | 1475 | -0.6447 | -0.0006447 | 1475 | -0.6308 | -0.0006308 | 1475 | -0.6289 | -0.0006289 | 1475 | -0.6289 | -0.0006289 | 1475 | -0.6547 | -0.0006547 | 1475 | -0.6484 | -0.0006484 | 1475 | -0.6353 | -0.0006353 | 1475 | -0.6275 | -0.0006275 | 1475 | -0.6197 | -0.0006197 | 1475 | -0.6149 | -0.0006149
1476 | -0.6547 | -0.0006547 | 1476 | -0.6548 | -0.0006548 | 1476 | -0.6401 | -0.0006401 | 1476 | -0.6286 | -0.0006286 | 1476 | -0.632 | -0.000632 | 1476 | -0.6128 | -0.0006128 | 1476 | -0.6547 | -0.0006547 | 1476 | -0.6441 | -0.0006441 | 1476 | -0.6447 | -0.0006447 | 1476 | -0.6307 | -0.0006307 | 1476 | -0.6289 | -0.0006289 | 1476 | -0.6289 | -0.0006289 | 1476 | -0.6547 | -0.0006547 | 1476 | -0.6484 | -0.0006484 | 1476 | -0.6353 | -0.0006353 | 1476 | -0.6275 | -0.0006275 | 1476 | -0.6197 | -0.0006197 | 1476 | -0.6149 | -0.0006149
1476 | -0.6546 | -0.0006546 | 1476 | -0.6548 | -0.0006548 | 1476 | -0.6401 | -0.0006401 | 1476 | -0.6286 | -0.0006286 | 1476 | -0.632 | -0.000632 | 1476 | -0.6128 | -0.0006128 | 1476 | -0.6546 | -0.0006546 | 1476 | -0.6441 | -0.0006441 | 1476 | -0.6447 | -0.0006447 | 1476 | -0.6307 | -0.0006307 | 1476 | -0.6289 | -0.0006289 | 1476 | -0.6289 | -0.0006289 | 1476 | -0.6546 | -0.0006546 | 1476 | -0.6484 | -0.0006484 | 1476 | -0.6353 | -0.0006353 | 1476 | -0.6276 | -0.0006276 | 1476 | -0.6197 | -0.0006197 | 1476 | -0.6149 | -0.0006149
1477 | -0.6546 | -0.0006546 | 1477 | -0.6548 | -0.0006548 | 1477 | -0.6401 | -0.0006401 | 1477 | -0.6286 | -0.0006286 | 1477 | -0.632 | -0.000632 | 1477 | -0.6128 | -0.0006128 | 1477 | -0.6546 | -0.0006546 | 1477 | -0.6441 | -0.0006441 | 1477 | -0.6447 | -0.0006447 | 1477 | -0.6307 | -0.0006307 | 1477 | -0.6289 | -0.0006289 | 1477 | -0.6289 | -0.0006289 | 1477 | -0.6546 | -0.0006546 | 1477 | -0.6484 | -0.0006484 | 1477 | -0.6353 | -0.0006353 | 1477 | -0.6276 | -0.0006276 | 1477 | -0.6197 | -0.0006197 | 1477 | -0.6149 | -0.0006149
1477 | -0.6546 | -0.0006546 | 1477 | -0.6548 | -0.0006548 | 1477 | -0.6401 | -0.0006401 | 1477 | -0.6286 | -0.0006286 | 1477 | -0.632 | -0.000632 | 1477 | -0.6128 | -0.0006128 | 1477 | -0.6546 | -0.0006546 | 1477 | -0.6441 | -0.0006441 | 1477 | -0.6447 | -0.0006447 | 1477 | -0.6307 | -0.0006307 | 1477 | -0.6289 | -0.0006289 | 1477 | -0.6289 | -0.0006289 | 1477 | -0.6546 | -0.0006546 | 1477 | -0.6484 | -0.0006484 | 1477 | -0.6353 | -0.0006353 | 1477 | -0.6277 | -0.0006277 | 1477 | -0.6197 | -0.0006197 | 1477 | -0.6149 | -0.0006149
1478 | -0.6545 | -0.0006545 | 1478 | -0.6548 | -0.0006548 | 1478 | -0.6401 | -0.0006401 | 1478 | -0.6286 | -0.0006286 | 1478 | -0.632 | -0.000632 | 1478 | -0.6128 | -0.0006128 | 1478 | -0.6545 | -0.0006545 | 1478 | -0.6442 | -0.0006442 | 1478 | -0.6447 | -0.0006447 | 1478 | -0.6307 | -0.0006307 | 1478 | -0.6289 | -0.0006289 | 1478 | -0.6289 | -0.0006289 | 1478 | -0.6545 | -0.0006545 | 1478 | -0.6483 | -0.0006483 | 1478 | -0.6353 | -0.0006353 | 1478 | -0.6278 | -0.0006278 | 1478 | -0.6197 | -0.0006197 | 1478 | -0.6149 | -0.0006149
1478 | -0.6545 | -0.0006545 | 1478 | -0.6548 | -0.0006548 | 1478 | -0.6401 | -0.0006401 | 1478 | -0.6286 | -0.0006286 | 1478 | -0.632 | -0.000632 | 1478 | -0.6128 | -0.0006128 | 1478 | -0.6545 | -0.0006545 | 1478 | -0.6442 | -0.0006442 | 1478 | -0.6447 | -0.0006447 | 1478 | -0.6307 | -0.0006307 | 1478 | -0.6289 | -0.0006289 | 1478 | -0.6289 | -0.0006289 | 1478 | -0.6545 | -0.0006545 | 1478 | -0.6483 | -0.0006483 | 1478 | -0.6353 | -0.0006353 | 1478 | -0.6279 | -0.0006279 | 1478 | -0.6197 | -0.0006197 | 1478 | -0.6149 | -0.0006149
1479 | -0.6545 | -0.0006545 | 1479 | -0.6548 | -0.0006548 | 1479 | -0.6401 | -0.0006401 | 1479 | -0.6286 | -0.0006286 | 1479 | -0.632 | -0.000632 | 1479 | -0.6128 | -0.0006128 | 1479 | -0.6545 | -0.0006545 | 1479 | -0.6442 | -0.0006442 | 1479 | -0.6447 | -0.0006447 | 1479 | -0.6307 | -0.0006307 | 1479 | -0.6289 | -0.0006289 | 1479 | -0.6289 | -0.0006289 | 1479 | -0.6545 | -0.0006545 | 1479 | -0.6483 | -0.0006483 | 1479 | -0.6353 | -0.0006353 | 1479 | -0.628 | -0.000628 | 1479 | -0.6197 | -0.0006197 | 1479 | -0.6149 | -0.0006149
1480 | -0.6545 | -0.0006545 | 1480 | -0.6548 | -0.0006548 | 1480 | -0.6401 | -0.0006401 | 1480 | -0.6286 | -0.0006286 | 1480 | -0.632 | -0.000632 | 1480 | -0.6128 | -0.0006128 | 1480 | -0.6545 | -0.0006545 | 1480 | -0.6442 | -0.0006442 | 1480 | -0.6447 | -0.0006447 | 1480 | -0.6307 | -0.0006307 | 1480 | -0.6289 | -0.0006289 | 1480 | -0.6289 | -0.0006289 | 1480 | -0.6545 | -0.0006545 | 1480 | -0.6483 | -0.0006483 | 1480 | -0.6353 | -0.0006353 | 1480 | -0.628 | -0.000628 | 1480 | -0.6197 | -0.0006197 | 1480 | -0.6149 | -0.0006149
1480 | -0.6544 | -0.0006544 | 1480 | -0.6548 | -0.0006548 | 1480 | -0.6401 | -0.0006401 | 1480 | -0.6286 | -0.0006286 | 1480 | -0.632 | -0.000632 | 1480 | -0.6128 | -0.0006128 | 1480 | -0.6544 | -0.0006544 | 1480 | -0.6442 | -0.0006442 | 1480 | -0.6447 | -0.0006447 | 1480 | -0.6307 | -0.0006307 | 1480 | -0.6289 | -0.0006289 | 1480 | -0.6289 | -0.0006289 | 1480 | -0.6544 | -0.0006544 | 1480 | -0.6483 | -0.0006483 | 1480 | -0.6353 | -0.0006353 | 1480 | -0.628 | -0.000628 | 1480 | -0.6197 | -0.0006197 | 1480 | -0.6149 | -0.0006149
1481 | -0.6544 | -0.0006544 | 1481 | -0.6548 | -0.0006548 | 1481 | -0.6401 | -0.0006401 | 1481 | -0.6286 | -0.0006286 | 1481 | -0.632 | -0.000632 | 1481 | -0.6128 | -0.0006128 | 1481 | -0.6544 | -0.0006544 | 1481 | -0.6442 | -0.0006442 | 1481 | -0.6447 | -0.0006447 | 1481 | -0.6307 | -0.0006307 | 1481 | -0.6289 | -0.0006289 | 1481 | -0.6289 | -0.0006289 | 1481 | -0.6544 | -0.0006544 | 1481 | -0.6483 | -0.0006483 | 1481 | -0.6353 | -0.0006353 | 1481 | -0.628 | -0.000628 | 1481 | -0.6197 | -0.0006197 | 1481 | -0.6149 | -0.0006149
1481 | -0.6544 | -0.0006544 | 1481 | -0.6548 | -0.0006548 | 1481 | -0.6401 | -0.0006401 | 1481 | -0.6286 | -0.0006286 | 1481 | -0.632 | -0.000632 | 1481 | -0.6128 | -0.0006128 | 1481 | -0.6544 | -0.0006544 | 1481 | -0.6442 | -0.0006442 | 1481 | -0.6447 | -0.0006447 | 1481 | -0.6307 | -0.0006307 | 1481 | -0.6289 | -0.0006289 | 1481 | -0.6289 | -0.0006289 | 1481 | -0.6544 | -0.0006544 | 1481 | -0.6483 | -0.0006483 | 1481 | -0.6353 | -0.0006353 | 1481 | -0.628 | -0.000628 | 1481 | -0.6197 | -0.0006197 | 1481 | -0.6149 | -0.0006149
1482 | -0.6544 | -0.0006544 | 1482 | -0.6548 | -0.0006548 | 1482 | -0.6401 | -0.0006401 | 1482 | -0.6287 | -0.0006287 | 1482 | -0.632 | -0.000632 | 1482 | -0.6128 | -0.0006128 | 1482 | -0.6544 | -0.0006544 | 1482 | -0.6442 | -0.0006442 | 1482 | -0.6447 | -0.0006447 | 1482 | -0.6307 | -0.0006307 | 1482 | -0.6289 | -0.0006289 | 1482 | -0.6289 | -0.0006289 | 1482 | -0.6544 | -0.0006544 | 1482 | -0.6483 | -0.0006483 | 1482 | -0.6353 | -0.0006353 | 1482 | -0.628 | -0.000628 | 1482 | -0.6197 | -0.0006197 | 1482 | -0.6149 | -0.0006149
1482 | -0.6544 | -0.0006544 | 1482 | -0.6548 | -0.0006548 | 1482 | -0.6401 | -0.0006401 | 1482 | -0.6287 | -0.0006287 | 1482 | -0.632 | -0.000632 | 1482 | -0.6128 | -0.0006128 | 1482 | -0.6544 | -0.0006544 | 1482 | -0.6442 | -0.0006442 | 1482 | -0.6447 | -0.0006447 | 1482 | -0.6307 | -0.0006307 | 1482 | -0.6289 | -0.0006289 | 1482 | -0.6289 | -0.0006289 | 1482 | -0.6544 | -0.0006544 | 1482 | -0.6483 | -0.0006483 | 1482 | -0.6353 | -0.0006353 | 1482 | -0.628 | -0.000628 | 1482 | -0.6197 | -0.0006197 | 1482 | -0.6149 | -0.0006149
1483 | -0.6543 | -0.0006543 | 1483 | -0.6548 | -0.0006548 | 1483 | -0.6401 | -0.0006401 | 1483 | -0.6287 | -0.0006287 | 1483 | -0.632 | -0.000632 | 1483 | -0.6128 | -0.0006128 | 1483 | -0.6543 | -0.0006543 | 1483 | -0.6442 | -0.0006442 | 1483 | -0.6447 | -0.0006447 | 1483 | -0.6307 | -0.0006307 | 1483 | -0.6289 | -0.0006289 | 1483 | -0.6289 | -0.0006289 | 1483 | -0.6543 | -0.0006543 | 1483 | -0.6483 | -0.0006483 | 1483 | -0.6353 | -0.0006353 | 1483 | -0.628 | -0.000628 | 1483 | -0.6197 | -0.0006197 | 1483 | -0.6149 | -0.0006149
1483 | -0.6543 | -0.0006543 | 1483 | -0.6548 | -0.0006548 | 1483 | -0.6401 | -0.0006401 | 1483 | -0.6286 | -0.0006286 | 1483 | -0.632 | -0.000632 | 1483 | -0.6128 | -0.0006128 | 1483 | -0.6543 | -0.0006543 | 1483 | -0.6442 | -0.0006442 | 1483 | -0.6447 | -0.0006447 | 1483 | -0.6307 | -0.0006307 | 1483 | -0.6289 | -0.0006289 | 1483 | -0.6289 | -0.0006289 | 1483 | -0.6543 | -0.0006543 | 1483 | -0.6483 | -0.0006483 | 1483 | -0.6353 | -0.0006353 | 1483 | -0.628 | -0.000628 | 1483 | -0.6197 | -0.0006197 | 1483 | -0.6149 | -0.0006149
1484 | -0.6543 | -0.0006543 | 1484 | -0.6548 | -0.0006548 | 1484 | -0.6401 | -0.0006401 | 1484 | -0.6286 | -0.0006286 | 1484 | -0.632 | -0.000632 | 1484 | -0.6128 | -0.0006128 | 1484 | -0.6543 | -0.0006543 | 1484 | -0.6442 | -0.0006442 | 1484 | -0.6447 | -0.0006447 | 1484 | -0.6307 | -0.0006307 | 1484 | -0.6289 | -0.0006289 | 1484 | -0.6289 | -0.0006289 | 1484 | -0.6543 | -0.0006543 | 1484 | -0.6483 | -0.0006483 | 1484 | -0.6353 | -0.0006353 | 1484 | -0.628 | -0.000628 | 1484 | -0.6197 | -0.0006197 | 1484 | -0.6149 | -0.0006149
1484 | -0.6543 | -0.0006543 | 1484 | -0.6548 | -0.0006548 | 1484 | -0.6401 | -0.0006401 | 1484 | -0.6286 | -0.0006286 | 1484 | -0.632 | -0.000632 | 1484 | -0.6128 | -0.0006128 | 1484 | -0.6543 | -0.0006543 | 1484 | -0.6442 | -0.0006442 | 1484 | -0.6447 | -0.0006447 | 1484 | -0.6307 | -0.0006307 | 1484 | -0.6289 | -0.0006289 | 1484 | -0.629 | -0.000629 | 1484 | -0.6543 | -0.0006543 | 1484 | -0.6483 | -0.0006483 | 1484 | -0.6353 | -0.0006353 | 1484 | -0.628 | -0.000628 | 1484 | -0.6197 | -0.0006197 | 1484 | -0.6149 | -0.0006149
1485 | -0.6543 | -0.0006543 | 1485 | -0.6548 | -0.0006548 | 1485 | -0.6401 | -0.0006401 | 1485 | -0.6286 | -0.0006286 | 1485 | -0.632 | -0.000632 | 1485 | -0.6128 | -0.0006128 | 1485 | -0.6543 | -0.0006543 | 1485 | -0.6442 | -0.0006442 | 1485 | -0.6447 | -0.0006447 | 1485 | -0.6307 | -0.0006307 | 1485 | -0.6289 | -0.0006289 | 1485 | -0.629 | -0.000629 | 1485 | -0.6543 | -0.0006543 | 1485 | -0.6483 | -0.0006483 | 1485 | -0.6353 | -0.0006353 | 1485 | -0.6279 | -0.0006279 | 1485 | -0.6198 | -0.0006198 | 1485 | -0.6149 | -0.0006149
1485 | -0.6542 | -0.0006542 | 1485 | -0.6548 | -0.0006548 | 1485 | -0.6401 | -0.0006401 | 1485 | -0.6286 | -0.0006286 | 1485 | -0.632 | -0.000632 | 1485 | -0.6128 | -0.0006128 | 1485 | -0.6542 | -0.0006542 | 1485 | -0.6442 | -0.0006442 | 1485 | -0.6447 | -0.0006447 | 1485 | -0.6307 | -0.0006307 | 1485 | -0.6289 | -0.0006289 | 1485 | -0.629 | -0.000629 | 1485 | -0.6542 | -0.0006542 | 1485 | -0.6483 | -0.0006483 | 1485 | -0.6353 | -0.0006353 | 1485 | -0.6279 | -0.0006279 | 1485 | -0.6198 | -0.0006198 | 1485 | -0.6149 | -0.0006149
1486 | -0.6542 | -0.0006542 | 1486 | -0.6548 | -0.0006548 | 1486 | -0.6401 | -0.0006401 | 1486 | -0.6287 | -0.0006287 | 1486 | -0.632 | -0.000632 | 1486 | -0.6128 | -0.0006128 | 1486 | -0.6542 | -0.0006542 | 1486 | -0.6442 | -0.0006442 | 1486 | -0.6447 | -0.0006447 | 1486 | -0.6307 | -0.0006307 | 1486 | -0.6289 | -0.0006289 | 1486 | -0.629 | -0.000629 | 1486 | -0.6542 | -0.0006542 | 1486 | -0.6483 | -0.0006483 | 1486 | -0.6353 | -0.0006353 | 1486 | -0.6279 | -0.0006279 | 1486 | -0.6198 | -0.0006198 | 1486 | -0.6149 | -0.0006149
1486 | -0.6542 | -0.0006542 | 1486 | -0.6548 | -0.0006548 | 1486 | -0.6401 | -0.0006401 | 1486 | -0.6287 | -0.0006287 | 1486 | -0.632 | -0.000632 | 1486 | -0.6128 | -0.0006128 | 1486 | -0.6542 | -0.0006542 | 1486 | -0.6442 | -0.0006442 | 1486 | -0.6447 | -0.0006447 | 1486 | -0.6307 | -0.0006307 | 1486 | -0.6289 | -0.0006289 | 1486 | -0.629 | -0.000629 | 1486 | -0.6542 | -0.0006542 | 1486 | -0.6483 | -0.0006483 | 1486 | -0.6353 | -0.0006353 | 1486 | -0.6279 | -0.0006279 | 1486 | -0.6198 | -0.0006198 | 1486 | -0.6149 | -0.0006149
1487 | -0.6542 | -0.0006542 | 1487 | -0.6548 | -0.0006548 | 1487 | -0.6401 | -0.0006401 | 1487 | -0.6287 | -0.0006287 | 1487 | -0.632 | -0.000632 | 1487 | -0.6128 | -0.0006128 | 1487 | -0.6542 | -0.0006542 | 1487 | -0.6442 | -0.0006442 | 1487 | -0.6447 | -0.0006447 | 1487 | -0.6307 | -0.0006307 | 1487 | -0.6289 | -0.0006289 | 1487 | -0.629 | -0.000629 | 1487 | -0.6542 | -0.0006542 | 1487 | -0.6483 | -0.0006483 | 1487 | -0.6353 | -0.0006353 | 1487 | -0.6279 | -0.0006279 | 1487 | -0.6198 | -0.0006198 | 1487 | -0.6149 | -0.0006149
1487 | -0.6542 | -0.0006542 | 1487 | -0.6548 | -0.0006548 | 1487 | -0.6401 | -0.0006401 | 1487 | -0.6287 | -0.0006287 | 1487 | -0.632 | -0.000632 | 1487 | -0.6128 | -0.0006128 | 1487 | -0.6542 | -0.0006542 | 1487 | -0.6442 | -0.0006442 | 1487 | -0.6447 | -0.0006447 | 1487 | -0.6307 | -0.0006307 | 1487 | -0.6289 | -0.0006289 | 1487 | -0.629 | -0.000629 | 1487 | -0.6542 | -0.0006542 | 1487 | -0.6483 | -0.0006483 | 1487 | -0.6353 | -0.0006353 | 1487 | -0.6279 | -0.0006279 | 1487 | -0.6198 | -0.0006198 | 1487 | -0.6149 | -0.0006149
1488 | -0.6542 | -0.0006542 | 1488 | -0.6548 | -0.0006548 | 1488 | -0.6401 | -0.0006401 | 1488 | -0.6287 | -0.0006287 | 1488 | -0.632 | -0.000632 | 1488 | -0.6128 | -0.0006128 | 1488 | -0.6542 | -0.0006542 | 1488 | -0.6442 | -0.0006442 | 1488 | -0.6447 | -0.0006447 | 1488 | -0.6307 | -0.0006307 | 1488 | -0.6289 | -0.0006289 | 1488 | -0.629 | -0.000629 | 1488 | -0.6542 | -0.0006542 | 1488 | -0.6483 | -0.0006483 | 1488 | -0.6353 | -0.0006353 | 1488 | -0.6279 | -0.0006279 | 1488 | -0.6198 | -0.0006198 | 1488 | -0.6149 | -0.0006149
1488 | -0.6541 | -0.0006541 | 1488 | -0.6548 | -0.0006548 | 1488 | -0.6401 | -0.0006401 | 1488 | -0.6286 | -0.0006286 | 1488 | -0.632 | -0.000632 | 1488 | -0.6128 | -0.0006128 | 1488 | -0.6541 | -0.0006541 | 1488 | -0.6442 | -0.0006442 | 1488 | -0.6447 | -0.0006447 | 1488 | -0.6307 | -0.0006307 | 1488 | -0.6289 | -0.0006289 | 1488 | -0.629 | -0.000629 | 1488 | -0.6541 | -0.0006541 | 1488 | -0.6483 | -0.0006483 | 1488 | -0.6353 | -0.0006353 | 1488 | -0.6279 | -0.0006279 | 1488 | -0.6198 | -0.0006198 | 1488 | -0.6149 | -0.0006149
1489 | -0.6541 | -0.0006541 | 1489 | -0.6548 | -0.0006548 | 1489 | -0.6401 | -0.0006401 | 1489 | -0.6286 | -0.0006286 | 1489 | -0.632 | -0.000632 | 1489 | -0.6128 | -0.0006128 | 1489 | -0.6541 | -0.0006541 | 1489 | -0.6441 | -0.0006441 | 1489 | -0.6447 | -0.0006447 | 1489 | -0.6307 | -0.0006307 | 1489 | -0.6289 | -0.0006289 | 1489 | -0.629 | -0.000629 | 1489 | -0.6541 | -0.0006541 | 1489 | -0.6482 | -0.0006482 | 1489 | -0.6353 | -0.0006353 | 1489 | -0.6279 | -0.0006279 | 1489 | -0.6198 | -0.0006198 | 1489 | -0.6149 | -0.0006149
1489 | -0.6541 | -0.0006541 | 1489 | -0.6548 | -0.0006548 | 1489 | -0.6401 | -0.0006401 | 1489 | -0.6286 | -0.0006286 | 1489 | -0.632 | -0.000632 | 1489 | -0.6128 | -0.0006128 | 1489 | -0.6541 | -0.0006541 | 1489 | -0.6441 | -0.0006441 | 1489 | -0.6447 | -0.0006447 | 1489 | -0.6307 | -0.0006307 | 1489 | -0.6289 | -0.0006289 | 1489 | -0.629 | -0.000629 | 1489 | -0.6541 | -0.0006541 | 1489 | -0.6482 | -0.0006482 | 1489 | -0.6353 | -0.0006353 | 1489 | -0.6279 | -0.0006279 | 1489 | -0.6198 | -0.0006198 | 1489 | -0.6149 | -0.0006149
1490 | -0.6541 | -0.0006541 | 1490 | -0.6548 | -0.0006548 | 1490 | -0.6401 | -0.0006401 | 1490 | -0.6286 | -0.0006286 | 1490 | -0.632 | -0.000632 | 1490 | -0.6128 | -0.0006128 | 1490 | -0.6541 | -0.0006541 | 1490 | -0.6441 | -0.0006441 | 1490 | -0.6447 | -0.0006447 | 1490 | -0.6307 | -0.0006307 | 1490 | -0.6289 | -0.0006289 | 1490 | -0.629 | -0.000629 | 1490 | -0.6541 | -0.0006541 | 1490 | -0.6482 | -0.0006482 | 1490 | -0.6353 | -0.0006353 | 1490 | -0.6279 | -0.0006279 | 1490 | -0.6198 | -0.0006198 | 1490 | -0.6149 | -0.0006149
1490 | -0.6541 | -0.0006541 | 1490 | -0.6547 | -0.0006547 | 1490 | -0.6401 | -0.0006401 | 1490 | -0.6286 | -0.0006286 | 1490 | -0.632 | -0.000632 | 1490 | -0.6128 | -0.0006128 | 1490 | -0.6541 | -0.0006541 | 1490 | -0.6441 | -0.0006441 | 1490 | -0.6448 | -0.0006448 | 1490 | -0.6307 | -0.0006307 | 1490 | -0.629 | -0.000629 | 1490 | -0.629 | -0.000629 | 1490 | -0.6541 | -0.0006541 | 1490 | -0.6482 | -0.0006482 | 1490 | -0.6353 | -0.0006353 | 1490 | -0.6279 | -0.0006279 | 1490 | -0.6198 | -0.0006198 | 1490 | -0.6149 | -0.0006149
1491 | -0.654 | -0.000654 | 1491 | -0.6547 | -0.0006547 | 1491 | -0.6402 | -0.0006402 | 1491 | -0.6286 | -0.0006286 | 1491 | -0.632 | -0.000632 | 1491 | -0.6128 | -0.0006128 | 1491 | -0.654 | -0.000654 | 1491 | -0.6441 | -0.0006441 | 1491 | -0.6448 | -0.0006448 | 1491 | -0.6307 | -0.0006307 | 1491 | -0.629 | -0.000629 | 1491 | -0.629 | -0.000629 | 1491 | -0.654 | -0.000654 | 1491 | -0.6482 | -0.0006482 | 1491 | -0.6353 | -0.0006353 | 1491 | -0.6279 | -0.0006279 | 1491 | -0.6198 | -0.0006198 | 1491 | -0.6149 | -0.0006149
1491 | -0.654 | -0.000654 | 1491 | -0.6547 | -0.0006547 | 1491 | -0.6402 | -0.0006402 | 1491 | -0.6286 | -0.0006286 | 1491 | -0.632 | -0.000632 | 1491 | -0.6128 | -0.0006128 | 1491 | -0.654 | -0.000654 | 1491 | -0.6441 | -0.0006441 | 1491 | -0.6448 | -0.0006448 | 1491 | -0.6307 | -0.0006307 | 1491 | -0.629 | -0.000629 | 1491 | -0.6291 | -0.0006291 | 1491 | -0.654 | -0.000654 | 1491 | -0.6482 | -0.0006482 | 1491 | -0.6353 | -0.0006353 | 1491 | -0.6279 | -0.0006279 | 1491 | -0.6198 | -0.0006198 | 1491 | -0.6149 | -0.0006149
1492 | -0.654 | -0.000654 | 1492 | -0.6547 | -0.0006547 | 1492 | -0.6402 | -0.0006402 | 1492 | -0.6286 | -0.0006286 | 1492 | -0.632 | -0.000632 | 1492 | -0.6128 | -0.0006128 | 1492 | -0.654 | -0.000654 | 1492 | -0.6441 | -0.0006441 | 1492 | -0.6448 | -0.0006448 | 1492 | -0.6307 | -0.0006307 | 1492 | -0.629 | -0.000629 | 1492 | -0.6291 | -0.0006291 | 1492 | -0.654 | -0.000654 | 1492 | -0.6482 | -0.0006482 | 1492 | -0.6353 | -0.0006353 | 1492 | -0.6279 | -0.0006279 | 1492 | -0.6198 | -0.0006198 | 1492 | -0.6149 | -0.0006149
1492 | -0.6539 | -0.0006539 | 1492 | -0.6547 | -0.0006547 | 1492 | -0.6402 | -0.0006402 | 1492 | -0.6286 | -0.0006286 | 1492 | -0.632 | -0.000632 | 1492 | -0.6128 | -0.0006128 | 1492 | -0.6539 | -0.0006539 | 1492 | -0.6441 | -0.0006441 | 1492 | -0.6448 | -0.0006448 | 1492 | -0.6307 | -0.0006307 | 1492 | -0.629 | -0.000629 | 1492 | -0.6291 | -0.0006291 | 1492 | -0.6539 | -0.0006539 | 1492 | -0.6482 | -0.0006482 | 1492 | -0.6353 | -0.0006353 | 1492 | -0.6279 | -0.0006279 | 1492 | -0.6198 | -0.0006198 | 1492 | -0.6149 | -0.0006149
1493 | -0.6539 | -0.0006539 | 1493 | -0.6547 | -0.0006547 | 1493 | -0.6401 | -0.0006401 | 1493 | -0.6286 | -0.0006286 | 1493 | -0.632 | -0.000632 | 1493 | -0.6128 | -0.0006128 | 1493 | -0.6539 | -0.0006539 | 1493 | -0.6441 | -0.0006441 | 1493 | -0.6448 | -0.0006448 | 1493 | -0.6307 | -0.0006307 | 1493 | -0.629 | -0.000629 | 1493 | -0.6291 | -0.0006291 | 1493 | -0.6539 | -0.0006539 | 1493 | -0.6482 | -0.0006482 | 1493 | -0.6353 | -0.0006353 | 1493 | -0.6279 | -0.0006279 | 1493 | -0.6198 | -0.0006198 | 1493 | -0.6149 | -0.0006149
1493 | -0.654 | -0.000654 | 1493 | -0.6547 | -0.0006547 | 1493 | -0.6401 | -0.0006401 | 1493 | -0.6287 | -0.0006287 | 1493 | -0.632 | -0.000632 | 1493 | -0.6128 | -0.0006128 | 1493 | -0.654 | -0.000654 | 1493 | -0.6441 | -0.0006441 | 1493 | -0.6449 | -0.0006449 | 1493 | -0.6307 | -0.0006307 | 1493 | -0.629 | -0.000629 | 1493 | -0.6291 | -0.0006291 | 1493 | -0.654 | -0.000654 | 1493 | -0.6482 | -0.0006482 | 1493 | -0.6353 | -0.0006353 | 1493 | -0.6279 | -0.0006279 | 1493 | -0.6198 | -0.0006198 | 1493 | -0.6149 | -0.0006149
1494 | -0.654 | -0.000654 | 1494 | -0.6547 | -0.0006547 | 1494 | -0.6401 | -0.0006401 | 1494 | -0.6287 | -0.0006287 | 1494 | -0.632 | -0.000632 | 1494 | -0.6128 | -0.0006128 | 1494 | -0.654 | -0.000654 | 1494 | -0.6441 | -0.0006441 | 1494 | -0.6449 | -0.0006449 | 1494 | -0.6307 | -0.0006307 | 1494 | -0.629 | -0.000629 | 1494 | -0.6291 | -0.0006291 | 1494 | -0.654 | -0.000654 | 1494 | -0.6482 | -0.0006482 | 1494 | -0.6353 | -0.0006353 | 1494 | -0.6279 | -0.0006279 | 1494 | -0.6198 | -0.0006198 | 1494 | -0.6149 | -0.0006149
1494 | -0.654 | -0.000654 | 1494 | -0.6547 | -0.0006547 | 1494 | -0.6401 | -0.0006401 | 1494 | -0.6287 | -0.0006287 | 1494 | -0.632 | -0.000632 | 1494 | -0.6128 | -0.0006128 | 1494 | -0.654 | -0.000654 | 1494 | -0.6441 | -0.0006441 | 1494 | -0.6449 | -0.0006449 | 1494 | -0.6307 | -0.0006307 | 1494 | -0.629 | -0.000629 | 1494 | -0.6291 | -0.0006291 | 1494 | -0.654 | -0.000654 | 1494 | -0.6482 | -0.0006482 | 1494 | -0.6353 | -0.0006353 | 1494 | -0.6279 | -0.0006279 | 1494 | -0.6198 | -0.0006198 | 1494 | -0.6149 | -0.0006149
1495 | -0.6539 | -0.0006539 | 1495 | -0.6547 | -0.0006547 | 1495 | -0.6401 | -0.0006401 | 1495 | -0.6287 | -0.0006287 | 1495 | -0.632 | -0.000632 | 1495 | -0.6128 | -0.0006128 | 1495 | -0.6539 | -0.0006539 | 1495 | -0.6441 | -0.0006441 | 1495 | -0.6449 | -0.0006449 | 1495 | -0.6307 | -0.0006307 | 1495 | -0.629 | -0.000629 | 1495 | -0.6291 | -0.0006291 | 1495 | -0.6539 | -0.0006539 | 1495 | -0.6482 | -0.0006482 | 1495 | -0.6353 | -0.0006353 | 1495 | -0.6279 | -0.0006279 | 1495 | -0.6198 | -0.0006198 | 1495 | -0.6149 | -0.0006149
1495 | -0.6539 | -0.0006539 | 1495 | -0.6547 | -0.0006547 | 1495 | -0.6401 | -0.0006401 | 1495 | -0.6287 | -0.0006287 | 1495 | -0.632 | -0.000632 | 1495 | -0.6128 | -0.0006128 | 1495 | -0.6539 | -0.0006539 | 1495 | -0.6441 | -0.0006441 | 1495 | -0.6449 | -0.0006449 | 1495 | -0.6307 | -0.0006307 | 1495 | -0.629 | -0.000629 | 1495 | -0.6291 | -0.0006291 | 1495 | -0.6539 | -0.0006539 | 1495 | -0.6482 | -0.0006482 | 1495 | -0.6353 | -0.0006353 | 1495 | -0.6279 | -0.0006279 | 1495 | -0.6198 | -0.0006198 | 1495 | -0.6149 | -0.0006149
1496 | -0.6539 | -0.0006539 | 1496 | -0.6547 | -0.0006547 | 1496 | -0.6402 | -0.0006402 | 1496 | -0.6287 | -0.0006287 | 1496 | -0.632 | -0.000632 | 1496 | -0.6128 | -0.0006128 | 1496 | -0.6539 | -0.0006539 | 1496 | -0.6441 | -0.0006441 | 1496 | -0.645 | -0.000645 | 1496 | -0.6307 | -0.0006307 | 1496 | -0.629 | -0.000629 | 1496 | -0.6291 | -0.0006291 | 1496 | -0.6539 | -0.0006539 | 1496 | -0.6482 | -0.0006482 | 1496 | -0.6353 | -0.0006353 | 1496 | -0.6279 | -0.0006279 | 1496 | -0.6198 | -0.0006198 | 1496 | -0.6149 | -0.0006149
1496 | -0.6539 | -0.0006539 | 1496 | -0.6547 | -0.0006547 | 1496 | -0.6402 | -0.0006402 | 1496 | -0.6287 | -0.0006287 | 1496 | -0.632 | -0.000632 | 1496 | -0.6128 | -0.0006128 | 1496 | -0.6539 | -0.0006539 | 1496 | -0.6441 | -0.0006441 | 1496 | -0.645 | -0.000645 | 1496 | -0.6307 | -0.0006307 | 1496 | -0.629 | -0.000629 | 1496 | -0.6291 | -0.0006291 | 1496 | -0.6539 | -0.0006539 | 1496 | -0.6482 | -0.0006482 | 1496 | -0.6353 | -0.0006353 | 1496 | -0.628 | -0.000628 | 1496 | -0.6198 | -0.0006198 | 1496 | -0.6149 | -0.0006149
1497 | -0.6539 | -0.0006539 | 1497 | -0.6547 | -0.0006547 | 1497 | -0.6402 | -0.0006402 | 1497 | -0.6287 | -0.0006287 | 1497 | -0.632 | -0.000632 | 1497 | -0.6128 | -0.0006128 | 1497 | -0.6539 | -0.0006539 | 1497 | -0.6441 | -0.0006441 | 1497 | -0.645 | -0.000645 | 1497 | -0.6307 | -0.0006307 | 1497 | -0.629 | -0.000629 | 1497 | -0.6291 | -0.0006291 | 1497 | -0.6539 | -0.0006539 | 1497 | -0.6482 | -0.0006482 | 1497 | -0.6353 | -0.0006353 | 1497 | -0.628 | -0.000628 | 1497 | -0.6198 | -0.0006198 | 1497 | -0.6149 | -0.0006149
1497 | -0.6539 | -0.0006539 | 1497 | -0.6547 | -0.0006547 | 1497 | -0.6402 | -0.0006402 | 1497 | -0.6287 | -0.0006287 | 1497 | -0.632 | -0.000632 | 1497 | -0.6128 | -0.0006128 | 1497 | -0.6539 | -0.0006539 | 1497 | -0.6441 | -0.0006441 | 1497 | -0.645 | -0.000645 | 1497 | -0.6307 | -0.0006307 | 1497 | -0.629 | -0.000629 | 1497 | -0.6291 | -0.0006291 | 1497 | -0.6539 | -0.0006539 | 1497 | -0.6482 | -0.0006482 | 1497 | -0.6353 | -0.0006353 | 1497 | -0.628 | -0.000628 | 1497 | -0.6198 | -0.0006198 | 1497 | -0.6149 | -0.0006149
1498 | -0.6539 | -0.0006539 | 1498 | -0.6547 | -0.0006547 | 1498 | -0.6401 | -0.0006401 | 1498 | -0.6287 | -0.0006287 | 1498 | -0.632 | -0.000632 | 1498 | -0.6128 | -0.0006128 | 1498 | -0.6539 | -0.0006539 | 1498 | -0.6441 | -0.0006441 | 1498 | -0.645 | -0.000645 | 1498 | -0.6307 | -0.0006307 | 1498 | -0.629 | -0.000629 | 1498 | -0.6291 | -0.0006291 | 1498 | -0.6539 | -0.0006539 | 1498 | -0.6482 | -0.0006482 | 1498 | -0.6352 | -0.0006352 | 1498 | -0.628 | -0.000628 | 1498 | -0.6198 | -0.0006198 | 1498 | -0.6149 | -0.0006149
1498 | -0.6539 | -0.0006539 | 1498 | -0.6547 | -0.0006547 | 1498 | -0.6401 | -0.0006401 | 1498 | -0.6286 | -0.0006286 | 1498 | -0.632 | -0.000632 | 1498 | -0.6128 | -0.0006128 | 1498 | -0.6539 | -0.0006539 | 1498 | -0.6441 | -0.0006441 | 1498 | -0.645 | -0.000645 | 1498 | -0.6307 | -0.0006307 | 1498 | -0.629 | -0.000629 | 1498 | -0.6291 | -0.0006291 | 1498 | -0.6539 | -0.0006539 | 1498 | -0.6482 | -0.0006482 | 1498 | -0.6352 | -0.0006352 | 1498 | -0.6279 | -0.0006279 | 1498 | -0.6198 | -0.0006198 | 1498 | -0.6149 | -0.0006149
1499 | -0.6539 | -0.0006539 | 1499 | -0.6547 | -0.0006547 | 1499 | -0.6401 | -0.0006401 | 1499 | -0.6286 | -0.0006286 | 1499 | -0.632 | -0.000632 | 1499 | -0.6128 | -0.0006128 | 1499 | -0.6539 | -0.0006539 | 1499 | -0.6441 | -0.0006441 | 1499 | -0.645 | -0.000645 | 1499 | -0.6306 | -0.0006306 | 1499 | -0.629 | -0.000629 | 1499 | -0.6291 | -0.0006291 | 1499 | -0.6539 | -0.0006539 | 1499 | -0.6482 | -0.0006482 | 1499 | -0.6353 | -0.0006353 | 1499 | -0.6279 | -0.0006279 | 1499 | -0.6198 | -0.0006198 | 1499 | -0.6149 | -0.0006149
1499 | -0.6539 | -0.0006539 | 1499 | -0.6547 | -0.0006547 | 1499 | -0.6401 | -0.0006401 | 1499 | -0.6286 | -0.0006286 | 1499 | -0.632 | -0.000632 | 1499 | -0.6128 | -0.0006128 | 1499 | -0.6539 | -0.0006539 | 1499 | -0.6441 | -0.0006441 | 1499 | -0.645 | -0.000645 | 1499 | -0.6306 | -0.0006306 | 1499 | -0.629 | -0.000629 | 1499 | -0.6291 | -0.0006291 | 1499 | -0.6539 | -0.0006539 | 1499 | -0.6482 | -0.0006482 | 1499 | -0.6352 | -0.0006352 | 1499 | -0.6279 | -0.0006279 | 1499 | -0.6198 | -0.0006198 | 1499 | -0.6149 | -0.0006149
1500 | -0.6539 | -0.0006539 | 1500 | -0.6547 | -0.0006547 | 1500 | -0.6401 | -0.0006401 | 1500 | -0.6286 | -0.0006286 | 1500 | -0.632 | -0.000632 | 1500 | -0.6128 | -0.0006128 | 1500 | -0.6539 | -0.0006539 | 1500 | -0.6441 | -0.0006441 | 1500 | -0.645 | -0.000645 | 1500 | -0.6306 | -0.0006306 | 1500 | -0.629 | -0.000629 | 1500 | -0.6291 | -0.0006291 | 1500 | -0.6539 | -0.0006539 | 1500 | -0.6482 | -0.0006482 | 1500 | -0.6352 | -0.0006352 | 1500 | -0.6279 | -0.0006279 | 1500 | -0.6198 | -0.0006198 | 1500 | -0.6149 | -0.0006149
1500 | -0.6539 | -0.0006539 | 1500 | -0.6547 | -0.0006547 | 1500 | -0.6401 | -0.0006401 | 1500 | -0.6286 | -0.0006286 | 1500 | -0.632 | -0.000632 | 1500 | -0.6128 | -0.0006128 | 1500 | -0.6539 | -0.0006539 | 1500 | -0.6441 | -0.0006441 | 1500 | -0.645 | -0.000645 | 1500 | -0.6306 | -0.0006306 | 1500 | -0.629 | -0.000629 | 1500 | -0.6291 | -0.0006291 | 1500 | -0.6539 | -0.0006539 | 1500 | -0.6481 | -0.0006481 | 1500 | -0.6352 | -0.0006352 | 1500 | -0.6279 | -0.0006279 | 1500 | -0.6198 | -0.0006198 | 1500 | -0.6149 | -0.0006149
1501 | -0.6538 | -0.0006538 | 1501 | -0.6547 | -0.0006547 | 1501 | -0.6401 | -0.0006401 | 1501 | -0.6286 | -0.0006286 | 1501 | -0.632 | -0.000632 | 1501 | -0.6128 | -0.0006128 | 1501 | -0.6538 | -0.0006538 | 1501 | -0.6441 | -0.0006441 | 1501 | -0.645 | -0.000645 | 1501 | -0.6306 | -0.0006306 | 1501 | -0.629 | -0.000629 | 1501 | -0.6291 | -0.0006291 | 1501 | -0.6538 | -0.0006538 | 1501 | -0.6481 | -0.0006481 | 1501 | -0.6352 | -0.0006352 | 1501 | -0.6279 | -0.0006279 | 1501 | -0.6198 | -0.0006198 | 1501 | -0.6149 | -0.0006149
1501 | -0.6538 | -0.0006538 | 1501 | -0.6547 | -0.0006547 | 1501 | -0.6401 | -0.0006401 | 1501 | -0.6286 | -0.0006286 | 1501 | -0.632 | -0.000632 | 1501 | -0.6128 | -0.0006128 | 1501 | -0.6538 | -0.0006538 | 1501 | -0.6441 | -0.0006441 | 1501 | -0.645 | -0.000645 | 1501 | -0.6306 | -0.0006306 | 1501 | -0.629 | -0.000629 | 1501 | -0.6291 | -0.0006291 | 1501 | -0.6538 | -0.0006538 | 1501 | -0.6481 | -0.0006481 | 1501 | -0.6352 | -0.0006352 | 1501 | -0.6279 | -0.0006279 | 1501 | -0.6198 | -0.0006198 | 1501 | -0.6149 | -0.0006149
1502 | -0.6538 | -0.0006538 | 1502 | -0.6547 | -0.0006547 | 1502 | -0.6401 | -0.0006401 | 1502 | -0.6287 | -0.0006287 | 1502 | -0.632 | -0.000632 | 1502 | -0.6128 | -0.0006128 | 1502 | -0.6538 | -0.0006538 | 1502 | -0.6441 | -0.0006441 | 1502 | -0.645 | -0.000645 | 1502 | -0.6306 | -0.0006306 | 1502 | -0.629 | -0.000629 | 1502 | -0.6291 | -0.0006291 | 1502 | -0.6538 | -0.0006538 | 1502 | -0.6481 | -0.0006481 | 1502 | -0.6352 | -0.0006352 | 1502 | -0.6279 | -0.0006279 | 1502 | -0.6198 | -0.0006198 | 1502 | -0.6149 | -0.0006149
1502 | -0.6538 | -0.0006538 | 1502 | -0.6547 | -0.0006547 | 1502 | -0.6401 | -0.0006401 | 1502 | -0.6287 | -0.0006287 | 1502 | -0.632 | -0.000632 | 1502 | -0.6129 | -0.0006129 | 1502 | -0.6538 | -0.0006538 | 1502 | -0.6441 | -0.0006441 | 1502 | -0.645 | -0.000645 | 1502 | -0.6306 | -0.0006306 | 1502 | -0.629 | -0.000629 | 1502 | -0.6291 | -0.0006291 | 1502 | -0.6538 | -0.0006538 | 1502 | -0.6481 | -0.0006481 | 1502 | -0.6352 | -0.0006352 | 1502 | -0.6279 | -0.0006279 | 1502 | -0.6199 | -0.0006199 | 1502 | -0.615 | -0.000615
1503 | -0.6538 | -0.0006538 | 1503 | -0.6547 | -0.0006547 | 1503 | -0.6401 | -0.0006401 | 1503 | -0.6287 | -0.0006287 | 1503 | -0.632 | -0.000632 | 1503 | -0.6129 | -0.0006129 | 1503 | -0.6538 | -0.0006538 | 1503 | -0.6441 | -0.0006441 | 1503 | -0.645 | -0.000645 | 1503 | -0.6306 | -0.0006306 | 1503 | -0.629 | -0.000629 | 1503 | -0.6291 | -0.0006291 | 1503 | -0.6538 | -0.0006538 | 1503 | -0.6481 | -0.0006481 | 1503 | -0.6353 | -0.0006353 | 1503 | -0.6279 | -0.0006279 | 1503 | -0.6199 | -0.0006199 | 1503 | -0.615 | -0.000615
1503 | -0.6538 | -0.0006538 | 1503 | -0.6547 | -0.0006547 | 1503 | -0.6401 | -0.0006401 | 1503 | -0.6287 | -0.0006287 | 1503 | -0.632 | -0.000632 | 1503 | -0.6129 | -0.0006129 | 1503 | -0.6538 | -0.0006538 | 1503 | -0.6441 | -0.0006441 | 1503 | -0.645 | -0.000645 | 1503 | -0.6306 | -0.0006306 | 1503 | -0.629 | -0.000629 | 1503 | -0.6291 | -0.0006291 | 1503 | -0.6538 | -0.0006538 | 1503 | -0.6481 | -0.0006481 | 1503 | -0.6353 | -0.0006353 | 1503 | -0.6278 | -0.0006278 | 1503 | -0.6199 | -0.0006199 | 1503 | -0.615 | -0.000615
1504 | -0.6538 | -0.0006538 | 1504 | -0.6548 | -0.0006548 | 1504 | -0.6401 | -0.0006401 | 1504 | -0.6287 | -0.0006287 | 1504 | -0.632 | -0.000632 | 1504 | -0.6129 | -0.0006129 | 1504 | -0.6538 | -0.0006538 | 1504 | -0.6441 | -0.0006441 | 1504 | -0.645 | -0.000645 | 1504 | -0.6306 | -0.0006306 | 1504 | -0.629 | -0.000629 | 1504 | -0.6291 | -0.0006291 | 1504 | -0.6538 | -0.0006538 | 1504 | -0.6481 | -0.0006481 | 1504 | -0.6353 | -0.0006353 | 1504 | -0.6278 | -0.0006278 | 1504 | -0.6199 | -0.0006199 | 1504 | -0.615 | -0.000615
1505 | -0.6538 | -0.0006538 | 1505 | -0.6548 | -0.0006548 | 1505 | -0.6401 | -0.0006401 | 1505 | -0.6287 | -0.0006287 | 1505 | -0.632 | -0.000632 | 1505 | -0.6129 | -0.0006129 | 1505 | -0.6538 | -0.0006538 | 1505 | -0.6441 | -0.0006441 | 1505 | -0.645 | -0.000645 | 1505 | -0.6306 | -0.0006306 | 1505 | -0.629 | -0.000629 | 1505 | -0.6291 | -0.0006291 | 1505 | -0.6538 | -0.0006538 | 1505 | -0.6481 | -0.0006481 | 1505 | -0.6353 | -0.0006353 | 1505 | -0.6278 | -0.0006278 | 1505 | -0.6199 | -0.0006199 | 1505 | -0.615 | -0.000615
1505 | -0.6537 | -0.0006537 | 1505 | -0.6548 | -0.0006548 | 1505 | -0.6401 | -0.0006401 | 1505 | -0.6287 | -0.0006287 | 1505 | -0.632 | -0.000632 | 1505 | -0.6129 | -0.0006129 | 1505 | -0.6537 | -0.0006537 | 1505 | -0.6441 | -0.0006441 | 1505 | -0.645 | -0.000645 | 1505 | -0.6306 | -0.0006306 | 1505 | -0.629 | -0.000629 | 1505 | -0.6291 | -0.0006291 | 1505 | -0.6537 | -0.0006537 | 1505 | -0.6481 | -0.0006481 | 1505 | -0.6353 | -0.0006353 | 1505 | -0.6278 | -0.0006278 | 1505 | -0.6199 | -0.0006199 | 1505 | -0.615 | -0.000615
1506 | -0.6537 | -0.0006537 | 1506 | -0.6548 | -0.0006548 | 1506 | -0.6401 | -0.0006401 | 1506 | -0.6287 | -0.0006287 | 1506 | -0.632 | -0.000632 | 1506 | -0.6129 | -0.0006129 | 1506 | -0.6537 | -0.0006537 | 1506 | -0.6441 | -0.0006441 | 1506 | -0.645 | -0.000645 | 1506 | -0.6306 | -0.0006306 | 1506 | -0.629 | -0.000629 | 1506 | -0.6291 | -0.0006291 | 1506 | -0.6537 | -0.0006537 | 1506 | -0.6481 | -0.0006481 | 1506 | -0.6353 | -0.0006353 | 1506 | -0.6278 | -0.0006278 | 1506 | -0.6199 | -0.0006199 | 1506 | -0.615 | -0.000615
1506 | -0.6537 | -0.0006537 | 1506 | -0.6548 | -0.0006548 | 1506 | -0.6401 | -0.0006401 | 1506 | -0.6287 | -0.0006287 | 1506 | -0.632 | -0.000632 | 1506 | -0.6129 | -0.0006129 | 1506 | -0.6537 | -0.0006537 | 1506 | -0.6441 | -0.0006441 | 1506 | -0.645 | -0.000645 | 1506 | -0.6306 | -0.0006306 | 1506 | -0.629 | -0.000629 | 1506 | -0.6291 | -0.0006291 | 1506 | -0.6537 | -0.0006537 | 1506 | -0.6481 | -0.0006481 | 1506 | -0.6353 | -0.0006353 | 1506 | -0.6278 | -0.0006278 | 1506 | -0.6199 | -0.0006199 | 1506 | -0.615 | -0.000615
1507 | -0.6537 | -0.0006537 | 1507 | -0.6548 | -0.0006548 | 1507 | -0.6401 | -0.0006401 | 1507 | -0.6287 | -0.0006287 | 1507 | -0.632 | -0.000632 | 1507 | -0.6129 | -0.0006129 | 1507 | -0.6537 | -0.0006537 | 1507 | -0.6441 | -0.0006441 | 1507 | -0.645 | -0.000645 | 1507 | -0.6306 | -0.0006306 | 1507 | -0.629 | -0.000629 | 1507 | -0.6291 | -0.0006291 | 1507 | -0.6537 | -0.0006537 | 1507 | -0.6481 | -0.0006481 | 1507 | -0.6353 | -0.0006353 | 1507 | -0.6278 | -0.0006278 | 1507 | -0.6199 | -0.0006199 | 1507 | -0.615 | -0.000615
1507 | -0.6536 | -0.0006536 | 1507 | -0.6548 | -0.0006548 | 1507 | -0.6401 | -0.0006401 | 1507 | -0.6287 | -0.0006287 | 1507 | -0.632 | -0.000632 | 1507 | -0.6129 | -0.0006129 | 1507 | -0.6536 | -0.0006536 | 1507 | -0.6441 | -0.0006441 | 1507 | -0.645 | -0.000645 | 1507 | -0.6306 | -0.0006306 | 1507 | -0.629 | -0.000629 | 1507 | -0.6291 | -0.0006291 | 1507 | -0.6536 | -0.0006536 | 1507 | -0.6481 | -0.0006481 | 1507 | -0.6353 | -0.0006353 | 1507 | -0.6278 | -0.0006278 | 1507 | -0.6199 | -0.0006199 | 1507 | -0.615 | -0.000615
1508 | -0.6536 | -0.0006536 | 1508 | -0.6548 | -0.0006548 | 1508 | -0.6401 | -0.0006401 | 1508 | -0.6287 | -0.0006287 | 1508 | -0.632 | -0.000632 | 1508 | -0.6129 | -0.0006129 | 1508 | -0.6536 | -0.0006536 | 1508 | -0.6441 | -0.0006441 | 1508 | -0.645 | -0.000645 | 1508 | -0.6306 | -0.0006306 | 1508 | -0.629 | -0.000629 | 1508 | -0.6291 | -0.0006291 | 1508 | -0.6536 | -0.0006536 | 1508 | -0.6481 | -0.0006481 | 1508 | -0.6353 | -0.0006353 | 1508 | -0.6278 | -0.0006278 | 1508 | -0.6199 | -0.0006199 | 1508 | -0.615 | -0.000615
1508 | -0.6536 | -0.0006536 | 1508 | -0.6548 | -0.0006548 | 1508 | -0.6401 | -0.0006401 | 1508 | -0.6287 | -0.0006287 | 1508 | -0.632 | -0.000632 | 1508 | -0.6129 | -0.0006129 | 1508 | -0.6536 | -0.0006536 | 1508 | -0.6441 | -0.0006441 | 1508 | -0.645 | -0.000645 | 1508 | -0.6306 | -0.0006306 | 1508 | -0.629 | -0.000629 | 1508 | -0.6291 | -0.0006291 | 1508 | -0.6536 | -0.0006536 | 1508 | -0.6481 | -0.0006481 | 1508 | -0.6353 | -0.0006353 | 1508 | -0.6278 | -0.0006278 | 1508 | -0.6199 | -0.0006199 | 1508 | -0.615 | -0.000615
1509 | -0.6536 | -0.0006536 | 1509 | -0.6548 | -0.0006548 | 1509 | -0.6401 | -0.0006401 | 1509 | -0.6287 | -0.0006287 | 1509 | -0.632 | -0.000632 | 1509 | -0.6129 | -0.0006129 | 1509 | -0.6536 | -0.0006536 | 1509 | -0.6441 | -0.0006441 | 1509 | -0.645 | -0.000645 | 1509 | -0.6306 | -0.0006306 | 1509 | -0.629 | -0.000629 | 1509 | -0.6291 | -0.0006291 | 1509 | -0.6536 | -0.0006536 | 1509 | -0.6481 | -0.0006481 | 1509 | -0.6353 | -0.0006353 | 1509 | -0.6278 | -0.0006278 | 1509 | -0.6199 | -0.0006199 | 1509 | -0.615 | -0.000615
1509 | -0.6536 | -0.0006536 | 1509 | -0.6548 | -0.0006548 | 1509 | -0.6401 | -0.0006401 | 1509 | -0.6287 | -0.0006287 | 1509 | -0.632 | -0.000632 | 1509 | -0.6129 | -0.0006129 | 1509 | -0.6536 | -0.0006536 | 1509 | -0.6441 | -0.0006441 | 1509 | -0.645 | -0.000645 | 1509 | -0.6306 | -0.0006306 | 1509 | -0.629 | -0.000629 | 1509 | -0.6291 | -0.0006291 | 1509 | -0.6536 | -0.0006536 | 1509 | -0.6481 | -0.0006481 | 1509 | -0.6353 | -0.0006353 | 1509 | -0.6278 | -0.0006278 | 1509 | -0.62 | -0.00062 | 1509 | -0.615 | -0.000615
1510 | -0.6536 | -0.0006536 | 1510 | -0.6548 | -0.0006548 | 1510 | -0.6401 | -0.0006401 | 1510 | -0.6287 | -0.0006287 | 1510 | -0.632 | -0.000632 | 1510 | -0.6129 | -0.0006129 | 1510 | -0.6536 | -0.0006536 | 1510 | -0.6441 | -0.0006441 | 1510 | -0.645 | -0.000645 | 1510 | -0.6306 | -0.0006306 | 1510 | -0.629 | -0.000629 | 1510 | -0.6291 | -0.0006291 | 1510 | -0.6536 | -0.0006536 | 1510 | -0.6481 | -0.0006481 | 1510 | -0.6353 | -0.0006353 | 1510 | -0.6278 | -0.0006278 | 1510 | -0.62 | -0.00062 | 1510 | -0.615 | -0.000615
1510 | -0.6536 | -0.0006536 | 1510 | -0.6548 | -0.0006548 | 1510 | -0.6401 | -0.0006401 | 1510 | -0.6287 | -0.0006287 | 1510 | -0.632 | -0.000632 | 1510 | -0.6129 | -0.0006129 | 1510 | -0.6536 | -0.0006536 | 1510 | -0.644 | -0.000644 | 1510 | -0.645 | -0.000645 | 1510 | -0.6306 | -0.0006306 | 1510 | -0.629 | -0.000629 | 1510 | -0.6291 | -0.0006291 | 1510 | -0.6536 | -0.0006536 | 1510 | -0.6481 | -0.0006481 | 1510 | -0.6353 | -0.0006353 | 1510 | -0.6278 | -0.0006278 | 1510 | -0.62 | -0.00062 | 1510 | -0.615 | -0.000615
1511 | -0.6536 | -0.0006536 | 1511 | -0.6548 | -0.0006548 | 1511 | -0.6401 | -0.0006401 | 1511 | -0.6287 | -0.0006287 | 1511 | -0.632 | -0.000632 | 1511 | -0.6129 | -0.0006129 | 1511 | -0.6536 | -0.0006536 | 1511 | -0.644 | -0.000644 | 1511 | -0.645 | -0.000645 | 1511 | -0.6306 | -0.0006306 | 1511 | -0.629 | -0.000629 | 1511 | -0.6291 | -0.0006291 | 1511 | -0.6536 | -0.0006536 | 1511 | -0.6481 | -0.0006481 | 1511 | -0.6353 | -0.0006353 | 1511 | -0.6278 | -0.0006278 | 1511 | -0.62 | -0.00062 | 1511 | -0.615 | -0.000615
1511 | -0.6535 | -0.0006535 | 1511 | -0.6548 | -0.0006548 | 1511 | -0.6401 | -0.0006401 | 1511 | -0.6287 | -0.0006287 | 1511 | -0.632 | -0.000632 | 1511 | -0.6129 | -0.0006129 | 1511 | -0.6535 | -0.0006535 | 1511 | -0.644 | -0.000644 | 1511 | -0.645 | -0.000645 | 1511 | -0.6306 | -0.0006306 | 1511 | -0.629 | -0.000629 | 1511 | -0.6291 | -0.0006291 | 1511 | -0.6535 | -0.0006535 | 1511 | -0.6481 | -0.0006481 | 1511 | -0.6353 | -0.0006353 | 1511 | -0.6278 | -0.0006278 | 1511 | -0.62 | -0.00062 | 1511 | -0.615 | -0.000615
1512 | -0.6535 | -0.0006535 | 1512 | -0.6548 | -0.0006548 | 1512 | -0.6401 | -0.0006401 | 1512 | -0.6287 | -0.0006287 | 1512 | -0.632 | -0.000632 | 1512 | -0.6129 | -0.0006129 | 1512 | -0.6535 | -0.0006535 | 1512 | -0.644 | -0.000644 | 1512 | -0.645 | -0.000645 | 1512 | -0.6306 | -0.0006306 | 1512 | -0.629 | -0.000629 | 1512 | -0.6291 | -0.0006291 | 1512 | -0.6535 | -0.0006535 | 1512 | -0.6481 | -0.0006481 | 1512 | -0.6353 | -0.0006353 | 1512 | -0.6278 | -0.0006278 | 1512 | -0.62 | -0.00062 | 1512 | -0.615 | -0.000615
1512 | -0.6535 | -0.0006535 | 1512 | -0.6548 | -0.0006548 | 1512 | -0.6401 | -0.0006401 | 1512 | -0.6287 | -0.0006287 | 1512 | -0.632 | -0.000632 | 1512 | -0.6129 | -0.0006129 | 1512 | -0.6535 | -0.0006535 | 1512 | -0.644 | -0.000644 | 1512 | -0.645 | -0.000645 | 1512 | -0.6306 | -0.0006306 | 1512 | -0.629 | -0.000629 | 1512 | -0.6291 | -0.0006291 | 1512 | -0.6535 | -0.0006535 | 1512 | -0.6481 | -0.0006481 | 1512 | -0.6352 | -0.0006352 | 1512 | -0.6278 | -0.0006278 | 1512 | -0.62 | -0.00062 | 1512 | -0.615 | -0.000615
1513 | -0.6534 | -0.0006534 | 1513 | -0.6548 | -0.0006548 | 1513 | -0.6401 | -0.0006401 | 1513 | -0.6287 | -0.0006287 | 1513 | -0.6321 | -0.0006321 | 1513 | -0.6129 | -0.0006129 | 1513 | -0.6534 | -0.0006534 | 1513 | -0.644 | -0.000644 | 1513 | -0.645 | -0.000645 | 1513 | -0.6306 | -0.0006306 | 1513 | -0.629 | -0.000629 | 1513 | -0.6291 | -0.0006291 | 1513 | -0.6534 | -0.0006534 | 1513 | -0.648 | -0.000648 | 1513 | -0.6352 | -0.0006352 | 1513 | -0.6278 | -0.0006278 | 1513 | -0.62 | -0.00062 | 1513 | -0.615 | -0.000615
1513 | -0.6534 | -0.0006534 | 1513 | -0.6548 | -0.0006548 | 1513 | -0.6401 | -0.0006401 | 1513 | -0.6286 | -0.0006286 | 1513 | -0.6321 | -0.0006321 | 1513 | -0.6129 | -0.0006129 | 1513 | -0.6534 | -0.0006534 | 1513 | -0.644 | -0.000644 | 1513 | -0.6451 | -0.0006451 | 1513 | -0.6306 | -0.0006306 | 1513 | -0.629 | -0.000629 | 1513 | -0.6291 | -0.0006291 | 1513 | -0.6534 | -0.0006534 | 1513 | -0.648 | -0.000648 | 1513 | -0.6352 | -0.0006352 | 1513 | -0.6278 | -0.0006278 | 1513 | -0.62 | -0.00062 | 1513 | -0.615 | -0.000615
1514 | -0.6534 | -0.0006534 | 1514 | -0.6548 | -0.0006548 | 1514 | -0.6401 | -0.0006401 | 1514 | -0.6286 | -0.0006286 | 1514 | -0.6321 | -0.0006321 | 1514 | -0.6129 | -0.0006129 | 1514 | -0.6534 | -0.0006534 | 1514 | -0.644 | -0.000644 | 1514 | -0.6451 | -0.0006451 | 1514 | -0.6306 | -0.0006306 | 1514 | -0.629 | -0.000629 | 1514 | -0.6291 | -0.0006291 | 1514 | -0.6534 | -0.0006534 | 1514 | -0.648 | -0.000648 | 1514 | -0.6352 | -0.0006352 | 1514 | -0.6278 | -0.0006278 | 1514 | -0.62 | -0.00062 | 1514 | -0.615 | -0.000615
1514 | -0.6533 | -0.0006533 | 1514 | -0.6548 | -0.0006548 | 1514 | -0.6401 | -0.0006401 | 1514 | -0.6286 | -0.0006286 | 1514 | -0.6321 | -0.0006321 | 1514 | -0.6129 | -0.0006129 | 1514 | -0.6533 | -0.0006533 | 1514 | -0.644 | -0.000644 | 1514 | -0.6451 | -0.0006451 | 1514 | -0.6306 | -0.0006306 | 1514 | -0.629 | -0.000629 | 1514 | -0.6291 | -0.0006291 | 1514 | -0.6533 | -0.0006533 | 1514 | -0.648 | -0.000648 | 1514 | -0.6352 | -0.0006352 | 1514 | -0.6278 | -0.0006278 | 1514 | -0.62 | -0.00062 | 1514 | -0.615 | -0.000615
1515 | -0.6533 | -0.0006533 | 1515 | -0.6548 | -0.0006548 | 1515 | -0.6401 | -0.0006401 | 1515 | -0.6286 | -0.0006286 | 1515 | -0.6321 | -0.0006321 | 1515 | -0.6129 | -0.0006129 | 1515 | -0.6533 | -0.0006533 | 1515 | -0.644 | -0.000644 | 1515 | -0.6451 | -0.0006451 | 1515 | -0.6306 | -0.0006306 | 1515 | -0.629 | -0.000629 | 1515 | -0.6291 | -0.0006291 | 1515 | -0.6533 | -0.0006533 | 1515 | -0.648 | -0.000648 | 1515 | -0.6352 | -0.0006352 | 1515 | -0.6278 | -0.0006278 | 1515 | -0.62 | -0.00062 | 1515 | -0.615 | -0.000615
1515 | -0.6533 | -0.0006533 | 1515 | -0.6548 | -0.0006548 | 1515 | -0.6401 | -0.0006401 | 1515 | -0.6286 | -0.0006286 | 1515 | -0.6321 | -0.0006321 | 1515 | -0.6129 | -0.0006129 | 1515 | -0.6533 | -0.0006533 | 1515 | -0.644 | -0.000644 | 1515 | -0.6451 | -0.0006451 | 1515 | -0.6306 | -0.0006306 | 1515 | -0.629 | -0.000629 | 1515 | -0.6291 | -0.0006291 | 1515 | -0.6533 | -0.0006533 | 1515 | -0.648 | -0.000648 | 1515 | -0.6352 | -0.0006352 | 1515 | -0.6278 | -0.0006278 | 1515 | -0.62 | -0.00062 | 1515 | -0.615 | -0.000615
1516 | -0.6533 | -0.0006533 | 1516 | -0.6548 | -0.0006548 | 1516 | -0.6401 | -0.0006401 | 1516 | -0.6286 | -0.0006286 | 1516 | -0.6321 | -0.0006321 | 1516 | -0.6129 | -0.0006129 | 1516 | -0.6533 | -0.0006533 | 1516 | -0.644 | -0.000644 | 1516 | -0.6451 | -0.0006451 | 1516 | -0.6306 | -0.0006306 | 1516 | -0.629 | -0.000629 | 1516 | -0.6291 | -0.0006291 | 1516 | -0.6533 | -0.0006533 | 1516 | -0.648 | -0.000648 | 1516 | -0.6352 | -0.0006352 | 1516 | -0.6278 | -0.0006278 | 1516 | -0.62 | -0.00062 | 1516 | -0.615 | -0.000615
1516 | -0.6533 | -0.0006533 | 1516 | -0.6548 | -0.0006548 | 1516 | -0.6401 | -0.0006401 | 1516 | -0.6286 | -0.0006286 | 1516 | -0.6321 | -0.0006321 | 1516 | -0.6129 | -0.0006129 | 1516 | -0.6533 | -0.0006533 | 1516 | -0.644 | -0.000644 | 1516 | -0.6451 | -0.0006451 | 1516 | -0.6306 | -0.0006306 | 1516 | -0.629 | -0.000629 | 1516 | -0.6291 | -0.0006291 | 1516 | -0.6533 | -0.0006533 | 1516 | -0.648 | -0.000648 | 1516 | -0.6352 | -0.0006352 | 1516 | -0.6278 | -0.0006278 | 1516 | -0.6201 | -0.0006201 | 1516 | -0.615 | -0.000615
1517 | -0.6532 | -0.0006532 | 1517 | -0.6548 | -0.0006548 | 1517 | -0.6401 | -0.0006401 | 1517 | -0.6286 | -0.0006286 | 1517 | -0.6321 | -0.0006321 | 1517 | -0.6129 | -0.0006129 | 1517 | -0.6532 | -0.0006532 | 1517 | -0.644 | -0.000644 | 1517 | -0.6451 | -0.0006451 | 1517 | -0.6306 | -0.0006306 | 1517 | -0.629 | -0.000629 | 1517 | -0.6291 | -0.0006291 | 1517 | -0.6532 | -0.0006532 | 1517 | -0.648 | -0.000648 | 1517 | -0.6352 | -0.0006352 | 1517 | -0.6278 | -0.0006278 | 1517 | -0.6201 | -0.0006201 | 1517 | -0.615 | -0.000615
1517 | -0.6532 | -0.0006532 | 1517 | -0.6548 | -0.0006548 | 1517 | -0.6401 | -0.0006401 | 1517 | -0.6286 | -0.0006286 | 1517 | -0.6321 | -0.0006321 | 1517 | -0.6129 | -0.0006129 | 1517 | -0.6532 | -0.0006532 | 1517 | -0.644 | -0.000644 | 1517 | -0.6451 | -0.0006451 | 1517 | -0.6306 | -0.0006306 | 1517 | -0.629 | -0.000629 | 1517 | -0.6291 | -0.0006291 | 1517 | -0.6532 | -0.0006532 | 1517 | -0.648 | -0.000648 | 1517 | -0.6352 | -0.0006352 | 1517 | -0.6278 | -0.0006278 | 1517 | -0.6201 | -0.0006201 | 1517 | -0.6151 | -0.0006151
1518 | -0.6532 | -0.0006532 | 1518 | -0.6548 | -0.0006548 | 1518 | -0.6401 | -0.0006401 | 1518 | -0.6287 | -0.0006287 | 1518 | -0.6321 | -0.0006321 | 1518 | -0.6129 | -0.0006129 | 1518 | -0.6532 | -0.0006532 | 1518 | -0.6439 | -0.0006439 | 1518 | -0.6451 | -0.0006451 | 1518 | -0.6306 | -0.0006306 | 1518 | -0.629 | -0.000629 | 1518 | -0.6291 | -0.0006291 | 1518 | -0.6532 | -0.0006532 | 1518 | -0.648 | -0.000648 | 1518 | -0.6352 | -0.0006352 | 1518 | -0.6278 | -0.0006278 | 1518 | -0.6201 | -0.0006201 | 1518 | -0.6151 | -0.0006151
1518 | -0.6531 | -0.0006531 | 1518 | -0.6548 | -0.0006548 | 1518 | -0.6401 | -0.0006401 | 1518 | -0.6287 | -0.0006287 | 1518 | -0.6321 | -0.0006321 | 1518 | -0.6129 | -0.0006129 | 1518 | -0.6531 | -0.0006531 | 1518 | -0.6439 | -0.0006439 | 1518 | -0.6451 | -0.0006451 | 1518 | -0.6306 | -0.0006306 | 1518 | -0.629 | -0.000629 | 1518 | -0.6291 | -0.0006291 | 1518 | -0.6531 | -0.0006531 | 1518 | -0.648 | -0.000648 | 1518 | -0.6352 | -0.0006352 | 1518 | -0.6278 | -0.0006278 | 1518 | -0.6201 | -0.0006201 | 1518 | -0.6151 | -0.0006151
1519 | -0.6531 | -0.0006531 | 1519 | -0.6548 | -0.0006548 | 1519 | -0.6401 | -0.0006401 | 1519 | -0.6287 | -0.0006287 | 1519 | -0.6321 | -0.0006321 | 1519 | -0.6129 | -0.0006129 | 1519 | -0.6531 | -0.0006531 | 1519 | -0.6439 | -0.0006439 | 1519 | -0.6451 | -0.0006451 | 1519 | -0.6306 | -0.0006306 | 1519 | -0.629 | -0.000629 | 1519 | -0.6291 | -0.0006291 | 1519 | -0.6531 | -0.0006531 | 1519 | -0.648 | -0.000648 | 1519 | -0.6352 | -0.0006352 | 1519 | -0.6278 | -0.0006278 | 1519 | -0.6201 | -0.0006201 | 1519 | -0.6151 | -0.0006151
1519 | -0.6531 | -0.0006531 | 1519 | -0.6548 | -0.0006548 | 1519 | -0.6401 | -0.0006401 | 1519 | -0.6287 | -0.0006287 | 1519 | -0.6321 | -0.0006321 | 1519 | -0.6129 | -0.0006129 | 1519 | -0.6531 | -0.0006531 | 1519 | -0.6439 | -0.0006439 | 1519 | -0.6451 | -0.0006451 | 1519 | -0.6306 | -0.0006306 | 1519 | -0.6291 | -0.0006291 | 1519 | -0.6291 | -0.0006291 | 1519 | -0.6531 | -0.0006531 | 1519 | -0.648 | -0.000648 | 1519 | -0.6352 | -0.0006352 | 1519 | -0.6278 | -0.0006278 | 1519 | -0.6201 | -0.0006201 | 1519 | -0.6151 | -0.0006151
1520 | -0.653 | -0.000653 | 1520 | -0.6548 | -0.0006548 | 1520 | -0.6401 | -0.0006401 | 1520 | -0.6287 | -0.0006287 | 1520 | -0.6321 | -0.0006321 | 1520 | -0.6129 | -0.0006129 | 1520 | -0.653 | -0.000653 | 1520 | -0.6439 | -0.0006439 | 1520 | -0.6451 | -0.0006451 | 1520 | -0.6306 | -0.0006306 | 1520 | -0.6291 | -0.0006291 | 1520 | -0.6291 | -0.0006291 | 1520 | -0.653 | -0.000653 | 1520 | -0.648 | -0.000648 | 1520 | -0.6352 | -0.0006352 | 1520 | -0.6278 | -0.0006278 | 1520 | -0.6201 | -0.0006201 | 1520 | -0.615 | -0.000615
1520 | -0.653 | -0.000653 | 1520 | -0.6548 | -0.0006548 | 1520 | -0.6401 | -0.0006401 | 1520 | -0.6287 | -0.0006287 | 1520 | -0.6321 | -0.0006321 | 1520 | -0.6129 | -0.0006129 | 1520 | -0.653 | -0.000653 | 1520 | -0.6439 | -0.0006439 | 1520 | -0.6451 | -0.0006451 | 1520 | -0.6306 | -0.0006306 | 1520 | -0.6291 | -0.0006291 | 1520 | -0.6291 | -0.0006291 | 1520 | -0.653 | -0.000653 | 1520 | -0.648 | -0.000648 | 1520 | -0.6352 | -0.0006352 | 1520 | -0.6278 | -0.0006278 | 1520 | -0.6201 | -0.0006201 | 1520 | -0.615 | -0.000615
1521 | -0.653 | -0.000653 | 1521 | -0.6548 | -0.0006548 | 1521 | -0.6401 | -0.0006401 | 1521 | -0.6287 | -0.0006287 | 1521 | -0.6321 | -0.0006321 | 1521 | -0.6129 | -0.0006129 | 1521 | -0.653 | -0.000653 | 1521 | -0.6439 | -0.0006439 | 1521 | -0.6451 | -0.0006451 | 1521 | -0.6306 | -0.0006306 | 1521 | -0.6291 | -0.0006291 | 1521 | -0.6291 | -0.0006291 | 1521 | -0.653 | -0.000653 | 1521 | -0.648 | -0.000648 | 1521 | -0.6352 | -0.0006352 | 1521 | -0.6278 | -0.0006278 | 1521 | -0.6201 | -0.0006201 | 1521 | -0.615 | -0.000615
1521 | -0.6529 | -0.0006529 | 1521 | -0.6548 | -0.0006548 | 1521 | -0.6401 | -0.0006401 | 1521 | -0.6287 | -0.0006287 | 1521 | -0.6321 | -0.0006321 | 1521 | -0.6129 | -0.0006129 | 1521 | -0.6529 | -0.0006529 | 1521 | -0.6439 | -0.0006439 | 1521 | -0.6451 | -0.0006451 | 1521 | -0.6306 | -0.0006306 | 1521 | -0.6291 | -0.0006291 | 1521 | -0.6291 | -0.0006291 | 1521 | -0.6529 | -0.0006529 | 1521 | -0.648 | -0.000648 | 1521 | -0.6352 | -0.0006352 | 1521 | -0.6278 | -0.0006278 | 1521 | -0.6201 | -0.0006201 | 1521 | -0.615 | -0.000615
1522 | -0.6529 | -0.0006529 | 1522 | -0.6548 | -0.0006548 | 1522 | -0.6401 | -0.0006401 | 1522 | -0.6287 | -0.0006287 | 1522 | -0.6321 | -0.0006321 | 1522 | -0.6129 | -0.0006129 | 1522 | -0.6529 | -0.0006529 | 1522 | -0.6439 | -0.0006439 | 1522 | -0.6451 | -0.0006451 | 1522 | -0.6306 | -0.0006306 | 1522 | -0.6291 | -0.0006291 | 1522 | -0.6291 | -0.0006291 | 1522 | -0.6529 | -0.0006529 | 1522 | -0.648 | -0.000648 | 1522 | -0.6352 | -0.0006352 | 1522 | -0.6278 | -0.0006278 | 1522 | -0.6201 | -0.0006201 | 1522 | -0.615 | -0.000615
1522 | -0.6529 | -0.0006529 | 1522 | -0.6548 | -0.0006548 | 1522 | -0.6401 | -0.0006401 | 1522 | -0.6287 | -0.0006287 | 1522 | -0.6321 | -0.0006321 | 1522 | -0.6129 | -0.0006129 | 1522 | -0.6529 | -0.0006529 | 1522 | -0.6439 | -0.0006439 | 1522 | -0.6451 | -0.0006451 | 1522 | -0.6306 | -0.0006306 | 1522 | -0.6291 | -0.0006291 | 1522 | -0.6291 | -0.0006291 | 1522 | -0.6529 | -0.0006529 | 1522 | -0.648 | -0.000648 | 1522 | -0.6352 | -0.0006352 | 1522 | -0.6278 | -0.0006278 | 1522 | -0.6201 | -0.0006201 | 1522 | -0.615 | -0.000615
1523 | -0.6529 | -0.0006529 | 1523 | -0.6548 | -0.0006548 | 1523 | -0.6401 | -0.0006401 | 1523 | -0.6287 | -0.0006287 | 1523 | -0.6321 | -0.0006321 | 1523 | -0.613 | -0.000613 | 1523 | -0.6529 | -0.0006529 | 1523 | -0.6439 | -0.0006439 | 1523 | -0.6451 | -0.0006451 | 1523 | -0.6306 | -0.0006306 | 1523 | -0.6291 | -0.0006291 | 1523 | -0.6291 | -0.0006291 | 1523 | -0.6529 | -0.0006529 | 1523 | -0.648 | -0.000648 | 1523 | -0.6352 | -0.0006352 | 1523 | -0.6278 | -0.0006278 | 1523 | -0.6201 | -0.0006201 | 1523 | -0.6151 | -0.0006151
1523 | -0.6529 | -0.0006529 | 1523 | -0.6548 | -0.0006548 | 1523 | -0.6401 | -0.0006401 | 1523 | -0.6287 | -0.0006287 | 1523 | -0.6321 | -0.0006321 | 1523 | -0.613 | -0.000613 | 1523 | -0.6529 | -0.0006529 | 1523 | -0.6439 | -0.0006439 | 1523 | -0.6451 | -0.0006451 | 1523 | -0.6306 | -0.0006306 | 1523 | -0.6291 | -0.0006291 | 1523 | -0.6291 | -0.0006291 | 1523 | -0.6529 | -0.0006529 | 1523 | -0.648 | -0.000648 | 1523 | -0.6352 | -0.0006352 | 1523 | -0.6278 | -0.0006278 | 1523 | -0.6201 | -0.0006201 | 1523 | -0.6151 | -0.0006151
1524 | -0.6529 | -0.0006529 | 1524 | -0.6548 | -0.0006548 | 1524 | -0.6401 | -0.0006401 | 1524 | -0.6287 | -0.0006287 | 1524 | -0.6321 | -0.0006321 | 1524 | -0.613 | -0.000613 | 1524 | -0.6529 | -0.0006529 | 1524 | -0.6439 | -0.0006439 | 1524 | -0.6451 | -0.0006451 | 1524 | -0.6306 | -0.0006306 | 1524 | -0.6291 | -0.0006291 | 1524 | -0.6291 | -0.0006291 | 1524 | -0.6529 | -0.0006529 | 1524 | -0.648 | -0.000648 | 1524 | -0.6352 | -0.0006352 | 1524 | -0.6278 | -0.0006278 | 1524 | -0.6201 | -0.0006201 | 1524 | -0.6151 | -0.0006151
1524 | -0.6529 | -0.0006529 | 1524 | -0.6548 | -0.0006548 | 1524 | -0.6401 | -0.0006401 | 1524 | -0.6287 | -0.0006287 | 1524 | -0.6321 | -0.0006321 | 1524 | -0.613 | -0.000613 | 1524 | -0.6529 | -0.0006529 | 1524 | -0.6439 | -0.0006439 | 1524 | -0.6451 | -0.0006451 | 1524 | -0.6306 | -0.0006306 | 1524 | -0.6291 | -0.0006291 | 1524 | -0.6292 | -0.0006292 | 1524 | -0.6529 | -0.0006529 | 1524 | -0.648 | -0.000648 | 1524 | -0.6352 | -0.0006352 | 1524 | -0.6279 | -0.0006279 | 1524 | -0.6201 | -0.0006201 | 1524 | -0.6151 | -0.0006151
1525 | -0.6529 | -0.0006529 | 1525 | -0.6548 | -0.0006548 | 1525 | -0.6401 | -0.0006401 | 1525 | -0.6287 | -0.0006287 | 1525 | -0.6321 | -0.0006321 | 1525 | -0.613 | -0.000613 | 1525 | -0.6529 | -0.0006529 | 1525 | -0.6438 | -0.0006438 | 1525 | -0.6451 | -0.0006451 | 1525 | -0.6306 | -0.0006306 | 1525 | -0.6291 | -0.0006291 | 1525 | -0.6292 | -0.0006292 | 1525 | -0.6529 | -0.0006529 | 1525 | -0.648 | -0.000648 | 1525 | -0.6352 | -0.0006352 | 1525 | -0.6278 | -0.0006278 | 1525 | -0.6201 | -0.0006201 | 1525 | -0.6151 | -0.0006151
1525 | -0.6529 | -0.0006529 | 1525 | -0.6548 | -0.0006548 | 1525 | -0.6401 | -0.0006401 | 1525 | -0.6287 | -0.0006287 | 1525 | -0.6321 | -0.0006321 | 1525 | -0.613 | -0.000613 | 1525 | -0.6529 | -0.0006529 | 1525 | -0.6438 | -0.0006438 | 1525 | -0.6451 | -0.0006451 | 1525 | -0.6306 | -0.0006306 | 1525 | -0.6291 | -0.0006291 | 1525 | -0.6292 | -0.0006292 | 1525 | -0.6529 | -0.0006529 | 1525 | -0.648 | -0.000648 | 1525 | -0.6352 | -0.0006352 | 1525 | -0.6278 | -0.0006278 | 1525 | -0.6201 | -0.0006201 | 1525 | -0.6151 | -0.0006151
1526 | -0.6529 | -0.0006529 | 1526 | -0.6548 | -0.0006548 | 1526 | -0.6401 | -0.0006401 | 1526 | -0.6287 | -0.0006287 | 1526 | -0.6321 | -0.0006321 | 1526 | -0.613 | -0.000613 | 1526 | -0.6529 | -0.0006529 | 1526 | -0.6438 | -0.0006438 | 1526 | -0.6451 | -0.0006451 | 1526 | -0.6306 | -0.0006306 | 1526 | -0.6291 | -0.0006291 | 1526 | -0.6292 | -0.0006292 | 1526 | -0.6529 | -0.0006529 | 1526 | -0.6479 | -0.0006479 | 1526 | -0.6352 | -0.0006352 | 1526 | -0.6278 | -0.0006278 | 1526 | -0.6201 | -0.0006201 | 1526 | -0.615 | -0.000615
1526 | -0.6529 | -0.0006529 | 1526 | -0.6548 | -0.0006548 | 1526 | -0.6401 | -0.0006401 | 1526 | -0.6287 | -0.0006287 | 1526 | -0.6321 | -0.0006321 | 1526 | -0.613 | -0.000613 | 1526 | -0.6529 | -0.0006529 | 1526 | -0.6438 | -0.0006438 | 1526 | -0.6451 | -0.0006451 | 1526 | -0.6306 | -0.0006306 | 1526 | -0.6291 | -0.0006291 | 1526 | -0.6292 | -0.0006292 | 1526 | -0.6529 | -0.0006529 | 1526 | -0.6479 | -0.0006479 | 1526 | -0.6352 | -0.0006352 | 1526 | -0.6278 | -0.0006278 | 1526 | -0.6201 | -0.0006201 | 1526 | -0.615 | -0.000615
1527 | -0.6529 | -0.0006529 | 1527 | -0.6548 | -0.0006548 | 1527 | -0.6401 | -0.0006401 | 1527 | -0.6287 | -0.0006287 | 1527 | -0.6321 | -0.0006321 | 1527 | -0.613 | -0.000613 | 1527 | -0.6529 | -0.0006529 | 1527 | -0.6438 | -0.0006438 | 1527 | -0.6451 | -0.0006451 | 1527 | -0.6306 | -0.0006306 | 1527 | -0.6291 | -0.0006291 | 1527 | -0.6292 | -0.0006292 | 1527 | -0.6529 | -0.0006529 | 1527 | -0.648 | -0.000648 | 1527 | -0.6352 | -0.0006352 | 1527 | -0.6278 | -0.0006278 | 1527 | -0.6201 | -0.0006201 | 1527 | -0.615 | -0.000615
1527 | -0.6528 | -0.0006528 | 1527 | -0.6548 | -0.0006548 | 1527 | -0.6401 | -0.0006401 | 1527 | -0.6287 | -0.0006287 | 1527 | -0.6321 | -0.0006321 | 1527 | -0.613 | -0.000613 | 1527 | -0.6528 | -0.0006528 | 1527 | -0.6438 | -0.0006438 | 1527 | -0.6451 | -0.0006451 | 1527 | -0.6306 | -0.0006306 | 1527 | -0.6291 | -0.0006291 | 1527 | -0.6292 | -0.0006292 | 1527 | -0.6528 | -0.0006528 | 1527 | -0.648 | -0.000648 | 1527 | -0.6352 | -0.0006352 | 1527 | -0.6279 | -0.0006279 | 1527 | -0.6201 | -0.0006201 | 1527 | -0.615 | -0.000615
1528 | -0.6528 | -0.0006528 | 1528 | -0.6548 | -0.0006548 | 1528 | -0.6401 | -0.0006401 | 1528 | -0.6287 | -0.0006287 | 1528 | -0.6321 | -0.0006321 | 1528 | -0.613 | -0.000613 | 1528 | -0.6528 | -0.0006528 | 1528 | -0.6438 | -0.0006438 | 1528 | -0.6451 | -0.0006451 | 1528 | -0.6306 | -0.0006306 | 1528 | -0.6291 | -0.0006291 | 1528 | -0.6292 | -0.0006292 | 1528 | -0.6528 | -0.0006528 | 1528 | -0.6479 | -0.0006479 | 1528 | -0.6352 | -0.0006352 | 1528 | -0.6279 | -0.0006279 | 1528 | -0.6201 | -0.0006201 | 1528 | -0.615 | -0.000615
1528 | -0.6528 | -0.0006528 | 1528 | -0.6548 | -0.0006548 | 1528 | -0.6401 | -0.0006401 | 1528 | -0.6287 | -0.0006287 | 1528 | -0.6321 | -0.0006321 | 1528 | -0.613 | -0.000613 | 1528 | -0.6528 | -0.0006528 | 1528 | -0.6438 | -0.0006438 | 1528 | -0.6451 | -0.0006451 | 1528 | -0.6305 | -0.0006305 | 1528 | -0.6291 | -0.0006291 | 1528 | -0.6292 | -0.0006292 | 1528 | -0.6528 | -0.0006528 | 1528 | -0.6479 | -0.0006479 | 1528 | -0.6352 | -0.0006352 | 1528 | -0.6279 | -0.0006279 | 1528 | -0.6201 | -0.0006201 | 1528 | -0.615 | -0.000615
1529 | -0.6528 | -0.0006528 | 1529 | -0.6548 | -0.0006548 | 1529 | -0.6401 | -0.0006401 | 1529 | -0.6287 | -0.0006287 | 1529 | -0.6321 | -0.0006321 | 1529 | -0.613 | -0.000613 | 1529 | -0.6528 | -0.0006528 | 1529 | -0.6438 | -0.0006438 | 1529 | -0.6451 | -0.0006451 | 1529 | -0.6305 | -0.0006305 | 1529 | -0.6291 | -0.0006291 | 1529 | -0.6292 | -0.0006292 | 1529 | -0.6528 | -0.0006528 | 1529 | -0.6479 | -0.0006479 | 1529 | -0.6352 | -0.0006352 | 1529 | -0.6279 | -0.0006279 | 1529 | -0.6201 | -0.0006201 | 1529 | -0.615 | -0.000615
1529 | -0.6527 | -0.0006527 | 1529 | -0.6548 | -0.0006548 | 1529 | -0.6401 | -0.0006401 | 1529 | -0.6287 | -0.0006287 | 1529 | -0.6321 | -0.0006321 | 1529 | -0.613 | -0.000613 | 1529 | -0.6527 | -0.0006527 | 1529 | -0.6438 | -0.0006438 | 1529 | -0.6451 | -0.0006451 | 1529 | -0.6305 | -0.0006305 | 1529 | -0.6291 | -0.0006291 | 1529 | -0.6292 | -0.0006292 | 1529 | -0.6527 | -0.0006527 | 1529 | -0.6479 | -0.0006479 | 1529 | -0.6352 | -0.0006352 | 1529 | -0.6279 | -0.0006279 | 1529 | -0.6201 | -0.0006201 | 1529 | -0.615 | -0.000615
1530 | -0.6527 | -0.0006527 | 1530 | -0.6548 | -0.0006548 | 1530 | -0.6401 | -0.0006401 | 1530 | -0.6287 | -0.0006287 | 1530 | -0.6321 | -0.0006321 | 1530 | -0.613 | -0.000613 | 1530 | -0.6527 | -0.0006527 | 1530 | -0.6438 | -0.0006438 | 1530 | -0.6451 | -0.0006451 | 1530 | -0.6305 | -0.0006305 | 1530 | -0.6291 | -0.0006291 | 1530 | -0.6291 | -0.0006291 | 1530 | -0.6527 | -0.0006527 | 1530 | -0.6479 | -0.0006479 | 1530 | -0.6352 | -0.0006352 | 1530 | -0.6279 | -0.0006279 | 1530 | -0.6201 | -0.0006201 | 1530 | -0.615 | -0.000615
1531 | -0.6527 | -0.0006527 | 1531 | -0.6548 | -0.0006548 | 1531 | -0.6401 | -0.0006401 | 1531 | -0.6287 | -0.0006287 | 1531 | -0.6321 | -0.0006321 | 1531 | -0.613 | -0.000613 | 1531 | -0.6527 | -0.0006527 | 1531 | -0.6438 | -0.0006438 | 1531 | -0.6451 | -0.0006451 | 1531 | -0.6305 | -0.0006305 | 1531 | -0.6291 | -0.0006291 | 1531 | -0.6291 | -0.0006291 | 1531 | -0.6527 | -0.0006527 | 1531 | -0.6479 | -0.0006479 | 1531 | -0.6352 | -0.0006352 | 1531 | -0.6279 | -0.0006279 | 1531 | -0.6201 | -0.0006201 | 1531 | -0.615 | -0.000615
1531 | -0.6527 | -0.0006527 | 1531 | -0.6548 | -0.0006548 | 1531 | -0.6401 | -0.0006401 | 1531 | -0.6288 | -0.0006288 | 1531 | -0.6321 | -0.0006321 | 1531 | -0.613 | -0.000613 | 1531 | -0.6527 | -0.0006527 | 1531 | -0.6437 | -0.0006437 | 1531 | -0.6451 | -0.0006451 | 1531 | -0.6305 | -0.0006305 | 1531 | -0.6291 | -0.0006291 | 1531 | -0.6291 | -0.0006291 | 1531 | -0.6527 | -0.0006527 | 1531 | -0.6479 | -0.0006479 | 1531 | -0.6352 | -0.0006352 | 1531 | -0.6279 | -0.0006279 | 1531 | -0.6201 | -0.0006201 | 1531 | -0.615 | -0.000615
1532 | -0.6527 | -0.0006527 | 1532 | -0.6548 | -0.0006548 | 1532 | -0.6401 | -0.0006401 | 1532 | -0.6288 | -0.0006288 | 1532 | -0.6321 | -0.0006321 | 1532 | -0.613 | -0.000613 | 1532 | -0.6527 | -0.0006527 | 1532 | -0.6437 | -0.0006437 | 1532 | -0.6451 | -0.0006451 | 1532 | -0.6305 | -0.0006305 | 1532 | -0.6291 | -0.0006291 | 1532 | -0.6291 | -0.0006291 | 1532 | -0.6527 | -0.0006527 | 1532 | -0.6479 | -0.0006479 | 1532 | -0.6352 | -0.0006352 | 1532 | -0.6279 | -0.0006279 | 1532 | -0.6201 | -0.0006201 | 1532 | -0.615 | -0.000615
1532 | -0.6527 | -0.0006527 | 1532 | -0.6548 | -0.0006548 | 1532 | -0.6401 | -0.0006401 | 1532 | -0.6288 | -0.0006288 | 1532 | -0.6321 | -0.0006321 | 1532 | -0.613 | -0.000613 | 1532 | -0.6527 | -0.0006527 | 1532 | -0.6437 | -0.0006437 | 1532 | -0.6451 | -0.0006451 | 1532 | -0.6305 | -0.0006305 | 1532 | -0.6291 | -0.0006291 | 1532 | -0.6291 | -0.0006291 | 1532 | -0.6527 | -0.0006527 | 1532 | -0.6479 | -0.0006479 | 1532 | -0.6352 | -0.0006352 | 1532 | -0.6279 | -0.0006279 | 1532 | -0.6202 | -0.0006202 | 1532 | -0.615 | -0.000615
1533 | -0.6527 | -0.0006527 | 1533 | -0.6548 | -0.0006548 | 1533 | -0.6401 | -0.0006401 | 1533 | -0.6288 | -0.0006288 | 1533 | -0.6321 | -0.0006321 | 1533 | -0.613 | -0.000613 | 1533 | -0.6527 | -0.0006527 | 1533 | -0.6437 | -0.0006437 | 1533 | -0.6451 | -0.0006451 | 1533 | -0.6305 | -0.0006305 | 1533 | -0.6291 | -0.0006291 | 1533 | -0.6291 | -0.0006291 | 1533 | -0.6527 | -0.0006527 | 1533 | -0.6479 | -0.0006479 | 1533 | -0.6352 | -0.0006352 | 1533 | -0.6279 | -0.0006279 | 1533 | -0.6202 | -0.0006202 | 1533 | -0.615 | -0.000615
1533 | -0.6527 | -0.0006527 | 1533 | -0.6548 | -0.0006548 | 1533 | -0.6401 | -0.0006401 | 1533 | -0.6288 | -0.0006288 | 1533 | -0.6321 | -0.0006321 | 1533 | -0.613 | -0.000613 | 1533 | -0.6527 | -0.0006527 | 1533 | -0.6437 | -0.0006437 | 1533 | -0.6451 | -0.0006451 | 1533 | -0.6305 | -0.0006305 | 1533 | -0.6291 | -0.0006291 | 1533 | -0.6291 | -0.0006291 | 1533 | -0.6527 | -0.0006527 | 1533 | -0.6479 | -0.0006479 | 1533 | -0.6352 | -0.0006352 | 1533 | -0.6279 | -0.0006279 | 1533 | -0.6202 | -0.0006202 | 1533 | -0.615 | -0.000615
1534 | -0.6527 | -0.0006527 | 1534 | -0.6548 | -0.0006548 | 1534 | -0.6401 | -0.0006401 | 1534 | -0.6288 | -0.0006288 | 1534 | -0.6321 | -0.0006321 | 1534 | -0.613 | -0.000613 | 1534 | -0.6527 | -0.0006527 | 1534 | -0.6437 | -0.0006437 | 1534 | -0.6451 | -0.0006451 | 1534 | -0.6305 | -0.0006305 | 1534 | -0.6291 | -0.0006291 | 1534 | -0.6292 | -0.0006292 | 1534 | -0.6527 | -0.0006527 | 1534 | -0.6479 | -0.0006479 | 1534 | -0.6352 | -0.0006352 | 1534 | -0.6279 | -0.0006279 | 1534 | -0.6202 | -0.0006202 | 1534 | -0.615 | -0.000615
1534 | -0.6527 | -0.0006527 | 1534 | -0.6548 | -0.0006548 | 1534 | -0.6401 | -0.0006401 | 1534 | -0.6288 | -0.0006288 | 1534 | -0.6321 | -0.0006321 | 1534 | -0.613 | -0.000613 | 1534 | -0.6527 | -0.0006527 | 1534 | -0.6437 | -0.0006437 | 1534 | -0.6451 | -0.0006451 | 1534 | -0.6305 | -0.0006305 | 1534 | -0.6291 | -0.0006291 | 1534 | -0.6292 | -0.0006292 | 1534 | -0.6527 | -0.0006527 | 1534 | -0.6479 | -0.0006479 | 1534 | -0.6352 | -0.0006352 | 1534 | -0.6279 | -0.0006279 | 1534 | -0.6202 | -0.0006202 | 1534 | -0.615 | -0.000615
1535 | -0.6526 | -0.0006526 | 1535 | -0.6548 | -0.0006548 | 1535 | -0.6401 | -0.0006401 | 1535 | -0.6288 | -0.0006288 | 1535 | -0.6321 | -0.0006321 | 1535 | -0.613 | -0.000613 | 1535 | -0.6526 | -0.0006526 | 1535 | -0.6437 | -0.0006437 | 1535 | -0.6451 | -0.0006451 | 1535 | -0.6305 | -0.0006305 | 1535 | -0.6291 | -0.0006291 | 1535 | -0.6292 | -0.0006292 | 1535 | -0.6526 | -0.0006526 | 1535 | -0.6479 | -0.0006479 | 1535 | -0.6352 | -0.0006352 | 1535 | -0.6279 | -0.0006279 | 1535 | -0.6202 | -0.0006202 | 1535 | -0.615 | -0.000615
1535 | -0.6526 | -0.0006526 | 1535 | -0.6548 | -0.0006548 | 1535 | -0.6401 | -0.0006401 | 1535 | -0.6288 | -0.0006288 | 1535 | -0.6321 | -0.0006321 | 1535 | -0.613 | -0.000613 | 1535 | -0.6526 | -0.0006526 | 1535 | -0.6437 | -0.0006437 | 1535 | -0.6451 | -0.0006451 | 1535 | -0.6305 | -0.0006305 | 1535 | -0.6291 | -0.0006291 | 1535 | -0.6292 | -0.0006292 | 1535 | -0.6526 | -0.0006526 | 1535 | -0.6479 | -0.0006479 | 1535 | -0.6352 | -0.0006352 | 1535 | -0.6279 | -0.0006279 | 1535 | -0.6202 | -0.0006202 | 1535 | -0.615 | -0.000615
1536 | -0.6526 | -0.0006526 | 1536 | -0.6548 | -0.0006548 | 1536 | -0.6401 | -0.0006401 | 1536 | -0.6288 | -0.0006288 | 1536 | -0.6321 | -0.0006321 | 1536 | -0.613 | -0.000613 | 1536 | -0.6526 | -0.0006526 | 1536 | -0.6437 | -0.0006437 | 1536 | -0.6451 | -0.0006451 | 1536 | -0.6305 | -0.0006305 | 1536 | -0.6291 | -0.0006291 | 1536 | -0.6292 | -0.0006292 | 1536 | -0.6526 | -0.0006526 | 1536 | -0.6479 | -0.0006479 | 1536 | -0.6352 | -0.0006352 | 1536 | -0.6279 | -0.0006279 | 1536 | -0.6202 | -0.0006202 | 1536 | -0.615 | -0.000615
1536 | -0.6526 | -0.0006526 | 1536 | -0.6548 | -0.0006548 | 1536 | -0.6401 | -0.0006401 | 1536 | -0.6288 | -0.0006288 | 1536 | -0.6321 | -0.0006321 | 1536 | -0.613 | -0.000613 | 1536 | -0.6526 | -0.0006526 | 1536 | -0.6437 | -0.0006437 | 1536 | -0.6451 | -0.0006451 | 1536 | -0.6305 | -0.0006305 | 1536 | -0.6291 | -0.0006291 | 1536 | -0.6292 | -0.0006292 | 1536 | -0.6526 | -0.0006526 | 1536 | -0.6479 | -0.0006479 | 1536 | -0.6352 | -0.0006352 | 1536 | -0.6279 | -0.0006279 | 1536 | -0.6202 | -0.0006202 | 1536 | -0.615 | -0.000615
1537 | -0.6526 | -0.0006526 | 1537 | -0.6548 | -0.0006548 | 1537 | -0.6401 | -0.0006401 | 1537 | -0.6288 | -0.0006288 | 1537 | -0.6321 | -0.0006321 | 1537 | -0.613 | -0.000613 | 1537 | -0.6526 | -0.0006526 | 1537 | -0.6437 | -0.0006437 | 1537 | -0.6451 | -0.0006451 | 1537 | -0.6305 | -0.0006305 | 1537 | -0.6291 | -0.0006291 | 1537 | -0.6292 | -0.0006292 | 1537 | -0.6526 | -0.0006526 | 1537 | -0.6479 | -0.0006479 | 1537 | -0.6352 | -0.0006352 | 1537 | -0.6279 | -0.0006279 | 1537 | -0.6202 | -0.0006202 | 1537 | -0.615 | -0.000615
1537 | -0.6525 | -0.0006525 | 1537 | -0.6548 | -0.0006548 | 1537 | -0.6401 | -0.0006401 | 1537 | -0.6288 | -0.0006288 | 1537 | -0.6321 | -0.0006321 | 1537 | -0.613 | -0.000613 | 1537 | -0.6525 | -0.0006525 | 1537 | -0.6437 | -0.0006437 | 1537 | -0.6451 | -0.0006451 | 1537 | -0.6305 | -0.0006305 | 1537 | -0.6291 | -0.0006291 | 1537 | -0.6292 | -0.0006292 | 1537 | -0.6525 | -0.0006525 | 1537 | -0.6479 | -0.0006479 | 1537 | -0.6352 | -0.0006352 | 1537 | -0.628 | -0.000628 | 1537 | -0.6202 | -0.0006202 | 1537 | -0.615 | -0.000615
1538 | -0.6525 | -0.0006525 | 1538 | -0.6548 | -0.0006548 | 1538 | -0.6401 | -0.0006401 | 1538 | -0.6288 | -0.0006288 | 1538 | -0.6321 | -0.0006321 | 1538 | -0.613 | -0.000613 | 1538 | -0.6525 | -0.0006525 | 1538 | -0.6437 | -0.0006437 | 1538 | -0.6451 | -0.0006451 | 1538 | -0.6305 | -0.0006305 | 1538 | -0.6291 | -0.0006291 | 1538 | -0.6292 | -0.0006292 | 1538 | -0.6525 | -0.0006525 | 1538 | -0.6479 | -0.0006479 | 1538 | -0.6352 | -0.0006352 | 1538 | -0.628 | -0.000628 | 1538 | -0.6202 | -0.0006202 | 1538 | -0.615 | -0.000615
1538 | -0.6526 | -0.0006526 | 1538 | -0.6548 | -0.0006548 | 1538 | -0.6401 | -0.0006401 | 1538 | -0.6288 | -0.0006288 | 1538 | -0.6321 | -0.0006321 | 1538 | -0.613 | -0.000613 | 1538 | -0.6526 | -0.0006526 | 1538 | -0.6437 | -0.0006437 | 1538 | -0.6451 | -0.0006451 | 1538 | -0.6305 | -0.0006305 | 1538 | -0.6291 | -0.0006291 | 1538 | -0.6292 | -0.0006292 | 1538 | -0.6526 | -0.0006526 | 1538 | -0.6479 | -0.0006479 | 1538 | -0.6352 | -0.0006352 | 1538 | -0.628 | -0.000628 | 1538 | -0.6202 | -0.0006202 | 1538 | -0.615 | -0.000615
1539 | -0.6526 | -0.0006526 | 1539 | -0.6548 | -0.0006548 | 1539 | -0.6401 | -0.0006401 | 1539 | -0.6288 | -0.0006288 | 1539 | -0.6321 | -0.0006321 | 1539 | -0.613 | -0.000613 | 1539 | -0.6526 | -0.0006526 | 1539 | -0.6437 | -0.0006437 | 1539 | -0.6451 | -0.0006451 | 1539 | -0.6305 | -0.0006305 | 1539 | -0.6291 | -0.0006291 | 1539 | -0.6293 | -0.0006293 | 1539 | -0.6526 | -0.0006526 | 1539 | -0.6479 | -0.0006479 | 1539 | -0.6352 | -0.0006352 | 1539 | -0.628 | -0.000628 | 1539 | -0.6202 | -0.0006202 | 1539 | -0.615 | -0.000615
1539 | -0.6526 | -0.0006526 | 1539 | -0.6548 | -0.0006548 | 1539 | -0.6401 | -0.0006401 | 1539 | -0.6288 | -0.0006288 | 1539 | -0.6321 | -0.0006321 | 1539 | -0.613 | -0.000613 | 1539 | -0.6526 | -0.0006526 | 1539 | -0.6437 | -0.0006437 | 1539 | -0.6451 | -0.0006451 | 1539 | -0.6304 | -0.0006304 | 1539 | -0.6291 | -0.0006291 | 1539 | -0.6293 | -0.0006293 | 1539 | -0.6526 | -0.0006526 | 1539 | -0.6479 | -0.0006479 | 1539 | -0.6352 | -0.0006352 | 1539 | -0.628 | -0.000628 | 1539 | -0.6202 | -0.0006202 | 1539 | -0.6151 | -0.0006151
1540 | -0.6525 | -0.0006525 | 1540 | -0.6548 | -0.0006548 | 1540 | -0.6401 | -0.0006401 | 1540 | -0.6287 | -0.0006287 | 1540 | -0.6321 | -0.0006321 | 1540 | -0.613 | -0.000613 | 1540 | -0.6525 | -0.0006525 | 1540 | -0.6437 | -0.0006437 | 1540 | -0.6452 | -0.0006452 | 1540 | -0.6304 | -0.0006304 | 1540 | -0.6291 | -0.0006291 | 1540 | -0.6293 | -0.0006293 | 1540 | -0.6525 | -0.0006525 | 1540 | -0.6479 | -0.0006479 | 1540 | -0.6352 | -0.0006352 | 1540 | -0.628 | -0.000628 | 1540 | -0.6202 | -0.0006202 | 1540 | -0.6151 | -0.0006151
1540 | -0.6525 | -0.0006525 | 1540 | -0.6548 | -0.0006548 | 1540 | -0.6401 | -0.0006401 | 1540 | -0.6287 | -0.0006287 | 1540 | -0.6321 | -0.0006321 | 1540 | -0.613 | -0.000613 | 1540 | -0.6525 | -0.0006525 | 1540 | -0.6436 | -0.0006436 | 1540 | -0.6452 | -0.0006452 | 1540 | -0.6304 | -0.0006304 | 1540 | -0.6291 | -0.0006291 | 1540 | -0.6293 | -0.0006293 | 1540 | -0.6525 | -0.0006525 | 1540 | -0.6479 | -0.0006479 | 1540 | -0.6352 | -0.0006352 | 1540 | -0.628 | -0.000628 | 1540 | -0.6202 | -0.0006202 | 1540 | -0.615 | -0.000615
1541 | -0.6525 | -0.0006525 | 1541 | -0.6548 | -0.0006548 | 1541 | -0.6401 | -0.0006401 | 1541 | -0.6287 | -0.0006287 | 1541 | -0.6321 | -0.0006321 | 1541 | -0.613 | -0.000613 | 1541 | -0.6525 | -0.0006525 | 1541 | -0.6436 | -0.0006436 | 1541 | -0.6452 | -0.0006452 | 1541 | -0.6304 | -0.0006304 | 1541 | -0.6291 | -0.0006291 | 1541 | -0.6293 | -0.0006293 | 1541 | -0.6525 | -0.0006525 | 1541 | -0.6479 | -0.0006479 | 1541 | -0.6352 | -0.0006352 | 1541 | -0.628 | -0.000628 | 1541 | -0.6202 | -0.0006202 | 1541 | -0.615 | -0.000615
1541 | -0.6525 | -0.0006525 | 1541 | -0.6548 | -0.0006548 | 1541 | -0.6401 | -0.0006401 | 1541 | -0.6287 | -0.0006287 | 1541 | -0.6321 | -0.0006321 | 1541 | -0.613 | -0.000613 | 1541 | -0.6525 | -0.0006525 | 1541 | -0.6436 | -0.0006436 | 1541 | -0.6452 | -0.0006452 | 1541 | -0.6304 | -0.0006304 | 1541 | -0.6291 | -0.0006291 | 1541 | -0.6293 | -0.0006293 | 1541 | -0.6525 | -0.0006525 | 1541 | -0.6479 | -0.0006479 | 1541 | -0.6352 | -0.0006352 | 1541 | -0.628 | -0.000628 | 1541 | -0.6202 | -0.0006202 | 1541 | -0.615 | -0.000615
1542 | -0.6524 | -0.0006524 | 1542 | -0.6548 | -0.0006548 | 1542 | -0.6401 | -0.0006401 | 1542 | -0.6287 | -0.0006287 | 1542 | -0.6321 | -0.0006321 | 1542 | -0.613 | -0.000613 | 1542 | -0.6524 | -0.0006524 | 1542 | -0.6436 | -0.0006436 | 1542 | -0.6452 | -0.0006452 | 1542 | -0.6304 | -0.0006304 | 1542 | -0.6291 | -0.0006291 | 1542 | -0.6293 | -0.0006293 | 1542 | -0.6524 | -0.0006524 | 1542 | -0.6479 | -0.0006479 | 1542 | -0.6352 | -0.0006352 | 1542 | -0.628 | -0.000628 | 1542 | -0.6202 | -0.0006202 | 1542 | -0.615 | -0.000615
1542 | -0.6524 | -0.0006524 | 1542 | -0.6548 | -0.0006548 | 1542 | -0.6401 | -0.0006401 | 1542 | -0.6287 | -0.0006287 | 1542 | -0.6321 | -0.0006321 | 1542 | -0.613 | -0.000613 | 1542 | -0.6524 | -0.0006524 | 1542 | -0.6436 | -0.0006436 | 1542 | -0.6452 | -0.0006452 | 1542 | -0.6304 | -0.0006304 | 1542 | -0.6291 | -0.0006291 | 1542 | -0.6293 | -0.0006293 | 1542 | -0.6524 | -0.0006524 | 1542 | -0.6479 | -0.0006479 | 1542 | -0.6352 | -0.0006352 | 1542 | -0.628 | -0.000628 | 1542 | -0.6202 | -0.0006202 | 1542 | -0.615 | -0.000615
1543 | -0.6524 | -0.0006524 | 1543 | -0.6548 | -0.0006548 | 1543 | -0.6401 | -0.0006401 | 1543 | -0.6287 | -0.0006287 | 1543 | -0.6321 | -0.0006321 | 1543 | -0.613 | -0.000613 | 1543 | -0.6524 | -0.0006524 | 1543 | -0.6436 | -0.0006436 | 1543 | -0.6452 | -0.0006452 | 1543 | -0.6304 | -0.0006304 | 1543 | -0.6291 | -0.0006291 | 1543 | -0.6293 | -0.0006293 | 1543 | -0.6524 | -0.0006524 | 1543 | -0.6479 | -0.0006479 | 1543 | -0.6352 | -0.0006352 | 1543 | -0.628 | -0.000628 | 1543 | -0.6202 | -0.0006202 | 1543 | -0.615 | -0.000615
1543 | -0.6524 | -0.0006524 | 1543 | -0.6548 | -0.0006548 | 1543 | -0.6401 | -0.0006401 | 1543 | -0.6287 | -0.0006287 | 1543 | -0.6321 | -0.0006321 | 1543 | -0.613 | -0.000613 | 1543 | -0.6524 | -0.0006524 | 1543 | -0.6436 | -0.0006436 | 1543 | -0.6452 | -0.0006452 | 1543 | -0.6304 | -0.0006304 | 1543 | -0.6291 | -0.0006291 | 1543 | -0.6293 | -0.0006293 | 1543 | -0.6524 | -0.0006524 | 1543 | -0.6479 | -0.0006479 | 1543 | -0.6352 | -0.0006352 | 1543 | -0.628 | -0.000628 | 1543 | -0.6202 | -0.0006202 | 1543 | -0.615 | -0.000615
1544 | -0.6523 | -0.0006523 | 1544 | -0.6548 | -0.0006548 | 1544 | -0.6401 | -0.0006401 | 1544 | -0.6287 | -0.0006287 | 1544 | -0.6321 | -0.0006321 | 1544 | -0.613 | -0.000613 | 1544 | -0.6523 | -0.0006523 | 1544 | -0.6436 | -0.0006436 | 1544 | -0.6453 | -0.0006453 | 1544 | -0.6304 | -0.0006304 | 1544 | -0.6291 | -0.0006291 | 1544 | -0.6293 | -0.0006293 | 1544 | -0.6523 | -0.0006523 | 1544 | -0.6479 | -0.0006479 | 1544 | -0.6352 | -0.0006352 | 1544 | -0.628 | -0.000628 | 1544 | -0.6202 | -0.0006202 | 1544 | -0.615 | -0.000615
1544 | -0.6523 | -0.0006523 | 1544 | -0.6548 | -0.0006548 | 1544 | -0.6401 | -0.0006401 | 1544 | -0.6287 | -0.0006287 | 1544 | -0.6321 | -0.0006321 | 1544 | -0.613 | -0.000613 | 1544 | -0.6523 | -0.0006523 | 1544 | -0.6436 | -0.0006436 | 1544 | -0.6453 | -0.0006453 | 1544 | -0.6304 | -0.0006304 | 1544 | -0.6291 | -0.0006291 | 1544 | -0.6293 | -0.0006293 | 1544 | -0.6523 | -0.0006523 | 1544 | -0.6479 | -0.0006479 | 1544 | -0.6352 | -0.0006352 | 1544 | -0.628 | -0.000628 | 1544 | -0.6202 | -0.0006202 | 1544 | -0.615 | -0.000615
1545 | -0.6523 | -0.0006523 | 1545 | -0.6548 | -0.0006548 | 1545 | -0.6401 | -0.0006401 | 1545 | -0.6288 | -0.0006288 | 1545 | -0.6321 | -0.0006321 | 1545 | -0.613 | -0.000613 | 1545 | -0.6523 | -0.0006523 | 1545 | -0.6436 | -0.0006436 | 1545 | -0.6453 | -0.0006453 | 1545 | -0.6304 | -0.0006304 | 1545 | -0.6291 | -0.0006291 | 1545 | -0.6293 | -0.0006293 | 1545 | -0.6523 | -0.0006523 | 1545 | -0.6479 | -0.0006479 | 1545 | -0.6352 | -0.0006352 | 1545 | -0.628 | -0.000628 | 1545 | -0.6202 | -0.0006202 | 1545 | -0.615 | -0.000615
1545 | -0.6522 | -0.0006522 | 1545 | -0.6548 | -0.0006548 | 1545 | -0.6401 | -0.0006401 | 1545 | -0.6288 | -0.0006288 | 1545 | -0.6321 | -0.0006321 | 1545 | -0.613 | -0.000613 | 1545 | -0.6522 | -0.0006522 | 1545 | -0.6436 | -0.0006436 | 1545 | -0.6453 | -0.0006453 | 1545 | -0.6304 | -0.0006304 | 1545 | -0.6291 | -0.0006291 | 1545 | -0.6293 | -0.0006293 | 1545 | -0.6522 | -0.0006522 | 1545 | -0.6479 | -0.0006479 | 1545 | -0.6352 | -0.0006352 | 1545 | -0.628 | -0.000628 | 1545 | -0.6202 | -0.0006202 | 1545 | -0.615 | -0.000615
1546 | -0.6522 | -0.0006522 | 1546 | -0.6548 | -0.0006548 | 1546 | -0.6401 | -0.0006401 | 1546 | -0.6288 | -0.0006288 | 1546 | -0.6321 | -0.0006321 | 1546 | -0.613 | -0.000613 | 1546 | -0.6522 | -0.0006522 | 1546 | -0.6436 | -0.0006436 | 1546 | -0.6453 | -0.0006453 | 1546 | -0.6303 | -0.0006303 | 1546 | -0.6291 | -0.0006291 | 1546 | -0.6293 | -0.0006293 | 1546 | -0.6522 | -0.0006522 | 1546 | -0.6479 | -0.0006479 | 1546 | -0.6352 | -0.0006352 | 1546 | -0.628 | -0.000628 | 1546 | -0.6202 | -0.0006202 | 1546 | -0.615 | -0.000615
1546 | -0.6522 | -0.0006522 | 1546 | -0.6548 | -0.0006548 | 1546 | -0.6401 | -0.0006401 | 1546 | -0.6287 | -0.0006287 | 1546 | -0.6321 | -0.0006321 | 1546 | -0.613 | -0.000613 | 1546 | -0.6522 | -0.0006522 | 1546 | -0.6436 | -0.0006436 | 1546 | -0.6453 | -0.0006453 | 1546 | -0.6303 | -0.0006303 | 1546 | -0.6291 | -0.0006291 | 1546 | -0.6293 | -0.0006293 | 1546 | -0.6522 | -0.0006522 | 1546 | -0.6479 | -0.0006479 | 1546 | -0.6352 | -0.0006352 | 1546 | -0.628 | -0.000628 | 1546 | -0.6202 | -0.0006202 | 1546 | -0.615 | -0.000615
1547 | -0.6522 | -0.0006522 | 1547 | -0.6548 | -0.0006548 | 1547 | -0.6401 | -0.0006401 | 1547 | -0.6287 | -0.0006287 | 1547 | -0.6321 | -0.0006321 | 1547 | -0.613 | -0.000613 | 1547 | -0.6522 | -0.0006522 | 1547 | -0.6436 | -0.0006436 | 1547 | -0.6453 | -0.0006453 | 1547 | -0.6303 | -0.0006303 | 1547 | -0.6291 | -0.0006291 | 1547 | -0.6293 | -0.0006293 | 1547 | -0.6522 | -0.0006522 | 1547 | -0.6479 | -0.0006479 | 1547 | -0.6352 | -0.0006352 | 1547 | -0.628 | -0.000628 | 1547 | -0.6202 | -0.0006202 | 1547 | -0.615 | -0.000615
1547 | -0.6522 | -0.0006522 | 1547 | -0.6548 | -0.0006548 | 1547 | -0.6401 | -0.0006401 | 1547 | -0.6287 | -0.0006287 | 1547 | -0.6321 | -0.0006321 | 1547 | -0.613 | -0.000613 | 1547 | -0.6522 | -0.0006522 | 1547 | -0.6436 | -0.0006436 | 1547 | -0.6454 | -0.0006454 | 1547 | -0.6303 | -0.0006303 | 1547 | -0.6291 | -0.0006291 | 1547 | -0.6293 | -0.0006293 | 1547 | -0.6522 | -0.0006522 | 1547 | -0.6479 | -0.0006479 | 1547 | -0.6352 | -0.0006352 | 1547 | -0.628 | -0.000628 | 1547 | -0.6202 | -0.0006202 | 1547 | -0.615 | -0.000615
1548 | -0.6522 | -0.0006522 | 1548 | -0.6548 | -0.0006548 | 1548 | -0.6401 | -0.0006401 | 1548 | -0.6287 | -0.0006287 | 1548 | -0.6321 | -0.0006321 | 1548 | -0.613 | -0.000613 | 1548 | -0.6522 | -0.0006522 | 1548 | -0.6436 | -0.0006436 | 1548 | -0.6454 | -0.0006454 | 1548 | -0.6303 | -0.0006303 | 1548 | -0.6291 | -0.0006291 | 1548 | -0.6293 | -0.0006293 | 1548 | -0.6522 | -0.0006522 | 1548 | -0.6479 | -0.0006479 | 1548 | -0.6352 | -0.0006352 | 1548 | -0.628 | -0.000628 | 1548 | -0.6202 | -0.0006202 | 1548 | -0.615 | -0.000615
1548 | -0.6522 | -0.0006522 | 1548 | -0.6548 | -0.0006548 | 1548 | -0.6401 | -0.0006401 | 1548 | -0.6287 | -0.0006287 | 1548 | -0.6321 | -0.0006321 | 1548 | -0.613 | -0.000613 | 1548 | -0.6522 | -0.0006522 | 1548 | -0.6436 | -0.0006436 | 1548 | -0.6454 | -0.0006454 | 1548 | -0.6303 | -0.0006303 | 1548 | -0.6291 | -0.0006291 | 1548 | -0.6293 | -0.0006293 | 1548 | -0.6522 | -0.0006522 | 1548 | -0.6479 | -0.0006479 | 1548 | -0.6352 | -0.0006352 | 1548 | -0.628 | -0.000628 | 1548 | -0.6202 | -0.0006202 | 1548 | -0.6151 | -0.0006151
1549 | -0.6522 | -0.0006522 | 1549 | -0.6548 | -0.0006548 | 1549 | -0.6401 | -0.0006401 | 1549 | -0.6288 | -0.0006288 | 1549 | -0.6321 | -0.0006321 | 1549 | -0.613 | -0.000613 | 1549 | -0.6522 | -0.0006522 | 1549 | -0.6436 | -0.0006436 | 1549 | -0.6454 | -0.0006454 | 1549 | -0.6303 | -0.0006303 | 1549 | -0.6291 | -0.0006291 | 1549 | -0.6293 | -0.0006293 | 1549 | -0.6522 | -0.0006522 | 1549 | -0.6479 | -0.0006479 | 1549 | -0.6352 | -0.0006352 | 1549 | -0.628 | -0.000628 | 1549 | -0.6202 | -0.0006202 | 1549 | -0.6151 | -0.0006151
1549 | -0.6521 | -0.0006521 | 1549 | -0.6548 | -0.0006548 | 1549 | -0.6401 | -0.0006401 | 1549 | -0.6288 | -0.0006288 | 1549 | -0.6321 | -0.0006321 | 1549 | -0.613 | -0.000613 | 1549 | -0.6521 | -0.0006521 | 1549 | -0.6436 | -0.0006436 | 1549 | -0.6454 | -0.0006454 | 1549 | -0.6303 | -0.0006303 | 1549 | -0.6291 | -0.0006291 | 1549 | -0.6293 | -0.0006293 | 1549 | -0.6521 | -0.0006521 | 1549 | -0.6479 | -0.0006479 | 1549 | -0.6352 | -0.0006352 | 1549 | -0.628 | -0.000628 | 1549 | -0.6202 | -0.0006202 | 1549 | -0.6151 | -0.0006151
1550 | -0.6521 | -0.0006521 | 1550 | -0.6548 | -0.0006548 | 1550 | -0.6401 | -0.0006401 | 1550 | -0.6288 | -0.0006288 | 1550 | -0.6321 | -0.0006321 | 1550 | -0.613 | -0.000613 | 1550 | -0.6521 | -0.0006521 | 1550 | -0.6436 | -0.0006436 | 1550 | -0.6454 | -0.0006454 | 1550 | -0.6303 | -0.0006303 | 1550 | -0.6291 | -0.0006291 | 1550 | -0.6293 | -0.0006293 | 1550 | -0.6521 | -0.0006521 | 1550 | -0.6479 | -0.0006479 | 1550 | -0.6352 | -0.0006352 | 1550 | -0.628 | -0.000628 | 1550 | -0.6202 | -0.0006202 | 1550 | -0.6151 | -0.0006151
1550 | -0.6521 | -0.0006521 | 1550 | -0.6548 | -0.0006548 | 1550 | -0.6401 | -0.0006401 | 1550 | -0.6288 | -0.0006288 | 1550 | -0.6321 | -0.0006321 | 1550 | -0.613 | -0.000613 | 1550 | -0.6521 | -0.0006521 | 1550 | -0.6436 | -0.0006436 | 1550 | -0.6454 | -0.0006454 | 1550 | -0.6303 | -0.0006303 | 1550 | -0.6291 | -0.0006291 | 1550 | -0.6293 | -0.0006293 | 1550 | -0.6521 | -0.0006521 | 1550 | -0.6479 | -0.0006479 | 1550 | -0.6352 | -0.0006352 | 1550 | -0.628 | -0.000628 | 1550 | -0.6202 | -0.0006202 | 1550 | -0.6151 | -0.0006151
1551 | -0.6521 | -0.0006521 | 1551 | -0.6548 | -0.0006548 | 1551 | -0.6401 | -0.0006401 | 1551 | -0.6288 | -0.0006288 | 1551 | -0.6321 | -0.0006321 | 1551 | -0.613 | -0.000613 | 1551 | -0.6521 | -0.0006521 | 1551 | -0.6436 | -0.0006436 | 1551 | -0.6454 | -0.0006454 | 1551 | -0.6303 | -0.0006303 | 1551 | -0.6291 | -0.0006291 | 1551 | -0.6293 | -0.0006293 | 1551 | -0.6521 | -0.0006521 | 1551 | -0.6478 | -0.0006478 | 1551 | -0.6352 | -0.0006352 | 1551 | -0.628 | -0.000628 | 1551 | -0.6202 | -0.0006202 | 1551 | -0.615 | -0.000615
1551 | -0.652 | -0.000652 | 1551 | -0.6548 | -0.0006548 | 1551 | -0.6401 | -0.0006401 | 1551 | -0.6288 | -0.0006288 | 1551 | -0.6321 | -0.0006321 | 1551 | -0.613 | -0.000613 | 1551 | -0.652 | -0.000652 | 1551 | -0.6436 | -0.0006436 | 1551 | -0.6454 | -0.0006454 | 1551 | -0.6302 | -0.0006302 | 1551 | -0.6291 | -0.0006291 | 1551 | -0.6293 | -0.0006293 | 1551 | -0.652 | -0.000652 | 1551 | -0.6478 | -0.0006478 | 1551 | -0.6352 | -0.0006352 | 1551 | -0.628 | -0.000628 | 1551 | -0.6202 | -0.0006202 | 1551 | -0.615 | -0.000615
1552 | -0.652 | -0.000652 | 1552 | -0.6548 | -0.0006548 | 1552 | -0.6401 | -0.0006401 | 1552 | -0.6288 | -0.0006288 | 1552 | -0.6321 | -0.0006321 | 1552 | -0.613 | -0.000613 | 1552 | -0.652 | -0.000652 | 1552 | -0.6436 | -0.0006436 | 1552 | -0.6454 | -0.0006454 | 1552 | -0.6302 | -0.0006302 | 1552 | -0.6291 | -0.0006291 | 1552 | -0.6293 | -0.0006293 | 1552 | -0.652 | -0.000652 | 1552 | -0.6478 | -0.0006478 | 1552 | -0.6352 | -0.0006352 | 1552 | -0.628 | -0.000628 | 1552 | -0.6202 | -0.0006202 | 1552 | -0.615 | -0.000615
1552 | -0.652 | -0.000652 | 1552 | -0.6548 | -0.0006548 | 1552 | -0.6401 | -0.0006401 | 1552 | -0.6288 | -0.0006288 | 1552 | -0.6321 | -0.0006321 | 1552 | -0.613 | -0.000613 | 1552 | -0.652 | -0.000652 | 1552 | -0.6436 | -0.0006436 | 1552 | -0.6454 | -0.0006454 | 1552 | -0.6302 | -0.0006302 | 1552 | -0.6291 | -0.0006291 | 1552 | -0.6293 | -0.0006293 | 1552 | -0.652 | -0.000652 | 1552 | -0.6479 | -0.0006479 | 1552 | -0.6352 | -0.0006352 | 1552 | -0.628 | -0.000628 | 1552 | -0.6202 | -0.0006202 | 1552 | -0.615 | -0.000615
1553 | -0.652 | -0.000652 | 1553 | -0.6548 | -0.0006548 | 1553 | -0.6401 | -0.0006401 | 1553 | -0.6287 | -0.0006287 | 1553 | -0.6321 | -0.0006321 | 1553 | -0.613 | -0.000613 | 1553 | -0.652 | -0.000652 | 1553 | -0.6436 | -0.0006436 | 1553 | -0.6454 | -0.0006454 | 1553 | -0.6302 | -0.0006302 | 1553 | -0.6291 | -0.0006291 | 1553 | -0.6293 | -0.0006293 | 1553 | -0.652 | -0.000652 | 1553 | -0.6479 | -0.0006479 | 1553 | -0.6352 | -0.0006352 | 1553 | -0.628 | -0.000628 | 1553 | -0.6203 | -0.0006203 | 1553 | -0.615 | -0.000615
1553 | -0.652 | -0.000652 | 1553 | -0.6548 | -0.0006548 | 1553 | -0.6401 | -0.0006401 | 1553 | -0.6287 | -0.0006287 | 1553 | -0.6321 | -0.0006321 | 1553 | -0.613 | -0.000613 | 1553 | -0.652 | -0.000652 | 1553 | -0.6436 | -0.0006436 | 1553 | -0.6454 | -0.0006454 | 1553 | -0.6302 | -0.0006302 | 1553 | -0.6292 | -0.0006292 | 1553 | -0.6293 | -0.0006293 | 1553 | -0.652 | -0.000652 | 1553 | -0.6479 | -0.0006479 | 1553 | -0.6352 | -0.0006352 | 1553 | -0.628 | -0.000628 | 1553 | -0.6203 | -0.0006203 | 1553 | -0.615 | -0.000615
1554 | -0.652 | -0.000652 | 1554 | -0.6548 | -0.0006548 | 1554 | -0.6401 | -0.0006401 | 1554 | -0.6287 | -0.0006287 | 1554 | -0.6321 | -0.0006321 | 1554 | -0.613 | -0.000613 | 1554 | -0.652 | -0.000652 | 1554 | -0.6436 | -0.0006436 | 1554 | -0.6454 | -0.0006454 | 1554 | -0.6302 | -0.0006302 | 1554 | -0.6292 | -0.0006292 | 1554 | -0.6293 | -0.0006293 | 1554 | -0.652 | -0.000652 | 1554 | -0.6479 | -0.0006479 | 1554 | -0.6352 | -0.0006352 | 1554 | -0.628 | -0.000628 | 1554 | -0.6203 | -0.0006203 | 1554 | -0.615 | -0.000615
1554 | -0.652 | -0.000652 | 1554 | -0.6548 | -0.0006548 | 1554 | -0.6401 | -0.0006401 | 1554 | -0.6287 | -0.0006287 | 1554 | -0.6321 | -0.0006321 | 1554 | -0.613 | -0.000613 | 1554 | -0.652 | -0.000652 | 1554 | -0.6436 | -0.0006436 | 1554 | -0.6455 | -0.0006455 | 1554 | -0.6302 | -0.0006302 | 1554 | -0.6292 | -0.0006292 | 1554 | -0.6293 | -0.0006293 | 1554 | -0.652 | -0.000652 | 1554 | -0.6479 | -0.0006479 | 1554 | -0.6352 | -0.0006352 | 1554 | -0.628 | -0.000628 | 1554 | -0.6203 | -0.0006203 | 1554 | -0.615 | -0.000615
1555 | -0.652 | -0.000652 | 1555 | -0.6548 | -0.0006548 | 1555 | -0.6401 | -0.0006401 | 1555 | -0.6288 | -0.0006288 | 1555 | -0.6321 | -0.0006321 | 1555 | -0.613 | -0.000613 | 1555 | -0.652 | -0.000652 | 1555 | -0.6436 | -0.0006436 | 1555 | -0.6455 | -0.0006455 | 1555 | -0.6302 | -0.0006302 | 1555 | -0.6292 | -0.0006292 | 1555 | -0.6293 | -0.0006293 | 1555 | -0.652 | -0.000652 | 1555 | -0.6478 | -0.0006478 | 1555 | -0.6352 | -0.0006352 | 1555 | -0.628 | -0.000628 | 1555 | -0.6203 | -0.0006203 | 1555 | -0.615 | -0.000615
1556 | -0.652 | -0.000652 | 1556 | -0.6548 | -0.0006548 | 1556 | -0.6401 | -0.0006401 | 1556 | -0.6288 | -0.0006288 | 1556 | -0.6321 | -0.0006321 | 1556 | -0.613 | -0.000613 | 1556 | -0.652 | -0.000652 | 1556 | -0.6436 | -0.0006436 | 1556 | -0.6455 | -0.0006455 | 1556 | -0.6302 | -0.0006302 | 1556 | -0.6292 | -0.0006292 | 1556 | -0.6293 | -0.0006293 | 1556 | -0.652 | -0.000652 | 1556 | -0.6478 | -0.0006478 | 1556 | -0.6352 | -0.0006352 | 1556 | -0.628 | -0.000628 | 1556 | -0.6203 | -0.0006203 | 1556 | -0.615 | -0.000615
1556 | -0.652 | -0.000652 | 1556 | -0.6548 | -0.0006548 | 1556 | -0.6401 | -0.0006401 | 1556 | -0.6288 | -0.0006288 | 1556 | -0.6321 | -0.0006321 | 1556 | -0.613 | -0.000613 | 1556 | -0.652 | -0.000652 | 1556 | -0.6436 | -0.0006436 | 1556 | -0.6455 | -0.0006455 | 1556 | -0.6302 | -0.0006302 | 1556 | -0.6291 | -0.0006291 | 1556 | -0.6293 | -0.0006293 | 1556 | -0.652 | -0.000652 | 1556 | -0.6479 | -0.0006479 | 1556 | -0.6352 | -0.0006352 | 1556 | -0.628 | -0.000628 | 1556 | -0.6203 | -0.0006203 | 1556 | -0.615 | -0.000615
1557 | -0.6519 | -0.0006519 | 1557 | -0.6548 | -0.0006548 | 1557 | -0.6401 | -0.0006401 | 1557 | -0.6288 | -0.0006288 | 1557 | -0.6321 | -0.0006321 | 1557 | -0.613 | -0.000613 | 1557 | -0.6519 | -0.0006519 | 1557 | -0.6436 | -0.0006436 | 1557 | -0.6455 | -0.0006455 | 1557 | -0.6302 | -0.0006302 | 1557 | -0.6291 | -0.0006291 | 1557 | -0.6293 | -0.0006293 | 1557 | -0.6519 | -0.0006519 | 1557 | -0.6479 | -0.0006479 | 1557 | -0.6352 | -0.0006352 | 1557 | -0.628 | -0.000628 | 1557 | -0.6203 | -0.0006203 | 1557 | -0.6151 | -0.0006151
1557 | -0.6519 | -0.0006519 | 1557 | -0.6548 | -0.0006548 | 1557 | -0.6401 | -0.0006401 | 1557 | -0.6288 | -0.0006288 | 1557 | -0.6321 | -0.0006321 | 1557 | -0.613 | -0.000613 | 1557 | -0.6519 | -0.0006519 | 1557 | -0.6436 | -0.0006436 | 1557 | -0.6455 | -0.0006455 | 1557 | -0.6302 | -0.0006302 | 1557 | -0.6291 | -0.0006291 | 1557 | -0.6293 | -0.0006293 | 1557 | -0.6519 | -0.0006519 | 1557 | -0.6478 | -0.0006478 | 1557 | -0.6352 | -0.0006352 | 1557 | -0.628 | -0.000628 | 1557 | -0.6203 | -0.0006203 | 1557 | -0.6151 | -0.0006151
1558 | -0.6519 | -0.0006519 | 1558 | -0.6548 | -0.0006548 | 1558 | -0.6401 | -0.0006401 | 1558 | -0.6288 | -0.0006288 | 1558 | -0.6321 | -0.0006321 | 1558 | -0.613 | -0.000613 | 1558 | -0.6519 | -0.0006519 | 1558 | -0.6436 | -0.0006436 | 1558 | -0.6455 | -0.0006455 | 1558 | -0.6302 | -0.0006302 | 1558 | -0.6291 | -0.0006291 | 1558 | -0.6293 | -0.0006293 | 1558 | -0.6519 | -0.0006519 | 1558 | -0.6478 | -0.0006478 | 1558 | -0.6352 | -0.0006352 | 1558 | -0.628 | -0.000628 | 1558 | -0.6203 | -0.0006203 | 1558 | -0.6151 | -0.0006151
1558 | -0.6519 | -0.0006519 | 1558 | -0.6548 | -0.0006548 | 1558 | -0.6401 | -0.0006401 | 1558 | -0.6288 | -0.0006288 | 1558 | -0.6321 | -0.0006321 | 1558 | -0.613 | -0.000613 | 1558 | -0.6519 | -0.0006519 | 1558 | -0.6436 | -0.0006436 | 1558 | -0.6455 | -0.0006455 | 1558 | -0.6302 | -0.0006302 | 1558 | -0.6291 | -0.0006291 | 1558 | -0.6293 | -0.0006293 | 1558 | -0.6519 | -0.0006519 | 1558 | -0.6478 | -0.0006478 | 1558 | -0.6352 | -0.0006352 | 1558 | -0.628 | -0.000628 | 1558 | -0.6203 | -0.0006203 | 1558 | -0.6151 | -0.0006151
1559 | -0.6518 | -0.0006518 | 1559 | -0.6548 | -0.0006548 | 1559 | -0.6401 | -0.0006401 | 1559 | -0.6288 | -0.0006288 | 1559 | -0.6321 | -0.0006321 | 1559 | -0.613 | -0.000613 | 1559 | -0.6518 | -0.0006518 | 1559 | -0.6436 | -0.0006436 | 1559 | -0.6455 | -0.0006455 | 1559 | -0.6302 | -0.0006302 | 1559 | -0.6291 | -0.0006291 | 1559 | -0.6293 | -0.0006293 | 1559 | -0.6518 | -0.0006518 | 1559 | -0.6478 | -0.0006478 | 1559 | -0.6352 | -0.0006352 | 1559 | -0.628 | -0.000628 | 1559 | -0.6203 | -0.0006203 | 1559 | -0.6151 | -0.0006151
1559 | -0.6518 | -0.0006518 | 1559 | -0.6548 | -0.0006548 | 1559 | -0.6401 | -0.0006401 | 1559 | -0.6288 | -0.0006288 | 1559 | -0.6321 | -0.0006321 | 1559 | -0.613 | -0.000613 | 1559 | -0.6518 | -0.0006518 | 1559 | -0.6436 | -0.0006436 | 1559 | -0.6455 | -0.0006455 | 1559 | -0.6302 | -0.0006302 | 1559 | -0.6291 | -0.0006291 | 1559 | -0.6293 | -0.0006293 | 1559 | -0.6518 | -0.0006518 | 1559 | -0.6478 | -0.0006478 | 1559 | -0.6352 | -0.0006352 | 1559 | -0.628 | -0.000628 | 1559 | -0.6203 | -0.0006203 | 1559 | -0.6151 | -0.0006151
1560 | -0.6518 | -0.0006518 | 1560 | -0.6548 | -0.0006548 | 1560 | -0.6401 | -0.0006401 | 1560 | -0.6288 | -0.0006288 | 1560 | -0.6321 | -0.0006321 | 1560 | -0.613 | -0.000613 | 1560 | -0.6518 | -0.0006518 | 1560 | -0.6436 | -0.0006436 | 1560 | -0.6455 | -0.0006455 | 1560 | -0.6302 | -0.0006302 | 1560 | -0.6291 | -0.0006291 | 1560 | -0.6293 | -0.0006293 | 1560 | -0.6518 | -0.0006518 | 1560 | -0.6478 | -0.0006478 | 1560 | -0.6352 | -0.0006352 | 1560 | -0.628 | -0.000628 | 1560 | -0.6203 | -0.0006203 | 1560 | -0.6151 | -0.0006151
1560 | -0.6517 | -0.0006517 | 1560 | -0.6548 | -0.0006548 | 1560 | -0.6401 | -0.0006401 | 1560 | -0.6288 | -0.0006288 | 1560 | -0.6321 | -0.0006321 | 1560 | -0.613 | -0.000613 | 1560 | -0.6517 | -0.0006517 | 1560 | -0.6436 | -0.0006436 | 1560 | -0.6456 | -0.0006456 | 1560 | -0.6302 | -0.0006302 | 1560 | -0.6291 | -0.0006291 | 1560 | -0.6293 | -0.0006293 | 1560 | -0.6517 | -0.0006517 | 1560 | -0.6478 | -0.0006478 | 1560 | -0.6352 | -0.0006352 | 1560 | -0.628 | -0.000628 | 1560 | -0.6203 | -0.0006203 | 1560 | -0.6151 | -0.0006151
1561 | -0.6517 | -0.0006517 | 1561 | -0.6548 | -0.0006548 | 1561 | -0.6401 | -0.0006401 | 1561 | -0.6288 | -0.0006288 | 1561 | -0.6321 | -0.0006321 | 1561 | -0.613 | -0.000613 | 1561 | -0.6517 | -0.0006517 | 1561 | -0.6436 | -0.0006436 | 1561 | -0.6456 | -0.0006456 | 1561 | -0.6302 | -0.0006302 | 1561 | -0.6291 | -0.0006291 | 1561 | -0.6293 | -0.0006293 | 1561 | -0.6517 | -0.0006517 | 1561 | -0.6478 | -0.0006478 | 1561 | -0.6352 | -0.0006352 | 1561 | -0.628 | -0.000628 | 1561 | -0.6203 | -0.0006203 | 1561 | -0.6151 | -0.0006151
1561 | -0.6517 | -0.0006517 | 1561 | -0.6548 | -0.0006548 | 1561 | -0.6401 | -0.0006401 | 1561 | -0.6288 | -0.0006288 | 1561 | -0.6321 | -0.0006321 | 1561 | -0.613 | -0.000613 | 1561 | -0.6517 | -0.0006517 | 1561 | -0.6436 | -0.0006436 | 1561 | -0.6456 | -0.0006456 | 1561 | -0.6301 | -0.0006301 | 1561 | -0.6291 | -0.0006291 | 1561 | -0.6293 | -0.0006293 | 1561 | -0.6517 | -0.0006517 | 1561 | -0.6478 | -0.0006478 | 1561 | -0.6352 | -0.0006352 | 1561 | -0.628 | -0.000628 | 1561 | -0.6203 | -0.0006203 | 1561 | -0.6151 | -0.0006151
1562 | -0.6517 | -0.0006517 | 1562 | -0.6548 | -0.0006548 | 1562 | -0.6401 | -0.0006401 | 1562 | -0.6288 | -0.0006288 | 1562 | -0.6321 | -0.0006321 | 1562 | -0.613 | -0.000613 | 1562 | -0.6517 | -0.0006517 | 1562 | -0.6436 | -0.0006436 | 1562 | -0.6456 | -0.0006456 | 1562 | -0.6301 | -0.0006301 | 1562 | -0.6291 | -0.0006291 | 1562 | -0.6293 | -0.0006293 | 1562 | -0.6517 | -0.0006517 | 1562 | -0.6478 | -0.0006478 | 1562 | -0.6352 | -0.0006352 | 1562 | -0.628 | -0.000628 | 1562 | -0.6203 | -0.0006203 | 1562 | -0.6151 | -0.0006151
1562 | -0.6517 | -0.0006517 | 1562 | -0.6548 | -0.0006548 | 1562 | -0.6401 | -0.0006401 | 1562 | -0.6288 | -0.0006288 | 1562 | -0.6321 | -0.0006321 | 1562 | -0.613 | -0.000613 | 1562 | -0.6517 | -0.0006517 | 1562 | -0.6436 | -0.0006436 | 1562 | -0.6456 | -0.0006456 | 1562 | -0.6301 | -0.0006301 | 1562 | -0.6291 | -0.0006291 | 1562 | -0.6293 | -0.0006293 | 1562 | -0.6517 | -0.0006517 | 1562 | -0.6478 | -0.0006478 | 1562 | -0.6352 | -0.0006352 | 1562 | -0.628 | -0.000628 | 1562 | -0.6203 | -0.0006203 | 1562 | -0.6151 | -0.0006151
1563 | -0.6517 | -0.0006517 | 1563 | -0.6548 | -0.0006548 | 1563 | -0.6401 | -0.0006401 | 1563 | -0.6288 | -0.0006288 | 1563 | -0.6321 | -0.0006321 | 1563 | -0.613 | -0.000613 | 1563 | -0.6517 | -0.0006517 | 1563 | -0.6435 | -0.0006435 | 1563 | -0.6456 | -0.0006456 | 1563 | -0.6301 | -0.0006301 | 1563 | -0.6291 | -0.0006291 | 1563 | -0.6293 | -0.0006293 | 1563 | -0.6517 | -0.0006517 | 1563 | -0.6478 | -0.0006478 | 1563 | -0.6352 | -0.0006352 | 1563 | -0.628 | -0.000628 | 1563 | -0.6203 | -0.0006203 | 1563 | -0.6151 | -0.0006151
1563 | -0.6517 | -0.0006517 | 1563 | -0.6548 | -0.0006548 | 1563 | -0.6401 | -0.0006401 | 1563 | -0.6288 | -0.0006288 | 1563 | -0.6321 | -0.0006321 | 1563 | -0.613 | -0.000613 | 1563 | -0.6517 | -0.0006517 | 1563 | -0.6435 | -0.0006435 | 1563 | -0.6456 | -0.0006456 | 1563 | -0.6301 | -0.0006301 | 1563 | -0.6291 | -0.0006291 | 1563 | -0.6293 | -0.0006293 | 1563 | -0.6517 | -0.0006517 | 1563 | -0.6478 | -0.0006478 | 1563 | -0.6352 | -0.0006352 | 1563 | -0.628 | -0.000628 | 1563 | -0.6203 | -0.0006203 | 1563 | -0.6151 | -0.0006151
1564 | -0.6517 | -0.0006517 | 1564 | -0.6548 | -0.0006548 | 1564 | -0.6401 | -0.0006401 | 1564 | -0.6288 | -0.0006288 | 1564 | -0.6321 | -0.0006321 | 1564 | -0.613 | -0.000613 | 1564 | -0.6517 | -0.0006517 | 1564 | -0.6435 | -0.0006435 | 1564 | -0.6456 | -0.0006456 | 1564 | -0.6301 | -0.0006301 | 1564 | -0.6291 | -0.0006291 | 1564 | -0.6293 | -0.0006293 | 1564 | -0.6517 | -0.0006517 | 1564 | -0.6478 | -0.0006478 | 1564 | -0.6352 | -0.0006352 | 1564 | -0.628 | -0.000628 | 1564 | -0.6204 | -0.0006204 | 1564 | -0.6151 | -0.0006151
1564 | -0.6517 | -0.0006517 | 1564 | -0.6548 | -0.0006548 | 1564 | -0.6401 | -0.0006401 | 1564 | -0.6288 | -0.0006288 | 1564 | -0.6321 | -0.0006321 | 1564 | -0.613 | -0.000613 | 1564 | -0.6517 | -0.0006517 | 1564 | -0.6435 | -0.0006435 | 1564 | -0.6456 | -0.0006456 | 1564 | -0.6301 | -0.0006301 | 1564 | -0.6292 | -0.0006292 | 1564 | -0.6293 | -0.0006293 | 1564 | -0.6517 | -0.0006517 | 1564 | -0.6478 | -0.0006478 | 1564 | -0.6352 | -0.0006352 | 1564 | -0.628 | -0.000628 | 1564 | -0.6204 | -0.0006204 | 1564 | -0.6151 | -0.0006151
1565 | -0.6517 | -0.0006517 | 1565 | -0.6548 | -0.0006548 | 1565 | -0.6401 | -0.0006401 | 1565 | -0.6287 | -0.0006287 | 1565 | -0.6321 | -0.0006321 | 1565 | -0.613 | -0.000613 | 1565 | -0.6517 | -0.0006517 | 1565 | -0.6435 | -0.0006435 | 1565 | -0.6456 | -0.0006456 | 1565 | -0.6301 | -0.0006301 | 1565 | -0.6292 | -0.0006292 | 1565 | -0.6293 | -0.0006293 | 1565 | -0.6517 | -0.0006517 | 1565 | -0.6478 | -0.0006478 | 1565 | -0.6352 | -0.0006352 | 1565 | -0.628 | -0.000628 | 1565 | -0.6203 | -0.0006203 | 1565 | -0.6151 | -0.0006151
1565 | -0.6517 | -0.0006517 | 1565 | -0.6548 | -0.0006548 | 1565 | -0.6401 | -0.0006401 | 1565 | -0.6287 | -0.0006287 | 1565 | -0.6321 | -0.0006321 | 1565 | -0.613 | -0.000613 | 1565 | -0.6517 | -0.0006517 | 1565 | -0.6435 | -0.0006435 | 1565 | -0.6456 | -0.0006456 | 1565 | -0.6301 | -0.0006301 | 1565 | -0.6292 | -0.0006292 | 1565 | -0.6293 | -0.0006293 | 1565 | -0.6517 | -0.0006517 | 1565 | -0.6478 | -0.0006478 | 1565 | -0.6352 | -0.0006352 | 1565 | -0.628 | -0.000628 | 1565 | -0.6203 | -0.0006203 | 1565 | -0.6151 | -0.0006151
1566 | -0.6517 | -0.0006517 | 1566 | -0.6548 | -0.0006548 | 1566 | -0.6401 | -0.0006401 | 1566 | -0.6287 | -0.0006287 | 1566 | -0.6321 | -0.0006321 | 1566 | -0.613 | -0.000613 | 1566 | -0.6517 | -0.0006517 | 1566 | -0.6435 | -0.0006435 | 1566 | -0.6456 | -0.0006456 | 1566 | -0.6301 | -0.0006301 | 1566 | -0.6292 | -0.0006292 | 1566 | -0.6293 | -0.0006293 | 1566 | -0.6517 | -0.0006517 | 1566 | -0.6478 | -0.0006478 | 1566 | -0.6352 | -0.0006352 | 1566 | -0.628 | -0.000628 | 1566 | -0.6203 | -0.0006203 | 1566 | -0.6151 | -0.0006151
1566 | -0.6517 | -0.0006517 | 1566 | -0.6548 | -0.0006548 | 1566 | -0.6401 | -0.0006401 | 1566 | -0.6288 | -0.0006288 | 1566 | -0.632 | -0.000632 | 1566 | -0.613 | -0.000613 | 1566 | -0.6517 | -0.0006517 | 1566 | -0.6435 | -0.0006435 | 1566 | -0.6456 | -0.0006456 | 1566 | -0.6301 | -0.0006301 | 1566 | -0.6292 | -0.0006292 | 1566 | -0.6293 | -0.0006293 | 1566 | -0.6517 | -0.0006517 | 1566 | -0.6478 | -0.0006478 | 1566 | -0.6352 | -0.0006352 | 1566 | -0.628 | -0.000628 | 1566 | -0.6204 | -0.0006204 | 1566 | -0.6151 | -0.0006151
1567 | -0.6517 | -0.0006517 | 1567 | -0.6548 | -0.0006548 | 1567 | -0.6401 | -0.0006401 | 1567 | -0.6288 | -0.0006288 | 1567 | -0.632 | -0.000632 | 1567 | -0.613 | -0.000613 | 1567 | -0.6517 | -0.0006517 | 1567 | -0.6435 | -0.0006435 | 1567 | -0.6456 | -0.0006456 | 1567 | -0.6301 | -0.0006301 | 1567 | -0.6292 | -0.0006292 | 1567 | -0.6293 | -0.0006293 | 1567 | -0.6517 | -0.0006517 | 1567 | -0.6478 | -0.0006478 | 1567 | -0.6352 | -0.0006352 | 1567 | -0.628 | -0.000628 | 1567 | -0.6204 | -0.0006204 | 1567 | -0.6151 | -0.0006151
1567 | -0.6517 | -0.0006517 | 1567 | -0.6548 | -0.0006548 | 1567 | -0.6401 | -0.0006401 | 1567 | -0.6288 | -0.0006288 | 1567 | -0.632 | -0.000632 | 1567 | -0.613 | -0.000613 | 1567 | -0.6517 | -0.0006517 | 1567 | -0.6435 | -0.0006435 | 1567 | -0.6456 | -0.0006456 | 1567 | -0.6301 | -0.0006301 | 1567 | -0.6292 | -0.0006292 | 1567 | -0.6293 | -0.0006293 | 1567 | -0.6517 | -0.0006517 | 1567 | -0.6478 | -0.0006478 | 1567 | -0.6352 | -0.0006352 | 1567 | -0.6281 | -0.0006281 | 1567 | -0.6204 | -0.0006204 | 1567 | -0.6151 | -0.0006151
1568 | -0.6517 | -0.0006517 | 1568 | -0.6548 | -0.0006548 | 1568 | -0.6401 | -0.0006401 | 1568 | -0.6288 | -0.0006288 | 1568 | -0.632 | -0.000632 | 1568 | -0.613 | -0.000613 | 1568 | -0.6517 | -0.0006517 | 1568 | -0.6435 | -0.0006435 | 1568 | -0.6456 | -0.0006456 | 1568 | -0.6301 | -0.0006301 | 1568 | -0.6292 | -0.0006292 | 1568 | -0.6293 | -0.0006293 | 1568 | -0.6517 | -0.0006517 | 1568 | -0.6478 | -0.0006478 | 1568 | -0.6352 | -0.0006352 | 1568 | -0.6281 | -0.0006281 | 1568 | -0.6204 | -0.0006204 | 1568 | -0.6151 | -0.0006151
1568 | -0.6517 | -0.0006517 | 1568 | -0.6548 | -0.0006548 | 1568 | -0.6401 | -0.0006401 | 1568 | -0.6288 | -0.0006288 | 1568 | -0.632 | -0.000632 | 1568 | -0.613 | -0.000613 | 1568 | -0.6517 | -0.0006517 | 1568 | -0.6435 | -0.0006435 | 1568 | -0.6456 | -0.0006456 | 1568 | -0.6301 | -0.0006301 | 1568 | -0.6292 | -0.0006292 | 1568 | -0.6293 | -0.0006293 | 1568 | -0.6517 | -0.0006517 | 1568 | -0.6478 | -0.0006478 | 1568 | -0.6352 | -0.0006352 | 1568 | -0.6281 | -0.0006281 | 1568 | -0.6204 | -0.0006204 | 1568 | -0.6151 | -0.0006151
1569 | -0.6517 | -0.0006517 | 1569 | -0.6548 | -0.0006548 | 1569 | -0.6401 | -0.0006401 | 1569 | -0.6288 | -0.0006288 | 1569 | -0.632 | -0.000632 | 1569 | -0.613 | -0.000613 | 1569 | -0.6517 | -0.0006517 | 1569 | -0.6435 | -0.0006435 | 1569 | -0.6457 | -0.0006457 | 1569 | -0.6301 | -0.0006301 | 1569 | -0.6292 | -0.0006292 | 1569 | -0.6293 | -0.0006293 | 1569 | -0.6517 | -0.0006517 | 1569 | -0.6478 | -0.0006478 | 1569 | -0.6352 | -0.0006352 | 1569 | -0.6281 | -0.0006281 | 1569 | -0.6204 | -0.0006204 | 1569 | -0.6151 | -0.0006151
1569 | -0.6516 | -0.0006516 | 1569 | -0.6548 | -0.0006548 | 1569 | -0.6401 | -0.0006401 | 1569 | -0.6288 | -0.0006288 | 1569 | -0.632 | -0.000632 | 1569 | -0.613 | -0.000613 | 1569 | -0.6516 | -0.0006516 | 1569 | -0.6435 | -0.0006435 | 1569 | -0.6457 | -0.0006457 | 1569 | -0.6301 | -0.0006301 | 1569 | -0.6292 | -0.0006292 | 1569 | -0.6293 | -0.0006293 | 1569 | -0.6516 | -0.0006516 | 1569 | -0.6478 | -0.0006478 | 1569 | -0.6352 | -0.0006352 | 1569 | -0.6281 | -0.0006281 | 1569 | -0.6204 | -0.0006204 | 1569 | -0.6151 | -0.0006151
1570 | -0.6516 | -0.0006516 | 1570 | -0.6548 | -0.0006548 | 1570 | -0.6401 | -0.0006401 | 1570 | -0.6288 | -0.0006288 | 1570 | -0.632 | -0.000632 | 1570 | -0.613 | -0.000613 | 1570 | -0.6516 | -0.0006516 | 1570 | -0.6435 | -0.0006435 | 1570 | -0.6457 | -0.0006457 | 1570 | -0.6301 | -0.0006301 | 1570 | -0.6292 | -0.0006292 | 1570 | -0.6293 | -0.0006293 | 1570 | -0.6516 | -0.0006516 | 1570 | -0.6478 | -0.0006478 | 1570 | -0.6352 | -0.0006352 | 1570 | -0.6281 | -0.0006281 | 1570 | -0.6204 | -0.0006204 | 1570 | -0.6151 | -0.0006151
1570 | -0.6516 | -0.0006516 | 1570 | -0.6548 | -0.0006548 | 1570 | -0.6401 | -0.0006401 | 1570 | -0.6288 | -0.0006288 | 1570 | -0.632 | -0.000632 | 1570 | -0.6131 | -0.0006131 | 1570 | -0.6516 | -0.0006516 | 1570 | -0.6435 | -0.0006435 | 1570 | -0.6457 | -0.0006457 | 1570 | -0.6301 | -0.0006301 | 1570 | -0.6292 | -0.0006292 | 1570 | -0.6293 | -0.0006293 | 1570 | -0.6516 | -0.0006516 | 1570 | -0.6478 | -0.0006478 | 1570 | -0.6352 | -0.0006352 | 1570 | -0.6281 | -0.0006281 | 1570 | -0.6204 | -0.0006204 | 1570 | -0.6151 | -0.0006151
1571 | -0.6515 | -0.0006515 | 1571 | -0.6548 | -0.0006548 | 1571 | -0.6401 | -0.0006401 | 1571 | -0.6288 | -0.0006288 | 1571 | -0.632 | -0.000632 | 1571 | -0.6131 | -0.0006131 | 1571 | -0.6515 | -0.0006515 | 1571 | -0.6435 | -0.0006435 | 1571 | -0.6457 | -0.0006457 | 1571 | -0.6301 | -0.0006301 | 1571 | -0.6292 | -0.0006292 | 1571 | -0.6293 | -0.0006293 | 1571 | -0.6515 | -0.0006515 | 1571 | -0.6478 | -0.0006478 | 1571 | -0.6352 | -0.0006352 | 1571 | -0.6281 | -0.0006281 | 1571 | -0.6204 | -0.0006204 | 1571 | -0.6151 | -0.0006151
1571 | -0.6515 | -0.0006515 | 1571 | -0.6548 | -0.0006548 | 1571 | -0.6401 | -0.0006401 | 1571 | -0.6288 | -0.0006288 | 1571 | -0.632 | -0.000632 | 1571 | -0.6131 | -0.0006131 | 1571 | -0.6515 | -0.0006515 | 1571 | -0.6435 | -0.0006435 | 1571 | -0.6457 | -0.0006457 | 1571 | -0.6301 | -0.0006301 | 1571 | -0.6292 | -0.0006292 | 1571 | -0.6293 | -0.0006293 | 1571 | -0.6515 | -0.0006515 | 1571 | -0.6478 | -0.0006478 | 1571 | -0.6352 | -0.0006352 | 1571 | -0.6281 | -0.0006281 | 1571 | -0.6204 | -0.0006204 | 1571 | -0.6151 | -0.0006151
1572 | -0.6515 | -0.0006515 | 1572 | -0.6548 | -0.0006548 | 1572 | -0.6401 | -0.0006401 | 1572 | -0.6288 | -0.0006288 | 1572 | -0.632 | -0.000632 | 1572 | -0.6131 | -0.0006131 | 1572 | -0.6515 | -0.0006515 | 1572 | -0.6435 | -0.0006435 | 1572 | -0.6457 | -0.0006457 | 1572 | -0.6301 | -0.0006301 | 1572 | -0.6292 | -0.0006292 | 1572 | -0.6293 | -0.0006293 | 1572 | -0.6515 | -0.0006515 | 1572 | -0.6478 | -0.0006478 | 1572 | -0.6352 | -0.0006352 | 1572 | -0.6281 | -0.0006281 | 1572 | -0.6204 | -0.0006204 | 1572 | -0.6151 | -0.0006151
1572 | -0.6514 | -0.0006514 | 1572 | -0.6548 | -0.0006548 | 1572 | -0.6401 | -0.0006401 | 1572 | -0.6288 | -0.0006288 | 1572 | -0.632 | -0.000632 | 1572 | -0.6131 | -0.0006131 | 1572 | -0.6514 | -0.0006514 | 1572 | -0.6435 | -0.0006435 | 1572 | -0.6457 | -0.0006457 | 1572 | -0.6301 | -0.0006301 | 1572 | -0.6291 | -0.0006291 | 1572 | -0.6293 | -0.0006293 | 1572 | -0.6514 | -0.0006514 | 1572 | -0.6477 | -0.0006477 | 1572 | -0.6352 | -0.0006352 | 1572 | -0.6281 | -0.0006281 | 1572 | -0.6204 | -0.0006204 | 1572 | -0.6151 | -0.0006151
1573 | -0.6514 | -0.0006514 | 1573 | -0.6548 | -0.0006548 | 1573 | -0.6401 | -0.0006401 | 1573 | -0.6288 | -0.0006288 | 1573 | -0.632 | -0.000632 | 1573 | -0.6131 | -0.0006131 | 1573 | -0.6514 | -0.0006514 | 1573 | -0.6435 | -0.0006435 | 1573 | -0.6457 | -0.0006457 | 1573 | -0.6301 | -0.0006301 | 1573 | -0.6291 | -0.0006291 | 1573 | -0.6293 | -0.0006293 | 1573 | -0.6514 | -0.0006514 | 1573 | -0.6477 | -0.0006477 | 1573 | -0.6352 | -0.0006352 | 1573 | -0.6281 | -0.0006281 | 1573 | -0.6204 | -0.0006204 | 1573 | -0.6151 | -0.0006151
1573 | -0.6514 | -0.0006514 | 1573 | -0.6548 | -0.0006548 | 1573 | -0.6401 | -0.0006401 | 1573 | -0.6288 | -0.0006288 | 1573 | -0.632 | -0.000632 | 1573 | -0.6131 | -0.0006131 | 1573 | -0.6514 | -0.0006514 | 1573 | -0.6435 | -0.0006435 | 1573 | -0.6457 | -0.0006457 | 1573 | -0.6301 | -0.0006301 | 1573 | -0.6291 | -0.0006291 | 1573 | -0.6293 | -0.0006293 | 1573 | -0.6514 | -0.0006514 | 1573 | -0.6477 | -0.0006477 | 1573 | -0.6352 | -0.0006352 | 1573 | -0.6281 | -0.0006281 | 1573 | -0.6204 | -0.0006204 | 1573 | -0.6151 | -0.0006151
1574 | -0.6514 | -0.0006514 | 1574 | -0.6548 | -0.0006548 | 1574 | -0.6401 | -0.0006401 | 1574 | -0.6288 | -0.0006288 | 1574 | -0.632 | -0.000632 | 1574 | -0.6131 | -0.0006131 | 1574 | -0.6514 | -0.0006514 | 1574 | -0.6435 | -0.0006435 | 1574 | -0.6457 | -0.0006457 | 1574 | -0.6301 | -0.0006301 | 1574 | -0.6291 | -0.0006291 | 1574 | -0.6293 | -0.0006293 | 1574 | -0.6514 | -0.0006514 | 1574 | -0.6477 | -0.0006477 | 1574 | -0.6352 | -0.0006352 | 1574 | -0.6281 | -0.0006281 | 1574 | -0.6204 | -0.0006204 | 1574 | -0.6151 | -0.0006151
1574 | -0.6514 | -0.0006514 | 1574 | -0.6548 | -0.0006548 | 1574 | -0.6401 | -0.0006401 | 1574 | -0.6288 | -0.0006288 | 1574 | -0.632 | -0.000632 | 1574 | -0.6131 | -0.0006131 | 1574 | -0.6514 | -0.0006514 | 1574 | -0.6435 | -0.0006435 | 1574 | -0.6457 | -0.0006457 | 1574 | -0.6301 | -0.0006301 | 1574 | -0.6291 | -0.0006291 | 1574 | -0.6293 | -0.0006293 | 1574 | -0.6514 | -0.0006514 | 1574 | -0.6477 | -0.0006477 | 1574 | -0.6352 | -0.0006352 | 1574 | -0.6281 | -0.0006281 | 1574 | -0.6204 | -0.0006204 | 1574 | -0.6151 | -0.0006151
1575 | -0.6514 | -0.0006514 | 1575 | -0.6548 | -0.0006548 | 1575 | -0.6401 | -0.0006401 | 1575 | -0.6288 | -0.0006288 | 1575 | -0.632 | -0.000632 | 1575 | -0.6131 | -0.0006131 | 1575 | -0.6514 | -0.0006514 | 1575 | -0.6435 | -0.0006435 | 1575 | -0.6457 | -0.0006457 | 1575 | -0.6301 | -0.0006301 | 1575 | -0.6291 | -0.0006291 | 1575 | -0.6293 | -0.0006293 | 1575 | -0.6514 | -0.0006514 | 1575 | -0.6477 | -0.0006477 | 1575 | -0.6352 | -0.0006352 | 1575 | -0.6281 | -0.0006281 | 1575 | -0.6204 | -0.0006204 | 1575 | -0.615 | -0.000615
1575 | -0.6513 | -0.0006513 | 1575 | -0.6548 | -0.0006548 | 1575 | -0.6401 | -0.0006401 | 1575 | -0.6288 | -0.0006288 | 1575 | -0.632 | -0.000632 | 1575 | -0.6131 | -0.0006131 | 1575 | -0.6513 | -0.0006513 | 1575 | -0.6435 | -0.0006435 | 1575 | -0.6457 | -0.0006457 | 1575 | -0.6301 | -0.0006301 | 1575 | -0.6291 | -0.0006291 | 1575 | -0.6292 | -0.0006292 | 1575 | -0.6513 | -0.0006513 | 1575 | -0.6477 | -0.0006477 | 1575 | -0.6352 | -0.0006352 | 1575 | -0.6281 | -0.0006281 | 1575 | -0.6204 | -0.0006204 | 1575 | -0.615 | -0.000615
1576 | -0.6513 | -0.0006513 | 1576 | -0.6548 | -0.0006548 | 1576 | -0.6401 | -0.0006401 | 1576 | -0.6288 | -0.0006288 | 1576 | -0.632 | -0.000632 | 1576 | -0.6131 | -0.0006131 | 1576 | -0.6513 | -0.0006513 | 1576 | -0.6435 | -0.0006435 | 1576 | -0.6457 | -0.0006457 | 1576 | -0.63 | -0.00063 | 1576 | -0.6291 | -0.0006291 | 1576 | -0.6292 | -0.0006292 | 1576 | -0.6513 | -0.0006513 | 1576 | -0.6477 | -0.0006477 | 1576 | -0.6352 | -0.0006352 | 1576 | -0.6281 | -0.0006281 | 1576 | -0.6204 | -0.0006204 | 1576 | -0.615 | -0.000615
1576 | -0.6513 | -0.0006513 | 1576 | -0.6548 | -0.0006548 | 1576 | -0.6401 | -0.0006401 | 1576 | -0.6288 | -0.0006288 | 1576 | -0.632 | -0.000632 | 1576 | -0.6131 | -0.0006131 | 1576 | -0.6513 | -0.0006513 | 1576 | -0.6435 | -0.0006435 | 1576 | -0.6457 | -0.0006457 | 1576 | -0.63 | -0.00063 | 1576 | -0.6291 | -0.0006291 | 1576 | -0.6293 | -0.0006293 | 1576 | -0.6513 | -0.0006513 | 1576 | -0.6477 | -0.0006477 | 1576 | -0.6352 | -0.0006352 | 1576 | -0.6281 | -0.0006281 | 1576 | -0.6204 | -0.0006204 | 1576 | -0.615 | -0.000615
1577 | -0.6513 | -0.0006513 | 1577 | -0.6548 | -0.0006548 | 1577 | -0.6401 | -0.0006401 | 1577 | -0.6288 | -0.0006288 | 1577 | -0.632 | -0.000632 | 1577 | -0.6131 | -0.0006131 | 1577 | -0.6513 | -0.0006513 | 1577 | -0.6435 | -0.0006435 | 1577 | -0.6457 | -0.0006457 | 1577 | -0.63 | -0.00063 | 1577 | -0.6291 | -0.0006291 | 1577 | -0.6293 | -0.0006293 | 1577 | -0.6513 | -0.0006513 | 1577 | -0.6477 | -0.0006477 | 1577 | -0.6352 | -0.0006352 | 1577 | -0.6281 | -0.0006281 | 1577 | -0.6204 | -0.0006204 | 1577 | -0.615 | -0.000615
1577 | -0.6513 | -0.0006513 | 1577 | -0.6548 | -0.0006548 | 1577 | -0.6401 | -0.0006401 | 1577 | -0.6288 | -0.0006288 | 1577 | -0.632 | -0.000632 | 1577 | -0.6131 | -0.0006131 | 1577 | -0.6513 | -0.0006513 | 1577 | -0.6435 | -0.0006435 | 1577 | -0.6457 | -0.0006457 | 1577 | -0.63 | -0.00063 | 1577 | -0.6291 | -0.0006291 | 1577 | -0.6293 | -0.0006293 | 1577 | -0.6513 | -0.0006513 | 1577 | -0.6477 | -0.0006477 | 1577 | -0.6352 | -0.0006352 | 1577 | -0.6281 | -0.0006281 | 1577 | -0.6204 | -0.0006204 | 1577 | -0.615 | -0.000615
1578 | -0.6513 | -0.0006513 | 1578 | -0.6548 | -0.0006548 | 1578 | -0.6401 | -0.0006401 | 1578 | -0.6288 | -0.0006288 | 1578 | -0.632 | -0.000632 | 1578 | -0.6131 | -0.0006131 | 1578 | -0.6513 | -0.0006513 | 1578 | -0.6435 | -0.0006435 | 1578 | -0.6457 | -0.0006457 | 1578 | -0.63 | -0.00063 | 1578 | -0.6291 | -0.0006291 | 1578 | -0.6293 | -0.0006293 | 1578 | -0.6513 | -0.0006513 | 1578 | -0.6477 | -0.0006477 | 1578 | -0.6352 | -0.0006352 | 1578 | -0.6281 | -0.0006281 | 1578 | -0.6204 | -0.0006204 | 1578 | -0.615 | -0.000615
1578 | -0.6513 | -0.0006513 | 1578 | -0.6548 | -0.0006548 | 1578 | -0.6401 | -0.0006401 | 1578 | -0.6288 | -0.0006288 | 1578 | -0.632 | -0.000632 | 1578 | -0.6131 | -0.0006131 | 1578 | -0.6513 | -0.0006513 | 1578 | -0.6435 | -0.0006435 | 1578 | -0.6457 | -0.0006457 | 1578 | -0.63 | -0.00063 | 1578 | -0.6291 | -0.0006291 | 1578 | -0.6293 | -0.0006293 | 1578 | -0.6513 | -0.0006513 | 1578 | -0.6477 | -0.0006477 | 1578 | -0.6352 | -0.0006352 | 1578 | -0.6281 | -0.0006281 | 1578 | -0.6204 | -0.0006204 | 1578 | -0.615 | -0.000615
1579 | -0.6512 | -0.0006512 | 1579 | -0.6548 | -0.0006548 | 1579 | -0.6401 | -0.0006401 | 1579 | -0.6288 | -0.0006288 | 1579 | -0.632 | -0.000632 | 1579 | -0.6131 | -0.0006131 | 1579 | -0.6512 | -0.0006512 | 1579 | -0.6435 | -0.0006435 | 1579 | -0.6457 | -0.0006457 | 1579 | -0.63 | -0.00063 | 1579 | -0.6291 | -0.0006291 | 1579 | -0.6292 | -0.0006292 | 1579 | -0.6512 | -0.0006512 | 1579 | -0.6477 | -0.0006477 | 1579 | -0.6352 | -0.0006352 | 1579 | -0.6281 | -0.0006281 | 1579 | -0.6203 | -0.0006203 | 1579 | -0.615 | -0.000615
1579 | -0.6512 | -0.0006512 | 1579 | -0.6548 | -0.0006548 | 1579 | -0.6401 | -0.0006401 | 1579 | -0.6288 | -0.0006288 | 1579 | -0.632 | -0.000632 | 1579 | -0.6131 | -0.0006131 | 1579 | -0.6512 | -0.0006512 | 1579 | -0.6435 | -0.0006435 | 1579 | -0.6457 | -0.0006457 | 1579 | -0.63 | -0.00063 | 1579 | -0.6291 | -0.0006291 | 1579 | -0.6292 | -0.0006292 | 1579 | -0.6512 | -0.0006512 | 1579 | -0.6477 | -0.0006477 | 1579 | -0.6352 | -0.0006352 | 1579 | -0.6281 | -0.0006281 | 1579 | -0.6203 | -0.0006203 | 1579 | -0.615 | -0.000615
1580 | -0.6512 | -0.0006512 | 1580 | -0.6548 | -0.0006548 | 1580 | -0.6401 | -0.0006401 | 1580 | -0.6288 | -0.0006288 | 1580 | -0.632 | -0.000632 | 1580 | -0.6131 | -0.0006131 | 1580 | -0.6512 | -0.0006512 | 1580 | -0.6435 | -0.0006435 | 1580 | -0.6457 | -0.0006457 | 1580 | -0.63 | -0.00063 | 1580 | -0.6291 | -0.0006291 | 1580 | -0.6292 | -0.0006292 | 1580 | -0.6512 | -0.0006512 | 1580 | -0.6477 | -0.0006477 | 1580 | -0.6352 | -0.0006352 | 1580 | -0.6281 | -0.0006281 | 1580 | -0.6204 | -0.0006204 | 1580 | -0.615 | -0.000615
1580 | -0.6512 | -0.0006512 | 1580 | -0.6548 | -0.0006548 | 1580 | -0.6401 | -0.0006401 | 1580 | -0.6288 | -0.0006288 | 1580 | -0.632 | -0.000632 | 1580 | -0.6131 | -0.0006131 | 1580 | -0.6512 | -0.0006512 | 1580 | -0.6435 | -0.0006435 | 1580 | -0.6457 | -0.0006457 | 1580 | -0.63 | -0.00063 | 1580 | -0.6291 | -0.0006291 | 1580 | -0.6292 | -0.0006292 | 1580 | -0.6512 | -0.0006512 | 1580 | -0.6477 | -0.0006477 | 1580 | -0.6352 | -0.0006352 | 1580 | -0.6281 | -0.0006281 | 1580 | -0.6204 | -0.0006204 | 1580 | -0.615 | -0.000615
1581 | -0.6512 | -0.0006512 | 1581 | -0.6548 | -0.0006548 | 1581 | -0.6401 | -0.0006401 | 1581 | -0.6288 | -0.0006288 | 1581 | -0.632 | -0.000632 | 1581 | -0.6131 | -0.0006131 | 1581 | -0.6512 | -0.0006512 | 1581 | -0.6435 | -0.0006435 | 1581 | -0.6458 | -0.0006458 | 1581 | -0.63 | -0.00063 | 1581 | -0.6291 | -0.0006291 | 1581 | -0.6292 | -0.0006292 | 1581 | -0.6512 | -0.0006512 | 1581 | -0.6477 | -0.0006477 | 1581 | -0.6352 | -0.0006352 | 1581 | -0.6281 | -0.0006281 | 1581 | -0.6204 | -0.0006204 | 1581 | -0.6149 | -0.0006149
1582 | -0.6512 | -0.0006512 | 1582 | -0.6547 | -0.0006547 | 1582 | -0.6401 | -0.0006401 | 1582 | -0.6288 | -0.0006288 | 1582 | -0.632 | -0.000632 | 1582 | -0.6131 | -0.0006131 | 1582 | -0.6512 | -0.0006512 | 1582 | -0.6435 | -0.0006435 | 1582 | -0.6458 | -0.0006458 | 1582 | -0.63 | -0.00063 | 1582 | -0.6292 | -0.0006292 | 1582 | -0.6292 | -0.0006292 | 1582 | -0.6512 | -0.0006512 | 1582 | -0.6477 | -0.0006477 | 1582 | -0.6352 | -0.0006352 | 1582 | -0.6281 | -0.0006281 | 1582 | -0.6204 | -0.0006204 | 1582 | -0.6149 | -0.0006149
1582 | -0.6511 | -0.0006511 | 1582 | -0.6547 | -0.0006547 | 1582 | -0.6401 | -0.0006401 | 1582 | -0.6288 | -0.0006288 | 1582 | -0.632 | -0.000632 | 1582 | -0.6131 | -0.0006131 | 1582 | -0.6511 | -0.0006511 | 1582 | -0.6435 | -0.0006435 | 1582 | -0.6458 | -0.0006458 | 1582 | -0.63 | -0.00063 | 1582 | -0.6292 | -0.0006292 | 1582 | -0.6292 | -0.0006292 | 1582 | -0.6511 | -0.0006511 | 1582 | -0.6477 | -0.0006477 | 1582 | -0.6352 | -0.0006352 | 1582 | -0.6281 | -0.0006281 | 1582 | -0.6204 | -0.0006204 | 1582 | -0.6149 | -0.0006149
1583 | -0.6511 | -0.0006511 | 1583 | -0.6547 | -0.0006547 | 1583 | -0.6401 | -0.0006401 | 1583 | -0.6288 | -0.0006288 | 1583 | -0.6321 | -0.0006321 | 1583 | -0.6131 | -0.0006131 | 1583 | -0.6511 | -0.0006511 | 1583 | -0.6435 | -0.0006435 | 1583 | -0.6458 | -0.0006458 | 1583 | -0.63 | -0.00063 | 1583 | -0.6291 | -0.0006291 | 1583 | -0.6292 | -0.0006292 | 1583 | -0.6511 | -0.0006511 | 1583 | -0.6477 | -0.0006477 | 1583 | -0.6352 | -0.0006352 | 1583 | -0.6281 | -0.0006281 | 1583 | -0.6204 | -0.0006204 | 1583 | -0.6149 | -0.0006149
1583 | -0.6511 | -0.0006511 | 1583 | -0.6547 | -0.0006547 | 1583 | -0.6401 | -0.0006401 | 1583 | -0.6288 | -0.0006288 | 1583 | -0.6321 | -0.0006321 | 1583 | -0.6131 | -0.0006131 | 1583 | -0.6511 | -0.0006511 | 1583 | -0.6435 | -0.0006435 | 1583 | -0.6458 | -0.0006458 | 1583 | -0.63 | -0.00063 | 1583 | -0.6291 | -0.0006291 | 1583 | -0.6292 | -0.0006292 | 1583 | -0.6511 | -0.0006511 | 1583 | -0.6477 | -0.0006477 | 1583 | -0.6352 | -0.0006352 | 1583 | -0.6281 | -0.0006281 | 1583 | -0.6204 | -0.0006204 | 1583 | -0.6149 | -0.0006149
1584 | -0.6511 | -0.0006511 | 1584 | -0.6547 | -0.0006547 | 1584 | -0.6401 | -0.0006401 | 1584 | -0.6288 | -0.0006288 | 1584 | -0.6321 | -0.0006321 | 1584 | -0.6131 | -0.0006131 | 1584 | -0.6511 | -0.0006511 | 1584 | -0.6435 | -0.0006435 | 1584 | -0.6458 | -0.0006458 | 1584 | -0.63 | -0.00063 | 1584 | -0.6291 | -0.0006291 | 1584 | -0.6292 | -0.0006292 | 1584 | -0.6511 | -0.0006511 | 1584 | -0.6477 | -0.0006477 | 1584 | -0.6352 | -0.0006352 | 1584 | -0.6281 | -0.0006281 | 1584 | -0.6204 | -0.0006204 | 1584 | -0.6149 | -0.0006149
1584 | -0.6511 | -0.0006511 | 1584 | -0.6547 | -0.0006547 | 1584 | -0.6401 | -0.0006401 | 1584 | -0.6288 | -0.0006288 | 1584 | -0.6321 | -0.0006321 | 1584 | -0.6131 | -0.0006131 | 1584 | -0.6511 | -0.0006511 | 1584 | -0.6435 | -0.0006435 | 1584 | -0.6458 | -0.0006458 | 1584 | -0.63 | -0.00063 | 1584 | -0.6291 | -0.0006291 | 1584 | -0.6292 | -0.0006292 | 1584 | -0.6511 | -0.0006511 | 1584 | -0.6477 | -0.0006477 | 1584 | -0.6352 | -0.0006352 | 1584 | -0.6281 | -0.0006281 | 1584 | -0.6204 | -0.0006204 | 1584 | -0.6149 | -0.0006149
1585 | -0.651 | -0.000651 | 1585 | -0.6547 | -0.0006547 | 1585 | -0.6401 | -0.0006401 | 1585 | -0.6288 | -0.0006288 | 1585 | -0.6321 | -0.0006321 | 1585 | -0.6131 | -0.0006131 | 1585 | -0.651 | -0.000651 | 1585 | -0.6435 | -0.0006435 | 1585 | -0.6458 | -0.0006458 | 1585 | -0.63 | -0.00063 | 1585 | -0.6291 | -0.0006291 | 1585 | -0.6292 | -0.0006292 | 1585 | -0.651 | -0.000651 | 1585 | -0.6477 | -0.0006477 | 1585 | -0.6352 | -0.0006352 | 1585 | -0.6281 | -0.0006281 | 1585 | -0.6204 | -0.0006204 | 1585 | -0.6149 | -0.0006149
1585 | -0.651 | -0.000651 | 1585 | -0.6547 | -0.0006547 | 1585 | -0.6401 | -0.0006401 | 1585 | -0.6288 | -0.0006288 | 1585 | -0.6321 | -0.0006321 | 1585 | -0.6131 | -0.0006131 | 1585 | -0.651 | -0.000651 | 1585 | -0.6435 | -0.0006435 | 1585 | -0.6458 | -0.0006458 | 1585 | -0.63 | -0.00063 | 1585 | -0.6292 | -0.0006292 | 1585 | -0.6292 | -0.0006292 | 1585 | -0.651 | -0.000651 | 1585 | -0.6477 | -0.0006477 | 1585 | -0.6352 | -0.0006352 | 1585 | -0.6281 | -0.0006281 | 1585 | -0.6204 | -0.0006204 | 1585 | -0.6149 | -0.0006149
1586 | -0.651 | -0.000651 | 1586 | -0.6547 | -0.0006547 | 1586 | -0.6401 | -0.0006401 | 1586 | -0.6288 | -0.0006288 | 1586 | -0.6321 | -0.0006321 | 1586 | -0.6131 | -0.0006131 | 1586 | -0.651 | -0.000651 | 1586 | -0.6435 | -0.0006435 | 1586 | -0.6458 | -0.0006458 | 1586 | -0.63 | -0.00063 | 1586 | -0.6292 | -0.0006292 | 1586 | -0.6292 | -0.0006292 | 1586 | -0.651 | -0.000651 | 1586 | -0.6477 | -0.0006477 | 1586 | -0.6352 | -0.0006352 | 1586 | -0.6281 | -0.0006281 | 1586 | -0.6204 | -0.0006204 | 1586 | -0.6149 | -0.0006149
1586 | -0.651 | -0.000651 | 1586 | -0.6547 | -0.0006547 | 1586 | -0.6401 | -0.0006401 | 1586 | -0.6288 | -0.0006288 | 1586 | -0.6321 | -0.0006321 | 1586 | -0.6131 | -0.0006131 | 1586 | -0.651 | -0.000651 | 1586 | -0.6435 | -0.0006435 | 1586 | -0.6458 | -0.0006458 | 1586 | -0.63 | -0.00063 | 1586 | -0.6292 | -0.0006292 | 1586 | -0.6293 | -0.0006293 | 1586 | -0.651 | -0.000651 | 1586 | -0.6477 | -0.0006477 | 1586 | -0.6352 | -0.0006352 | 1586 | -0.6281 | -0.0006281 | 1586 | -0.6204 | -0.0006204 | 1586 | -0.6149 | -0.0006149
1587 | -0.651 | -0.000651 | 1587 | -0.6547 | -0.0006547 | 1587 | -0.6401 | -0.0006401 | 1587 | -0.6288 | -0.0006288 | 1587 | -0.6321 | -0.0006321 | 1587 | -0.6131 | -0.0006131 | 1587 | -0.651 | -0.000651 | 1587 | -0.6435 | -0.0006435 | 1587 | -0.6458 | -0.0006458 | 1587 | -0.63 | -0.00063 | 1587 | -0.6291 | -0.0006291 | 1587 | -0.6293 | -0.0006293 | 1587 | -0.651 | -0.000651 | 1587 | -0.6476 | -0.0006476 | 1587 | -0.6352 | -0.0006352 | 1587 | -0.6282 | -0.0006282 | 1587 | -0.6204 | -0.0006204 | 1587 | -0.6149 | -0.0006149
1587 | -0.651 | -0.000651 | 1587 | -0.6547 | -0.0006547 | 1587 | -0.6401 | -0.0006401 | 1587 | -0.6288 | -0.0006288 | 1587 | -0.6321 | -0.0006321 | 1587 | -0.6131 | -0.0006131 | 1587 | -0.651 | -0.000651 | 1587 | -0.6435 | -0.0006435 | 1587 | -0.6458 | -0.0006458 | 1587 | -0.63 | -0.00063 | 1587 | -0.6291 | -0.0006291 | 1587 | -0.6293 | -0.0006293 | 1587 | -0.651 | -0.000651 | 1587 | -0.6476 | -0.0006476 | 1587 | -0.6352 | -0.0006352 | 1587 | -0.6282 | -0.0006282 | 1587 | -0.6204 | -0.0006204 | 1587 | -0.6149 | -0.0006149
1588 | -0.651 | -0.000651 | 1588 | -0.6547 | -0.0006547 | 1588 | -0.6401 | -0.0006401 | 1588 | -0.6288 | -0.0006288 | 1588 | -0.6321 | -0.0006321 | 1588 | -0.6131 | -0.0006131 | 1588 | -0.651 | -0.000651 | 1588 | -0.6435 | -0.0006435 | 1588 | -0.6458 | -0.0006458 | 1588 | -0.63 | -0.00063 | 1588 | -0.6291 | -0.0006291 | 1588 | -0.6293 | -0.0006293 | 1588 | -0.651 | -0.000651 | 1588 | -0.6476 | -0.0006476 | 1588 | -0.6352 | -0.0006352 | 1588 | -0.6282 | -0.0006282 | 1588 | -0.6204 | -0.0006204 | 1588 | -0.6149 | -0.0006149
1588 | -0.6509 | -0.0006509 | 1588 | -0.6547 | -0.0006547 | 1588 | -0.6401 | -0.0006401 | 1588 | -0.6288 | -0.0006288 | 1588 | -0.6321 | -0.0006321 | 1588 | -0.6131 | -0.0006131 | 1588 | -0.6509 | -0.0006509 | 1588 | -0.6435 | -0.0006435 | 1588 | -0.6458 | -0.0006458 | 1588 | -0.6299 | -0.0006299 | 1588 | -0.6291 | -0.0006291 | 1588 | -0.6293 | -0.0006293 | 1588 | -0.6509 | -0.0006509 | 1588 | -0.6476 | -0.0006476 | 1588 | -0.6352 | -0.0006352 | 1588 | -0.6282 | -0.0006282 | 1588 | -0.6204 | -0.0006204 | 1588 | -0.6149 | -0.0006149
1589 | -0.6509 | -0.0006509 | 1589 | -0.6547 | -0.0006547 | 1589 | -0.6401 | -0.0006401 | 1589 | -0.6288 | -0.0006288 | 1589 | -0.6321 | -0.0006321 | 1589 | -0.6131 | -0.0006131 | 1589 | -0.6509 | -0.0006509 | 1589 | -0.6435 | -0.0006435 | 1589 | -0.6458 | -0.0006458 | 1589 | -0.6299 | -0.0006299 | 1589 | -0.6291 | -0.0006291 | 1589 | -0.6293 | -0.0006293 | 1589 | -0.6509 | -0.0006509 | 1589 | -0.6476 | -0.0006476 | 1589 | -0.6352 | -0.0006352 | 1589 | -0.6282 | -0.0006282 | 1589 | -0.6204 | -0.0006204 | 1589 | -0.6149 | -0.0006149
1589 | -0.6509 | -0.0006509 | 1589 | -0.6547 | -0.0006547 | 1589 | -0.6401 | -0.0006401 | 1589 | -0.6288 | -0.0006288 | 1589 | -0.6321 | -0.0006321 | 1589 | -0.6131 | -0.0006131 | 1589 | -0.6509 | -0.0006509 | 1589 | -0.6435 | -0.0006435 | 1589 | -0.6458 | -0.0006458 | 1589 | -0.6299 | -0.0006299 | 1589 | -0.6291 | -0.0006291 | 1589 | -0.6293 | -0.0006293 | 1589 | -0.6509 | -0.0006509 | 1589 | -0.6476 | -0.0006476 | 1589 | -0.6352 | -0.0006352 | 1589 | -0.6282 | -0.0006282 | 1589 | -0.6205 | -0.0006205 | 1589 | -0.6149 | -0.0006149
1590 | -0.6509 | -0.0006509 | 1590 | -0.6547 | -0.0006547 | 1590 | -0.6401 | -0.0006401 | 1590 | -0.6288 | -0.0006288 | 1590 | -0.6321 | -0.0006321 | 1590 | -0.6131 | -0.0006131 | 1590 | -0.6509 | -0.0006509 | 1590 | -0.6435 | -0.0006435 | 1590 | -0.6458 | -0.0006458 | 1590 | -0.6299 | -0.0006299 | 1590 | -0.6291 | -0.0006291 | 1590 | -0.6293 | -0.0006293 | 1590 | -0.6509 | -0.0006509 | 1590 | -0.6476 | -0.0006476 | 1590 | -0.6352 | -0.0006352 | 1590 | -0.6282 | -0.0006282 | 1590 | -0.6205 | -0.0006205 | 1590 | -0.6149 | -0.0006149
1590 | -0.6509 | -0.0006509 | 1590 | -0.6547 | -0.0006547 | 1590 | -0.6401 | -0.0006401 | 1590 | -0.6288 | -0.0006288 | 1590 | -0.6321 | -0.0006321 | 1590 | -0.6131 | -0.0006131 | 1590 | -0.6509 | -0.0006509 | 1590 | -0.6435 | -0.0006435 | 1590 | -0.6458 | -0.0006458 | 1590 | -0.6299 | -0.0006299 | 1590 | -0.6291 | -0.0006291 | 1590 | -0.6293 | -0.0006293 | 1590 | -0.6509 | -0.0006509 | 1590 | -0.6476 | -0.0006476 | 1590 | -0.6352 | -0.0006352 | 1590 | -0.6282 | -0.0006282 | 1590 | -0.6205 | -0.0006205 | 1590 | -0.6149 | -0.0006149
1591 | -0.6509 | -0.0006509 | 1591 | -0.6547 | -0.0006547 | 1591 | -0.6401 | -0.0006401 | 1591 | -0.6288 | -0.0006288 | 1591 | -0.6321 | -0.0006321 | 1591 | -0.6131 | -0.0006131 | 1591 | -0.6509 | -0.0006509 | 1591 | -0.6435 | -0.0006435 | 1591 | -0.6458 | -0.0006458 | 1591 | -0.6299 | -0.0006299 | 1591 | -0.6291 | -0.0006291 | 1591 | -0.6293 | -0.0006293 | 1591 | -0.6509 | -0.0006509 | 1591 | -0.6476 | -0.0006476 | 1591 | -0.6352 | -0.0006352 | 1591 | -0.6282 | -0.0006282 | 1591 | -0.6205 | -0.0006205 | 1591 | -0.6149 | -0.0006149
1591 | -0.6509 | -0.0006509 | 1591 | -0.6547 | -0.0006547 | 1591 | -0.6401 | -0.0006401 | 1591 | -0.6288 | -0.0006288 | 1591 | -0.6321 | -0.0006321 | 1591 | -0.6131 | -0.0006131 | 1591 | -0.6509 | -0.0006509 | 1591 | -0.6435 | -0.0006435 | 1591 | -0.6458 | -0.0006458 | 1591 | -0.6299 | -0.0006299 | 1591 | -0.6291 | -0.0006291 | 1591 | -0.6293 | -0.0006293 | 1591 | -0.6509 | -0.0006509 | 1591 | -0.6476 | -0.0006476 | 1591 | -0.6352 | -0.0006352 | 1591 | -0.6282 | -0.0006282 | 1591 | -0.6205 | -0.0006205 | 1591 | -0.6149 | -0.0006149
1592 | -0.6509 | -0.0006509 | 1592 | -0.6547 | -0.0006547 | 1592 | -0.6401 | -0.0006401 | 1592 | -0.6288 | -0.0006288 | 1592 | -0.6321 | -0.0006321 | 1592 | -0.6131 | -0.0006131 | 1592 | -0.6509 | -0.0006509 | 1592 | -0.6435 | -0.0006435 | 1592 | -0.6458 | -0.0006458 | 1592 | -0.6299 | -0.0006299 | 1592 | -0.6291 | -0.0006291 | 1592 | -0.6293 | -0.0006293 | 1592 | -0.6509 | -0.0006509 | 1592 | -0.6476 | -0.0006476 | 1592 | -0.6352 | -0.0006352 | 1592 | -0.6282 | -0.0006282 | 1592 | -0.6205 | -0.0006205 | 1592 | -0.6149 | -0.0006149
1592 | -0.6509 | -0.0006509 | 1592 | -0.6547 | -0.0006547 | 1592 | -0.6401 | -0.0006401 | 1592 | -0.6288 | -0.0006288 | 1592 | -0.6321 | -0.0006321 | 1592 | -0.6131 | -0.0006131 | 1592 | -0.6509 | -0.0006509 | 1592 | -0.6435 | -0.0006435 | 1592 | -0.6458 | -0.0006458 | 1592 | -0.6299 | -0.0006299 | 1592 | -0.6291 | -0.0006291 | 1592 | -0.6293 | -0.0006293 | 1592 | -0.6509 | -0.0006509 | 1592 | -0.6476 | -0.0006476 | 1592 | -0.6352 | -0.0006352 | 1592 | -0.6282 | -0.0006282 | 1592 | -0.6205 | -0.0006205 | 1592 | -0.6149 | -0.0006149
1593 | -0.6509 | -0.0006509 | 1593 | -0.6547 | -0.0006547 | 1593 | -0.6401 | -0.0006401 | 1593 | -0.6288 | -0.0006288 | 1593 | -0.6321 | -0.0006321 | 1593 | -0.6131 | -0.0006131 | 1593 | -0.6509 | -0.0006509 | 1593 | -0.6435 | -0.0006435 | 1593 | -0.6458 | -0.0006458 | 1593 | -0.6299 | -0.0006299 | 1593 | -0.6291 | -0.0006291 | 1593 | -0.6293 | -0.0006293 | 1593 | -0.6509 | -0.0006509 | 1593 | -0.6476 | -0.0006476 | 1593 | -0.6352 | -0.0006352 | 1593 | -0.6282 | -0.0006282 | 1593 | -0.6205 | -0.0006205 | 1593 | -0.6149 | -0.0006149
1593 | -0.6508 | -0.0006508 | 1593 | -0.6547 | -0.0006547 | 1593 | -0.6401 | -0.0006401 | 1593 | -0.6288 | -0.0006288 | 1593 | -0.6321 | -0.0006321 | 1593 | -0.6131 | -0.0006131 | 1593 | -0.6508 | -0.0006508 | 1593 | -0.6435 | -0.0006435 | 1593 | -0.6458 | -0.0006458 | 1593 | -0.6299 | -0.0006299 | 1593 | -0.6291 | -0.0006291 | 1593 | -0.6293 | -0.0006293 | 1593 | -0.6508 | -0.0006508 | 1593 | -0.6476 | -0.0006476 | 1593 | -0.6352 | -0.0006352 | 1593 | -0.6282 | -0.0006282 | 1593 | -0.6205 | -0.0006205 | 1593 | -0.6149 | -0.0006149
1594 | -0.6508 | -0.0006508 | 1594 | -0.6547 | -0.0006547 | 1594 | -0.6401 | -0.0006401 | 1594 | -0.6288 | -0.0006288 | 1594 | -0.6321 | -0.0006321 | 1594 | -0.6131 | -0.0006131 | 1594 | -0.6508 | -0.0006508 | 1594 | -0.6435 | -0.0006435 | 1594 | -0.6458 | -0.0006458 | 1594 | -0.6299 | -0.0006299 | 1594 | -0.6291 | -0.0006291 | 1594 | -0.6293 | -0.0006293 | 1594 | -0.6508 | -0.0006508 | 1594 | -0.6476 | -0.0006476 | 1594 | -0.6352 | -0.0006352 | 1594 | -0.6282 | -0.0006282 | 1594 | -0.6205 | -0.0006205 | 1594 | -0.6149 | -0.0006149
1594 | -0.6508 | -0.0006508 | 1594 | -0.6547 | -0.0006547 | 1594 | -0.6401 | -0.0006401 | 1594 | -0.6288 | -0.0006288 | 1594 | -0.6321 | -0.0006321 | 1594 | -0.6131 | -0.0006131 | 1594 | -0.6508 | -0.0006508 | 1594 | -0.6435 | -0.0006435 | 1594 | -0.6458 | -0.0006458 | 1594 | -0.6299 | -0.0006299 | 1594 | -0.6291 | -0.0006291 | 1594 | -0.6293 | -0.0006293 | 1594 | -0.6508 | -0.0006508 | 1594 | -0.6476 | -0.0006476 | 1594 | -0.6352 | -0.0006352 | 1594 | -0.6282 | -0.0006282 | 1594 | -0.6205 | -0.0006205 | 1594 | -0.6149 | -0.0006149
1595 | -0.6508 | -0.0006508 | 1595 | -0.6547 | -0.0006547 | 1595 | -0.6401 | -0.0006401 | 1595 | -0.6288 | -0.0006288 | 1595 | -0.6321 | -0.0006321 | 1595 | -0.6132 | -0.0006132 | 1595 | -0.6508 | -0.0006508 | 1595 | -0.6435 | -0.0006435 | 1595 | -0.6458 | -0.0006458 | 1595 | -0.6299 | -0.0006299 | 1595 | -0.6291 | -0.0006291 | 1595 | -0.6293 | -0.0006293 | 1595 | -0.6508 | -0.0006508 | 1595 | -0.6476 | -0.0006476 | 1595 | -0.6352 | -0.0006352 | 1595 | -0.6282 | -0.0006282 | 1595 | -0.6205 | -0.0006205 | 1595 | -0.6149 | -0.0006149
1595 | -0.6508 | -0.0006508 | 1595 | -0.6547 | -0.0006547 | 1595 | -0.6401 | -0.0006401 | 1595 | -0.6288 | -0.0006288 | 1595 | -0.6321 | -0.0006321 | 1595 | -0.6132 | -0.0006132 | 1595 | -0.6508 | -0.0006508 | 1595 | -0.6435 | -0.0006435 | 1595 | -0.6458 | -0.0006458 | 1595 | -0.6299 | -0.0006299 | 1595 | -0.6291 | -0.0006291 | 1595 | -0.6293 | -0.0006293 | 1595 | -0.6508 | -0.0006508 | 1595 | -0.6476 | -0.0006476 | 1595 | -0.6352 | -0.0006352 | 1595 | -0.6282 | -0.0006282 | 1595 | -0.6205 | -0.0006205 | 1595 | -0.6149 | -0.0006149
1596 | -0.6507 | -0.0006507 | 1596 | -0.6547 | -0.0006547 | 1596 | -0.6401 | -0.0006401 | 1596 | -0.6288 | -0.0006288 | 1596 | -0.6321 | -0.0006321 | 1596 | -0.6132 | -0.0006132 | 1596 | -0.6507 | -0.0006507 | 1596 | -0.6435 | -0.0006435 | 1596 | -0.6458 | -0.0006458 | 1596 | -0.6299 | -0.0006299 | 1596 | -0.6291 | -0.0006291 | 1596 | -0.6293 | -0.0006293 | 1596 | -0.6507 | -0.0006507 | 1596 | -0.6476 | -0.0006476 | 1596 | -0.6352 | -0.0006352 | 1596 | -0.6282 | -0.0006282 | 1596 | -0.6205 | -0.0006205 | 1596 | -0.6149 | -0.0006149
1596 | -0.6507 | -0.0006507 | 1596 | -0.6547 | -0.0006547 | 1596 | -0.6401 | -0.0006401 | 1596 | -0.6288 | -0.0006288 | 1596 | -0.6321 | -0.0006321 | 1596 | -0.6132 | -0.0006132 | 1596 | -0.6507 | -0.0006507 | 1596 | -0.6435 | -0.0006435 | 1596 | -0.6458 | -0.0006458 | 1596 | -0.6299 | -0.0006299 | 1596 | -0.6291 | -0.0006291 | 1596 | -0.6293 | -0.0006293 | 1596 | -0.6507 | -0.0006507 | 1596 | -0.6476 | -0.0006476 | 1596 | -0.6352 | -0.0006352 | 1596 | -0.6282 | -0.0006282 | 1596 | -0.6205 | -0.0006205 | 1596 | -0.6149 | -0.0006149
1597 | -0.6507 | -0.0006507 | 1597 | -0.6547 | -0.0006547 | 1597 | -0.6401 | -0.0006401 | 1597 | -0.6288 | -0.0006288 | 1597 | -0.6321 | -0.0006321 | 1597 | -0.6132 | -0.0006132 | 1597 | -0.6507 | -0.0006507 | 1597 | -0.6435 | -0.0006435 | 1597 | -0.6458 | -0.0006458 | 1597 | -0.6299 | -0.0006299 | 1597 | -0.6292 | -0.0006292 | 1597 | -0.6293 | -0.0006293 | 1597 | -0.6507 | -0.0006507 | 1597 | -0.6476 | -0.0006476 | 1597 | -0.6352 | -0.0006352 | 1597 | -0.6282 | -0.0006282 | 1597 | -0.6205 | -0.0006205 | 1597 | -0.6149 | -0.0006149
1597 | -0.6506 | -0.0006506 | 1597 | -0.6547 | -0.0006547 | 1597 | -0.6401 | -0.0006401 | 1597 | -0.6289 | -0.0006289 | 1597 | -0.6321 | -0.0006321 | 1597 | -0.6132 | -0.0006132 | 1597 | -0.6506 | -0.0006506 | 1597 | -0.6435 | -0.0006435 | 1597 | -0.6458 | -0.0006458 | 1597 | -0.6299 | -0.0006299 | 1597 | -0.6292 | -0.0006292 | 1597 | -0.6293 | -0.0006293 | 1597 | -0.6506 | -0.0006506 | 1597 | -0.6475 | -0.0006475 | 1597 | -0.6352 | -0.0006352 | 1597 | -0.6282 | -0.0006282 | 1597 | -0.6205 | -0.0006205 | 1597 | -0.6149 | -0.0006149
1598 | -0.6506 | -0.0006506 | 1598 | -0.6547 | -0.0006547 | 1598 | -0.6401 | -0.0006401 | 1598 | -0.6289 | -0.0006289 | 1598 | -0.6321 | -0.0006321 | 1598 | -0.6132 | -0.0006132 | 1598 | -0.6506 | -0.0006506 | 1598 | -0.6435 | -0.0006435 | 1598 | -0.6458 | -0.0006458 | 1598 | -0.6299 | -0.0006299 | 1598 | -0.6292 | -0.0006292 | 1598 | -0.6293 | -0.0006293 | 1598 | -0.6506 | -0.0006506 | 1598 | -0.6475 | -0.0006475 | 1598 | -0.6352 | -0.0006352 | 1598 | -0.6282 | -0.0006282 | 1598 | -0.6205 | -0.0006205 | 1598 | -0.6149 | -0.0006149
1598 | -0.6506 | -0.0006506 | 1598 | -0.6547 | -0.0006547 | 1598 | -0.6401 | -0.0006401 | 1598 | -0.6289 | -0.0006289 | 1598 | -0.6321 | -0.0006321 | 1598 | -0.6132 | -0.0006132 | 1598 | -0.6506 | -0.0006506 | 1598 | -0.6435 | -0.0006435 | 1598 | -0.6458 | -0.0006458 | 1598 | -0.6299 | -0.0006299 | 1598 | -0.6292 | -0.0006292 | 1598 | -0.6293 | -0.0006293 | 1598 | -0.6506 | -0.0006506 | 1598 | -0.6475 | -0.0006475 | 1598 | -0.6352 | -0.0006352 | 1598 | -0.6282 | -0.0006282 | 1598 | -0.6205 | -0.0006205 | 1598 | -0.6149 | -0.0006149
1599 | -0.6505 | -0.0006505 | 1599 | -0.6547 | -0.0006547 | 1599 | -0.6401 | -0.0006401 | 1599 | -0.6289 | -0.0006289 | 1599 | -0.6321 | -0.0006321 | 1599 | -0.6132 | -0.0006132 | 1599 | -0.6505 | -0.0006505 | 1599 | -0.6435 | -0.0006435 | 1599 | -0.6458 | -0.0006458 | 1599 | -0.6299 | -0.0006299 | 1599 | -0.6292 | -0.0006292 | 1599 | -0.6293 | -0.0006293 | 1599 | -0.6505 | -0.0006505 | 1599 | -0.6476 | -0.0006476 | 1599 | -0.6352 | -0.0006352 | 1599 | -0.6282 | -0.0006282 | 1599 | -0.6205 | -0.0006205 | 1599 | -0.6149 | -0.0006149
1599 | -0.6505 | -0.0006505 | 1599 | -0.6547 | -0.0006547 | 1599 | -0.6401 | -0.0006401 | 1599 | -0.6289 | -0.0006289 | 1599 | -0.6321 | -0.0006321 | 1599 | -0.6132 | -0.0006132 | 1599 | -0.6505 | -0.0006505 | 1599 | -0.6435 | -0.0006435 | 1599 | -0.6458 | -0.0006458 | 1599 | -0.6299 | -0.0006299 | 1599 | -0.6292 | -0.0006292 | 1599 | -0.6293 | -0.0006293 | 1599 | -0.6505 | -0.0006505 | 1599 | -0.6476 | -0.0006476 | 1599 | -0.6352 | -0.0006352 | 1599 | -0.6282 | -0.0006282 | 1599 | -0.6205 | -0.0006205 | 1599 | -0.615 | -0.000615
1600 | -0.6505 | -0.0006505 | 1600 | -0.6546 | -0.0006546 | 1600 | -0.6401 | -0.0006401 | 1600 | -0.6289 | -0.0006289 | 1600 | -0.6321 | -0.0006321 | 1600 | -0.6132 | -0.0006132 | 1600 | -0.6505 | -0.0006505 | 1600 | -0.6435 | -0.0006435 | 1600 | -0.6458 | -0.0006458 | 1600 | -0.6299 | -0.0006299 | 1600 | -0.6292 | -0.0006292 | 1600 | -0.6293 | -0.0006293 | 1600 | -0.6505 | -0.0006505 | 1600 | -0.6476 | -0.0006476 | 1600 | -0.6352 | -0.0006352 | 1600 | -0.6282 | -0.0006282 | 1600 | -0.6205 | -0.0006205 | 1600 | -0.6151 | -0.0006151
1600 | -0.6505 | -0.0006505 | 1600 | -0.6546 | -0.0006546 | 1600 | -0.6401 | -0.0006401 | 1600 | -0.6289 | -0.0006289 | 1600 | -0.6321 | -0.0006321 | 1600 | -0.6132 | -0.0006132 | 1600 | -0.6505 | -0.0006505 | 1600 | -0.6435 | -0.0006435 | 1600 | -0.6458 | -0.0006458 | 1600 | -0.6299 | -0.0006299 | 1600 | -0.6292 | -0.0006292 | 1600 | -0.6293 | -0.0006293 | 1600 | -0.6505 | -0.0006505 | 1600 | -0.6476 | -0.0006476 | 1600 | -0.6352 | -0.0006352 | 1600 | -0.6282 | -0.0006282 | 1600 | -0.6205 | -0.0006205 | 1600 | -0.6152 | -0.0006152
1601 | -0.6505 | -0.0006505 | 1601 | -0.6546 | -0.0006546 | 1601 | -0.6401 | -0.0006401 | 1601 | -0.6289 | -0.0006289 | 1601 | -0.6321 | -0.0006321 | 1601 | -0.6132 | -0.0006132 | 1601 | -0.6505 | -0.0006505 | 1601 | -0.6435 | -0.0006435 | 1601 | -0.6458 | -0.0006458 | 1601 | -0.6299 | -0.0006299 | 1601 | -0.6292 | -0.0006292 | 1601 | -0.6293 | -0.0006293 | 1601 | -0.6505 | -0.0006505 | 1601 | -0.6475 | -0.0006475 | 1601 | -0.6352 | -0.0006352 | 1601 | -0.6282 | -0.0006282 | 1601 | -0.6205 | -0.0006205 | 1601 | -0.6153 | -0.0006153
1601 | -0.6505 | -0.0006505 | 1601 | -0.6546 | -0.0006546 | 1601 | -0.6401 | -0.0006401 | 1601 | -0.6289 | -0.0006289 | 1601 | -0.6321 | -0.0006321 | 1601 | -0.6132 | -0.0006132 | 1601 | -0.6505 | -0.0006505 | 1601 | -0.6435 | -0.0006435 | 1601 | -0.6458 | -0.0006458 | 1601 | -0.6299 | -0.0006299 | 1601 | -0.6292 | -0.0006292 | 1601 | -0.6293 | -0.0006293 | 1601 | -0.6505 | -0.0006505 | 1601 | -0.6475 | -0.0006475 | 1601 | -0.6352 | -0.0006352 | 1601 | -0.6281 | -0.0006281 | 1601 | -0.6205 | -0.0006205 | 1601 | -0.6153 | -0.0006153
1602 | -0.6506 | -0.0006506 | 1602 | -0.6546 | -0.0006546 | 1602 | -0.6401 | -0.0006401 | 1602 | -0.6289 | -0.0006289 | 1602 | -0.6321 | -0.0006321 | 1602 | -0.6132 | -0.0006132 | 1602 | -0.6506 | -0.0006506 | 1602 | -0.6435 | -0.0006435 | 1602 | -0.6458 | -0.0006458 | 1602 | -0.6299 | -0.0006299 | 1602 | -0.6292 | -0.0006292 | 1602 | -0.6293 | -0.0006293 | 1602 | -0.6506 | -0.0006506 | 1602 | -0.6475 | -0.0006475 | 1602 | -0.6352 | -0.0006352 | 1602 | -0.6281 | -0.0006281 | 1602 | -0.6205 | -0.0006205 | 1602 | -0.6153 | -0.0006153
1602 | -0.6506 | -0.0006506 | 1602 | -0.6546 | -0.0006546 | 1602 | -0.6401 | -0.0006401 | 1602 | -0.6289 | -0.0006289 | 1602 | -0.6321 | -0.0006321 | 1602 | -0.6132 | -0.0006132 | 1602 | -0.6506 | -0.0006506 | 1602 | -0.6435 | -0.0006435 | 1602 | -0.6458 | -0.0006458 | 1602 | -0.6298 | -0.0006298 | 1602 | -0.6292 | -0.0006292 | 1602 | -0.6292 | -0.0006292 | 1602 | -0.6506 | -0.0006506 | 1602 | -0.6475 | -0.0006475 | 1602 | -0.6352 | -0.0006352 | 1602 | -0.6281 | -0.0006281 | 1602 | -0.6205 | -0.0006205 | 1602 | -0.6153 | -0.0006153
1603 | -0.6506 | -0.0006506 | 1603 | -0.6546 | -0.0006546 | 1603 | -0.6401 | -0.0006401 | 1603 | -0.6289 | -0.0006289 | 1603 | -0.6321 | -0.0006321 | 1603 | -0.6132 | -0.0006132 | 1603 | -0.6506 | -0.0006506 | 1603 | -0.6435 | -0.0006435 | 1603 | -0.6458 | -0.0006458 | 1603 | -0.6298 | -0.0006298 | 1603 | -0.6292 | -0.0006292 | 1603 | -0.6292 | -0.0006292 | 1603 | -0.6506 | -0.0006506 | 1603 | -0.6475 | -0.0006475 | 1603 | -0.6352 | -0.0006352 | 1603 | -0.6281 | -0.0006281 | 1603 | -0.6205 | -0.0006205 | 1603 | -0.6153 | -0.0006153
1603 | -0.6506 | -0.0006506 | 1603 | -0.6546 | -0.0006546 | 1603 | -0.6401 | -0.0006401 | 1603 | -0.6289 | -0.0006289 | 1603 | -0.6321 | -0.0006321 | 1603 | -0.6132 | -0.0006132 | 1603 | -0.6506 | -0.0006506 | 1603 | -0.6435 | -0.0006435 | 1603 | -0.6458 | -0.0006458 | 1603 | -0.6298 | -0.0006298 | 1603 | -0.6292 | -0.0006292 | 1603 | -0.6292 | -0.0006292 | 1603 | -0.6506 | -0.0006506 | 1603 | -0.6475 | -0.0006475 | 1603 | -0.6352 | -0.0006352 | 1603 | -0.6281 | -0.0006281 | 1603 | -0.6205 | -0.0006205 | 1603 | -0.6152 | -0.0006152
1604 | -0.6506 | -0.0006506 | 1604 | -0.6546 | -0.0006546 | 1604 | -0.6401 | -0.0006401 | 1604 | -0.6289 | -0.0006289 | 1604 | -0.6321 | -0.0006321 | 1604 | -0.6132 | -0.0006132 | 1604 | -0.6506 | -0.0006506 | 1604 | -0.6435 | -0.0006435 | 1604 | -0.6458 | -0.0006458 | 1604 | -0.6298 | -0.0006298 | 1604 | -0.6292 | -0.0006292 | 1604 | -0.6292 | -0.0006292 | 1604 | -0.6506 | -0.0006506 | 1604 | -0.6475 | -0.0006475 | 1604 | -0.6352 | -0.0006352 | 1604 | -0.6281 | -0.0006281 | 1604 | -0.6205 | -0.0006205 | 1604 | -0.6152 | -0.0006152
1604 | -0.6506 | -0.0006506 | 1604 | -0.6546 | -0.0006546 | 1604 | -0.6401 | -0.0006401 | 1604 | -0.6289 | -0.0006289 | 1604 | -0.6321 | -0.0006321 | 1604 | -0.6132 | -0.0006132 | 1604 | -0.6506 | -0.0006506 | 1604 | -0.6435 | -0.0006435 | 1604 | -0.6458 | -0.0006458 | 1604 | -0.6298 | -0.0006298 | 1604 | -0.6292 | -0.0006292 | 1604 | -0.6292 | -0.0006292 | 1604 | -0.6506 | -0.0006506 | 1604 | -0.6475 | -0.0006475 | 1604 | -0.6352 | -0.0006352 | 1604 | -0.6281 | -0.0006281 | 1604 | -0.6205 | -0.0006205 | 1604 | -0.6152 | -0.0006152
1605 | -0.6506 | -0.0006506 | 1605 | -0.6546 | -0.0006546 | 1605 | -0.6401 | -0.0006401 | 1605 | -0.6289 | -0.0006289 | 1605 | -0.6321 | -0.0006321 | 1605 | -0.6132 | -0.0006132 | 1605 | -0.6506 | -0.0006506 | 1605 | -0.6435 | -0.0006435 | 1605 | -0.6458 | -0.0006458 | 1605 | -0.6298 | -0.0006298 | 1605 | -0.6292 | -0.0006292 | 1605 | -0.6292 | -0.0006292 | 1605 | -0.6506 | -0.0006506 | 1605 | -0.6475 | -0.0006475 | 1605 | -0.6352 | -0.0006352 | 1605 | -0.6281 | -0.0006281 | 1605 | -0.6205 | -0.0006205 | 1605 | -0.6151 | -0.0006151
1605 | -0.6506 | -0.0006506 | 1605 | -0.6546 | -0.0006546 | 1605 | -0.6401 | -0.0006401 | 1605 | -0.6289 | -0.0006289 | 1605 | -0.6321 | -0.0006321 | 1605 | -0.6132 | -0.0006132 | 1605 | -0.6506 | -0.0006506 | 1605 | -0.6435 | -0.0006435 | 1605 | -0.6458 | -0.0006458 | 1605 | -0.6298 | -0.0006298 | 1605 | -0.6291 | -0.0006291 | 1605 | -0.6292 | -0.0006292 | 1605 | -0.6506 | -0.0006506 | 1605 | -0.6475 | -0.0006475 | 1605 | -0.6352 | -0.0006352 | 1605 | -0.6281 | -0.0006281 | 1605 | -0.6205 | -0.0006205 | 1605 | -0.6151 | -0.0006151
1606 | -0.6505 | -0.0006505 | 1606 | -0.6547 | -0.0006547 | 1606 | -0.6401 | -0.0006401 | 1606 | -0.6289 | -0.0006289 | 1606 | -0.6321 | -0.0006321 | 1606 | -0.6132 | -0.0006132 | 1606 | -0.6505 | -0.0006505 | 1606 | -0.6435 | -0.0006435 | 1606 | -0.6458 | -0.0006458 | 1606 | -0.6298 | -0.0006298 | 1606 | -0.6291 | -0.0006291 | 1606 | -0.6292 | -0.0006292 | 1606 | -0.6505 | -0.0006505 | 1606 | -0.6475 | -0.0006475 | 1606 | -0.6352 | -0.0006352 | 1606 | -0.6282 | -0.0006282 | 1606 | -0.6205 | -0.0006205 | 1606 | -0.6151 | -0.0006151
1607 | -0.6505 | -0.0006505 | 1607 | -0.6547 | -0.0006547 | 1607 | -0.6401 | -0.0006401 | 1607 | -0.6289 | -0.0006289 | 1607 | -0.6321 | -0.0006321 | 1607 | -0.6132 | -0.0006132 | 1607 | -0.6505 | -0.0006505 | 1607 | -0.6436 | -0.0006436 | 1607 | -0.6458 | -0.0006458 | 1607 | -0.6298 | -0.0006298 | 1607 | -0.6291 | -0.0006291 | 1607 | -0.6292 | -0.0006292 | 1607 | -0.6505 | -0.0006505 | 1607 | -0.6475 | -0.0006475 | 1607 | -0.6352 | -0.0006352 | 1607 | -0.6282 | -0.0006282 | 1607 | -0.6205 | -0.0006205 | 1607 | -0.6151 | -0.0006151
1607 | -0.6505 | -0.0006505 | 1607 | -0.6547 | -0.0006547 | 1607 | -0.6401 | -0.0006401 | 1607 | -0.6289 | -0.0006289 | 1607 | -0.6321 | -0.0006321 | 1607 | -0.6132 | -0.0006132 | 1607 | -0.6505 | -0.0006505 | 1607 | -0.6436 | -0.0006436 | 1607 | -0.6457 | -0.0006457 | 1607 | -0.6298 | -0.0006298 | 1607 | -0.6291 | -0.0006291 | 1607 | -0.6292 | -0.0006292 | 1607 | -0.6505 | -0.0006505 | 1607 | -0.6475 | -0.0006475 | 1607 | -0.6352 | -0.0006352 | 1607 | -0.6282 | -0.0006282 | 1607 | -0.6205 | -0.0006205 | 1607 | -0.6151 | -0.0006151
1608 | -0.6505 | -0.0006505 | 1608 | -0.6547 | -0.0006547 | 1608 | -0.6401 | -0.0006401 | 1608 | -0.6289 | -0.0006289 | 1608 | -0.6321 | -0.0006321 | 1608 | -0.6132 | -0.0006132 | 1608 | -0.6505 | -0.0006505 | 1608 | -0.6436 | -0.0006436 | 1608 | -0.6457 | -0.0006457 | 1608 | -0.6298 | -0.0006298 | 1608 | -0.6291 | -0.0006291 | 1608 | -0.6292 | -0.0006292 | 1608 | -0.6505 | -0.0006505 | 1608 | -0.6475 | -0.0006475 | 1608 | -0.6352 | -0.0006352 | 1608 | -0.6282 | -0.0006282 | 1608 | -0.6205 | -0.0006205 | 1608 | -0.6151 | -0.0006151
1608 | -0.6505 | -0.0006505 | 1608 | -0.6547 | -0.0006547 | 1608 | -0.6401 | -0.0006401 | 1608 | -0.6289 | -0.0006289 | 1608 | -0.6321 | -0.0006321 | 1608 | -0.6132 | -0.0006132 | 1608 | -0.6505 | -0.0006505 | 1608 | -0.6436 | -0.0006436 | 1608 | -0.6457 | -0.0006457 | 1608 | -0.6298 | -0.0006298 | 1608 | -0.6291 | -0.0006291 | 1608 | -0.6292 | -0.0006292 | 1608 | -0.6505 | -0.0006505 | 1608 | -0.6475 | -0.0006475 | 1608 | -0.6352 | -0.0006352 | 1608 | -0.6282 | -0.0006282 | 1608 | -0.6205 | -0.0006205 | 1608 | -0.615 | -0.000615
1609 | -0.6505 | -0.0006505 | 1609 | -0.6547 | -0.0006547 | 1609 | -0.6401 | -0.0006401 | 1609 | -0.6289 | -0.0006289 | 1609 | -0.6321 | -0.0006321 | 1609 | -0.6132 | -0.0006132 | 1609 | -0.6505 | -0.0006505 | 1609 | -0.6436 | -0.0006436 | 1609 | -0.6457 | -0.0006457 | 1609 | -0.6298 | -0.0006298 | 1609 | -0.6291 | -0.0006291 | 1609 | -0.6292 | -0.0006292 | 1609 | -0.6505 | -0.0006505 | 1609 | -0.6475 | -0.0006475 | 1609 | -0.6352 | -0.0006352 | 1609 | -0.6282 | -0.0006282 | 1609 | -0.6205 | -0.0006205 | 1609 | -0.615 | -0.000615
1609 | -0.6505 | -0.0006505 | 1609 | -0.6547 | -0.0006547 | 1609 | -0.6401 | -0.0006401 | 1609 | -0.6289 | -0.0006289 | 1609 | -0.6321 | -0.0006321 | 1609 | -0.6132 | -0.0006132 | 1609 | -0.6505 | -0.0006505 | 1609 | -0.6435 | -0.0006435 | 1609 | -0.6457 | -0.0006457 | 1609 | -0.6298 | -0.0006298 | 1609 | -0.6291 | -0.0006291 | 1609 | -0.6292 | -0.0006292 | 1609 | -0.6505 | -0.0006505 | 1609 | -0.6475 | -0.0006475 | 1609 | -0.6352 | -0.0006352 | 1609 | -0.6282 | -0.0006282 | 1609 | -0.6205 | -0.0006205 | 1609 | -0.615 | -0.000615
1610 | -0.6505 | -0.0006505 | 1610 | -0.6547 | -0.0006547 | 1610 | -0.6401 | -0.0006401 | 1610 | -0.6289 | -0.0006289 | 1610 | -0.6321 | -0.0006321 | 1610 | -0.6132 | -0.0006132 | 1610 | -0.6505 | -0.0006505 | 1610 | -0.6435 | -0.0006435 | 1610 | -0.6457 | -0.0006457 | 1610 | -0.6298 | -0.0006298 | 1610 | -0.6291 | -0.0006291 | 1610 | -0.6292 | -0.0006292 | 1610 | -0.6505 | -0.0006505 | 1610 | -0.6475 | -0.0006475 | 1610 | -0.6352 | -0.0006352 | 1610 | -0.6282 | -0.0006282 | 1610 | -0.6205 | -0.0006205 | 1610 | -0.615 | -0.000615
1610 | -0.6505 | -0.0006505 | 1610 | -0.6547 | -0.0006547 | 1610 | -0.6401 | -0.0006401 | 1610 | -0.6289 | -0.0006289 | 1610 | -0.6321 | -0.0006321 | 1610 | -0.6132 | -0.0006132 | 1610 | -0.6505 | -0.0006505 | 1610 | -0.6435 | -0.0006435 | 1610 | -0.6457 | -0.0006457 | 1610 | -0.6298 | -0.0006298 | 1610 | -0.6291 | -0.0006291 | 1610 | -0.6292 | -0.0006292 | 1610 | -0.6505 | -0.0006505 | 1610 | -0.6475 | -0.0006475 | 1610 | -0.6352 | -0.0006352 | 1610 | -0.6282 | -0.0006282 | 1610 | -0.6205 | -0.0006205 | 1610 | -0.615 | -0.000615
1611 | -0.6505 | -0.0006505 | 1611 | -0.6547 | -0.0006547 | 1611 | -0.6401 | -0.0006401 | 1611 | -0.6289 | -0.0006289 | 1611 | -0.6321 | -0.0006321 | 1611 | -0.6132 | -0.0006132 | 1611 | -0.6505 | -0.0006505 | 1611 | -0.6435 | -0.0006435 | 1611 | -0.6457 | -0.0006457 | 1611 | -0.6298 | -0.0006298 | 1611 | -0.6291 | -0.0006291 | 1611 | -0.6292 | -0.0006292 | 1611 | -0.6505 | -0.0006505 | 1611 | -0.6475 | -0.0006475 | 1611 | -0.6352 | -0.0006352 | 1611 | -0.6282 | -0.0006282 | 1611 | -0.6205 | -0.0006205 | 1611 | -0.615 | -0.000615
1611 | -0.6505 | -0.0006505 | 1611 | -0.6547 | -0.0006547 | 1611 | -0.6401 | -0.0006401 | 1611 | -0.6289 | -0.0006289 | 1611 | -0.6321 | -0.0006321 | 1611 | -0.6132 | -0.0006132 | 1611 | -0.6505 | -0.0006505 | 1611 | -0.6435 | -0.0006435 | 1611 | -0.6457 | -0.0006457 | 1611 | -0.6298 | -0.0006298 | 1611 | -0.6291 | -0.0006291 | 1611 | -0.6292 | -0.0006292 | 1611 | -0.6505 | -0.0006505 | 1611 | -0.6475 | -0.0006475 | 1611 | -0.6352 | -0.0006352 | 1611 | -0.6282 | -0.0006282 | 1611 | -0.6205 | -0.0006205 | 1611 | -0.615 | -0.000615
1612 | -0.6504 | -0.0006504 | 1612 | -0.6547 | -0.0006547 | 1612 | -0.6401 | -0.0006401 | 1612 | -0.6289 | -0.0006289 | 1612 | -0.6322 | -0.0006322 | 1612 | -0.6132 | -0.0006132 | 1612 | -0.6504 | -0.0006504 | 1612 | -0.6435 | -0.0006435 | 1612 | -0.6457 | -0.0006457 | 1612 | -0.6298 | -0.0006298 | 1612 | -0.6291 | -0.0006291 | 1612 | -0.6292 | -0.0006292 | 1612 | -0.6504 | -0.0006504 | 1612 | -0.6475 | -0.0006475 | 1612 | -0.6352 | -0.0006352 | 1612 | -0.6282 | -0.0006282 | 1612 | -0.6205 | -0.0006205 | 1612 | -0.615 | -0.000615
1612 | -0.6504 | -0.0006504 | 1612 | -0.6547 | -0.0006547 | 1612 | -0.6401 | -0.0006401 | 1612 | -0.6289 | -0.0006289 | 1612 | -0.6322 | -0.0006322 | 1612 | -0.6132 | -0.0006132 | 1612 | -0.6504 | -0.0006504 | 1612 | -0.6435 | -0.0006435 | 1612 | -0.6457 | -0.0006457 | 1612 | -0.6298 | -0.0006298 | 1612 | -0.6291 | -0.0006291 | 1612 | -0.6292 | -0.0006292 | 1612 | -0.6504 | -0.0006504 | 1612 | -0.6475 | -0.0006475 | 1612 | -0.6352 | -0.0006352 | 1612 | -0.6282 | -0.0006282 | 1612 | -0.6205 | -0.0006205 | 1612 | -0.615 | -0.000615
1613 | -0.6504 | -0.0006504 | 1613 | -0.6547 | -0.0006547 | 1613 | -0.6401 | -0.0006401 | 1613 | -0.6289 | -0.0006289 | 1613 | -0.6322 | -0.0006322 | 1613 | -0.6132 | -0.0006132 | 1613 | -0.6504 | -0.0006504 | 1613 | -0.6435 | -0.0006435 | 1613 | -0.6457 | -0.0006457 | 1613 | -0.6298 | -0.0006298 | 1613 | -0.6291 | -0.0006291 | 1613 | -0.6292 | -0.0006292 | 1613 | -0.6504 | -0.0006504 | 1613 | -0.6475 | -0.0006475 | 1613 | -0.6352 | -0.0006352 | 1613 | -0.6282 | -0.0006282 | 1613 | -0.6205 | -0.0006205 | 1613 | -0.615 | -0.000615
1613 | -0.6504 | -0.0006504 | 1613 | -0.6547 | -0.0006547 | 1613 | -0.6401 | -0.0006401 | 1613 | -0.6289 | -0.0006289 | 1613 | -0.6322 | -0.0006322 | 1613 | -0.6132 | -0.0006132 | 1613 | -0.6504 | -0.0006504 | 1613 | -0.6435 | -0.0006435 | 1613 | -0.6457 | -0.0006457 | 1613 | -0.6298 | -0.0006298 | 1613 | -0.6291 | -0.0006291 | 1613 | -0.6292 | -0.0006292 | 1613 | -0.6504 | -0.0006504 | 1613 | -0.6475 | -0.0006475 | 1613 | -0.6352 | -0.0006352 | 1613 | -0.6282 | -0.0006282 | 1613 | -0.6205 | -0.0006205 | 1613 | -0.6149 | -0.0006149
1614 | -0.6503 | -0.0006503 | 1614 | -0.6547 | -0.0006547 | 1614 | -0.6401 | -0.0006401 | 1614 | -0.6289 | -0.0006289 | 1614 | -0.6322 | -0.0006322 | 1614 | -0.6132 | -0.0006132 | 1614 | -0.6503 | -0.0006503 | 1614 | -0.6436 | -0.0006436 | 1614 | -0.6457 | -0.0006457 | 1614 | -0.6297 | -0.0006297 | 1614 | -0.6291 | -0.0006291 | 1614 | -0.6292 | -0.0006292 | 1614 | -0.6503 | -0.0006503 | 1614 | -0.6475 | -0.0006475 | 1614 | -0.6352 | -0.0006352 | 1614 | -0.6282 | -0.0006282 | 1614 | -0.6205 | -0.0006205 | 1614 | -0.6149 | -0.0006149
1614 | -0.6503 | -0.0006503 | 1614 | -0.6547 | -0.0006547 | 1614 | -0.6401 | -0.0006401 | 1614 | -0.6289 | -0.0006289 | 1614 | -0.6322 | -0.0006322 | 1614 | -0.6132 | -0.0006132 | 1614 | -0.6503 | -0.0006503 | 1614 | -0.6436 | -0.0006436 | 1614 | -0.6457 | -0.0006457 | 1614 | -0.6297 | -0.0006297 | 1614 | -0.6291 | -0.0006291 | 1614 | -0.6292 | -0.0006292 | 1614 | -0.6503 | -0.0006503 | 1614 | -0.6475 | -0.0006475 | 1614 | -0.6352 | -0.0006352 | 1614 | -0.6282 | -0.0006282 | 1614 | -0.6205 | -0.0006205 | 1614 | -0.6149 | -0.0006149
1615 | -0.6503 | -0.0006503 | 1615 | -0.6547 | -0.0006547 | 1615 | -0.6401 | -0.0006401 | 1615 | -0.6289 | -0.0006289 | 1615 | -0.6322 | -0.0006322 | 1615 | -0.6132 | -0.0006132 | 1615 | -0.6503 | -0.0006503 | 1615 | -0.6436 | -0.0006436 | 1615 | -0.6457 | -0.0006457 | 1615 | -0.6297 | -0.0006297 | 1615 | -0.6291 | -0.0006291 | 1615 | -0.6292 | -0.0006292 | 1615 | -0.6503 | -0.0006503 | 1615 | -0.6475 | -0.0006475 | 1615 | -0.6352 | -0.0006352 | 1615 | -0.6282 | -0.0006282 | 1615 | -0.6205 | -0.0006205 | 1615 | -0.6149 | -0.0006149
1615 | -0.6503 | -0.0006503 | 1615 | -0.6547 | -0.0006547 | 1615 | -0.6401 | -0.0006401 | 1615 | -0.6289 | -0.0006289 | 1615 | -0.6322 | -0.0006322 | 1615 | -0.6132 | -0.0006132 | 1615 | -0.6503 | -0.0006503 | 1615 | -0.6436 | -0.0006436 | 1615 | -0.6457 | -0.0006457 | 1615 | -0.6297 | -0.0006297 | 1615 | -0.6291 | -0.0006291 | 1615 | -0.6292 | -0.0006292 | 1615 | -0.6503 | -0.0006503 | 1615 | -0.6475 | -0.0006475 | 1615 | -0.6352 | -0.0006352 | 1615 | -0.6282 | -0.0006282 | 1615 | -0.6205 | -0.0006205 | 1615 | -0.6149 | -0.0006149
1616 | -0.6503 | -0.0006503 | 1616 | -0.6547 | -0.0006547 | 1616 | -0.6401 | -0.0006401 | 1616 | -0.6289 | -0.0006289 | 1616 | -0.6322 | -0.0006322 | 1616 | -0.6132 | -0.0006132 | 1616 | -0.6503 | -0.0006503 | 1616 | -0.6436 | -0.0006436 | 1616 | -0.6457 | -0.0006457 | 1616 | -0.6297 | -0.0006297 | 1616 | -0.6291 | -0.0006291 | 1616 | -0.6292 | -0.0006292 | 1616 | -0.6503 | -0.0006503 | 1616 | -0.6475 | -0.0006475 | 1616 | -0.6352 | -0.0006352 | 1616 | -0.6282 | -0.0006282 | 1616 | -0.6205 | -0.0006205 | 1616 | -0.6149 | -0.0006149
1616 | -0.6503 | -0.0006503 | 1616 | -0.6547 | -0.0006547 | 1616 | -0.6401 | -0.0006401 | 1616 | -0.6289 | -0.0006289 | 1616 | -0.6322 | -0.0006322 | 1616 | -0.6132 | -0.0006132 | 1616 | -0.6503 | -0.0006503 | 1616 | -0.6435 | -0.0006435 | 1616 | -0.6457 | -0.0006457 | 1616 | -0.6297 | -0.0006297 | 1616 | -0.6291 | -0.0006291 | 1616 | -0.6292 | -0.0006292 | 1616 | -0.6503 | -0.0006503 | 1616 | -0.6475 | -0.0006475 | 1616 | -0.6352 | -0.0006352 | 1616 | -0.6282 | -0.0006282 | 1616 | -0.6205 | -0.0006205 | 1616 | -0.6149 | -0.0006149
1617 | -0.6503 | -0.0006503 | 1617 | -0.6547 | -0.0006547 | 1617 | -0.6401 | -0.0006401 | 1617 | -0.6289 | -0.0006289 | 1617 | -0.6322 | -0.0006322 | 1617 | -0.6132 | -0.0006132 | 1617 | -0.6503 | -0.0006503 | 1617 | -0.6435 | -0.0006435 | 1617 | -0.6457 | -0.0006457 | 1617 | -0.6297 | -0.0006297 | 1617 | -0.6291 | -0.0006291 | 1617 | -0.6292 | -0.0006292 | 1617 | -0.6503 | -0.0006503 | 1617 | -0.6474 | -0.0006474 | 1617 | -0.6352 | -0.0006352 | 1617 | -0.6282 | -0.0006282 | 1617 | -0.6205 | -0.0006205 | 1617 | -0.6149 | -0.0006149
1617 | -0.6502 | -0.0006502 | 1617 | -0.6547 | -0.0006547 | 1617 | -0.6401 | -0.0006401 | 1617 | -0.6289 | -0.0006289 | 1617 | -0.6322 | -0.0006322 | 1617 | -0.6132 | -0.0006132 | 1617 | -0.6502 | -0.0006502 | 1617 | -0.6435 | -0.0006435 | 1617 | -0.6457 | -0.0006457 | 1617 | -0.6297 | -0.0006297 | 1617 | -0.6291 | -0.0006291 | 1617 | -0.6292 | -0.0006292 | 1617 | -0.6502 | -0.0006502 | 1617 | -0.6474 | -0.0006474 | 1617 | -0.6352 | -0.0006352 | 1617 | -0.6282 | -0.0006282 | 1617 | -0.6205 | -0.0006205 | 1617 | -0.6149 | -0.0006149
1618 | -0.6502 | -0.0006502 | 1618 | -0.6547 | -0.0006547 | 1618 | -0.6401 | -0.0006401 | 1618 | -0.6289 | -0.0006289 | 1618 | -0.6322 | -0.0006322 | 1618 | -0.6132 | -0.0006132 | 1618 | -0.6502 | -0.0006502 | 1618 | -0.6435 | -0.0006435 | 1618 | -0.6457 | -0.0006457 | 1618 | -0.6297 | -0.0006297 | 1618 | -0.6291 | -0.0006291 | 1618 | -0.6292 | -0.0006292 | 1618 | -0.6502 | -0.0006502 | 1618 | -0.6474 | -0.0006474 | 1618 | -0.6352 | -0.0006352 | 1618 | -0.6282 | -0.0006282 | 1618 | -0.6205 | -0.0006205 | 1618 | -0.6149 | -0.0006149
1618 | -0.6502 | -0.0006502 | 1618 | -0.6547 | -0.0006547 | 1618 | -0.6401 | -0.0006401 | 1618 | -0.6289 | -0.0006289 | 1618 | -0.6322 | -0.0006322 | 1618 | -0.6132 | -0.0006132 | 1618 | -0.6502 | -0.0006502 | 1618 | -0.6435 | -0.0006435 | 1618 | -0.6456 | -0.0006456 | 1618 | -0.6297 | -0.0006297 | 1618 | -0.6291 | -0.0006291 | 1618 | -0.6292 | -0.0006292 | 1618 | -0.6502 | -0.0006502 | 1618 | -0.6474 | -0.0006474 | 1618 | -0.6352 | -0.0006352 | 1618 | -0.6282 | -0.0006282 | 1618 | -0.6205 | -0.0006205 | 1618 | -0.6149 | -0.0006149
1619 | -0.6502 | -0.0006502 | 1619 | -0.6547 | -0.0006547 | 1619 | -0.6401 | -0.0006401 | 1619 | -0.6289 | -0.0006289 | 1619 | -0.6322 | -0.0006322 | 1619 | -0.6132 | -0.0006132 | 1619 | -0.6502 | -0.0006502 | 1619 | -0.6435 | -0.0006435 | 1619 | -0.6456 | -0.0006456 | 1619 | -0.6297 | -0.0006297 | 1619 | -0.6291 | -0.0006291 | 1619 | -0.6292 | -0.0006292 | 1619 | -0.6502 | -0.0006502 | 1619 | -0.6474 | -0.0006474 | 1619 | -0.6352 | -0.0006352 | 1619 | -0.6282 | -0.0006282 | 1619 | -0.6205 | -0.0006205 | 1619 | -0.6149 | -0.0006149
1619 | -0.6501 | -0.0006501 | 1619 | -0.6547 | -0.0006547 | 1619 | -0.6401 | -0.0006401 | 1619 | -0.6289 | -0.0006289 | 1619 | -0.6322 | -0.0006322 | 1619 | -0.6132 | -0.0006132 | 1619 | -0.6501 | -0.0006501 | 1619 | -0.6435 | -0.0006435 | 1619 | -0.6456 | -0.0006456 | 1619 | -0.6297 | -0.0006297 | 1619 | -0.6291 | -0.0006291 | 1619 | -0.6292 | -0.0006292 | 1619 | -0.6501 | -0.0006501 | 1619 | -0.6474 | -0.0006474 | 1619 | -0.6352 | -0.0006352 | 1619 | -0.6282 | -0.0006282 | 1619 | -0.6205 | -0.0006205 | 1619 | -0.6149 | -0.0006149
1620 | -0.6501 | -0.0006501 | 1620 | -0.6547 | -0.0006547 | 1620 | -0.6401 | -0.0006401 | 1620 | -0.6289 | -0.0006289 | 1620 | -0.6322 | -0.0006322 | 1620 | -0.6133 | -0.0006133 | 1620 | -0.6501 | -0.0006501 | 1620 | -0.6435 | -0.0006435 | 1620 | -0.6456 | -0.0006456 | 1620 | -0.6297 | -0.0006297 | 1620 | -0.6291 | -0.0006291 | 1620 | -0.6292 | -0.0006292 | 1620 | -0.6501 | -0.0006501 | 1620 | -0.6474 | -0.0006474 | 1620 | -0.6352 | -0.0006352 | 1620 | -0.6282 | -0.0006282 | 1620 | -0.6205 | -0.0006205 | 1620 | -0.6149 | -0.0006149
1620 | -0.6501 | -0.0006501 | 1620 | -0.6547 | -0.0006547 | 1620 | -0.6401 | -0.0006401 | 1620 | -0.6289 | -0.0006289 | 1620 | -0.6322 | -0.0006322 | 1620 | -0.6133 | -0.0006133 | 1620 | -0.6501 | -0.0006501 | 1620 | -0.6435 | -0.0006435 | 1620 | -0.6456 | -0.0006456 | 1620 | -0.6297 | -0.0006297 | 1620 | -0.6291 | -0.0006291 | 1620 | -0.6292 | -0.0006292 | 1620 | -0.6501 | -0.0006501 | 1620 | -0.6474 | -0.0006474 | 1620 | -0.6352 | -0.0006352 | 1620 | -0.6282 | -0.0006282 | 1620 | -0.6205 | -0.0006205 | 1620 | -0.6149 | -0.0006149
1621 | -0.6501 | -0.0006501 | 1621 | -0.6547 | -0.0006547 | 1621 | -0.6401 | -0.0006401 | 1621 | -0.6289 | -0.0006289 | 1621 | -0.6322 | -0.0006322 | 1621 | -0.6133 | -0.0006133 | 1621 | -0.6501 | -0.0006501 | 1621 | -0.6435 | -0.0006435 | 1621 | -0.6456 | -0.0006456 | 1621 | -0.6297 | -0.0006297 | 1621 | -0.6291 | -0.0006291 | 1621 | -0.6292 | -0.0006292 | 1621 | -0.6501 | -0.0006501 | 1621 | -0.6474 | -0.0006474 | 1621 | -0.6352 | -0.0006352 | 1621 | -0.6282 | -0.0006282 | 1621 | -0.6205 | -0.0006205 | 1621 | -0.6149 | -0.0006149
1621 | -0.65 | -0.00065 | 1621 | -0.6547 | -0.0006547 | 1621 | -0.6401 | -0.0006401 | 1621 | -0.6289 | -0.0006289 | 1621 | -0.6322 | -0.0006322 | 1621 | -0.6133 | -0.0006133 | 1621 | -0.65 | -0.00065 | 1621 | -0.6435 | -0.0006435 | 1621 | -0.6456 | -0.0006456 | 1621 | -0.6297 | -0.0006297 | 1621 | -0.6291 | -0.0006291 | 1621 | -0.6292 | -0.0006292 | 1621 | -0.65 | -0.00065 | 1621 | -0.6474 | -0.0006474 | 1621 | -0.6352 | -0.0006352 | 1621 | -0.6282 | -0.0006282 | 1621 | -0.6205 | -0.0006205 | 1621 | -0.6149 | -0.0006149
1622 | -0.65 | -0.00065 | 1622 | -0.6547 | -0.0006547 | 1622 | -0.6401 | -0.0006401 | 1622 | -0.6289 | -0.0006289 | 1622 | -0.6322 | -0.0006322 | 1622 | -0.6133 | -0.0006133 | 1622 | -0.65 | -0.00065 | 1622 | -0.6435 | -0.0006435 | 1622 | -0.6456 | -0.0006456 | 1622 | -0.6296 | -0.0006296 | 1622 | -0.6291 | -0.0006291 | 1622 | -0.6292 | -0.0006292 | 1622 | -0.65 | -0.00065 | 1622 | -0.6474 | -0.0006474 | 1622 | -0.6352 | -0.0006352 | 1622 | -0.6282 | -0.0006282 | 1622 | -0.6205 | -0.0006205 | 1622 | -0.6149 | -0.0006149
1622 | -0.65 | -0.00065 | 1622 | -0.6547 | -0.0006547 | 1622 | -0.6401 | -0.0006401 | 1622 | -0.6289 | -0.0006289 | 1622 | -0.6322 | -0.0006322 | 1622 | -0.6133 | -0.0006133 | 1622 | -0.65 | -0.00065 | 1622 | -0.6435 | -0.0006435 | 1622 | -0.6456 | -0.0006456 | 1622 | -0.6296 | -0.0006296 | 1622 | -0.6292 | -0.0006292 | 1622 | -0.6292 | -0.0006292 | 1622 | -0.65 | -0.00065 | 1622 | -0.6474 | -0.0006474 | 1622 | -0.6352 | -0.0006352 | 1622 | -0.6282 | -0.0006282 | 1622 | -0.6205 | -0.0006205 | 1622 | -0.6149 | -0.0006149
1623 | -0.65 | -0.00065 | 1623 | -0.6547 | -0.0006547 | 1623 | -0.6401 | -0.0006401 | 1623 | -0.6289 | -0.0006289 | 1623 | -0.6322 | -0.0006322 | 1623 | -0.6133 | -0.0006133 | 1623 | -0.65 | -0.00065 | 1623 | -0.6435 | -0.0006435 | 1623 | -0.6456 | -0.0006456 | 1623 | -0.6296 | -0.0006296 | 1623 | -0.6292 | -0.0006292 | 1623 | -0.6292 | -0.0006292 | 1623 | -0.65 | -0.00065 | 1623 | -0.6474 | -0.0006474 | 1623 | -0.6352 | -0.0006352 | 1623 | -0.6282 | -0.0006282 | 1623 | -0.6205 | -0.0006205 | 1623 | -0.6149 | -0.0006149
1623 | -0.65 | -0.00065 | 1623 | -0.6547 | -0.0006547 | 1623 | -0.6401 | -0.0006401 | 1623 | -0.6289 | -0.0006289 | 1623 | -0.6322 | -0.0006322 | 1623 | -0.6133 | -0.0006133 | 1623 | -0.65 | -0.00065 | 1623 | -0.6435 | -0.0006435 | 1623 | -0.6456 | -0.0006456 | 1623 | -0.6296 | -0.0006296 | 1623 | -0.6292 | -0.0006292 | 1623 | -0.6292 | -0.0006292 | 1623 | -0.65 | -0.00065 | 1623 | -0.6474 | -0.0006474 | 1623 | -0.6352 | -0.0006352 | 1623 | -0.6282 | -0.0006282 | 1623 | -0.6205 | -0.0006205 | 1623 | -0.6149 | -0.0006149
1624 | -0.65 | -0.00065 | 1624 | -0.6547 | -0.0006547 | 1624 | -0.6401 | -0.0006401 | 1624 | -0.6289 | -0.0006289 | 1624 | -0.6322 | -0.0006322 | 1624 | -0.6133 | -0.0006133 | 1624 | -0.65 | -0.00065 | 1624 | -0.6435 | -0.0006435 | 1624 | -0.6456 | -0.0006456 | 1624 | -0.6296 | -0.0006296 | 1624 | -0.6292 | -0.0006292 | 1624 | -0.6292 | -0.0006292 | 1624 | -0.65 | -0.00065 | 1624 | -0.6474 | -0.0006474 | 1624 | -0.6352 | -0.0006352 | 1624 | -0.6282 | -0.0006282 | 1624 | -0.6205 | -0.0006205 | 1624 | -0.6149 | -0.0006149
1624 | -0.65 | -0.00065 | 1624 | -0.6547 | -0.0006547 | 1624 | -0.6401 | -0.0006401 | 1624 | -0.6289 | -0.0006289 | 1624 | -0.6322 | -0.0006322 | 1624 | -0.6133 | -0.0006133 | 1624 | -0.65 | -0.00065 | 1624 | -0.6435 | -0.0006435 | 1624 | -0.6456 | -0.0006456 | 1624 | -0.6296 | -0.0006296 | 1624 | -0.6291 | -0.0006291 | 1624 | -0.6292 | -0.0006292 | 1624 | -0.65 | -0.00065 | 1624 | -0.6474 | -0.0006474 | 1624 | -0.6352 | -0.0006352 | 1624 | -0.6282 | -0.0006282 | 1624 | -0.6205 | -0.0006205 | 1624 | -0.6149 | -0.0006149
1625 | -0.65 | -0.00065 | 1625 | -0.6547 | -0.0006547 | 1625 | -0.6401 | -0.0006401 | 1625 | -0.6289 | -0.0006289 | 1625 | -0.6322 | -0.0006322 | 1625 | -0.6133 | -0.0006133 | 1625 | -0.65 | -0.00065 | 1625 | -0.6435 | -0.0006435 | 1625 | -0.6456 | -0.0006456 | 1625 | -0.6296 | -0.0006296 | 1625 | -0.6291 | -0.0006291 | 1625 | -0.6292 | -0.0006292 | 1625 | -0.65 | -0.00065 | 1625 | -0.6474 | -0.0006474 | 1625 | -0.6352 | -0.0006352 | 1625 | -0.6282 | -0.0006282 | 1625 | -0.6205 | -0.0006205 | 1625 | -0.6149 | -0.0006149
1625 | -0.65 | -0.00065 | 1625 | -0.6547 | -0.0006547 | 1625 | -0.6401 | -0.0006401 | 1625 | -0.6289 | -0.0006289 | 1625 | -0.6322 | -0.0006322 | 1625 | -0.6133 | -0.0006133 | 1625 | -0.65 | -0.00065 | 1625 | -0.6435 | -0.0006435 | 1625 | -0.6456 | -0.0006456 | 1625 | -0.6296 | -0.0006296 | 1625 | -0.6291 | -0.0006291 | 1625 | -0.6292 | -0.0006292 | 1625 | -0.65 | -0.00065 | 1625 | -0.6474 | -0.0006474 | 1625 | -0.6352 | -0.0006352 | 1625 | -0.6282 | -0.0006282 | 1625 | -0.6205 | -0.0006205 | 1625 | -0.6149 | -0.0006149
1626 | -0.65 | -0.00065 | 1626 | -0.6547 | -0.0006547 | 1626 | -0.6401 | -0.0006401 | 1626 | -0.6289 | -0.0006289 | 1626 | -0.6322 | -0.0006322 | 1626 | -0.6133 | -0.0006133 | 1626 | -0.65 | -0.00065 | 1626 | -0.6434 | -0.0006434 | 1626 | -0.6456 | -0.0006456 | 1626 | -0.6296 | -0.0006296 | 1626 | -0.6291 | -0.0006291 | 1626 | -0.6292 | -0.0006292 | 1626 | -0.65 | -0.00065 | 1626 | -0.6474 | -0.0006474 | 1626 | -0.6352 | -0.0006352 | 1626 | -0.6282 | -0.0006282 | 1626 | -0.6205 | -0.0006205 | 1626 | -0.6149 | -0.0006149
1626 | -0.65 | -0.00065 | 1626 | -0.6547 | -0.0006547 | 1626 | -0.6401 | -0.0006401 | 1626 | -0.6289 | -0.0006289 | 1626 | -0.6322 | -0.0006322 | 1626 | -0.6133 | -0.0006133 | 1626 | -0.65 | -0.00065 | 1626 | -0.6434 | -0.0006434 | 1626 | -0.6456 | -0.0006456 | 1626 | -0.6296 | -0.0006296 | 1626 | -0.6291 | -0.0006291 | 1626 | -0.6292 | -0.0006292 | 1626 | -0.65 | -0.00065 | 1626 | -0.6474 | -0.0006474 | 1626 | -0.6352 | -0.0006352 | 1626 | -0.6282 | -0.0006282 | 1626 | -0.6205 | -0.0006205 | 1626 | -0.6149 | -0.0006149
1627 | -0.65 | -0.00065 | 1627 | -0.6547 | -0.0006547 | 1627 | -0.6401 | -0.0006401 | 1627 | -0.6289 | -0.0006289 | 1627 | -0.6322 | -0.0006322 | 1627 | -0.6133 | -0.0006133 | 1627 | -0.65 | -0.00065 | 1627 | -0.6434 | -0.0006434 | 1627 | -0.6456 | -0.0006456 | 1627 | -0.6296 | -0.0006296 | 1627 | -0.6292 | -0.0006292 | 1627 | -0.6292 | -0.0006292 | 1627 | -0.65 | -0.00065 | 1627 | -0.6474 | -0.0006474 | 1627 | -0.6352 | -0.0006352 | 1627 | -0.6282 | -0.0006282 | 1627 | -0.6205 | -0.0006205 | 1627 | -0.6149 | -0.0006149
1627 | -0.65 | -0.00065 | 1627 | -0.6547 | -0.0006547 | 1627 | -0.6401 | -0.0006401 | 1627 | -0.6289 | -0.0006289 | 1627 | -0.6322 | -0.0006322 | 1627 | -0.6133 | -0.0006133 | 1627 | -0.65 | -0.00065 | 1627 | -0.6434 | -0.0006434 | 1627 | -0.6456 | -0.0006456 | 1627 | -0.6296 | -0.0006296 | 1627 | -0.6292 | -0.0006292 | 1627 | -0.6291 | -0.0006291 | 1627 | -0.65 | -0.00065 | 1627 | -0.6474 | -0.0006474 | 1627 | -0.6352 | -0.0006352 | 1627 | -0.6282 | -0.0006282 | 1627 | -0.6205 | -0.0006205 | 1627 | -0.6149 | -0.0006149
1628 | -0.6499 | -0.0006499 | 1628 | -0.6547 | -0.0006547 | 1628 | -0.6401 | -0.0006401 | 1628 | -0.6289 | -0.0006289 | 1628 | -0.6322 | -0.0006322 | 1628 | -0.6133 | -0.0006133 | 1628 | -0.6499 | -0.0006499 | 1628 | -0.6434 | -0.0006434 | 1628 | -0.6456 | -0.0006456 | 1628 | -0.6296 | -0.0006296 | 1628 | -0.6292 | -0.0006292 | 1628 | -0.6291 | -0.0006291 | 1628 | -0.6499 | -0.0006499 | 1628 | -0.6474 | -0.0006474 | 1628 | -0.6352 | -0.0006352 | 1628 | -0.6282 | -0.0006282 | 1628 | -0.6205 | -0.0006205 | 1628 | -0.6149 | -0.0006149
1628 | -0.6499 | -0.0006499 | 1628 | -0.6547 | -0.0006547 | 1628 | -0.6401 | -0.0006401 | 1628 | -0.6289 | -0.0006289 | 1628 | -0.6322 | -0.0006322 | 1628 | -0.6133 | -0.0006133 | 1628 | -0.6499 | -0.0006499 | 1628 | -0.6434 | -0.0006434 | 1628 | -0.6456 | -0.0006456 | 1628 | -0.6296 | -0.0006296 | 1628 | -0.6292 | -0.0006292 | 1628 | -0.6291 | -0.0006291 | 1628 | -0.6499 | -0.0006499 | 1628 | -0.6474 | -0.0006474 | 1628 | -0.6352 | -0.0006352 | 1628 | -0.6282 | -0.0006282 | 1628 | -0.6205 | -0.0006205 | 1628 | -0.6149 | -0.0006149
1629 | -0.6499 | -0.0006499 | 1629 | -0.6547 | -0.0006547 | 1629 | -0.6401 | -0.0006401 | 1629 | -0.6289 | -0.0006289 | 1629 | -0.6322 | -0.0006322 | 1629 | -0.6133 | -0.0006133 | 1629 | -0.6499 | -0.0006499 | 1629 | -0.6434 | -0.0006434 | 1629 | -0.6456 | -0.0006456 | 1629 | -0.6296 | -0.0006296 | 1629 | -0.6292 | -0.0006292 | 1629 | -0.6291 | -0.0006291 | 1629 | -0.6499 | -0.0006499 | 1629 | -0.6474 | -0.0006474 | 1629 | -0.6352 | -0.0006352 | 1629 | -0.6282 | -0.0006282 | 1629 | -0.6205 | -0.0006205 | 1629 | -0.6149 | -0.0006149
1629 | -0.6499 | -0.0006499 | 1629 | -0.6547 | -0.0006547 | 1629 | -0.6401 | -0.0006401 | 1629 | -0.6289 | -0.0006289 | 1629 | -0.6322 | -0.0006322 | 1629 | -0.6133 | -0.0006133 | 1629 | -0.6499 | -0.0006499 | 1629 | -0.6434 | -0.0006434 | 1629 | -0.6456 | -0.0006456 | 1629 | -0.6296 | -0.0006296 | 1629 | -0.6292 | -0.0006292 | 1629 | -0.6291 | -0.0006291 | 1629 | -0.6499 | -0.0006499 | 1629 | -0.6474 | -0.0006474 | 1629 | -0.6352 | -0.0006352 | 1629 | -0.6282 | -0.0006282 | 1629 | -0.6205 | -0.0006205 | 1629 | -0.6149 | -0.0006149
1630 | -0.6499 | -0.0006499 | 1630 | -0.6547 | -0.0006547 | 1630 | -0.6401 | -0.0006401 | 1630 | -0.6289 | -0.0006289 | 1630 | -0.6322 | -0.0006322 | 1630 | -0.6133 | -0.0006133 | 1630 | -0.6499 | -0.0006499 | 1630 | -0.6434 | -0.0006434 | 1630 | -0.6456 | -0.0006456 | 1630 | -0.6296 | -0.0006296 | 1630 | -0.6292 | -0.0006292 | 1630 | -0.6291 | -0.0006291 | 1630 | -0.6499 | -0.0006499 | 1630 | -0.6474 | -0.0006474 | 1630 | -0.6352 | -0.0006352 | 1630 | -0.6282 | -0.0006282 | 1630 | -0.6205 | -0.0006205 | 1630 | -0.6149 | -0.0006149
1630 | -0.6498 | -0.0006498 | 1630 | -0.6548 | -0.0006548 | 1630 | -0.6401 | -0.0006401 | 1630 | -0.6289 | -0.0006289 | 1630 | -0.6322 | -0.0006322 | 1630 | -0.6133 | -0.0006133 | 1630 | -0.6498 | -0.0006498 | 1630 | -0.6434 | -0.0006434 | 1630 | -0.6456 | -0.0006456 | 1630 | -0.6296 | -0.0006296 | 1630 | -0.6292 | -0.0006292 | 1630 | -0.6291 | -0.0006291 | 1630 | -0.6498 | -0.0006498 | 1630 | -0.6474 | -0.0006474 | 1630 | -0.6352 | -0.0006352 | 1630 | -0.6282 | -0.0006282 | 1630 | -0.6205 | -0.0006205 | 1630 | -0.6149 | -0.0006149
1631 | -0.6498 | -0.0006498 | 1631 | -0.6548 | -0.0006548 | 1631 | -0.6401 | -0.0006401 | 1631 | -0.6289 | -0.0006289 | 1631 | -0.6322 | -0.0006322 | 1631 | -0.6133 | -0.0006133 | 1631 | -0.6498 | -0.0006498 | 1631 | -0.6434 | -0.0006434 | 1631 | -0.6456 | -0.0006456 | 1631 | -0.6296 | -0.0006296 | 1631 | -0.6292 | -0.0006292 | 1631 | -0.6291 | -0.0006291 | 1631 | -0.6498 | -0.0006498 | 1631 | -0.6474 | -0.0006474 | 1631 | -0.6352 | -0.0006352 | 1631 | -0.6282 | -0.0006282 | 1631 | -0.6205 | -0.0006205 | 1631 | -0.6149 | -0.0006149
1631 | -0.6498 | -0.0006498 | 1631 | -0.6548 | -0.0006548 | 1631 | -0.6401 | -0.0006401 | 1631 | -0.6289 | -0.0006289 | 1631 | -0.6322 | -0.0006322 | 1631 | -0.6133 | -0.0006133 | 1631 | -0.6498 | -0.0006498 | 1631 | -0.6434 | -0.0006434 | 1631 | -0.6456 | -0.0006456 | 1631 | -0.6296 | -0.0006296 | 1631 | -0.6292 | -0.0006292 | 1631 | -0.6291 | -0.0006291 | 1631 | -0.6498 | -0.0006498 | 1631 | -0.6473 | -0.0006473 | 1631 | -0.6352 | -0.0006352 | 1631 | -0.6282 | -0.0006282 | 1631 | -0.6205 | -0.0006205 | 1631 | -0.6149 | -0.0006149
1632 | -0.6498 | -0.0006498 | 1632 | -0.6548 | -0.0006548 | 1632 | -0.6401 | -0.0006401 | 1632 | -0.6289 | -0.0006289 | 1632 | -0.6322 | -0.0006322 | 1632 | -0.6133 | -0.0006133 | 1632 | -0.6498 | -0.0006498 | 1632 | -0.6434 | -0.0006434 | 1632 | -0.6456 | -0.0006456 | 1632 | -0.6296 | -0.0006296 | 1632 | -0.6292 | -0.0006292 | 1632 | -0.6291 | -0.0006291 | 1632 | -0.6498 | -0.0006498 | 1632 | -0.6473 | -0.0006473 | 1632 | -0.6352 | -0.0006352 | 1632 | -0.6282 | -0.0006282 | 1632 | -0.6205 | -0.0006205 | 1632 | -0.6149 | -0.0006149
1633 | -0.6498 | -0.0006498 | 1633 | -0.6548 | -0.0006548 | 1633 | -0.6401 | -0.0006401 | 1633 | -0.6289 | -0.0006289 | 1633 | -0.6322 | -0.0006322 | 1633 | -0.6133 | -0.0006133 | 1633 | -0.6498 | -0.0006498 | 1633 | -0.6434 | -0.0006434 | 1633 | -0.6455 | -0.0006455 | 1633 | -0.6296 | -0.0006296 | 1633 | -0.6292 | -0.0006292 | 1633 | -0.6291 | -0.0006291 | 1633 | -0.6498 | -0.0006498 | 1633 | -0.6473 | -0.0006473 | 1633 | -0.6352 | -0.0006352 | 1633 | -0.6282 | -0.0006282 | 1633 | -0.6205 | -0.0006205 | 1633 | -0.6149 | -0.0006149
1633 | -0.6498 | -0.0006498 | 1633 | -0.6548 | -0.0006548 | 1633 | -0.6401 | -0.0006401 | 1633 | -0.6289 | -0.0006289 | 1633 | -0.6322 | -0.0006322 | 1633 | -0.6133 | -0.0006133 | 1633 | -0.6498 | -0.0006498 | 1633 | -0.6434 | -0.0006434 | 1633 | -0.6455 | -0.0006455 | 1633 | -0.6296 | -0.0006296 | 1633 | -0.6292 | -0.0006292 | 1633 | -0.6291 | -0.0006291 | 1633 | -0.6498 | -0.0006498 | 1633 | -0.6473 | -0.0006473 | 1633 | -0.6352 | -0.0006352 | 1633 | -0.6282 | -0.0006282 | 1633 | -0.6205 | -0.0006205 | 1633 | -0.6149 | -0.0006149
1634 | -0.6498 | -0.0006498 | 1634 | -0.6548 | -0.0006548 | 1634 | -0.6401 | -0.0006401 | 1634 | -0.6289 | -0.0006289 | 1634 | -0.6322 | -0.0006322 | 1634 | -0.6133 | -0.0006133 | 1634 | -0.6498 | -0.0006498 | 1634 | -0.6434 | -0.0006434 | 1634 | -0.6455 | -0.0006455 | 1634 | -0.6296 | -0.0006296 | 1634 | -0.6292 | -0.0006292 | 1634 | -0.6291 | -0.0006291 | 1634 | -0.6498 | -0.0006498 | 1634 | -0.6473 | -0.0006473 | 1634 | -0.6352 | -0.0006352 | 1634 | -0.6282 | -0.0006282 | 1634 | -0.6205 | -0.0006205 | 1634 | -0.6149 | -0.0006149
1634 | -0.6498 | -0.0006498 | 1634 | -0.6548 | -0.0006548 | 1634 | -0.6401 | -0.0006401 | 1634 | -0.6289 | -0.0006289 | 1634 | -0.6322 | -0.0006322 | 1634 | -0.6133 | -0.0006133 | 1634 | -0.6498 | -0.0006498 | 1634 | -0.6434 | -0.0006434 | 1634 | -0.6455 | -0.0006455 | 1634 | -0.6296 | -0.0006296 | 1634 | -0.6292 | -0.0006292 | 1634 | -0.6291 | -0.0006291 | 1634 | -0.6498 | -0.0006498 | 1634 | -0.6473 | -0.0006473 | 1634 | -0.6352 | -0.0006352 | 1634 | -0.6282 | -0.0006282 | 1634 | -0.6205 | -0.0006205 | 1634 | -0.6149 | -0.0006149
1635 | -0.6498 | -0.0006498 | 1635 | -0.6548 | -0.0006548 | 1635 | -0.6401 | -0.0006401 | 1635 | -0.6289 | -0.0006289 | 1635 | -0.6322 | -0.0006322 | 1635 | -0.6133 | -0.0006133 | 1635 | -0.6498 | -0.0006498 | 1635 | -0.6434 | -0.0006434 | 1635 | -0.6455 | -0.0006455 | 1635 | -0.6296 | -0.0006296 | 1635 | -0.6292 | -0.0006292 | 1635 | -0.6291 | -0.0006291 | 1635 | -0.6498 | -0.0006498 | 1635 | -0.6473 | -0.0006473 | 1635 | -0.6352 | -0.0006352 | 1635 | -0.6282 | -0.0006282 | 1635 | -0.6205 | -0.0006205 | 1635 | -0.6149 | -0.0006149
1635 | -0.6498 | -0.0006498 | 1635 | -0.6548 | -0.0006548 | 1635 | -0.6401 | -0.0006401 | 1635 | -0.6289 | -0.0006289 | 1635 | -0.6322 | -0.0006322 | 1635 | -0.6133 | -0.0006133 | 1635 | -0.6498 | -0.0006498 | 1635 | -0.6434 | -0.0006434 | 1635 | -0.6455 | -0.0006455 | 1635 | -0.6296 | -0.0006296 | 1635 | -0.6292 | -0.0006292 | 1635 | -0.6291 | -0.0006291 | 1635 | -0.6498 | -0.0006498 | 1635 | -0.6473 | -0.0006473 | 1635 | -0.6352 | -0.0006352 | 1635 | -0.6282 | -0.0006282 | 1635 | -0.6205 | -0.0006205 | 1635 | -0.6149 | -0.0006149
1636 | -0.6498 | -0.0006498 | 1636 | -0.6548 | -0.0006548 | 1636 | -0.6401 | -0.0006401 | 1636 | -0.6289 | -0.0006289 | 1636 | -0.6322 | -0.0006322 | 1636 | -0.6133 | -0.0006133 | 1636 | -0.6498 | -0.0006498 | 1636 | -0.6434 | -0.0006434 | 1636 | -0.6455 | -0.0006455 | 1636 | -0.6296 | -0.0006296 | 1636 | -0.6292 | -0.0006292 | 1636 | -0.6292 | -0.0006292 | 1636 | -0.6498 | -0.0006498 | 1636 | -0.6473 | -0.0006473 | 1636 | -0.6352 | -0.0006352 | 1636 | -0.6282 | -0.0006282 | 1636 | -0.6205 | -0.0006205 | 1636 | -0.6149 | -0.0006149
1636 | -0.6497 | -0.0006497 | 1636 | -0.6548 | -0.0006548 | 1636 | -0.6401 | -0.0006401 | 1636 | -0.6289 | -0.0006289 | 1636 | -0.6322 | -0.0006322 | 1636 | -0.6133 | -0.0006133 | 1636 | -0.6497 | -0.0006497 | 1636 | -0.6434 | -0.0006434 | 1636 | -0.6455 | -0.0006455 | 1636 | -0.6296 | -0.0006296 | 1636 | -0.6292 | -0.0006292 | 1636 | -0.6291 | -0.0006291 | 1636 | -0.6497 | -0.0006497 | 1636 | -0.6473 | -0.0006473 | 1636 | -0.6352 | -0.0006352 | 1636 | -0.6282 | -0.0006282 | 1636 | -0.6205 | -0.0006205 | 1636 | -0.6149 | -0.0006149
1637 | -0.6497 | -0.0006497 | 1637 | -0.6548 | -0.0006548 | 1637 | -0.6401 | -0.0006401 | 1637 | -0.6289 | -0.0006289 | 1637 | -0.6322 | -0.0006322 | 1637 | -0.6133 | -0.0006133 | 1637 | -0.6497 | -0.0006497 | 1637 | -0.6434 | -0.0006434 | 1637 | -0.6455 | -0.0006455 | 1637 | -0.6296 | -0.0006296 | 1637 | -0.6292 | -0.0006292 | 1637 | -0.6291 | -0.0006291 | 1637 | -0.6497 | -0.0006497 | 1637 | -0.6473 | -0.0006473 | 1637 | -0.6352 | -0.0006352 | 1637 | -0.6282 | -0.0006282 | 1637 | -0.6205 | -0.0006205 | 1637 | -0.6149 | -0.0006149
1637 | -0.6497 | -0.0006497 | 1637 | -0.6548 | -0.0006548 | 1637 | -0.6401 | -0.0006401 | 1637 | -0.6289 | -0.0006289 | 1637 | -0.6322 | -0.0006322 | 1637 | -0.6133 | -0.0006133 | 1637 | -0.6497 | -0.0006497 | 1637 | -0.6434 | -0.0006434 | 1637 | -0.6455 | -0.0006455 | 1637 | -0.6296 | -0.0006296 | 1637 | -0.6292 | -0.0006292 | 1637 | -0.6291 | -0.0006291 | 1637 | -0.6497 | -0.0006497 | 1637 | -0.6473 | -0.0006473 | 1637 | -0.6352 | -0.0006352 | 1637 | -0.6282 | -0.0006282 | 1637 | -0.6205 | -0.0006205 | 1637 | -0.6149 | -0.0006149
1638 | -0.6497 | -0.0006497 | 1638 | -0.6548 | -0.0006548 | 1638 | -0.6401 | -0.0006401 | 1638 | -0.6289 | -0.0006289 | 1638 | -0.6322 | -0.0006322 | 1638 | -0.6133 | -0.0006133 | 1638 | -0.6497 | -0.0006497 | 1638 | -0.6434 | -0.0006434 | 1638 | -0.6455 | -0.0006455 | 1638 | -0.6296 | -0.0006296 | 1638 | -0.6292 | -0.0006292 | 1638 | -0.6291 | -0.0006291 | 1638 | -0.6497 | -0.0006497 | 1638 | -0.6473 | -0.0006473 | 1638 | -0.6352 | -0.0006352 | 1638 | -0.6282 | -0.0006282 | 1638 | -0.6205 | -0.0006205 | 1638 | -0.6149 | -0.0006149
1638 | -0.6497 | -0.0006497 | 1638 | -0.6548 | -0.0006548 | 1638 | -0.6401 | -0.0006401 | 1638 | -0.6289 | -0.0006289 | 1638 | -0.6322 | -0.0006322 | 1638 | -0.6133 | -0.0006133 | 1638 | -0.6497 | -0.0006497 | 1638 | -0.6434 | -0.0006434 | 1638 | -0.6455 | -0.0006455 | 1638 | -0.6296 | -0.0006296 | 1638 | -0.6292 | -0.0006292 | 1638 | -0.6291 | -0.0006291 | 1638 | -0.6497 | -0.0006497 | 1638 | -0.6473 | -0.0006473 | 1638 | -0.6352 | -0.0006352 | 1638 | -0.6282 | -0.0006282 | 1638 | -0.6205 | -0.0006205 | 1638 | -0.6149 | -0.0006149
1639 | -0.6497 | -0.0006497 | 1639 | -0.6548 | -0.0006548 | 1639 | -0.6401 | -0.0006401 | 1639 | -0.6289 | -0.0006289 | 1639 | -0.6322 | -0.0006322 | 1639 | -0.6133 | -0.0006133 | 1639 | -0.6497 | -0.0006497 | 1639 | -0.6434 | -0.0006434 | 1639 | -0.6455 | -0.0006455 | 1639 | -0.6296 | -0.0006296 | 1639 | -0.6292 | -0.0006292 | 1639 | -0.6291 | -0.0006291 | 1639 | -0.6497 | -0.0006497 | 1639 | -0.6473 | -0.0006473 | 1639 | -0.6352 | -0.0006352 | 1639 | -0.6282 | -0.0006282 | 1639 | -0.6205 | -0.0006205 | 1639 | -0.6149 | -0.0006149
1639 | -0.6497 | -0.0006497 | 1639 | -0.6548 | -0.0006548 | 1639 | -0.6401 | -0.0006401 | 1639 | -0.6289 | -0.0006289 | 1639 | -0.6322 | -0.0006322 | 1639 | -0.6133 | -0.0006133 | 1639 | -0.6497 | -0.0006497 | 1639 | -0.6434 | -0.0006434 | 1639 | -0.6455 | -0.0006455 | 1639 | -0.6296 | -0.0006296 | 1639 | -0.6292 | -0.0006292 | 1639 | -0.6291 | -0.0006291 | 1639 | -0.6497 | -0.0006497 | 1639 | -0.6473 | -0.0006473 | 1639 | -0.6352 | -0.0006352 | 1639 | -0.6282 | -0.0006282 | 1639 | -0.6205 | -0.0006205 | 1639 | -0.6149 | -0.0006149
1640 | -0.6497 | -0.0006497 | 1640 | -0.6548 | -0.0006548 | 1640 | -0.6401 | -0.0006401 | 1640 | -0.6289 | -0.0006289 | 1640 | -0.6322 | -0.0006322 | 1640 | -0.6133 | -0.0006133 | 1640 | -0.6497 | -0.0006497 | 1640 | -0.6434 | -0.0006434 | 1640 | -0.6455 | -0.0006455 | 1640 | -0.6296 | -0.0006296 | 1640 | -0.6292 | -0.0006292 | 1640 | -0.6291 | -0.0006291 | 1640 | -0.6497 | -0.0006497 | 1640 | -0.6473 | -0.0006473 | 1640 | -0.6352 | -0.0006352 | 1640 | -0.6282 | -0.0006282 | 1640 | -0.6205 | -0.0006205 | 1640 | -0.6149 | -0.0006149
1640 | -0.6497 | -0.0006497 | 1640 | -0.6548 | -0.0006548 | 1640 | -0.6401 | -0.0006401 | 1640 | -0.6289 | -0.0006289 | 1640 | -0.6322 | -0.0006322 | 1640 | -0.6133 | -0.0006133 | 1640 | -0.6497 | -0.0006497 | 1640 | -0.6434 | -0.0006434 | 1640 | -0.6455 | -0.0006455 | 1640 | -0.6296 | -0.0006296 | 1640 | -0.6292 | -0.0006292 | 1640 | -0.6291 | -0.0006291 | 1640 | -0.6497 | -0.0006497 | 1640 | -0.6473 | -0.0006473 | 1640 | -0.6352 | -0.0006352 | 1640 | -0.6282 | -0.0006282 | 1640 | -0.6205 | -0.0006205 | 1640 | -0.6149 | -0.0006149
1641 | -0.6497 | -0.0006497 | 1641 | -0.6548 | -0.0006548 | 1641 | -0.6401 | -0.0006401 | 1641 | -0.6289 | -0.0006289 | 1641 | -0.6322 | -0.0006322 | 1641 | -0.6133 | -0.0006133 | 1641 | -0.6497 | -0.0006497 | 1641 | -0.6434 | -0.0006434 | 1641 | -0.6455 | -0.0006455 | 1641 | -0.6296 | -0.0006296 | 1641 | -0.6292 | -0.0006292 | 1641 | -0.6291 | -0.0006291 | 1641 | -0.6497 | -0.0006497 | 1641 | -0.6473 | -0.0006473 | 1641 | -0.6352 | -0.0006352 | 1641 | -0.6282 | -0.0006282 | 1641 | -0.6205 | -0.0006205 | 1641 | -0.615 | -0.000615
1641 | -0.6497 | -0.0006497 | 1641 | -0.6548 | -0.0006548 | 1641 | -0.6401 | -0.0006401 | 1641 | -0.6289 | -0.0006289 | 1641 | -0.6322 | -0.0006322 | 1641 | -0.6133 | -0.0006133 | 1641 | -0.6497 | -0.0006497 | 1641 | -0.6434 | -0.0006434 | 1641 | -0.6455 | -0.0006455 | 1641 | -0.6296 | -0.0006296 | 1641 | -0.6292 | -0.0006292 | 1641 | -0.6291 | -0.0006291 | 1641 | -0.6497 | -0.0006497 | 1641 | -0.6473 | -0.0006473 | 1641 | -0.6352 | -0.0006352 | 1641 | -0.6282 | -0.0006282 | 1641 | -0.6205 | -0.0006205 | 1641 | -0.615 | -0.000615
1642 | -0.6498 | -0.0006498 | 1642 | -0.6548 | -0.0006548 | 1642 | -0.6401 | -0.0006401 | 1642 | -0.6289 | -0.0006289 | 1642 | -0.6322 | -0.0006322 | 1642 | -0.6133 | -0.0006133 | 1642 | -0.6498 | -0.0006498 | 1642 | -0.6434 | -0.0006434 | 1642 | -0.6455 | -0.0006455 | 1642 | -0.6295 | -0.0006295 | 1642 | -0.6292 | -0.0006292 | 1642 | -0.6291 | -0.0006291 | 1642 | -0.6498 | -0.0006498 | 1642 | -0.6473 | -0.0006473 | 1642 | -0.6352 | -0.0006352 | 1642 | -0.6282 | -0.0006282 | 1642 | -0.6205 | -0.0006205 | 1642 | -0.615 | -0.000615
1642 | -0.6498 | -0.0006498 | 1642 | -0.6548 | -0.0006548 | 1642 | -0.6401 | -0.0006401 | 1642 | -0.6289 | -0.0006289 | 1642 | -0.6322 | -0.0006322 | 1642 | -0.6133 | -0.0006133 | 1642 | -0.6498 | -0.0006498 | 1642 | -0.6434 | -0.0006434 | 1642 | -0.6455 | -0.0006455 | 1642 | -0.6295 | -0.0006295 | 1642 | -0.6293 | -0.0006293 | 1642 | -0.6291 | -0.0006291 | 1642 | -0.6498 | -0.0006498 | 1642 | -0.6473 | -0.0006473 | 1642 | -0.6352 | -0.0006352 | 1642 | -0.6282 | -0.0006282 | 1642 | -0.6205 | -0.0006205 | 1642 | -0.615 | -0.000615
1643 | -0.6498 | -0.0006498 | 1643 | -0.6548 | -0.0006548 | 1643 | -0.6401 | -0.0006401 | 1643 | -0.6289 | -0.0006289 | 1643 | -0.6322 | -0.0006322 | 1643 | -0.6133 | -0.0006133 | 1643 | -0.6498 | -0.0006498 | 1643 | -0.6434 | -0.0006434 | 1643 | -0.6455 | -0.0006455 | 1643 | -0.6295 | -0.0006295 | 1643 | -0.6293 | -0.0006293 | 1643 | -0.6291 | -0.0006291 | 1643 | -0.6498 | -0.0006498 | 1643 | -0.6473 | -0.0006473 | 1643 | -0.6352 | -0.0006352 | 1643 | -0.6282 | -0.0006282 | 1643 | -0.6205 | -0.0006205 | 1643 | -0.615 | -0.000615
1643 | -0.6498 | -0.0006498 | 1643 | -0.6548 | -0.0006548 | 1643 | -0.6401 | -0.0006401 | 1643 | -0.6289 | -0.0006289 | 1643 | -0.6322 | -0.0006322 | 1643 | -0.6133 | -0.0006133 | 1643 | -0.6498 | -0.0006498 | 1643 | -0.6434 | -0.0006434 | 1643 | -0.6455 | -0.0006455 | 1643 | -0.6295 | -0.0006295 | 1643 | -0.6293 | -0.0006293 | 1643 | -0.6291 | -0.0006291 | 1643 | -0.6498 | -0.0006498 | 1643 | -0.6473 | -0.0006473 | 1643 | -0.6352 | -0.0006352 | 1643 | -0.6282 | -0.0006282 | 1643 | -0.6205 | -0.0006205 | 1643 | -0.615 | -0.000615
1644 | -0.6497 | -0.0006497 | 1644 | -0.6548 | -0.0006548 | 1644 | -0.6401 | -0.0006401 | 1644 | -0.6289 | -0.0006289 | 1644 | -0.6322 | -0.0006322 | 1644 | -0.6133 | -0.0006133 | 1644 | -0.6497 | -0.0006497 | 1644 | -0.6434 | -0.0006434 | 1644 | -0.6455 | -0.0006455 | 1644 | -0.6295 | -0.0006295 | 1644 | -0.6293 | -0.0006293 | 1644 | -0.6291 | -0.0006291 | 1644 | -0.6497 | -0.0006497 | 1644 | -0.6473 | -0.0006473 | 1644 | -0.6352 | -0.0006352 | 1644 | -0.6282 | -0.0006282 | 1644 | -0.6205 | -0.0006205 | 1644 | -0.615 | -0.000615
1644 | -0.6497 | -0.0006497 | 1644 | -0.6547 | -0.0006547 | 1644 | -0.6401 | -0.0006401 | 1644 | -0.6289 | -0.0006289 | 1644 | -0.6322 | -0.0006322 | 1644 | -0.6134 | -0.0006134 | 1644 | -0.6497 | -0.0006497 | 1644 | -0.6434 | -0.0006434 | 1644 | -0.6455 | -0.0006455 | 1644 | -0.6295 | -0.0006295 | 1644 | -0.6293 | -0.0006293 | 1644 | -0.6291 | -0.0006291 | 1644 | -0.6497 | -0.0006497 | 1644 | -0.6473 | -0.0006473 | 1644 | -0.6351 | -0.0006351 | 1644 | -0.6282 | -0.0006282 | 1644 | -0.6205 | -0.0006205 | 1644 | -0.615 | -0.000615
1645 | -0.6497 | -0.0006497 | 1645 | -0.6547 | -0.0006547 | 1645 | -0.6401 | -0.0006401 | 1645 | -0.6289 | -0.0006289 | 1645 | -0.6322 | -0.0006322 | 1645 | -0.6134 | -0.0006134 | 1645 | -0.6497 | -0.0006497 | 1645 | -0.6434 | -0.0006434 | 1645 | -0.6455 | -0.0006455 | 1645 | -0.6295 | -0.0006295 | 1645 | -0.6293 | -0.0006293 | 1645 | -0.6291 | -0.0006291 | 1645 | -0.6497 | -0.0006497 | 1645 | -0.6473 | -0.0006473 | 1645 | -0.6351 | -0.0006351 | 1645 | -0.6282 | -0.0006282 | 1645 | -0.6205 | -0.0006205 | 1645 | -0.615 | -0.000615
1645 | -0.6497 | -0.0006497 | 1645 | -0.6547 | -0.0006547 | 1645 | -0.6401 | -0.0006401 | 1645 | -0.6289 | -0.0006289 | 1645 | -0.6322 | -0.0006322 | 1645 | -0.6134 | -0.0006134 | 1645 | -0.6497 | -0.0006497 | 1645 | -0.6434 | -0.0006434 | 1645 | -0.6455 | -0.0006455 | 1645 | -0.6295 | -0.0006295 | 1645 | -0.6293 | -0.0006293 | 1645 | -0.6291 | -0.0006291 | 1645 | -0.6497 | -0.0006497 | 1645 | -0.6473 | -0.0006473 | 1645 | -0.6351 | -0.0006351 | 1645 | -0.6282 | -0.0006282 | 1645 | -0.6205 | -0.0006205 | 1645 | -0.615 | -0.000615
1646 | -0.6497 | -0.0006497 | 1646 | -0.6547 | -0.0006547 | 1646 | -0.6401 | -0.0006401 | 1646 | -0.6289 | -0.0006289 | 1646 | -0.6322 | -0.0006322 | 1646 | -0.6134 | -0.0006134 | 1646 | -0.6497 | -0.0006497 | 1646 | -0.6434 | -0.0006434 | 1646 | -0.6455 | -0.0006455 | 1646 | -0.6295 | -0.0006295 | 1646 | -0.6293 | -0.0006293 | 1646 | -0.6291 | -0.0006291 | 1646 | -0.6497 | -0.0006497 | 1646 | -0.6473 | -0.0006473 | 1646 | -0.6351 | -0.0006351 | 1646 | -0.6282 | -0.0006282 | 1646 | -0.6205 | -0.0006205 | 1646 | -0.615 | -0.000615
1646 | -0.6497 | -0.0006497 | 1646 | -0.6547 | -0.0006547 | 1646 | -0.6401 | -0.0006401 | 1646 | -0.6289 | -0.0006289 | 1646 | -0.6322 | -0.0006322 | 1646 | -0.6134 | -0.0006134 | 1646 | -0.6497 | -0.0006497 | 1646 | -0.6434 | -0.0006434 | 1646 | -0.6454 | -0.0006454 | 1646 | -0.6295 | -0.0006295 | 1646 | -0.6293 | -0.0006293 | 1646 | -0.6291 | -0.0006291 | 1646 | -0.6497 | -0.0006497 | 1646 | -0.6473 | -0.0006473 | 1646 | -0.6351 | -0.0006351 | 1646 | -0.6282 | -0.0006282 | 1646 | -0.6205 | -0.0006205 | 1646 | -0.615 | -0.000615
1647 | -0.6496 | -0.0006496 | 1647 | -0.6547 | -0.0006547 | 1647 | -0.6401 | -0.0006401 | 1647 | -0.6289 | -0.0006289 | 1647 | -0.6322 | -0.0006322 | 1647 | -0.6134 | -0.0006134 | 1647 | -0.6496 | -0.0006496 | 1647 | -0.6434 | -0.0006434 | 1647 | -0.6454 | -0.0006454 | 1647 | -0.6295 | -0.0006295 | 1647 | -0.6293 | -0.0006293 | 1647 | -0.6291 | -0.0006291 | 1647 | -0.6496 | -0.0006496 | 1647 | -0.6473 | -0.0006473 | 1647 | -0.6351 | -0.0006351 | 1647 | -0.6282 | -0.0006282 | 1647 | -0.6205 | -0.0006205 | 1647 | -0.615 | -0.000615
1647 | -0.6496 | -0.0006496 | 1647 | -0.6547 | -0.0006547 | 1647 | -0.6401 | -0.0006401 | 1647 | -0.6289 | -0.0006289 | 1647 | -0.6322 | -0.0006322 | 1647 | -0.6134 | -0.0006134 | 1647 | -0.6496 | -0.0006496 | 1647 | -0.6434 | -0.0006434 | 1647 | -0.6454 | -0.0006454 | 1647 | -0.6295 | -0.0006295 | 1647 | -0.6293 | -0.0006293 | 1647 | -0.6291 | -0.0006291 | 1647 | -0.6496 | -0.0006496 | 1647 | -0.6473 | -0.0006473 | 1647 | -0.6351 | -0.0006351 | 1647 | -0.6282 | -0.0006282 | 1647 | -0.6206 | -0.0006206 | 1647 | -0.615 | -0.000615
1648 | -0.6496 | -0.0006496 | 1648 | -0.6547 | -0.0006547 | 1648 | -0.6401 | -0.0006401 | 1648 | -0.6289 | -0.0006289 | 1648 | -0.6322 | -0.0006322 | 1648 | -0.6134 | -0.0006134 | 1648 | -0.6496 | -0.0006496 | 1648 | -0.6434 | -0.0006434 | 1648 | -0.6454 | -0.0006454 | 1648 | -0.6295 | -0.0006295 | 1648 | -0.6293 | -0.0006293 | 1648 | -0.6291 | -0.0006291 | 1648 | -0.6496 | -0.0006496 | 1648 | -0.6473 | -0.0006473 | 1648 | -0.6351 | -0.0006351 | 1648 | -0.6282 | -0.0006282 | 1648 | -0.6206 | -0.0006206 | 1648 | -0.615 | -0.000615
1648 | -0.6496 | -0.0006496 | 1648 | -0.6547 | -0.0006547 | 1648 | -0.6401 | -0.0006401 | 1648 | -0.6289 | -0.0006289 | 1648 | -0.6322 | -0.0006322 | 1648 | -0.6134 | -0.0006134 | 1648 | -0.6496 | -0.0006496 | 1648 | -0.6434 | -0.0006434 | 1648 | -0.6454 | -0.0006454 | 1648 | -0.6295 | -0.0006295 | 1648 | -0.6293 | -0.0006293 | 1648 | -0.6291 | -0.0006291 | 1648 | -0.6496 | -0.0006496 | 1648 | -0.6473 | -0.0006473 | 1648 | -0.6351 | -0.0006351 | 1648 | -0.6282 | -0.0006282 | 1648 | -0.6206 | -0.0006206 | 1648 | -0.615 | -0.000615
1649 | -0.6496 | -0.0006496 | 1649 | -0.6547 | -0.0006547 | 1649 | -0.6401 | -0.0006401 | 1649 | -0.6289 | -0.0006289 | 1649 | -0.6322 | -0.0006322 | 1649 | -0.6134 | -0.0006134 | 1649 | -0.6496 | -0.0006496 | 1649 | -0.6434 | -0.0006434 | 1649 | -0.6454 | -0.0006454 | 1649 | -0.6295 | -0.0006295 | 1649 | -0.6293 | -0.0006293 | 1649 | -0.6291 | -0.0006291 | 1649 | -0.6496 | -0.0006496 | 1649 | -0.6473 | -0.0006473 | 1649 | -0.6351 | -0.0006351 | 1649 | -0.6282 | -0.0006282 | 1649 | -0.6206 | -0.0006206 | 1649 | -0.615 | -0.000615
1649 | -0.6496 | -0.0006496 | 1649 | -0.6548 | -0.0006548 | 1649 | -0.6401 | -0.0006401 | 1649 | -0.6289 | -0.0006289 | 1649 | -0.6322 | -0.0006322 | 1649 | -0.6134 | -0.0006134 | 1649 | -0.6496 | -0.0006496 | 1649 | -0.6434 | -0.0006434 | 1649 | -0.6454 | -0.0006454 | 1649 | -0.6295 | -0.0006295 | 1649 | -0.6293 | -0.0006293 | 1649 | -0.6291 | -0.0006291 | 1649 | -0.6496 | -0.0006496 | 1649 | -0.6473 | -0.0006473 | 1649 | -0.6351 | -0.0006351 | 1649 | -0.6282 | -0.0006282 | 1649 | -0.6206 | -0.0006206 | 1649 | -0.615 | -0.000615
1650 | -0.6495 | -0.0006495 | 1650 | -0.6548 | -0.0006548 | 1650 | -0.6401 | -0.0006401 | 1650 | -0.6289 | -0.0006289 | 1650 | -0.6323 | -0.0006323 | 1650 | -0.6134 | -0.0006134 | 1650 | -0.6495 | -0.0006495 | 1650 | -0.6434 | -0.0006434 | 1650 | -0.6454 | -0.0006454 | 1650 | -0.6295 | -0.0006295 | 1650 | -0.6293 | -0.0006293 | 1650 | -0.6291 | -0.0006291 | 1650 | -0.6495 | -0.0006495 | 1650 | -0.6473 | -0.0006473 | 1650 | -0.6351 | -0.0006351 | 1650 | -0.6282 | -0.0006282 | 1650 | -0.6206 | -0.0006206 | 1650 | -0.615 | -0.000615
1650 | -0.6495 | -0.0006495 | 1650 | -0.6548 | -0.0006548 | 1650 | -0.6401 | -0.0006401 | 1650 | -0.6289 | -0.0006289 | 1650 | -0.6323 | -0.0006323 | 1650 | -0.6134 | -0.0006134 | 1650 | -0.6495 | -0.0006495 | 1650 | -0.6434 | -0.0006434 | 1650 | -0.6454 | -0.0006454 | 1650 | -0.6295 | -0.0006295 | 1650 | -0.6293 | -0.0006293 | 1650 | -0.6291 | -0.0006291 | 1650 | -0.6495 | -0.0006495 | 1650 | -0.6473 | -0.0006473 | 1650 | -0.6351 | -0.0006351 | 1650 | -0.6283 | -0.0006283 | 1650 | -0.6206 | -0.0006206 | 1650 | -0.615 | -0.000615
1651 | -0.6495 | -0.0006495 | 1651 | -0.6548 | -0.0006548 | 1651 | -0.6401 | -0.0006401 | 1651 | -0.6289 | -0.0006289 | 1651 | -0.6323 | -0.0006323 | 1651 | -0.6134 | -0.0006134 | 1651 | -0.6495 | -0.0006495 | 1651 | -0.6434 | -0.0006434 | 1651 | -0.6454 | -0.0006454 | 1651 | -0.6295 | -0.0006295 | 1651 | -0.6293 | -0.0006293 | 1651 | -0.6292 | -0.0006292 | 1651 | -0.6495 | -0.0006495 | 1651 | -0.6473 | -0.0006473 | 1651 | -0.6351 | -0.0006351 | 1651 | -0.6283 | -0.0006283 | 1651 | -0.6206 | -0.0006206 | 1651 | -0.615 | -0.000615
1651 | -0.6494 | -0.0006494 | 1651 | -0.6548 | -0.0006548 | 1651 | -0.6401 | -0.0006401 | 1651 | -0.6289 | -0.0006289 | 1651 | -0.6323 | -0.0006323 | 1651 | -0.6134 | -0.0006134 | 1651 | -0.6494 | -0.0006494 | 1651 | -0.6434 | -0.0006434 | 1651 | -0.6454 | -0.0006454 | 1651 | -0.6295 | -0.0006295 | 1651 | -0.6293 | -0.0006293 | 1651 | -0.6292 | -0.0006292 | 1651 | -0.6494 | -0.0006494 | 1651 | -0.6473 | -0.0006473 | 1651 | -0.6351 | -0.0006351 | 1651 | -0.6283 | -0.0006283 | 1651 | -0.6206 | -0.0006206 | 1651 | -0.615 | -0.000615
1652 | -0.6494 | -0.0006494 | 1652 | -0.6548 | -0.0006548 | 1652 | -0.6401 | -0.0006401 | 1652 | -0.6289 | -0.0006289 | 1652 | -0.6323 | -0.0006323 | 1652 | -0.6134 | -0.0006134 | 1652 | -0.6494 | -0.0006494 | 1652 | -0.6434 | -0.0006434 | 1652 | -0.6454 | -0.0006454 | 1652 | -0.6295 | -0.0006295 | 1652 | -0.6293 | -0.0006293 | 1652 | -0.6292 | -0.0006292 | 1652 | -0.6494 | -0.0006494 | 1652 | -0.6473 | -0.0006473 | 1652 | -0.6351 | -0.0006351 | 1652 | -0.6283 | -0.0006283 | 1652 | -0.6206 | -0.0006206 | 1652 | -0.615 | -0.000615
1652 | -0.6493 | -0.0006493 | 1652 | -0.6548 | -0.0006548 | 1652 | -0.6401 | -0.0006401 | 1652 | -0.6289 | -0.0006289 | 1652 | -0.6323 | -0.0006323 | 1652 | -0.6134 | -0.0006134 | 1652 | -0.6493 | -0.0006493 | 1652 | -0.6433 | -0.0006433 | 1652 | -0.6454 | -0.0006454 | 1652 | -0.6295 | -0.0006295 | 1652 | -0.6293 | -0.0006293 | 1652 | -0.6292 | -0.0006292 | 1652 | -0.6493 | -0.0006493 | 1652 | -0.6473 | -0.0006473 | 1652 | -0.6351 | -0.0006351 | 1652 | -0.6283 | -0.0006283 | 1652 | -0.6206 | -0.0006206 | 1652 | -0.615 | -0.000615
1653 | -0.6493 | -0.0006493 | 1653 | -0.6548 | -0.0006548 | 1653 | -0.6401 | -0.0006401 | 1653 | -0.6289 | -0.0006289 | 1653 | -0.6323 | -0.0006323 | 1653 | -0.6134 | -0.0006134 | 1653 | -0.6493 | -0.0006493 | 1653 | -0.6433 | -0.0006433 | 1653 | -0.6454 | -0.0006454 | 1653 | -0.6295 | -0.0006295 | 1653 | -0.6293 | -0.0006293 | 1653 | -0.6292 | -0.0006292 | 1653 | -0.6493 | -0.0006493 | 1653 | -0.6473 | -0.0006473 | 1653 | -0.6351 | -0.0006351 | 1653 | -0.6283 | -0.0006283 | 1653 | -0.6206 | -0.0006206 | 1653 | -0.615 | -0.000615
1653 | -0.6493 | -0.0006493 | 1653 | -0.6547 | -0.0006547 | 1653 | -0.6401 | -0.0006401 | 1653 | -0.6289 | -0.0006289 | 1653 | -0.6323 | -0.0006323 | 1653 | -0.6134 | -0.0006134 | 1653 | -0.6493 | -0.0006493 | 1653 | -0.6433 | -0.0006433 | 1653 | -0.6454 | -0.0006454 | 1653 | -0.6295 | -0.0006295 | 1653 | -0.6293 | -0.0006293 | 1653 | -0.6291 | -0.0006291 | 1653 | -0.6493 | -0.0006493 | 1653 | -0.6472 | -0.0006472 | 1653 | -0.6351 | -0.0006351 | 1653 | -0.6283 | -0.0006283 | 1653 | -0.6206 | -0.0006206 | 1653 | -0.615 | -0.000615
1654 | -0.6492 | -0.0006492 | 1654 | -0.6547 | -0.0006547 | 1654 | -0.6401 | -0.0006401 | 1654 | -0.6289 | -0.0006289 | 1654 | -0.6323 | -0.0006323 | 1654 | -0.6134 | -0.0006134 | 1654 | -0.6492 | -0.0006492 | 1654 | -0.6433 | -0.0006433 | 1654 | -0.6454 | -0.0006454 | 1654 | -0.6295 | -0.0006295 | 1654 | -0.6293 | -0.0006293 | 1654 | -0.6291 | -0.0006291 | 1654 | -0.6492 | -0.0006492 | 1654 | -0.6472 | -0.0006472 | 1654 | -0.6351 | -0.0006351 | 1654 | -0.6283 | -0.0006283 | 1654 | -0.6206 | -0.0006206 | 1654 | -0.615 | -0.000615
1654 | -0.6492 | -0.0006492 | 1654 | -0.6547 | -0.0006547 | 1654 | -0.6401 | -0.0006401 | 1654 | -0.6289 | -0.0006289 | 1654 | -0.6323 | -0.0006323 | 1654 | -0.6134 | -0.0006134 | 1654 | -0.6492 | -0.0006492 | 1654 | -0.6433 | -0.0006433 | 1654 | -0.6454 | -0.0006454 | 1654 | -0.6295 | -0.0006295 | 1654 | -0.6293 | -0.0006293 | 1654 | -0.6292 | -0.0006292 | 1654 | -0.6492 | -0.0006492 | 1654 | -0.6472 | -0.0006472 | 1654 | -0.6351 | -0.0006351 | 1654 | -0.6283 | -0.0006283 | 1654 | -0.6206 | -0.0006206 | 1654 | -0.615 | -0.000615
1655 | -0.6492 | -0.0006492 | 1655 | -0.6547 | -0.0006547 | 1655 | -0.6401 | -0.0006401 | 1655 | -0.6289 | -0.0006289 | 1655 | -0.6323 | -0.0006323 | 1655 | -0.6134 | -0.0006134 | 1655 | -0.6492 | -0.0006492 | 1655 | -0.6433 | -0.0006433 | 1655 | -0.6454 | -0.0006454 | 1655 | -0.6295 | -0.0006295 | 1655 | -0.6293 | -0.0006293 | 1655 | -0.6292 | -0.0006292 | 1655 | -0.6492 | -0.0006492 | 1655 | -0.6473 | -0.0006473 | 1655 | -0.6351 | -0.0006351 | 1655 | -0.6283 | -0.0006283 | 1655 | -0.6206 | -0.0006206 | 1655 | -0.615 | -0.000615
1655 | -0.6492 | -0.0006492 | 1655 | -0.6547 | -0.0006547 | 1655 | -0.6401 | -0.0006401 | 1655 | -0.6289 | -0.0006289 | 1655 | -0.6323 | -0.0006323 | 1655 | -0.6134 | -0.0006134 | 1655 | -0.6492 | -0.0006492 | 1655 | -0.6433 | -0.0006433 | 1655 | -0.6454 | -0.0006454 | 1655 | -0.6295 | -0.0006295 | 1655 | -0.6293 | -0.0006293 | 1655 | -0.6292 | -0.0006292 | 1655 | -0.6492 | -0.0006492 | 1655 | -0.6473 | -0.0006473 | 1655 | -0.6351 | -0.0006351 | 1655 | -0.6283 | -0.0006283 | 1655 | -0.6206 | -0.0006206 | 1655 | -0.615 | -0.000615
1656 | -0.6491 | -0.0006491 | 1656 | -0.6547 | -0.0006547 | 1656 | -0.6401 | -0.0006401 | 1656 | -0.6289 | -0.0006289 | 1656 | -0.6323 | -0.0006323 | 1656 | -0.6134 | -0.0006134 | 1656 | -0.6491 | -0.0006491 | 1656 | -0.6433 | -0.0006433 | 1656 | -0.6454 | -0.0006454 | 1656 | -0.6295 | -0.0006295 | 1656 | -0.6293 | -0.0006293 | 1656 | -0.6292 | -0.0006292 | 1656 | -0.6491 | -0.0006491 | 1656 | -0.6473 | -0.0006473 | 1656 | -0.6351 | -0.0006351 | 1656 | -0.6283 | -0.0006283 | 1656 | -0.6206 | -0.0006206 | 1656 | -0.615 | -0.000615
1656 | -0.6491 | -0.0006491 | 1656 | -0.6547 | -0.0006547 | 1656 | -0.6401 | -0.0006401 | 1656 | -0.6289 | -0.0006289 | 1656 | -0.6323 | -0.0006323 | 1656 | -0.6134 | -0.0006134 | 1656 | -0.6491 | -0.0006491 | 1656 | -0.6433 | -0.0006433 | 1656 | -0.6454 | -0.0006454 | 1656 | -0.6295 | -0.0006295 | 1656 | -0.6293 | -0.0006293 | 1656 | -0.6292 | -0.0006292 | 1656 | -0.6491 | -0.0006491 | 1656 | -0.6473 | -0.0006473 | 1656 | -0.6351 | -0.0006351 | 1656 | -0.6283 | -0.0006283 | 1656 | -0.6206 | -0.0006206 | 1656 | -0.615 | -0.000615
1657 | -0.6491 | -0.0006491 | 1657 | -0.6547 | -0.0006547 | 1657 | -0.6401 | -0.0006401 | 1657 | -0.6289 | -0.0006289 | 1657 | -0.6323 | -0.0006323 | 1657 | -0.6134 | -0.0006134 | 1657 | -0.6491 | -0.0006491 | 1657 | -0.6433 | -0.0006433 | 1657 | -0.6454 | -0.0006454 | 1657 | -0.6295 | -0.0006295 | 1657 | -0.6293 | -0.0006293 | 1657 | -0.6292 | -0.0006292 | 1657 | -0.6491 | -0.0006491 | 1657 | -0.6472 | -0.0006472 | 1657 | -0.6351 | -0.0006351 | 1657 | -0.6283 | -0.0006283 | 1657 | -0.6206 | -0.0006206 | 1657 | -0.615 | -0.000615
1658 | -0.6491 | -0.0006491 | 1658 | -0.6547 | -0.0006547 | 1658 | -0.6401 | -0.0006401 | 1658 | -0.629 | -0.000629 | 1658 | -0.6323 | -0.0006323 | 1658 | -0.6134 | -0.0006134 | 1658 | -0.6491 | -0.0006491 | 1658 | -0.6433 | -0.0006433 | 1658 | -0.6454 | -0.0006454 | 1658 | -0.6295 | -0.0006295 | 1658 | -0.6293 | -0.0006293 | 1658 | -0.6292 | -0.0006292 | 1658 | -0.6491 | -0.0006491 | 1658 | -0.6472 | -0.0006472 | 1658 | -0.6351 | -0.0006351 | 1658 | -0.6283 | -0.0006283 | 1658 | -0.6206 | -0.0006206 | 1658 | -0.615 | -0.000615
1658 | -0.6491 | -0.0006491 | 1658 | -0.6547 | -0.0006547 | 1658 | -0.6401 | -0.0006401 | 1658 | -0.629 | -0.000629 | 1658 | -0.6323 | -0.0006323 | 1658 | -0.6134 | -0.0006134 | 1658 | -0.6491 | -0.0006491 | 1658 | -0.6433 | -0.0006433 | 1658 | -0.6454 | -0.0006454 | 1658 | -0.6295 | -0.0006295 | 1658 | -0.6293 | -0.0006293 | 1658 | -0.6292 | -0.0006292 | 1658 | -0.6491 | -0.0006491 | 1658 | -0.6472 | -0.0006472 | 1658 | -0.6351 | -0.0006351 | 1658 | -0.6283 | -0.0006283 | 1658 | -0.6206 | -0.0006206 | 1658 | -0.615 | -0.000615
1659 | -0.649 | -0.000649 | 1659 | -0.6547 | -0.0006547 | 1659 | -0.6401 | -0.0006401 | 1659 | -0.629 | -0.000629 | 1659 | -0.6323 | -0.0006323 | 1659 | -0.6134 | -0.0006134 | 1659 | -0.649 | -0.000649 | 1659 | -0.6433 | -0.0006433 | 1659 | -0.6454 | -0.0006454 | 1659 | -0.6295 | -0.0006295 | 1659 | -0.6293 | -0.0006293 | 1659 | -0.6291 | -0.0006291 | 1659 | -0.649 | -0.000649 | 1659 | -0.6472 | -0.0006472 | 1659 | -0.6351 | -0.0006351 | 1659 | -0.6283 | -0.0006283 | 1659 | -0.6206 | -0.0006206 | 1659 | -0.615 | -0.000615
1659 | -0.649 | -0.000649 | 1659 | -0.6547 | -0.0006547 | 1659 | -0.6401 | -0.0006401 | 1659 | -0.629 | -0.000629 | 1659 | -0.6323 | -0.0006323 | 1659 | -0.6134 | -0.0006134 | 1659 | -0.649 | -0.000649 | 1659 | -0.6433 | -0.0006433 | 1659 | -0.6454 | -0.0006454 | 1659 | -0.6295 | -0.0006295 | 1659 | -0.6293 | -0.0006293 | 1659 | -0.6291 | -0.0006291 | 1659 | -0.649 | -0.000649 | 1659 | -0.6472 | -0.0006472 | 1659 | -0.6351 | -0.0006351 | 1659 | -0.6283 | -0.0006283 | 1659 | -0.6206 | -0.0006206 | 1659 | -0.615 | -0.000615
1660 | -0.649 | -0.000649 | 1660 | -0.6547 | -0.0006547 | 1660 | -0.6401 | -0.0006401 | 1660 | -0.629 | -0.000629 | 1660 | -0.6323 | -0.0006323 | 1660 | -0.6134 | -0.0006134 | 1660 | -0.649 | -0.000649 | 1660 | -0.6433 | -0.0006433 | 1660 | -0.6454 | -0.0006454 | 1660 | -0.6295 | -0.0006295 | 1660 | -0.6293 | -0.0006293 | 1660 | -0.6291 | -0.0006291 | 1660 | -0.649 | -0.000649 | 1660 | -0.6472 | -0.0006472 | 1660 | -0.6351 | -0.0006351 | 1660 | -0.6283 | -0.0006283 | 1660 | -0.6206 | -0.0006206 | 1660 | -0.615 | -0.000615
1660 | -0.649 | -0.000649 | 1660 | -0.6547 | -0.0006547 | 1660 | -0.6401 | -0.0006401 | 1660 | -0.629 | -0.000629 | 1660 | -0.6323 | -0.0006323 | 1660 | -0.6134 | -0.0006134 | 1660 | -0.649 | -0.000649 | 1660 | -0.6433 | -0.0006433 | 1660 | -0.6454 | -0.0006454 | 1660 | -0.6295 | -0.0006295 | 1660 | -0.6293 | -0.0006293 | 1660 | -0.6292 | -0.0006292 | 1660 | -0.649 | -0.000649 | 1660 | -0.6472 | -0.0006472 | 1660 | -0.6351 | -0.0006351 | 1660 | -0.6283 | -0.0006283 | 1660 | -0.6206 | -0.0006206 | 1660 | -0.615 | -0.000615
1661 | -0.649 | -0.000649 | 1661 | -0.6547 | -0.0006547 | 1661 | -0.6401 | -0.0006401 | 1661 | -0.629 | -0.000629 | 1661 | -0.6323 | -0.0006323 | 1661 | -0.6134 | -0.0006134 | 1661 | -0.649 | -0.000649 | 1661 | -0.6433 | -0.0006433 | 1661 | -0.6454 | -0.0006454 | 1661 | -0.6295 | -0.0006295 | 1661 | -0.6293 | -0.0006293 | 1661 | -0.6292 | -0.0006292 | 1661 | -0.649 | -0.000649 | 1661 | -0.6472 | -0.0006472 | 1661 | -0.6351 | -0.0006351 | 1661 | -0.6283 | -0.0006283 | 1661 | -0.6206 | -0.0006206 | 1661 | -0.615 | -0.000615
1661 | -0.6489 | -0.0006489 | 1661 | -0.6547 | -0.0006547 | 1661 | -0.6401 | -0.0006401 | 1661 | -0.6289 | -0.0006289 | 1661 | -0.6323 | -0.0006323 | 1661 | -0.6134 | -0.0006134 | 1661 | -0.6489 | -0.0006489 | 1661 | -0.6433 | -0.0006433 | 1661 | -0.6454 | -0.0006454 | 1661 | -0.6295 | -0.0006295 | 1661 | -0.6293 | -0.0006293 | 1661 | -0.6292 | -0.0006292 | 1661 | -0.6489 | -0.0006489 | 1661 | -0.6472 | -0.0006472 | 1661 | -0.6351 | -0.0006351 | 1661 | -0.6283 | -0.0006283 | 1661 | -0.6206 | -0.0006206 | 1661 | -0.615 | -0.000615
1662 | -0.6489 | -0.0006489 | 1662 | -0.6547 | -0.0006547 | 1662 | -0.6401 | -0.0006401 | 1662 | -0.6289 | -0.0006289 | 1662 | -0.6323 | -0.0006323 | 1662 | -0.6134 | -0.0006134 | 1662 | -0.6489 | -0.0006489 | 1662 | -0.6433 | -0.0006433 | 1662 | -0.6454 | -0.0006454 | 1662 | -0.6295 | -0.0006295 | 1662 | -0.6293 | -0.0006293 | 1662 | -0.6292 | -0.0006292 | 1662 | -0.6489 | -0.0006489 | 1662 | -0.6472 | -0.0006472 | 1662 | -0.6351 | -0.0006351 | 1662 | -0.6283 | -0.0006283 | 1662 | -0.6206 | -0.0006206 | 1662 | -0.6151 | -0.0006151
1662 | -0.6489 | -0.0006489 | 1662 | -0.6547 | -0.0006547 | 1662 | -0.6401 | -0.0006401 | 1662 | -0.6289 | -0.0006289 | 1662 | -0.6323 | -0.0006323 | 1662 | -0.6134 | -0.0006134 | 1662 | -0.6489 | -0.0006489 | 1662 | -0.6433 | -0.0006433 | 1662 | -0.6454 | -0.0006454 | 1662 | -0.6295 | -0.0006295 | 1662 | -0.6293 | -0.0006293 | 1662 | -0.6292 | -0.0006292 | 1662 | -0.6489 | -0.0006489 | 1662 | -0.6472 | -0.0006472 | 1662 | -0.635 | -0.000635 | 1662 | -0.6284 | -0.0006284 | 1662 | -0.6206 | -0.0006206 | 1662 | -0.6151 | -0.0006151
1663 | -0.6489 | -0.0006489 | 1663 | -0.6547 | -0.0006547 | 1663 | -0.6401 | -0.0006401 | 1663 | -0.6289 | -0.0006289 | 1663 | -0.6323 | -0.0006323 | 1663 | -0.6134 | -0.0006134 | 1663 | -0.6489 | -0.0006489 | 1663 | -0.6433 | -0.0006433 | 1663 | -0.6454 | -0.0006454 | 1663 | -0.6295 | -0.0006295 | 1663 | -0.6293 | -0.0006293 | 1663 | -0.6292 | -0.0006292 | 1663 | -0.6489 | -0.0006489 | 1663 | -0.6472 | -0.0006472 | 1663 | -0.635 | -0.000635 | 1663 | -0.6284 | -0.0006284 | 1663 | -0.6206 | -0.0006206 | 1663 | -0.6151 | -0.0006151
1663 | -0.6488 | -0.0006488 | 1663 | -0.6547 | -0.0006547 | 1663 | -0.6401 | -0.0006401 | 1663 | -0.6289 | -0.0006289 | 1663 | -0.6323 | -0.0006323 | 1663 | -0.6134 | -0.0006134 | 1663 | -0.6488 | -0.0006488 | 1663 | -0.6433 | -0.0006433 | 1663 | -0.6454 | -0.0006454 | 1663 | -0.6295 | -0.0006295 | 1663 | -0.6293 | -0.0006293 | 1663 | -0.6292 | -0.0006292 | 1663 | -0.6488 | -0.0006488 | 1663 | -0.6472 | -0.0006472 | 1663 | -0.635 | -0.000635 | 1663 | -0.6284 | -0.0006284 | 1663 | -0.6206 | -0.0006206 | 1663 | -0.6151 | -0.0006151
1664 | -0.6488 | -0.0006488 | 1664 | -0.6547 | -0.0006547 | 1664 | -0.6401 | -0.0006401 | 1664 | -0.6289 | -0.0006289 | 1664 | -0.6323 | -0.0006323 | 1664 | -0.6134 | -0.0006134 | 1664 | -0.6488 | -0.0006488 | 1664 | -0.6433 | -0.0006433 | 1664 | -0.6454 | -0.0006454 | 1664 | -0.6295 | -0.0006295 | 1664 | -0.6293 | -0.0006293 | 1664 | -0.6292 | -0.0006292 | 1664 | -0.6488 | -0.0006488 | 1664 | -0.6472 | -0.0006472 | 1664 | -0.635 | -0.000635 | 1664 | -0.6284 | -0.0006284 | 1664 | -0.6206 | -0.0006206 | 1664 | -0.6151 | -0.0006151
1664 | -0.6488 | -0.0006488 | 1664 | -0.6547 | -0.0006547 | 1664 | -0.6401 | -0.0006401 | 1664 | -0.6289 | -0.0006289 | 1664 | -0.6323 | -0.0006323 | 1664 | -0.6134 | -0.0006134 | 1664 | -0.6488 | -0.0006488 | 1664 | -0.6433 | -0.0006433 | 1664 | -0.6454 | -0.0006454 | 1664 | -0.6295 | -0.0006295 | 1664 | -0.6293 | -0.0006293 | 1664 | -0.6292 | -0.0006292 | 1664 | -0.6488 | -0.0006488 | 1664 | -0.6472 | -0.0006472 | 1664 | -0.635 | -0.000635 | 1664 | -0.6284 | -0.0006284 | 1664 | -0.6206 | -0.0006206 | 1664 | -0.6151 | -0.0006151
1665 | -0.6488 | -0.0006488 | 1665 | -0.6547 | -0.0006547 | 1665 | -0.6401 | -0.0006401 | 1665 | -0.6289 | -0.0006289 | 1665 | -0.6323 | -0.0006323 | 1665 | -0.6134 | -0.0006134 | 1665 | -0.6488 | -0.0006488 | 1665 | -0.6433 | -0.0006433 | 1665 | -0.6454 | -0.0006454 | 1665 | -0.6295 | -0.0006295 | 1665 | -0.6293 | -0.0006293 | 1665 | -0.6292 | -0.0006292 | 1665 | -0.6488 | -0.0006488 | 1665 | -0.6472 | -0.0006472 | 1665 | -0.635 | -0.000635 | 1665 | -0.6284 | -0.0006284 | 1665 | -0.6206 | -0.0006206 | 1665 | -0.6151 | -0.0006151
1665 | -0.6488 | -0.0006488 | 1665 | -0.6547 | -0.0006547 | 1665 | -0.6401 | -0.0006401 | 1665 | -0.6289 | -0.0006289 | 1665 | -0.6323 | -0.0006323 | 1665 | -0.6134 | -0.0006134 | 1665 | -0.6488 | -0.0006488 | 1665 | -0.6433 | -0.0006433 | 1665 | -0.6454 | -0.0006454 | 1665 | -0.6295 | -0.0006295 | 1665 | -0.6292 | -0.0006292 | 1665 | -0.6292 | -0.0006292 | 1665 | -0.6488 | -0.0006488 | 1665 | -0.6472 | -0.0006472 | 1665 | -0.635 | -0.000635 | 1665 | -0.6284 | -0.0006284 | 1665 | -0.6206 | -0.0006206 | 1665 | -0.6151 | -0.0006151
1666 | -0.6488 | -0.0006488 | 1666 | -0.6547 | -0.0006547 | 1666 | -0.6401 | -0.0006401 | 1666 | -0.6289 | -0.0006289 | 1666 | -0.6323 | -0.0006323 | 1666 | -0.6134 | -0.0006134 | 1666 | -0.6488 | -0.0006488 | 1666 | -0.6433 | -0.0006433 | 1666 | -0.6454 | -0.0006454 | 1666 | -0.6295 | -0.0006295 | 1666 | -0.6292 | -0.0006292 | 1666 | -0.6292 | -0.0006292 | 1666 | -0.6488 | -0.0006488 | 1666 | -0.6472 | -0.0006472 | 1666 | -0.635 | -0.000635 | 1666 | -0.6284 | -0.0006284 | 1666 | -0.6206 | -0.0006206 | 1666 | -0.6151 | -0.0006151
1666 | -0.6488 | -0.0006488 | 1666 | -0.6547 | -0.0006547 | 1666 | -0.6401 | -0.0006401 | 1666 | -0.6289 | -0.0006289 | 1666 | -0.6323 | -0.0006323 | 1666 | -0.6134 | -0.0006134 | 1666 | -0.6488 | -0.0006488 | 1666 | -0.6433 | -0.0006433 | 1666 | -0.6454 | -0.0006454 | 1666 | -0.6295 | -0.0006295 | 1666 | -0.6292 | -0.0006292 | 1666 | -0.6292 | -0.0006292 | 1666 | -0.6488 | -0.0006488 | 1666 | -0.6472 | -0.0006472 | 1666 | -0.635 | -0.000635 | 1666 | -0.6284 | -0.0006284 | 1666 | -0.6206 | -0.0006206 | 1666 | -0.6151 | -0.0006151
1667 | -0.6487 | -0.0006487 | 1667 | -0.6547 | -0.0006547 | 1667 | -0.6401 | -0.0006401 | 1667 | -0.6289 | -0.0006289 | 1667 | -0.6323 | -0.0006323 | 1667 | -0.6134 | -0.0006134 | 1667 | -0.6487 | -0.0006487 | 1667 | -0.6433 | -0.0006433 | 1667 | -0.6454 | -0.0006454 | 1667 | -0.6295 | -0.0006295 | 1667 | -0.6292 | -0.0006292 | 1667 | -0.6292 | -0.0006292 | 1667 | -0.6487 | -0.0006487 | 1667 | -0.6472 | -0.0006472 | 1667 | -0.635 | -0.000635 | 1667 | -0.6284 | -0.0006284 | 1667 | -0.6206 | -0.0006206 | 1667 | -0.6151 | -0.0006151
1667 | -0.6487 | -0.0006487 | 1667 | -0.6547 | -0.0006547 | 1667 | -0.6401 | -0.0006401 | 1667 | -0.6289 | -0.0006289 | 1667 | -0.6323 | -0.0006323 | 1667 | -0.6134 | -0.0006134 | 1667 | -0.6487 | -0.0006487 | 1667 | -0.6433 | -0.0006433 | 1667 | -0.6454 | -0.0006454 | 1667 | -0.6295 | -0.0006295 | 1667 | -0.6292 | -0.0006292 | 1667 | -0.6292 | -0.0006292 | 1667 | -0.6487 | -0.0006487 | 1667 | -0.6472 | -0.0006472 | 1667 | -0.635 | -0.000635 | 1667 | -0.6284 | -0.0006284 | 1667 | -0.6206 | -0.0006206 | 1667 | -0.6151 | -0.0006151
1668 | -0.6487 | -0.0006487 | 1668 | -0.6547 | -0.0006547 | 1668 | -0.6401 | -0.0006401 | 1668 | -0.6289 | -0.0006289 | 1668 | -0.6323 | -0.0006323 | 1668 | -0.6134 | -0.0006134 | 1668 | -0.6487 | -0.0006487 | 1668 | -0.6433 | -0.0006433 | 1668 | -0.6454 | -0.0006454 | 1668 | -0.6295 | -0.0006295 | 1668 | -0.6292 | -0.0006292 | 1668 | -0.6292 | -0.0006292 | 1668 | -0.6487 | -0.0006487 | 1668 | -0.6472 | -0.0006472 | 1668 | -0.635 | -0.000635 | 1668 | -0.6284 | -0.0006284 | 1668 | -0.6206 | -0.0006206 | 1668 | -0.6151 | -0.0006151
1668 | -0.6487 | -0.0006487 | 1668 | -0.6547 | -0.0006547 | 1668 | -0.6401 | -0.0006401 | 1668 | -0.6289 | -0.0006289 | 1668 | -0.6323 | -0.0006323 | 1668 | -0.6134 | -0.0006134 | 1668 | -0.6487 | -0.0006487 | 1668 | -0.6433 | -0.0006433 | 1668 | -0.6454 | -0.0006454 | 1668 | -0.6295 | -0.0006295 | 1668 | -0.6292 | -0.0006292 | 1668 | -0.6292 | -0.0006292 | 1668 | -0.6487 | -0.0006487 | 1668 | -0.6472 | -0.0006472 | 1668 | -0.635 | -0.000635 | 1668 | -0.6284 | -0.0006284 | 1668 | -0.6206 | -0.0006206 | 1668 | -0.6151 | -0.0006151
1669 | -0.6487 | -0.0006487 | 1669 | -0.6547 | -0.0006547 | 1669 | -0.6401 | -0.0006401 | 1669 | -0.6289 | -0.0006289 | 1669 | -0.6323 | -0.0006323 | 1669 | -0.6134 | -0.0006134 | 1669 | -0.6487 | -0.0006487 | 1669 | -0.6433 | -0.0006433 | 1669 | -0.6454 | -0.0006454 | 1669 | -0.6295 | -0.0006295 | 1669 | -0.6292 | -0.0006292 | 1669 | -0.6292 | -0.0006292 | 1669 | -0.6487 | -0.0006487 | 1669 | -0.6472 | -0.0006472 | 1669 | -0.635 | -0.000635 | 1669 | -0.6284 | -0.0006284 | 1669 | -0.6206 | -0.0006206 | 1669 | -0.6151 | -0.0006151
1669 | -0.6487 | -0.0006487 | 1669 | -0.6547 | -0.0006547 | 1669 | -0.6401 | -0.0006401 | 1669 | -0.6289 | -0.0006289 | 1669 | -0.6323 | -0.0006323 | 1669 | -0.6134 | -0.0006134 | 1669 | -0.6487 | -0.0006487 | 1669 | -0.6433 | -0.0006433 | 1669 | -0.6454 | -0.0006454 | 1669 | -0.6295 | -0.0006295 | 1669 | -0.6292 | -0.0006292 | 1669 | -0.6292 | -0.0006292 | 1669 | -0.6487 | -0.0006487 | 1669 | -0.6472 | -0.0006472 | 1669 | -0.635 | -0.000635 | 1669 | -0.6284 | -0.0006284 | 1669 | -0.6206 | -0.0006206 | 1669 | -0.6151 | -0.0006151
1670 | -0.6487 | -0.0006487 | 1670 | -0.6547 | -0.0006547 | 1670 | -0.6401 | -0.0006401 | 1670 | -0.6289 | -0.0006289 | 1670 | -0.6323 | -0.0006323 | 1670 | -0.6134 | -0.0006134 | 1670 | -0.6487 | -0.0006487 | 1670 | -0.6433 | -0.0006433 | 1670 | -0.6454 | -0.0006454 | 1670 | -0.6295 | -0.0006295 | 1670 | -0.6292 | -0.0006292 | 1670 | -0.6292 | -0.0006292 | 1670 | -0.6487 | -0.0006487 | 1670 | -0.6472 | -0.0006472 | 1670 | -0.635 | -0.000635 | 1670 | -0.6284 | -0.0006284 | 1670 | -0.6206 | -0.0006206 | 1670 | -0.6151 | -0.0006151
1670 | -0.6487 | -0.0006487 | 1670 | -0.6547 | -0.0006547 | 1670 | -0.6401 | -0.0006401 | 1670 | -0.6289 | -0.0006289 | 1670 | -0.6323 | -0.0006323 | 1670 | -0.6134 | -0.0006134 | 1670 | -0.6487 | -0.0006487 | 1670 | -0.6433 | -0.0006433 | 1670 | -0.6454 | -0.0006454 | 1670 | -0.6295 | -0.0006295 | 1670 | -0.6292 | -0.0006292 | 1670 | -0.6292 | -0.0006292 | 1670 | -0.6487 | -0.0006487 | 1670 | -0.6472 | -0.0006472 | 1670 | -0.635 | -0.000635 | 1670 | -0.6284 | -0.0006284 | 1670 | -0.6206 | -0.0006206 | 1670 | -0.6151 | -0.0006151
1671 | -0.6487 | -0.0006487 | 1671 | -0.6547 | -0.0006547 | 1671 | -0.6401 | -0.0006401 | 1671 | -0.6289 | -0.0006289 | 1671 | -0.6323 | -0.0006323 | 1671 | -0.6134 | -0.0006134 | 1671 | -0.6487 | -0.0006487 | 1671 | -0.6433 | -0.0006433 | 1671 | -0.6454 | -0.0006454 | 1671 | -0.6295 | -0.0006295 | 1671 | -0.6292 | -0.0006292 | 1671 | -0.6292 | -0.0006292 | 1671 | -0.6487 | -0.0006487 | 1671 | -0.6472 | -0.0006472 | 1671 | -0.635 | -0.000635 | 1671 | -0.6284 | -0.0006284 | 1671 | -0.6206 | -0.0006206 | 1671 | -0.6151 | -0.0006151
1671 | -0.6487 | -0.0006487 | 1671 | -0.6547 | -0.0006547 | 1671 | -0.6401 | -0.0006401 | 1671 | -0.6289 | -0.0006289 | 1671 | -0.6323 | -0.0006323 | 1671 | -0.6134 | -0.0006134 | 1671 | -0.6487 | -0.0006487 | 1671 | -0.6433 | -0.0006433 | 1671 | -0.6454 | -0.0006454 | 1671 | -0.6294 | -0.0006294 | 1671 | -0.6292 | -0.0006292 | 1671 | -0.6292 | -0.0006292 | 1671 | -0.6487 | -0.0006487 | 1671 | -0.6472 | -0.0006472 | 1671 | -0.635 | -0.000635 | 1671 | -0.6284 | -0.0006284 | 1671 | -0.6206 | -0.0006206 | 1671 | -0.6151 | -0.0006151
1672 | -0.6487 | -0.0006487 | 1672 | -0.6547 | -0.0006547 | 1672 | -0.6401 | -0.0006401 | 1672 | -0.6289 | -0.0006289 | 1672 | -0.6323 | -0.0006323 | 1672 | -0.6134 | -0.0006134 | 1672 | -0.6487 | -0.0006487 | 1672 | -0.6433 | -0.0006433 | 1672 | -0.6454 | -0.0006454 | 1672 | -0.6295 | -0.0006295 | 1672 | -0.6292 | -0.0006292 | 1672 | -0.6292 | -0.0006292 | 1672 | -0.6487 | -0.0006487 | 1672 | -0.6472 | -0.0006472 | 1672 | -0.635 | -0.000635 | 1672 | -0.6284 | -0.0006284 | 1672 | -0.6206 | -0.0006206 | 1672 | -0.6151 | -0.0006151
1672 | -0.6487 | -0.0006487 | 1672 | -0.6547 | -0.0006547 | 1672 | -0.6401 | -0.0006401 | 1672 | -0.6289 | -0.0006289 | 1672 | -0.6323 | -0.0006323 | 1672 | -0.6134 | -0.0006134 | 1672 | -0.6487 | -0.0006487 | 1672 | -0.6433 | -0.0006433 | 1672 | -0.6454 | -0.0006454 | 1672 | -0.6295 | -0.0006295 | 1672 | -0.6292 | -0.0006292 | 1672 | -0.6292 | -0.0006292 | 1672 | -0.6487 | -0.0006487 | 1672 | -0.6472 | -0.0006472 | 1672 | -0.635 | -0.000635 | 1672 | -0.6284 | -0.0006284 | 1672 | -0.6206 | -0.0006206 | 1672 | -0.6151 | -0.0006151
1673 | -0.6486 | -0.0006486 | 1673 | -0.6547 | -0.0006547 | 1673 | -0.6401 | -0.0006401 | 1673 | -0.6289 | -0.0006289 | 1673 | -0.6323 | -0.0006323 | 1673 | -0.6134 | -0.0006134 | 1673 | -0.6486 | -0.0006486 | 1673 | -0.6433 | -0.0006433 | 1673 | -0.6454 | -0.0006454 | 1673 | -0.6295 | -0.0006295 | 1673 | -0.6292 | -0.0006292 | 1673 | -0.6292 | -0.0006292 | 1673 | -0.6486 | -0.0006486 | 1673 | -0.6472 | -0.0006472 | 1673 | -0.635 | -0.000635 | 1673 | -0.6284 | -0.0006284 | 1673 | -0.6206 | -0.0006206 | 1673 | -0.6151 | -0.0006151
1673 | -0.6486 | -0.0006486 | 1673 | -0.6547 | -0.0006547 | 1673 | -0.6401 | -0.0006401 | 1673 | -0.629 | -0.000629 | 1673 | -0.6323 | -0.0006323 | 1673 | -0.6134 | -0.0006134 | 1673 | -0.6486 | -0.0006486 | 1673 | -0.6433 | -0.0006433 | 1673 | -0.6454 | -0.0006454 | 1673 | -0.6295 | -0.0006295 | 1673 | -0.6292 | -0.0006292 | 1673 | -0.6292 | -0.0006292 | 1673 | -0.6486 | -0.0006486 | 1673 | -0.6472 | -0.0006472 | 1673 | -0.635 | -0.000635 | 1673 | -0.6284 | -0.0006284 | 1673 | -0.6206 | -0.0006206 | 1673 | -0.6151 | -0.0006151
1674 | -0.6486 | -0.0006486 | 1674 | -0.6547 | -0.0006547 | 1674 | -0.6401 | -0.0006401 | 1674 | -0.6289 | -0.0006289 | 1674 | -0.6323 | -0.0006323 | 1674 | -0.6134 | -0.0006134 | 1674 | -0.6486 | -0.0006486 | 1674 | -0.6433 | -0.0006433 | 1674 | -0.6454 | -0.0006454 | 1674 | -0.6295 | -0.0006295 | 1674 | -0.6292 | -0.0006292 | 1674 | -0.6292 | -0.0006292 | 1674 | -0.6486 | -0.0006486 | 1674 | -0.6471 | -0.0006471 | 1674 | -0.635 | -0.000635 | 1674 | -0.6284 | -0.0006284 | 1674 | -0.6206 | -0.0006206 | 1674 | -0.6151 | -0.0006151
1674 | -0.6486 | -0.0006486 | 1674 | -0.6547 | -0.0006547 | 1674 | -0.6401 | -0.0006401 | 1674 | -0.6289 | -0.0006289 | 1674 | -0.6323 | -0.0006323 | 1674 | -0.6135 | -0.0006135 | 1674 | -0.6486 | -0.0006486 | 1674 | -0.6433 | -0.0006433 | 1674 | -0.6454 | -0.0006454 | 1674 | -0.6295 | -0.0006295 | 1674 | -0.6292 | -0.0006292 | 1674 | -0.6292 | -0.0006292 | 1674 | -0.6486 | -0.0006486 | 1674 | -0.6471 | -0.0006471 | 1674 | -0.635 | -0.000635 | 1674 | -0.6284 | -0.0006284 | 1674 | -0.6206 | -0.0006206 | 1674 | -0.6151 | -0.0006151
1675 | -0.6485 | -0.0006485 | 1675 | -0.6547 | -0.0006547 | 1675 | -0.6401 | -0.0006401 | 1675 | -0.6289 | -0.0006289 | 1675 | -0.6323 | -0.0006323 | 1675 | -0.6135 | -0.0006135 | 1675 | -0.6485 | -0.0006485 | 1675 | -0.6433 | -0.0006433 | 1675 | -0.6454 | -0.0006454 | 1675 | -0.6295 | -0.0006295 | 1675 | -0.6292 | -0.0006292 | 1675 | -0.6292 | -0.0006292 | 1675 | -0.6485 | -0.0006485 | 1675 | -0.6471 | -0.0006471 | 1675 | -0.635 | -0.000635 | 1675 | -0.6284 | -0.0006284 | 1675 | -0.6206 | -0.0006206 | 1675 | -0.6151 | -0.0006151
1675 | -0.6485 | -0.0006485 | 1675 | -0.6547 | -0.0006547 | 1675 | -0.6401 | -0.0006401 | 1675 | -0.6289 | -0.0006289 | 1675 | -0.6323 | -0.0006323 | 1675 | -0.6135 | -0.0006135 | 1675 | -0.6485 | -0.0006485 | 1675 | -0.6433 | -0.0006433 | 1675 | -0.6454 | -0.0006454 | 1675 | -0.6295 | -0.0006295 | 1675 | -0.6292 | -0.0006292 | 1675 | -0.6292 | -0.0006292 | 1675 | -0.6485 | -0.0006485 | 1675 | -0.6471 | -0.0006471 | 1675 | -0.635 | -0.000635 | 1675 | -0.6284 | -0.0006284 | 1675 | -0.6206 | -0.0006206 | 1675 | -0.6151 | -0.0006151
1676 | -0.6485 | -0.0006485 | 1676 | -0.6547 | -0.0006547 | 1676 | -0.6401 | -0.0006401 | 1676 | -0.6289 | -0.0006289 | 1676 | -0.6323 | -0.0006323 | 1676 | -0.6135 | -0.0006135 | 1676 | -0.6485 | -0.0006485 | 1676 | -0.6433 | -0.0006433 | 1676 | -0.6454 | -0.0006454 | 1676 | -0.6295 | -0.0006295 | 1676 | -0.6292 | -0.0006292 | 1676 | -0.6292 | -0.0006292 | 1676 | -0.6485 | -0.0006485 | 1676 | -0.6471 | -0.0006471 | 1676 | -0.635 | -0.000635 | 1676 | -0.6284 | -0.0006284 | 1676 | -0.6206 | -0.0006206 | 1676 | -0.6151 | -0.0006151
1676 | -0.6485 | -0.0006485 | 1676 | -0.6547 | -0.0006547 | 1676 | -0.6401 | -0.0006401 | 1676 | -0.6289 | -0.0006289 | 1676 | -0.6323 | -0.0006323 | 1676 | -0.6135 | -0.0006135 | 1676 | -0.6485 | -0.0006485 | 1676 | -0.6433 | -0.0006433 | 1676 | -0.6454 | -0.0006454 | 1676 | -0.6294 | -0.0006294 | 1676 | -0.6292 | -0.0006292 | 1676 | -0.6292 | -0.0006292 | 1676 | -0.6485 | -0.0006485 | 1676 | -0.6471 | -0.0006471 | 1676 | -0.635 | -0.000635 | 1676 | -0.6284 | -0.0006284 | 1676 | -0.6206 | -0.0006206 | 1676 | -0.6151 | -0.0006151
1677 | -0.6485 | -0.0006485 | 1677 | -0.6547 | -0.0006547 | 1677 | -0.6401 | -0.0006401 | 1677 | -0.6289 | -0.0006289 | 1677 | -0.6323 | -0.0006323 | 1677 | -0.6135 | -0.0006135 | 1677 | -0.6485 | -0.0006485 | 1677 | -0.6433 | -0.0006433 | 1677 | -0.6454 | -0.0006454 | 1677 | -0.6294 | -0.0006294 | 1677 | -0.6292 | -0.0006292 | 1677 | -0.6292 | -0.0006292 | 1677 | -0.6485 | -0.0006485 | 1677 | -0.6471 | -0.0006471 | 1677 | -0.635 | -0.000635 | 1677 | -0.6284 | -0.0006284 | 1677 | -0.6206 | -0.0006206 | 1677 | -0.6151 | -0.0006151
1677 | -0.6484 | -0.0006484 | 1677 | -0.6547 | -0.0006547 | 1677 | -0.6401 | -0.0006401 | 1677 | -0.6289 | -0.0006289 | 1677 | -0.6323 | -0.0006323 | 1677 | -0.6135 | -0.0006135 | 1677 | -0.6484 | -0.0006484 | 1677 | -0.6433 | -0.0006433 | 1677 | -0.6454 | -0.0006454 | 1677 | -0.6294 | -0.0006294 | 1677 | -0.6292 | -0.0006292 | 1677 | -0.6292 | -0.0006292 | 1677 | -0.6484 | -0.0006484 | 1677 | -0.6471 | -0.0006471 | 1677 | -0.635 | -0.000635 | 1677 | -0.6284 | -0.0006284 | 1677 | -0.6206 | -0.0006206 | 1677 | -0.6151 | -0.0006151
1678 | -0.6484 | -0.0006484 | 1678 | -0.6547 | -0.0006547 | 1678 | -0.6401 | -0.0006401 | 1678 | -0.629 | -0.000629 | 1678 | -0.6323 | -0.0006323 | 1678 | -0.6135 | -0.0006135 | 1678 | -0.6484 | -0.0006484 | 1678 | -0.6433 | -0.0006433 | 1678 | -0.6454 | -0.0006454 | 1678 | -0.6294 | -0.0006294 | 1678 | -0.6292 | -0.0006292 | 1678 | -0.6291 | -0.0006291 | 1678 | -0.6484 | -0.0006484 | 1678 | -0.6471 | -0.0006471 | 1678 | -0.635 | -0.000635 | 1678 | -0.6284 | -0.0006284 | 1678 | -0.6206 | -0.0006206 | 1678 | -0.6151 | -0.0006151
1678 | -0.6484 | -0.0006484 | 1678 | -0.6547 | -0.0006547 | 1678 | -0.6401 | -0.0006401 | 1678 | -0.629 | -0.000629 | 1678 | -0.6323 | -0.0006323 | 1678 | -0.6135 | -0.0006135 | 1678 | -0.6484 | -0.0006484 | 1678 | -0.6433 | -0.0006433 | 1678 | -0.6454 | -0.0006454 | 1678 | -0.6294 | -0.0006294 | 1678 | -0.6292 | -0.0006292 | 1678 | -0.6291 | -0.0006291 | 1678 | -0.6484 | -0.0006484 | 1678 | -0.6471 | -0.0006471 | 1678 | -0.635 | -0.000635 | 1678 | -0.6284 | -0.0006284 | 1678 | -0.6206 | -0.0006206 | 1678 | -0.6151 | -0.0006151
1679 | -0.6483 | -0.0006483 | 1679 | -0.6547 | -0.0006547 | 1679 | -0.6401 | -0.0006401 | 1679 | -0.629 | -0.000629 | 1679 | -0.6323 | -0.0006323 | 1679 | -0.6135 | -0.0006135 | 1679 | -0.6483 | -0.0006483 | 1679 | -0.6433 | -0.0006433 | 1679 | -0.6454 | -0.0006454 | 1679 | -0.6294 | -0.0006294 | 1679 | -0.6292 | -0.0006292 | 1679 | -0.6291 | -0.0006291 | 1679 | -0.6483 | -0.0006483 | 1679 | -0.6471 | -0.0006471 | 1679 | -0.635 | -0.000635 | 1679 | -0.6284 | -0.0006284 | 1679 | -0.6206 | -0.0006206 | 1679 | -0.6151 | -0.0006151
1679 | -0.6483 | -0.0006483 | 1679 | -0.6547 | -0.0006547 | 1679 | -0.6401 | -0.0006401 | 1679 | -0.629 | -0.000629 | 1679 | -0.6323 | -0.0006323 | 1679 | -0.6135 | -0.0006135 | 1679 | -0.6483 | -0.0006483 | 1679 | -0.6433 | -0.0006433 | 1679 | -0.6454 | -0.0006454 | 1679 | -0.6294 | -0.0006294 | 1679 | -0.6292 | -0.0006292 | 1679 | -0.6291 | -0.0006291 | 1679 | -0.6483 | -0.0006483 | 1679 | -0.6471 | -0.0006471 | 1679 | -0.635 | -0.000635 | 1679 | -0.6284 | -0.0006284 | 1679 | -0.6206 | -0.0006206 | 1679 | -0.6151 | -0.0006151
1680 | -0.6483 | -0.0006483 | 1680 | -0.6547 | -0.0006547 | 1680 | -0.6401 | -0.0006401 | 1680 | -0.629 | -0.000629 | 1680 | -0.6323 | -0.0006323 | 1680 | -0.6135 | -0.0006135 | 1680 | -0.6483 | -0.0006483 | 1680 | -0.6433 | -0.0006433 | 1680 | -0.6454 | -0.0006454 | 1680 | -0.6294 | -0.0006294 | 1680 | -0.6292 | -0.0006292 | 1680 | -0.6291 | -0.0006291 | 1680 | -0.6483 | -0.0006483 | 1680 | -0.6471 | -0.0006471 | 1680 | -0.6349 | -0.0006349 | 1680 | -0.6284 | -0.0006284 | 1680 | -0.6206 | -0.0006206 | 1680 | -0.6151 | -0.0006151
1680 | -0.6483 | -0.0006483 | 1680 | -0.6547 | -0.0006547 | 1680 | -0.6401 | -0.0006401 | 1680 | -0.629 | -0.000629 | 1680 | -0.6323 | -0.0006323 | 1680 | -0.6135 | -0.0006135 | 1680 | -0.6483 | -0.0006483 | 1680 | -0.6433 | -0.0006433 | 1680 | -0.6454 | -0.0006454 | 1680 | -0.6294 | -0.0006294 | 1680 | -0.6292 | -0.0006292 | 1680 | -0.6291 | -0.0006291 | 1680 | -0.6483 | -0.0006483 | 1680 | -0.6471 | -0.0006471 | 1680 | -0.6349 | -0.0006349 | 1680 | -0.6284 | -0.0006284 | 1680 | -0.6206 | -0.0006206 | 1680 | -0.6151 | -0.0006151
1681 | -0.6483 | -0.0006483 | 1681 | -0.6547 | -0.0006547 | 1681 | -0.6401 | -0.0006401 | 1681 | -0.629 | -0.000629 | 1681 | -0.6323 | -0.0006323 | 1681 | -0.6135 | -0.0006135 | 1681 | -0.6483 | -0.0006483 | 1681 | -0.6433 | -0.0006433 | 1681 | -0.6454 | -0.0006454 | 1681 | -0.6294 | -0.0006294 | 1681 | -0.6292 | -0.0006292 | 1681 | -0.6291 | -0.0006291 | 1681 | -0.6483 | -0.0006483 | 1681 | -0.6471 | -0.0006471 | 1681 | -0.6349 | -0.0006349 | 1681 | -0.6284 | -0.0006284 | 1681 | -0.6206 | -0.0006206 | 1681 | -0.6151 | -0.0006151
1681 | -0.6482 | -0.0006482 | 1681 | -0.6547 | -0.0006547 | 1681 | -0.6401 | -0.0006401 | 1681 | -0.629 | -0.000629 | 1681 | -0.6323 | -0.0006323 | 1681 | -0.6135 | -0.0006135 | 1681 | -0.6482 | -0.0006482 | 1681 | -0.6433 | -0.0006433 | 1681 | -0.6454 | -0.0006454 | 1681 | -0.6294 | -0.0006294 | 1681 | -0.6292 | -0.0006292 | 1681 | -0.6291 | -0.0006291 | 1681 | -0.6482 | -0.0006482 | 1681 | -0.6471 | -0.0006471 | 1681 | -0.6349 | -0.0006349 | 1681 | -0.6284 | -0.0006284 | 1681 | -0.6206 | -0.0006206 | 1681 | -0.6151 | -0.0006151
1682 | -0.6482 | -0.0006482 | 1682 | -0.6547 | -0.0006547 | 1682 | -0.6401 | -0.0006401 | 1682 | -0.629 | -0.000629 | 1682 | -0.6323 | -0.0006323 | 1682 | -0.6135 | -0.0006135 | 1682 | -0.6482 | -0.0006482 | 1682 | -0.6433 | -0.0006433 | 1682 | -0.6454 | -0.0006454 | 1682 | -0.6294 | -0.0006294 | 1682 | -0.6292 | -0.0006292 | 1682 | -0.6291 | -0.0006291 | 1682 | -0.6482 | -0.0006482 | 1682 | -0.6471 | -0.0006471 | 1682 | -0.6349 | -0.0006349 | 1682 | -0.6284 | -0.0006284 | 1682 | -0.6206 | -0.0006206 | 1682 | -0.6151 | -0.0006151
1682 | -0.6482 | -0.0006482 | 1682 | -0.6547 | -0.0006547 | 1682 | -0.6401 | -0.0006401 | 1682 | -0.629 | -0.000629 | 1682 | -0.6323 | -0.0006323 | 1682 | -0.6135 | -0.0006135 | 1682 | -0.6482 | -0.0006482 | 1682 | -0.6433 | -0.0006433 | 1682 | -0.6454 | -0.0006454 | 1682 | -0.6294 | -0.0006294 | 1682 | -0.6292 | -0.0006292 | 1682 | -0.6291 | -0.0006291 | 1682 | -0.6482 | -0.0006482 | 1682 | -0.6471 | -0.0006471 | 1682 | -0.6349 | -0.0006349 | 1682 | -0.6285 | -0.0006285 | 1682 | -0.6206 | -0.0006206 | 1682 | -0.6151 | -0.0006151
1683 | -0.6482 | -0.0006482 | 1683 | -0.6547 | -0.0006547 | 1683 | -0.6401 | -0.0006401 | 1683 | -0.629 | -0.000629 | 1683 | -0.6323 | -0.0006323 | 1683 | -0.6135 | -0.0006135 | 1683 | -0.6482 | -0.0006482 | 1683 | -0.6433 | -0.0006433 | 1683 | -0.6454 | -0.0006454 | 1683 | -0.6294 | -0.0006294 | 1683 | -0.6292 | -0.0006292 | 1683 | -0.6292 | -0.0006292 | 1683 | -0.6482 | -0.0006482 | 1683 | -0.6471 | -0.0006471 | 1683 | -0.6349 | -0.0006349 | 1683 | -0.6285 | -0.0006285 | 1683 | -0.6206 | -0.0006206 | 1683 | -0.6151 | -0.0006151
1684 | -0.6482 | -0.0006482 | 1684 | -0.6547 | -0.0006547 | 1684 | -0.6401 | -0.0006401 | 1684 | -0.629 | -0.000629 | 1684 | -0.6323 | -0.0006323 | 1684 | -0.6135 | -0.0006135 | 1684 | -0.6482 | -0.0006482 | 1684 | -0.6433 | -0.0006433 | 1684 | -0.6454 | -0.0006454 | 1684 | -0.6294 | -0.0006294 | 1684 | -0.6292 | -0.0006292 | 1684 | -0.6292 | -0.0006292 | 1684 | -0.6482 | -0.0006482 | 1684 | -0.6471 | -0.0006471 | 1684 | -0.6349 | -0.0006349 | 1684 | -0.6285 | -0.0006285 | 1684 | -0.6206 | -0.0006206 | 1684 | -0.6151 | -0.0006151
1684 | -0.6481 | -0.0006481 | 1684 | -0.6547 | -0.0006547 | 1684 | -0.6401 | -0.0006401 | 1684 | -0.629 | -0.000629 | 1684 | -0.6323 | -0.0006323 | 1684 | -0.6135 | -0.0006135 | 1684 | -0.6481 | -0.0006481 | 1684 | -0.6433 | -0.0006433 | 1684 | -0.6454 | -0.0006454 | 1684 | -0.6294 | -0.0006294 | 1684 | -0.6292 | -0.0006292 | 1684 | -0.6292 | -0.0006292 | 1684 | -0.6481 | -0.0006481 | 1684 | -0.6471 | -0.0006471 | 1684 | -0.6349 | -0.0006349 | 1684 | -0.6285 | -0.0006285 | 1684 | -0.6206 | -0.0006206 | 1684 | -0.6151 | -0.0006151
1685 | -0.6481 | -0.0006481 | 1685 | -0.6547 | -0.0006547 | 1685 | -0.6401 | -0.0006401 | 1685 | -0.629 | -0.000629 | 1685 | -0.6323 | -0.0006323 | 1685 | -0.6135 | -0.0006135 | 1685 | -0.6481 | -0.0006481 | 1685 | -0.6433 | -0.0006433 | 1685 | -0.6454 | -0.0006454 | 1685 | -0.6294 | -0.0006294 | 1685 | -0.6292 | -0.0006292 | 1685 | -0.6292 | -0.0006292 | 1685 | -0.6481 | -0.0006481 | 1685 | -0.6471 | -0.0006471 | 1685 | -0.6349 | -0.0006349 | 1685 | -0.6285 | -0.0006285 | 1685 | -0.6206 | -0.0006206 | 1685 | -0.6151 | -0.0006151
1685 | -0.6481 | -0.0006481 | 1685 | -0.6547 | -0.0006547 | 1685 | -0.6401 | -0.0006401 | 1685 | -0.629 | -0.000629 | 1685 | -0.6323 | -0.0006323 | 1685 | -0.6135 | -0.0006135 | 1685 | -0.6481 | -0.0006481 | 1685 | -0.6433 | -0.0006433 | 1685 | -0.6454 | -0.0006454 | 1685 | -0.6294 | -0.0006294 | 1685 | -0.6292 | -0.0006292 | 1685 | -0.6292 | -0.0006292 | 1685 | -0.6481 | -0.0006481 | 1685 | -0.6471 | -0.0006471 | 1685 | -0.6349 | -0.0006349 | 1685 | -0.6285 | -0.0006285 | 1685 | -0.6206 | -0.0006206 | 1685 | -0.6151 | -0.0006151
1686 | -0.6481 | -0.0006481 | 1686 | -0.6547 | -0.0006547 | 1686 | -0.6401 | -0.0006401 | 1686 | -0.629 | -0.000629 | 1686 | -0.6323 | -0.0006323 | 1686 | -0.6135 | -0.0006135 | 1686 | -0.6481 | -0.0006481 | 1686 | -0.6433 | -0.0006433 | 1686 | -0.6454 | -0.0006454 | 1686 | -0.6294 | -0.0006294 | 1686 | -0.6292 | -0.0006292 | 1686 | -0.6292 | -0.0006292 | 1686 | -0.6481 | -0.0006481 | 1686 | -0.6471 | -0.0006471 | 1686 | -0.6349 | -0.0006349 | 1686 | -0.6285 | -0.0006285 | 1686 | -0.6206 | -0.0006206 | 1686 | -0.6151 | -0.0006151
1686 | -0.6481 | -0.0006481 | 1686 | -0.6547 | -0.0006547 | 1686 | -0.6401 | -0.0006401 | 1686 | -0.629 | -0.000629 | 1686 | -0.6323 | -0.0006323 | 1686 | -0.6135 | -0.0006135 | 1686 | -0.6481 | -0.0006481 | 1686 | -0.6433 | -0.0006433 | 1686 | -0.6454 | -0.0006454 | 1686 | -0.6294 | -0.0006294 | 1686 | -0.6292 | -0.0006292 | 1686 | -0.6292 | -0.0006292 | 1686 | -0.6481 | -0.0006481 | 1686 | -0.6471 | -0.0006471 | 1686 | -0.6349 | -0.0006349 | 1686 | -0.6285 | -0.0006285 | 1686 | -0.6206 | -0.0006206 | 1686 | -0.6151 | -0.0006151
1687 | -0.6481 | -0.0006481 | 1687 | -0.6547 | -0.0006547 | 1687 | -0.6401 | -0.0006401 | 1687 | -0.629 | -0.000629 | 1687 | -0.6323 | -0.0006323 | 1687 | -0.6135 | -0.0006135 | 1687 | -0.6481 | -0.0006481 | 1687 | -0.6433 | -0.0006433 | 1687 | -0.6454 | -0.0006454 | 1687 | -0.6294 | -0.0006294 | 1687 | -0.6292 | -0.0006292 | 1687 | -0.6292 | -0.0006292 | 1687 | -0.6481 | -0.0006481 | 1687 | -0.6471 | -0.0006471 | 1687 | -0.6349 | -0.0006349 | 1687 | -0.6285 | -0.0006285 | 1687 | -0.6206 | -0.0006206 | 1687 | -0.6151 | -0.0006151
1687 | -0.6481 | -0.0006481 | 1687 | -0.6547 | -0.0006547 | 1687 | -0.6401 | -0.0006401 | 1687 | -0.629 | -0.000629 | 1687 | -0.6323 | -0.0006323 | 1687 | -0.6135 | -0.0006135 | 1687 | -0.6481 | -0.0006481 | 1687 | -0.6433 | -0.0006433 | 1687 | -0.6454 | -0.0006454 | 1687 | -0.6294 | -0.0006294 | 1687 | -0.6292 | -0.0006292 | 1687 | -0.6292 | -0.0006292 | 1687 | -0.6481 | -0.0006481 | 1687 | -0.6471 | -0.0006471 | 1687 | -0.6349 | -0.0006349 | 1687 | -0.6285 | -0.0006285 | 1687 | -0.6206 | -0.0006206 | 1687 | -0.6151 | -0.0006151
1688 | -0.6481 | -0.0006481 | 1688 | -0.6547 | -0.0006547 | 1688 | -0.6401 | -0.0006401 | 1688 | -0.629 | -0.000629 | 1688 | -0.6323 | -0.0006323 | 1688 | -0.6135 | -0.0006135 | 1688 | -0.6481 | -0.0006481 | 1688 | -0.6433 | -0.0006433 | 1688 | -0.6454 | -0.0006454 | 1688 | -0.6294 | -0.0006294 | 1688 | -0.6292 | -0.0006292 | 1688 | -0.6292 | -0.0006292 | 1688 | -0.6481 | -0.0006481 | 1688 | -0.6471 | -0.0006471 | 1688 | -0.6349 | -0.0006349 | 1688 | -0.6285 | -0.0006285 | 1688 | -0.6206 | -0.0006206 | 1688 | -0.6151 | -0.0006151
1688 | -0.6481 | -0.0006481 | 1688 | -0.6547 | -0.0006547 | 1688 | -0.6401 | -0.0006401 | 1688 | -0.629 | -0.000629 | 1688 | -0.6323 | -0.0006323 | 1688 | -0.6135 | -0.0006135 | 1688 | -0.6481 | -0.0006481 | 1688 | -0.6432 | -0.0006432 | 1688 | -0.6454 | -0.0006454 | 1688 | -0.6294 | -0.0006294 | 1688 | -0.6292 | -0.0006292 | 1688 | -0.6292 | -0.0006292 | 1688 | -0.6481 | -0.0006481 | 1688 | -0.6471 | -0.0006471 | 1688 | -0.6349 | -0.0006349 | 1688 | -0.6285 | -0.0006285 | 1688 | -0.6206 | -0.0006206 | 1688 | -0.6151 | -0.0006151
1689 | -0.6481 | -0.0006481 | 1689 | -0.6547 | -0.0006547 | 1689 | -0.6401 | -0.0006401 | 1689 | -0.629 | -0.000629 | 1689 | -0.6323 | -0.0006323 | 1689 | -0.6135 | -0.0006135 | 1689 | -0.6481 | -0.0006481 | 1689 | -0.6432 | -0.0006432 | 1689 | -0.6454 | -0.0006454 | 1689 | -0.6294 | -0.0006294 | 1689 | -0.6292 | -0.0006292 | 1689 | -0.6292 | -0.0006292 | 1689 | -0.6481 | -0.0006481 | 1689 | -0.647 | -0.000647 | 1689 | -0.6349 | -0.0006349 | 1689 | -0.6285 | -0.0006285 | 1689 | -0.6206 | -0.0006206 | 1689 | -0.6151 | -0.0006151
1689 | -0.6481 | -0.0006481 | 1689 | -0.6547 | -0.0006547 | 1689 | -0.6401 | -0.0006401 | 1689 | -0.629 | -0.000629 | 1689 | -0.6323 | -0.0006323 | 1689 | -0.6135 | -0.0006135 | 1689 | -0.6481 | -0.0006481 | 1689 | -0.6432 | -0.0006432 | 1689 | -0.6454 | -0.0006454 | 1689 | -0.6294 | -0.0006294 | 1689 | -0.6292 | -0.0006292 | 1689 | -0.6292 | -0.0006292 | 1689 | -0.6481 | -0.0006481 | 1689 | -0.647 | -0.000647 | 1689 | -0.6349 | -0.0006349 | 1689 | -0.6285 | -0.0006285 | 1689 | -0.6206 | -0.0006206 | 1689 | -0.6151 | -0.0006151
1690 | -0.6481 | -0.0006481 | 1690 | -0.6547 | -0.0006547 | 1690 | -0.6401 | -0.0006401 | 1690 | -0.629 | -0.000629 | 1690 | -0.6323 | -0.0006323 | 1690 | -0.6135 | -0.0006135 | 1690 | -0.6481 | -0.0006481 | 1690 | -0.6432 | -0.0006432 | 1690 | -0.6454 | -0.0006454 | 1690 | -0.6294 | -0.0006294 | 1690 | -0.6292 | -0.0006292 | 1690 | -0.6292 | -0.0006292 | 1690 | -0.6481 | -0.0006481 | 1690 | -0.647 | -0.000647 | 1690 | -0.6349 | -0.0006349 | 1690 | -0.6285 | -0.0006285 | 1690 | -0.6206 | -0.0006206 | 1690 | -0.6151 | -0.0006151
1690 | -0.6481 | -0.0006481 | 1690 | -0.6546 | -0.0006546 | 1690 | -0.6401 | -0.0006401 | 1690 | -0.629 | -0.000629 | 1690 | -0.6323 | -0.0006323 | 1690 | -0.6135 | -0.0006135 | 1690 | -0.6481 | -0.0006481 | 1690 | -0.6432 | -0.0006432 | 1690 | -0.6454 | -0.0006454 | 1690 | -0.6294 | -0.0006294 | 1690 | -0.6292 | -0.0006292 | 1690 | -0.6292 | -0.0006292 | 1690 | -0.6481 | -0.0006481 | 1690 | -0.647 | -0.000647 | 1690 | -0.6349 | -0.0006349 | 1690 | -0.6285 | -0.0006285 | 1690 | -0.6206 | -0.0006206 | 1690 | -0.6151 | -0.0006151
1691 | -0.6481 | -0.0006481 | 1691 | -0.6546 | -0.0006546 | 1691 | -0.6401 | -0.0006401 | 1691 | -0.629 | -0.000629 | 1691 | -0.6323 | -0.0006323 | 1691 | -0.6135 | -0.0006135 | 1691 | -0.6481 | -0.0006481 | 1691 | -0.6432 | -0.0006432 | 1691 | -0.6454 | -0.0006454 | 1691 | -0.6294 | -0.0006294 | 1691 | -0.6292 | -0.0006292 | 1691 | -0.6292 | -0.0006292 | 1691 | -0.6481 | -0.0006481 | 1691 | -0.647 | -0.000647 | 1691 | -0.6349 | -0.0006349 | 1691 | -0.6285 | -0.0006285 | 1691 | -0.6206 | -0.0006206 | 1691 | -0.6151 | -0.0006151
1691 | -0.648 | -0.000648 | 1691 | -0.6546 | -0.0006546 | 1691 | -0.6401 | -0.0006401 | 1691 | -0.629 | -0.000629 | 1691 | -0.6323 | -0.0006323 | 1691 | -0.6135 | -0.0006135 | 1691 | -0.648 | -0.000648 | 1691 | -0.6432 | -0.0006432 | 1691 | -0.6454 | -0.0006454 | 1691 | -0.6294 | -0.0006294 | 1691 | -0.6292 | -0.0006292 | 1691 | -0.6292 | -0.0006292 | 1691 | -0.648 | -0.000648 | 1691 | -0.647 | -0.000647 | 1691 | -0.6349 | -0.0006349 | 1691 | -0.6285 | -0.0006285 | 1691 | -0.6206 | -0.0006206 | 1691 | -0.6151 | -0.0006151
1692 | -0.648 | -0.000648 | 1692 | -0.6546 | -0.0006546 | 1692 | -0.6401 | -0.0006401 | 1692 | -0.629 | -0.000629 | 1692 | -0.6323 | -0.0006323 | 1692 | -0.6135 | -0.0006135 | 1692 | -0.648 | -0.000648 | 1692 | -0.6432 | -0.0006432 | 1692 | -0.6453 | -0.0006453 | 1692 | -0.6294 | -0.0006294 | 1692 | -0.6291 | -0.0006291 | 1692 | -0.6292 | -0.0006292 | 1692 | -0.648 | -0.000648 | 1692 | -0.647 | -0.000647 | 1692 | -0.6349 | -0.0006349 | 1692 | -0.6285 | -0.0006285 | 1692 | -0.6206 | -0.0006206 | 1692 | -0.6151 | -0.0006151
1692 | -0.648 | -0.000648 | 1692 | -0.6546 | -0.0006546 | 1692 | -0.6401 | -0.0006401 | 1692 | -0.629 | -0.000629 | 1692 | -0.6323 | -0.0006323 | 1692 | -0.6135 | -0.0006135 | 1692 | -0.648 | -0.000648 | 1692 | -0.6432 | -0.0006432 | 1692 | -0.6454 | -0.0006454 | 1692 | -0.6294 | -0.0006294 | 1692 | -0.6291 | -0.0006291 | 1692 | -0.6292 | -0.0006292 | 1692 | -0.648 | -0.000648 | 1692 | -0.6471 | -0.0006471 | 1692 | -0.6349 | -0.0006349 | 1692 | -0.6285 | -0.0006285 | 1692 | -0.6206 | -0.0006206 | 1692 | -0.6151 | -0.0006151
1693 | -0.648 | -0.000648 | 1693 | -0.6546 | -0.0006546 | 1693 | -0.6401 | -0.0006401 | 1693 | -0.629 | -0.000629 | 1693 | -0.6323 | -0.0006323 | 1693 | -0.6135 | -0.0006135 | 1693 | -0.648 | -0.000648 | 1693 | -0.6432 | -0.0006432 | 1693 | -0.6454 | -0.0006454 | 1693 | -0.6294 | -0.0006294 | 1693 | -0.6291 | -0.0006291 | 1693 | -0.6292 | -0.0006292 | 1693 | -0.648 | -0.000648 | 1693 | -0.6471 | -0.0006471 | 1693 | -0.6349 | -0.0006349 | 1693 | -0.6285 | -0.0006285 | 1693 | -0.6206 | -0.0006206 | 1693 | -0.6151 | -0.0006151
1693 | -0.648 | -0.000648 | 1693 | -0.6546 | -0.0006546 | 1693 | -0.6401 | -0.0006401 | 1693 | -0.629 | -0.000629 | 1693 | -0.6323 | -0.0006323 | 1693 | -0.6135 | -0.0006135 | 1693 | -0.648 | -0.000648 | 1693 | -0.6432 | -0.0006432 | 1693 | -0.6454 | -0.0006454 | 1693 | -0.6294 | -0.0006294 | 1693 | -0.6291 | -0.0006291 | 1693 | -0.6292 | -0.0006292 | 1693 | -0.648 | -0.000648 | 1693 | -0.647 | -0.000647 | 1693 | -0.6349 | -0.0006349 | 1693 | -0.6285 | -0.0006285 | 1693 | -0.6206 | -0.0006206 | 1693 | -0.6151 | -0.0006151
1694 | -0.6479 | -0.0006479 | 1694 | -0.6546 | -0.0006546 | 1694 | -0.6401 | -0.0006401 | 1694 | -0.629 | -0.000629 | 1694 | -0.6323 | -0.0006323 | 1694 | -0.6135 | -0.0006135 | 1694 | -0.6479 | -0.0006479 | 1694 | -0.6432 | -0.0006432 | 1694 | -0.6454 | -0.0006454 | 1694 | -0.6294 | -0.0006294 | 1694 | -0.6291 | -0.0006291 | 1694 | -0.6292 | -0.0006292 | 1694 | -0.6479 | -0.0006479 | 1694 | -0.647 | -0.000647 | 1694 | -0.6349 | -0.0006349 | 1694 | -0.6285 | -0.0006285 | 1694 | -0.6206 | -0.0006206 | 1694 | -0.6151 | -0.0006151
1694 | -0.6479 | -0.0006479 | 1694 | -0.6546 | -0.0006546 | 1694 | -0.6401 | -0.0006401 | 1694 | -0.629 | -0.000629 | 1694 | -0.6323 | -0.0006323 | 1694 | -0.6135 | -0.0006135 | 1694 | -0.6479 | -0.0006479 | 1694 | -0.6432 | -0.0006432 | 1694 | -0.6454 | -0.0006454 | 1694 | -0.6294 | -0.0006294 | 1694 | -0.6291 | -0.0006291 | 1694 | -0.6292 | -0.0006292 | 1694 | -0.6479 | -0.0006479 | 1694 | -0.647 | -0.000647 | 1694 | -0.6349 | -0.0006349 | 1694 | -0.6285 | -0.0006285 | 1694 | -0.6206 | -0.0006206 | 1694 | -0.6151 | -0.0006151
1695 | -0.6479 | -0.0006479 | 1695 | -0.6546 | -0.0006546 | 1695 | -0.6401 | -0.0006401 | 1695 | -0.629 | -0.000629 | 1695 | -0.6323 | -0.0006323 | 1695 | -0.6135 | -0.0006135 | 1695 | -0.6479 | -0.0006479 | 1695 | -0.6432 | -0.0006432 | 1695 | -0.6454 | -0.0006454 | 1695 | -0.6294 | -0.0006294 | 1695 | -0.6291 | -0.0006291 | 1695 | -0.6292 | -0.0006292 | 1695 | -0.6479 | -0.0006479 | 1695 | -0.647 | -0.000647 | 1695 | -0.6349 | -0.0006349 | 1695 | -0.6285 | -0.0006285 | 1695 | -0.6206 | -0.0006206 | 1695 | -0.6151 | -0.0006151
1695 | -0.6479 | -0.0006479 | 1695 | -0.6546 | -0.0006546 | 1695 | -0.6401 | -0.0006401 | 1695 | -0.629 | -0.000629 | 1695 | -0.6323 | -0.0006323 | 1695 | -0.6135 | -0.0006135 | 1695 | -0.6479 | -0.0006479 | 1695 | -0.6432 | -0.0006432 | 1695 | -0.6454 | -0.0006454 | 1695 | -0.6294 | -0.0006294 | 1695 | -0.6291 | -0.0006291 | 1695 | -0.6292 | -0.0006292 | 1695 | -0.6479 | -0.0006479 | 1695 | -0.647 | -0.000647 | 1695 | -0.6349 | -0.0006349 | 1695 | -0.6285 | -0.0006285 | 1695 | -0.6206 | -0.0006206 | 1695 | -0.6151 | -0.0006151
1696 | -0.6479 | -0.0006479 | 1696 | -0.6546 | -0.0006546 | 1696 | -0.6401 | -0.0006401 | 1696 | -0.629 | -0.000629 | 1696 | -0.6323 | -0.0006323 | 1696 | -0.6136 | -0.0006136 | 1696 | -0.6479 | -0.0006479 | 1696 | -0.6432 | -0.0006432 | 1696 | -0.6454 | -0.0006454 | 1696 | -0.6294 | -0.0006294 | 1696 | -0.6291 | -0.0006291 | 1696 | -0.6292 | -0.0006292 | 1696 | -0.6479 | -0.0006479 | 1696 | -0.647 | -0.000647 | 1696 | -0.6349 | -0.0006349 | 1696 | -0.6285 | -0.0006285 | 1696 | -0.6206 | -0.0006206 | 1696 | -0.6152 | -0.0006152
1696 | -0.6479 | -0.0006479 | 1696 | -0.6546 | -0.0006546 | 1696 | -0.6401 | -0.0006401 | 1696 | -0.629 | -0.000629 | 1696 | -0.6323 | -0.0006323 | 1696 | -0.6136 | -0.0006136 | 1696 | -0.6479 | -0.0006479 | 1696 | -0.6432 | -0.0006432 | 1696 | -0.6454 | -0.0006454 | 1696 | -0.6294 | -0.0006294 | 1696 | -0.6291 | -0.0006291 | 1696 | -0.6292 | -0.0006292 | 1696 | -0.6479 | -0.0006479 | 1696 | -0.647 | -0.000647 | 1696 | -0.6349 | -0.0006349 | 1696 | -0.6285 | -0.0006285 | 1696 | -0.6206 | -0.0006206 | 1696 | -0.6152 | -0.0006152
1697 | -0.6479 | -0.0006479 | 1697 | -0.6546 | -0.0006546 | 1697 | -0.6401 | -0.0006401 | 1697 | -0.629 | -0.000629 | 1697 | -0.6323 | -0.0006323 | 1697 | -0.6136 | -0.0006136 | 1697 | -0.6479 | -0.0006479 | 1697 | -0.6432 | -0.0006432 | 1697 | -0.6453 | -0.0006453 | 1697 | -0.6294 | -0.0006294 | 1697 | -0.6291 | -0.0006291 | 1697 | -0.6292 | -0.0006292 | 1697 | -0.6479 | -0.0006479 | 1697 | -0.647 | -0.000647 | 1697 | -0.6349 | -0.0006349 | 1697 | -0.6286 | -0.0006286 | 1697 | -0.6206 | -0.0006206 | 1697 | -0.6152 | -0.0006152
1697 | -0.6478 | -0.0006478 | 1697 | -0.6546 | -0.0006546 | 1697 | -0.6401 | -0.0006401 | 1697 | -0.629 | -0.000629 | 1697 | -0.6323 | -0.0006323 | 1697 | -0.6136 | -0.0006136 | 1697 | -0.6478 | -0.0006478 | 1697 | -0.6432 | -0.0006432 | 1697 | -0.6453 | -0.0006453 | 1697 | -0.6294 | -0.0006294 | 1697 | -0.629 | -0.000629 | 1697 | -0.6292 | -0.0006292 | 1697 | -0.6478 | -0.0006478 | 1697 | -0.647 | -0.000647 | 1697 | -0.6349 | -0.0006349 | 1697 | -0.6286 | -0.0006286 | 1697 | -0.6206 | -0.0006206 | 1697 | -0.6152 | -0.0006152
1698 | -0.6478 | -0.0006478 | 1698 | -0.6546 | -0.0006546 | 1698 | -0.6401 | -0.0006401 | 1698 | -0.629 | -0.000629 | 1698 | -0.6323 | -0.0006323 | 1698 | -0.6136 | -0.0006136 | 1698 | -0.6478 | -0.0006478 | 1698 | -0.6432 | -0.0006432 | 1698 | -0.6453 | -0.0006453 | 1698 | -0.6294 | -0.0006294 | 1698 | -0.629 | -0.000629 | 1698 | -0.6291 | -0.0006291 | 1698 | -0.6478 | -0.0006478 | 1698 | -0.647 | -0.000647 | 1698 | -0.6349 | -0.0006349 | 1698 | -0.6286 | -0.0006286 | 1698 | -0.6206 | -0.0006206 | 1698 | -0.6152 | -0.0006152
1698 | -0.6478 | -0.0006478 | 1698 | -0.6546 | -0.0006546 | 1698 | -0.6401 | -0.0006401 | 1698 | -0.629 | -0.000629 | 1698 | -0.6323 | -0.0006323 | 1698 | -0.6136 | -0.0006136 | 1698 | -0.6478 | -0.0006478 | 1698 | -0.6432 | -0.0006432 | 1698 | -0.6453 | -0.0006453 | 1698 | -0.6294 | -0.0006294 | 1698 | -0.629 | -0.000629 | 1698 | -0.6291 | -0.0006291 | 1698 | -0.6478 | -0.0006478 | 1698 | -0.647 | -0.000647 | 1698 | -0.6349 | -0.0006349 | 1698 | -0.6286 | -0.0006286 | 1698 | -0.6206 | -0.0006206 | 1698 | -0.6152 | -0.0006152
1699 | -0.6478 | -0.0006478 | 1699 | -0.6546 | -0.0006546 | 1699 | -0.6401 | -0.0006401 | 1699 | -0.629 | -0.000629 | 1699 | -0.6323 | -0.0006323 | 1699 | -0.6136 | -0.0006136 | 1699 | -0.6478 | -0.0006478 | 1699 | -0.6432 | -0.0006432 | 1699 | -0.6453 | -0.0006453 | 1699 | -0.6294 | -0.0006294 | 1699 | -0.629 | -0.000629 | 1699 | -0.6291 | -0.0006291 | 1699 | -0.6478 | -0.0006478 | 1699 | -0.647 | -0.000647 | 1699 | -0.6349 | -0.0006349 | 1699 | -0.6286 | -0.0006286 | 1699 | -0.6206 | -0.0006206 | 1699 | -0.6152 | -0.0006152
1699 | -0.6478 | -0.0006478 | 1699 | -0.6546 | -0.0006546 | 1699 | -0.6401 | -0.0006401 | 1699 | -0.629 | -0.000629 | 1699 | -0.6323 | -0.0006323 | 1699 | -0.6136 | -0.0006136 | 1699 | -0.6478 | -0.0006478 | 1699 | -0.6432 | -0.0006432 | 1699 | -0.6453 | -0.0006453 | 1699 | -0.6294 | -0.0006294 | 1699 | -0.629 | -0.000629 | 1699 | -0.6291 | -0.0006291 | 1699 | -0.6478 | -0.0006478 | 1699 | -0.647 | -0.000647 | 1699 | -0.6349 | -0.0006349 | 1699 | -0.6286 | -0.0006286 | 1699 | -0.6206 | -0.0006206 | 1699 | -0.6152 | -0.0006152
1700 | -0.6478 | -0.0006478 | 1700 | -0.6546 | -0.0006546 | 1700 | -0.6401 | -0.0006401 | 1700 | -0.629 | -0.000629 | 1700 | -0.6323 | -0.0006323 | 1700 | -0.6136 | -0.0006136 | 1700 | -0.6478 | -0.0006478 | 1700 | -0.6432 | -0.0006432 | 1700 | -0.6453 | -0.0006453 | 1700 | -0.6293 | -0.0006293 | 1700 | -0.629 | -0.000629 | 1700 | -0.6291 | -0.0006291 | 1700 | -0.6478 | -0.0006478 | 1700 | -0.647 | -0.000647 | 1700 | -0.6349 | -0.0006349 | 1700 | -0.6286 | -0.0006286 | 1700 | -0.6206 | -0.0006206 | 1700 | -0.6152 | -0.0006152
1700 | -0.6478 | -0.0006478 | 1700 | -0.6546 | -0.0006546 | 1700 | -0.6401 | -0.0006401 | 1700 | -0.629 | -0.000629 | 1700 | -0.6323 | -0.0006323 | 1700 | -0.6136 | -0.0006136 | 1700 | -0.6478 | -0.0006478 | 1700 | -0.6432 | -0.0006432 | 1700 | -0.6453 | -0.0006453 | 1700 | -0.6293 | -0.0006293 | 1700 | -0.629 | -0.000629 | 1700 | -0.6291 | -0.0006291 | 1700 | -0.6478 | -0.0006478 | 1700 | -0.647 | -0.000647 | 1700 | -0.6349 | -0.0006349 | 1700 | -0.6286 | -0.0006286 | 1700 | -0.6206 | -0.0006206 | 1700 | -0.6152 | -0.0006152
1701 | -0.6478 | -0.0006478 | 1701 | -0.6546 | -0.0006546 | 1701 | -0.6401 | -0.0006401 | 1701 | -0.629 | -0.000629 | 1701 | -0.6323 | -0.0006323 | 1701 | -0.6136 | -0.0006136 | 1701 | -0.6478 | -0.0006478 | 1701 | -0.6432 | -0.0006432 | 1701 | -0.6453 | -0.0006453 | 1701 | -0.6293 | -0.0006293 | 1701 | -0.629 | -0.000629 | 1701 | -0.6291 | -0.0006291 | 1701 | -0.6478 | -0.0006478 | 1701 | -0.647 | -0.000647 | 1701 | -0.6349 | -0.0006349 | 1701 | -0.6286 | -0.0006286 | 1701 | -0.6206 | -0.0006206 | 1701 | -0.6152 | -0.0006152
1701 | -0.6478 | -0.0006478 | 1701 | -0.6546 | -0.0006546 | 1701 | -0.6401 | -0.0006401 | 1701 | -0.629 | -0.000629 | 1701 | -0.6323 | -0.0006323 | 1701 | -0.6136 | -0.0006136 | 1701 | -0.6478 | -0.0006478 | 1701 | -0.6432 | -0.0006432 | 1701 | -0.6454 | -0.0006454 | 1701 | -0.6293 | -0.0006293 | 1701 | -0.629 | -0.000629 | 1701 | -0.6291 | -0.0006291 | 1701 | -0.6478 | -0.0006478 | 1701 | -0.647 | -0.000647 | 1701 | -0.6349 | -0.0006349 | 1701 | -0.6286 | -0.0006286 | 1701 | -0.6206 | -0.0006206 | 1701 | -0.6152 | -0.0006152
1702 | -0.6478 | -0.0006478 | 1702 | -0.6546 | -0.0006546 | 1702 | -0.6401 | -0.0006401 | 1702 | -0.629 | -0.000629 | 1702 | -0.6323 | -0.0006323 | 1702 | -0.6136 | -0.0006136 | 1702 | -0.6478 | -0.0006478 | 1702 | -0.6432 | -0.0006432 | 1702 | -0.6454 | -0.0006454 | 1702 | -0.6293 | -0.0006293 | 1702 | -0.629 | -0.000629 | 1702 | -0.6291 | -0.0006291 | 1702 | -0.6478 | -0.0006478 | 1702 | -0.647 | -0.000647 | 1702 | -0.6349 | -0.0006349 | 1702 | -0.6286 | -0.0006286 | 1702 | -0.6206 | -0.0006206 | 1702 | -0.6152 | -0.0006152
1702 | -0.6478 | -0.0006478 | 1702 | -0.6546 | -0.0006546 | 1702 | -0.6401 | -0.0006401 | 1702 | -0.629 | -0.000629 | 1702 | -0.6323 | -0.0006323 | 1702 | -0.6136 | -0.0006136 | 1702 | -0.6478 | -0.0006478 | 1702 | -0.6432 | -0.0006432 | 1702 |  | -- | 1702 | -0.6293 | -0.0006293 |  | -0.629 | -0.000629 | 1702 | -0.6291 | -0.0006291 | 1702 | -0.6478 | -0.0006478 | 1702 | -0.647 | -0.000647 | 1702 | -0.6349 | -0.0006349 | 1702 | -0.6286 | -0.0006286 | 1702 | -0.6206 | -0.0006206 | 1702 | -0.6152 | -0.0006152
1703 | -0.6478 | -0.0006478 | 1703 | -0.6546 | -0.0006546 | 1703 | -0.6401 | -0.0006401 | 1703 | -0.629 | -0.000629 | 1703 | -0.6323 | -0.0006323 | 1703 | -0.6136 | -0.0006136 | 1703 | -0.6478 | -0.0006478 | 1703 | -0.6432 | -0.0006432 | 1703 |  | -- | 1703 | -0.6293 | -0.0006293 |  | -0.629 | -0.000629 | 1703 | -0.6291 | -0.0006291 | 1703 | -0.6478 | -0.0006478 | 1703 | -0.647 | -0.000647 | 1703 | -0.6349 | -0.0006349 | 1703 | -0.6286 | -0.0006286 | 1703 | -0.6206 | -0.0006206 | 1703 | -0.6152 | -0.0006152
1703 | -0.6478 | -0.0006478 | 1703 | -0.6546 | -0.0006546 | 1703 | -0.6401 | -0.0006401 | 1703 | -0.629 | -0.000629 | 1703 | -0.6323 | -0.0006323 | 1703 | -0.6136 | -0.0006136 | 1703 | -0.6478 | -0.0006478 | 1703 | -0.6432 | -0.0006432 | 1703 |  | -- | 1703 | -0.6293 | -0.0006293 |  | -0.629 | -0.000629 | 1703 | -0.6291 | -0.0006291 | 1703 | -0.6478 | -0.0006478 | 1703 | -0.647 | -0.000647 | 1703 | -0.6349 | -0.0006349 | 1703 | -0.6286 | -0.0006286 | 1703 | -0.6206 | -0.0006206 | 1703 | -0.6152 | -0.0006152
1704 | -0.6478 | -0.0006478 | 1704 | -0.6546 | -0.0006546 | 1704 | -0.6401 | -0.0006401 | 1704 | -0.629 | -0.000629 | 1704 | -0.6323 | -0.0006323 | 1704 | -0.6136 | -0.0006136 | 1704 | -0.6478 | -0.0006478 | 1704 | -0.6432 | -0.0006432 | 1704 |  | -- | 1704 | -0.6293 | -0.0006293 |  | -0.629 | -0.000629 | 1704 | -0.6291 | -0.0006291 | 1704 | -0.6478 | -0.0006478 | 1704 | -0.647 | -0.000647 | 1704 | -0.6349 | -0.0006349 | 1704 | -0.6286 | -0.0006286 | 1704 | -0.6206 | -0.0006206 | 1704 | -0.6152 | -0.0006152
1704 | -0.6478 | -0.0006478 | 1704 | -0.6546 | -0.0006546 | 1704 | -0.6401 | -0.0006401 | 1704 | -0.629 | -0.000629 | 1704 | -0.6323 | -0.0006323 | 1704 | -0.6136 | -0.0006136 | 1704 | -0.6478 | -0.0006478 | 1704 | -0.6432 | -0.0006432 | 1704 |  | -- | 1704 | -0.6293 | -0.0006293 |  | -0.629 | -0.000629 | 1704 | -0.6291 | -0.0006291 | 1704 | -0.6478 | -0.0006478 | 1704 | -0.647 | -0.000647 | 1704 | -0.6349 | -0.0006349 | 1704 | -0.6286 | -0.0006286 | 1704 | -0.6206 | -0.0006206 | 1704 | -0.6152 | -0.0006152
1705 | -0.6478 | -0.0006478 | 1705 | -0.6546 | -0.0006546 | 1705 | -0.6401 | -0.0006401 | 1705 | -0.629 | -0.000629 | 1705 | -0.6323 | -0.0006323 | 1705 | -0.6136 | -0.0006136 | 1705 | -0.6478 | -0.0006478 | 1705 | -0.6431 | -0.0006431 | 1705 |  | -- | 1705 | -0.6293 | -0.0006293 |  | -0.629 | -0.000629 | 1705 | -0.6291 | -0.0006291 | 1705 | -0.6478 | -0.0006478 | 1705 | -0.647 | -0.000647 | 1705 | -0.6349 | -0.0006349 | 1705 | -0.6286 | -0.0006286 | 1705 | -0.6206 | -0.0006206 | 1705 | -0.6152 | -0.0006152
1705 | -0.6478 | -0.0006478 | 1705 | -0.6546 | -0.0006546 | 1705 | -0.6401 | -0.0006401 | 1705 | -0.629 | -0.000629 | 1705 | -0.6323 | -0.0006323 | 1705 | -0.6136 | -0.0006136 | 1705 | -0.6478 | -0.0006478 | 1705 | -0.6431 | -0.0006431 | 1705 |  | -- | 1705 | -0.6293 | -0.0006293 |  | -0.629 | -0.000629 | 1705 | -0.6291 | -0.0006291 | 1705 | -0.6478 | -0.0006478 | 1705 | -0.6469 | -0.0006469 | 1705 | -0.6349 | -0.0006349 | 1705 | -0.6286 | -0.0006286 | 1705 | -0.6206 | -0.0006206 | 1705 | -0.6152 | -0.0006152
1706 | -0.6478 | -0.0006478 | 1706 | -0.6546 | -0.0006546 | 1706 | -0.6401 | -0.0006401 | 1706 | -0.629 | -0.000629 | 1706 | -0.6323 | -0.0006323 | 1706 | -0.6136 | -0.0006136 | 1706 | -0.6478 | -0.0006478 | 1706 | -0.6431 | -0.0006431 | 1706 |  | -- | 1706 | -0.6293 | -0.0006293 |  | -0.629 | -0.000629 | 1706 | -0.6291 | -0.0006291 | 1706 | -0.6478 | -0.0006478 | 1706 | -0.6469 | -0.0006469 | 1706 | -0.6349 | -0.0006349 | 1706 | -0.6286 | -0.0006286 | 1706 | -0.6206 | -0.0006206 | 1706 | -0.6152 | -0.0006152
1706 | -0.6477 | -0.0006477 | 1706 | -0.6546 | -0.0006546 | 1706 | -0.6401 | -0.0006401 | 1706 | -0.629 | -0.000629 | 1706 | -0.6323 | -0.0006323 | 1706 | -0.6136 | -0.0006136 | 1706 | -0.6477 | -0.0006477 | 1706 | -0.6431 | -0.0006431 | 1706 |  | -- | 1706 | -0.6293 | -0.0006293 |  | -0.629 | -0.000629 | 1706 | -0.6291 | -0.0006291 | 1706 | -0.6477 | -0.0006477 | 1706 | -0.6469 | -0.0006469 | 1706 | -0.6349 | -0.0006349 | 1706 | -0.6286 | -0.0006286 | 1706 | -0.6206 | -0.0006206 | 1706 | -0.6152 | -0.0006152
1707 | -0.6477 | -0.0006477 | 1707 | -0.6546 | -0.0006546 | 1707 | -0.6401 | -0.0006401 | 1707 | -0.629 | -0.000629 | 1707 | -0.6323 | -0.0006323 | 1707 | -0.6136 | -0.0006136 | 1707 | -0.6477 | -0.0006477 | 1707 | -0.6431 | -0.0006431 | 1707 |  | -- | 1707 | -0.6293 | -0.0006293 |  | -0.629 | -0.000629 | 1707 | -0.6291 | -0.0006291 | 1707 | -0.6477 | -0.0006477 | 1707 | -0.6469 | -0.0006469 | 1707 | -0.6349 | -0.0006349 | 1707 | -0.6286 | -0.0006286 | 1707 | -0.6206 | -0.0006206 | 1707 | -0.6152 | -0.0006152
1707 | -0.6477 | -0.0006477 | 1707 | -0.6546 | -0.0006546 | 1707 | -0.6401 | -0.0006401 | 1707 | -0.629 | -0.000629 | 1707 | -0.6324 | -0.0006324 | 1707 | -0.6136 | -0.0006136 | 1707 | -0.6477 | -0.0006477 | 1707 | -0.6432 | -0.0006432 | 1707 |  | -- | 1707 | -0.6293 | -0.0006293 |  | -0.629 | -0.000629 | 1707 | -0.6291 | -0.0006291 | 1707 | -0.6477 | -0.0006477 | 1707 | -0.6469 | -0.0006469 | 1707 | -0.6349 | -0.0006349 | 1707 | -0.6286 | -0.0006286 | 1707 | -0.6206 | -0.0006206 | 1707 | -0.6152 | -0.0006152
1708 | -0.6476 | -0.0006476 | 1708 | -0.6546 | -0.0006546 | 1708 | -0.6401 | -0.0006401 | 1708 | -0.629 | -0.000629 | 1708 | -0.6324 | -0.0006324 | 1708 | -0.6136 | -0.0006136 | 1708 | -0.6476 | -0.0006476 | 1708 | -0.6432 | -0.0006432 | 1708 |  | -- | 1708 | -0.6293 | -0.0006293 |  | -0.629 | -0.000629 | 1708 | -0.6291 | -0.0006291 | 1708 | -0.6476 | -0.0006476 | 1708 | -0.6469 | -0.0006469 | 1708 | -0.6349 | -0.0006349 | 1708 | -0.6286 | -0.0006286 | 1708 | -0.6206 | -0.0006206 | 1708 | -0.6152 | -0.0006152
1709 | -0.6476 | -0.0006476 | 1709 | -0.6546 | -0.0006546 | 1709 | -0.6401 | -0.0006401 | 1709 | -0.629 | -0.000629 | 1709 | -0.6324 | -0.0006324 | 1709 | -0.6136 | -0.0006136 | 1709 | -0.6476 | -0.0006476 | 1709 | -0.6432 | -0.0006432 | 1709 |  | -- | 1709 | -0.6293 | -0.0006293 |  | -0.629 | -0.000629 | 1709 | -0.6291 | -0.0006291 | 1709 | -0.6476 | -0.0006476 | 1709 | -0.6469 | -0.0006469 | 1709 | -0.6349 | -0.0006349 | 1709 | -0.6286 | -0.0006286 | 1709 | -0.6206 | -0.0006206 | 1709 | -0.6152 | -0.0006152
1709 | -0.6476 | -0.0006476 | 1709 | -0.6546 | -0.0006546 | 1709 | -0.6401 | -0.0006401 | 1709 | -0.629 | -0.000629 | 1709 | -0.6324 | -0.0006324 | 1709 | -0.6136 | -0.0006136 | 1709 | -0.6476 | -0.0006476 | 1709 | -0.6432 | -0.0006432 | 1709 |  | -- | 1709 | -0.6293 | -0.0006293 |  | -0.629 | -0.000629 | 1709 | -0.6291 | -0.0006291 | 1709 | -0.6476 | -0.0006476 | 1709 | -0.6469 | -0.0006469 | 1709 | -0.6349 | -0.0006349 | 1709 | -0.6286 | -0.0006286 | 1709 | -0.6206 | -0.0006206 | 1709 | -0.6152 | -0.0006152
1710 | -0.6476 | -0.0006476 | 1710 | -0.6546 | -0.0006546 | 1710 | -0.6401 | -0.0006401 | 1710 | -0.629 | -0.000629 | 1710 | -0.6324 | -0.0006324 | 1710 | -0.6136 | -0.0006136 | 1710 | -0.6476 | -0.0006476 | 1710 | -0.6432 | -0.0006432 | 1710 |  | -- | 1710 | -0.6293 | -0.0006293 |  | -0.629 | -0.000629 | 1710 | -0.6291 | -0.0006291 | 1710 | -0.6476 | -0.0006476 | 1710 | -0.6469 | -0.0006469 | 1710 | -0.6349 | -0.0006349 | 1710 | -0.6286 | -0.0006286 | 1710 | -0.6206 | -0.0006206 | 1710 | -0.6152 | -0.0006152
1710 | -0.6475 | -0.0006475 | 1710 | -0.6546 | -0.0006546 | 1710 | -0.6401 | -0.0006401 | 1710 | -0.629 | -0.000629 | 1710 | -0.6324 | -0.0006324 | 1710 | -0.6136 | -0.0006136 | 1710 | -0.6475 | -0.0006475 | 1710 | -0.6432 | -0.0006432 | 1710 |  | -- | 1710 | -0.6293 | -0.0006293 |  | -0.629 | -0.000629 | 1710 | -0.6291 | -0.0006291 | 1710 | -0.6475 | -0.0006475 | 1710 | -0.6469 | -0.0006469 | 1710 | -0.6349 | -0.0006349 | 1710 | -0.6286 | -0.0006286 | 1710 | -0.6206 | -0.0006206 | 1710 | -0.6152 | -0.0006152
1711 | -0.6475 | -0.0006475 | 1711 | -0.6546 | -0.0006546 | 1711 | -0.6401 | -0.0006401 | 1711 | -0.629 | -0.000629 | 1711 | -0.6324 | -0.0006324 | 1711 | -0.6136 | -0.0006136 | 1711 | -0.6475 | -0.0006475 | 1711 | -0.6432 | -0.0006432 | 1711 |  | -- | 1711 | -0.6293 | -0.0006293 |  | -0.629 | -0.000629 | 1711 | -0.6291 | -0.0006291 | 1711 | -0.6475 | -0.0006475 | 1711 | -0.6469 | -0.0006469 | 1711 | -0.6349 | -0.0006349 | 1711 | -0.6286 | -0.0006286 | 1711 | -0.6206 | -0.0006206 | 1711 | -0.6152 | -0.0006152
1711 | -0.6475 | -0.0006475 | 1711 | -0.6546 | -0.0006546 | 1711 | -0.6401 | -0.0006401 | 1711 | -0.629 | -0.000629 | 1711 | -0.6324 | -0.0006324 | 1711 | -0.6136 | -0.0006136 | 1711 | -0.6475 | -0.0006475 | 1711 | -0.6432 | -0.0006432 | 1711 |  | -- | 1711 | -0.6292 | -0.0006292 |  | -0.629 | -0.000629 | 1711 | -0.6291 | -0.0006291 | 1711 | -0.6475 | -0.0006475 | 1711 | -0.6469 | -0.0006469 | 1711 | -0.6349 | -0.0006349 | 1711 | -0.6286 | -0.0006286 | 1711 | -0.6206 | -0.0006206 | 1711 | -0.6152 | -0.0006152
1712 | -0.6475 | -0.0006475 | 1712 | -0.6546 | -0.0006546 | 1712 | -0.6401 | -0.0006401 | 1712 | -0.629 | -0.000629 | 1712 | -0.6324 | -0.0006324 | 1712 | -0.6136 | -0.0006136 | 1712 | -0.6475 | -0.0006475 | 1712 | -0.6432 | -0.0006432 | 1712 |  | -- | 1712 | -0.6292 | -0.0006292 |  | -0.6289 | -0.0006289 | 1712 | -0.6291 | -0.0006291 | 1712 | -0.6475 | -0.0006475 | 1712 | -0.6469 | -0.0006469 | 1712 | -0.6349 | -0.0006349 | 1712 | -0.6286 | -0.0006286 | 1712 | -0.6206 | -0.0006206 | 1712 | -0.6152 | -0.0006152
1712 | -0.6475 | -0.0006475 | 1712 | -0.6546 | -0.0006546 | 1712 | -0.6401 | -0.0006401 | 1712 | -0.629 | -0.000629 | 1712 | -0.6324 | -0.0006324 | 1712 | -0.6136 | -0.0006136 | 1712 | -0.6475 | -0.0006475 | 1712 | -0.6432 | -0.0006432 | 1712 |  | -- | 1712 | -0.6292 | -0.0006292 |  | -0.629 | -0.000629 | 1712 | -0.6291 | -0.0006291 | 1712 | -0.6475 | -0.0006475 | 1712 | -0.6469 | -0.0006469 | 1712 | -0.6349 | -0.0006349 | 1712 | -0.6286 | -0.0006286 | 1712 | -0.6206 | -0.0006206 | 1712 | -0.6152 | -0.0006152
1713 | -0.6475 | -0.0006475 | 1713 | -0.6546 | -0.0006546 | 1713 | -0.6401 | -0.0006401 | 1713 | -0.629 | -0.000629 | 1713 | -0.6324 | -0.0006324 | 1713 | -0.6136 | -0.0006136 | 1713 | -0.6475 | -0.0006475 | 1713 | -0.6432 | -0.0006432 | 1713 |  | -- | 1713 | -0.6292 | -0.0006292 |  | -0.629 | -0.000629 | 1713 | -0.6291 | -0.0006291 | 1713 | -0.6475 | -0.0006475 | 1713 | -0.6469 | -0.0006469 | 1713 | -0.6349 | -0.0006349 | 1713 | -0.6286 | -0.0006286 | 1713 | -0.6206 | -0.0006206 | 1713 | -0.6152 | -0.0006152
1713 | -0.6475 | -0.0006475 | 1713 | -0.6546 | -0.0006546 | 1713 | -0.6401 | -0.0006401 | 1713 | -0.629 | -0.000629 | 1713 | -0.6324 | -0.0006324 | 1713 | -0.6136 | -0.0006136 | 1713 | -0.6475 | -0.0006475 | 1713 | -0.6432 | -0.0006432 | 1713 |  | -- | 1713 | -0.6292 | -0.0006292 |  | -0.629 | -0.000629 | 1713 | -0.6291 | -0.0006291 | 1713 | -0.6475 | -0.0006475 | 1713 | -0.6469 | -0.0006469 | 1713 | -0.6349 | -0.0006349 | 1713 | -0.6286 | -0.0006286 | 1713 | -0.6206 | -0.0006206 | 1713 | -0.6152 | -0.0006152
1714 | -0.6474 | -0.0006474 | 1714 | -0.6546 | -0.0006546 | 1714 | -0.6401 | -0.0006401 | 1714 | -0.629 | -0.000629 | 1714 | -0.6324 | -0.0006324 | 1714 | -0.6136 | -0.0006136 | 1714 | -0.6474 | -0.0006474 | 1714 | -0.6432 | -0.0006432 | 1714 |  | -- | 1714 | -0.6292 | -0.0006292 |  | -0.629 | -0.000629 | 1714 | -0.6291 | -0.0006291 | 1714 | -0.6474 | -0.0006474 | 1714 | -0.6469 | -0.0006469 | 1714 | -0.6349 | -0.0006349 | 1714 | -0.6286 | -0.0006286 | 1714 | -0.6206 | -0.0006206 | 1714 | -0.6152 | -0.0006152
1714 | -0.6474 | -0.0006474 | 1714 | -0.6546 | -0.0006546 | 1714 | -0.6401 | -0.0006401 | 1714 | -0.6291 | -0.0006291 | 1714 | -0.6324 | -0.0006324 | 1714 | -0.6136 | -0.0006136 | 1714 | -0.6474 | -0.0006474 | 1714 | -0.6432 | -0.0006432 | 1714 |  | -- | 1714 | -0.6292 | -0.0006292 |  | -0.629 | -0.000629 | 1714 | -0.6291 | -0.0006291 | 1714 | -0.6474 | -0.0006474 | 1714 | -0.6469 | -0.0006469 | 1714 | -0.6349 | -0.0006349 | 1714 | -0.6286 | -0.0006286 | 1714 | -0.6206 | -0.0006206 | 1714 | -0.6152 | -0.0006152
1715 | -0.6473 | -0.0006473 | 1715 | -0.6546 | -0.0006546 | 1715 | -0.6401 | -0.0006401 | 1715 | -0.6291 | -0.0006291 | 1715 | -0.6324 | -0.0006324 | 1715 | -0.6136 | -0.0006136 | 1715 | -0.6473 | -0.0006473 | 1715 | -0.6432 | -0.0006432 | 1715 |  | -- | 1715 | -0.6292 | -0.0006292 |  | -0.6289 | -0.0006289 | 1715 | -0.6291 | -0.0006291 | 1715 | -0.6473 | -0.0006473 | 1715 | -0.6469 | -0.0006469 | 1715 | -0.6349 | -0.0006349 | 1715 | -0.6287 | -0.0006287 | 1715 | -0.6206 | -0.0006206 | 1715 | -0.6152 | -0.0006152
1715 | -0.6473 | -0.0006473 | 1715 | -0.6546 | -0.0006546 | 1715 | -0.6401 | -0.0006401 | 1715 | -0.629 | -0.000629 | 1715 | -0.6324 | -0.0006324 | 1715 | -0.6136 | -0.0006136 | 1715 | -0.6473 | -0.0006473 | 1715 | -0.6432 | -0.0006432 | 1715 |  | -- | 1715 | -0.6292 | -0.0006292 |  | -0.6289 | -0.0006289 | 1715 | -0.6291 | -0.0006291 | 1715 | -0.6473 | -0.0006473 | 1715 | -0.6469 | -0.0006469 | 1715 | -0.6349 | -0.0006349 | 1715 | -0.6287 | -0.0006287 | 1715 | -0.6206 | -0.0006206 | 1715 | -0.6152 | -0.0006152
1716 | -0.6473 | -0.0006473 | 1716 | -0.6546 | -0.0006546 | 1716 | -0.6401 | -0.0006401 | 1716 | -0.629 | -0.000629 | 1716 | -0.6324 | -0.0006324 | 1716 | -0.6136 | -0.0006136 | 1716 | -0.6473 | -0.0006473 | 1716 | -0.6432 | -0.0006432 | 1716 |  | -- | 1716 | -0.6292 | -0.0006292 |  | -0.6289 | -0.0006289 | 1716 | -0.6291 | -0.0006291 | 1716 | -0.6473 | -0.0006473 | 1716 | -0.6469 | -0.0006469 | 1716 | -0.6349 | -0.0006349 | 1716 | -0.6287 | -0.0006287 | 1716 | -0.6206 | -0.0006206 | 1716 | -0.6152 | -0.0006152
1716 | -0.6473 | -0.0006473 | 1716 | -0.6546 | -0.0006546 | 1716 | -0.6401 | -0.0006401 | 1716 | -0.629 | -0.000629 | 1716 | -0.6324 | -0.0006324 | 1716 | -0.6136 | -0.0006136 | 1716 | -0.6473 | -0.0006473 | 1716 | -0.6432 | -0.0006432 | 1716 |  | -- | 1716 | -0.6292 | -0.0006292 |  | -0.6289 | -0.0006289 | 1716 | -0.6291 | -0.0006291 | 1716 | -0.6473 | -0.0006473 | 1716 | -0.6469 | -0.0006469 | 1716 | -0.6349 | -0.0006349 | 1716 | -0.6287 | -0.0006287 | 1716 | -0.6206 | -0.0006206 | 1716 | -0.6152 | -0.0006152
1717 | -0.6473 | -0.0006473 | 1717 | -0.6546 | -0.0006546 | 1717 | -0.6401 | -0.0006401 | 1717 | -0.629 | -0.000629 | 1717 | -0.6324 | -0.0006324 | 1717 | -0.6136 | -0.0006136 | 1717 | -0.6473 | -0.0006473 | 1717 | -0.6432 | -0.0006432 | 1717 |  | -- | 1717 | -0.6292 | -0.0006292 |  | -0.6289 | -0.0006289 | 1717 | -0.6291 | -0.0006291 | 1717 | -0.6473 | -0.0006473 | 1717 | -0.6469 | -0.0006469 | 1717 | -0.6349 | -0.0006349 | 1717 | -0.6287 | -0.0006287 | 1717 | -0.6206 | -0.0006206 | 1717 | -0.6152 | -0.0006152
1717 | -0.6473 | -0.0006473 | 1717 | -0.6546 | -0.0006546 | 1717 | -0.6401 | -0.0006401 | 1717 | -0.6291 | -0.0006291 | 1717 | -0.6324 | -0.0006324 | 1717 | -0.6136 | -0.0006136 | 1717 | -0.6473 | -0.0006473 | 1717 | -0.6432 | -0.0006432 | 1717 |  | -- | 1717 | -0.6292 | -0.0006292 |  | -0.6289 | -0.0006289 | 1717 | -0.6291 | -0.0006291 | 1717 | -0.6473 | -0.0006473 | 1717 | -0.6469 | -0.0006469 | 1717 | -0.6349 | -0.0006349 | 1717 | -0.6287 | -0.0006287 | 1717 | -0.6206 | -0.0006206 | 1717 | -0.6152 | -0.0006152
1718 | -0.6473 | -0.0006473 | 1718 | -0.6546 | -0.0006546 | 1718 | -0.6401 | -0.0006401 | 1718 | -0.6291 | -0.0006291 | 1718 | -0.6324 | -0.0006324 | 1718 | -0.6136 | -0.0006136 | 1718 | -0.6473 | -0.0006473 | 1718 | -0.6432 | -0.0006432 | 1718 |  | -- | 1718 | -0.6292 | -0.0006292 |  | -0.6289 | -0.0006289 | 1718 | -0.6291 | -0.0006291 | 1718 | -0.6473 | -0.0006473 | 1718 | -0.6469 | -0.0006469 | 1718 | -0.6349 | -0.0006349 | 1718 | -0.6286 | -0.0006286 | 1718 | -0.6206 | -0.0006206 | 1718 | -0.6152 | -0.0006152
1718 | -0.6472 | -0.0006472 | 1718 | -0.6546 | -0.0006546 | 1718 | -0.6401 | -0.0006401 | 1718 | -0.6291 | -0.0006291 | 1718 | -0.6324 | -0.0006324 | 1718 | -0.6136 | -0.0006136 | 1718 | -0.6472 | -0.0006472 | 1718 | -0.6432 | -0.0006432 | 1718 |  | -- | 1718 | -0.6292 | -0.0006292 |  | -0.6289 | -0.0006289 | 1718 | -0.6291 | -0.0006291 | 1718 | -0.6472 | -0.0006472 | 1718 | -0.6469 | -0.0006469 | 1718 | -0.6349 | -0.0006349 | 1718 | -0.6286 | -0.0006286 | 1718 | -0.6206 | -0.0006206 | 1718 | -0.6152 | -0.0006152
1719 | -0.6472 | -0.0006472 | 1719 | -0.6546 | -0.0006546 | 1719 | -0.6401 | -0.0006401 | 1719 | -0.629 | -0.000629 | 1719 | -0.6324 | -0.0006324 | 1719 | -0.6136 | -0.0006136 | 1719 | -0.6472 | -0.0006472 | 1719 | -0.6432 | -0.0006432 | 1719 |  | -- | 1719 | -0.6292 | -0.0006292 |  | -0.6289 | -0.0006289 | 1719 | -0.6291 | -0.0006291 | 1719 | -0.6472 | -0.0006472 | 1719 | -0.6469 | -0.0006469 | 1719 | -0.6349 | -0.0006349 | 1719 | -0.6286 | -0.0006286 | 1719 | -0.6206 | -0.0006206 | 1719 | -0.6152 | -0.0006152
1719 | -0.6472 | -0.0006472 | 1719 | -0.6546 | -0.0006546 | 1719 | -0.6401 | -0.0006401 | 1719 | -0.629 | -0.000629 | 1719 | -0.6324 | -0.0006324 | 1719 | -0.6137 | -0.0006137 | 1719 | -0.6472 | -0.0006472 | 1719 | -0.6432 | -0.0006432 | 1719 |  | -- | 1719 | -0.6292 | -0.0006292 |  | -0.6288 | -0.0006288 | 1719 | -0.6291 | -0.0006291 | 1719 | -0.6472 | -0.0006472 | 1719 | -0.6469 | -0.0006469 | 1719 | -0.6349 | -0.0006349 | 1719 | -0.6286 | -0.0006286 | 1719 | -0.6206 | -0.0006206 | 1719 | -0.6152 | -0.0006152
1720 | -0.6472 | -0.0006472 | 1720 | -0.6546 | -0.0006546 | 1720 | -0.6401 | -0.0006401 | 1720 | -0.629 | -0.000629 | 1720 | -0.6324 | -0.0006324 | 1720 | -0.6137 | -0.0006137 | 1720 | -0.6472 | -0.0006472 | 1720 | -0.6432 | -0.0006432 | 1720 |  | -- | 1720 | -0.6292 | -0.0006292 |  | -0.6288 | -0.0006288 | 1720 | -0.6291 | -0.0006291 | 1720 | -0.6472 | -0.0006472 | 1720 | -0.6468 | -0.0006468 | 1720 | -0.6349 | -0.0006349 | 1720 | -0.6286 | -0.0006286 | 1720 | -0.6206 | -0.0006206 | 1720 | -0.6152 | -0.0006152
1720 | -0.6472 | -0.0006472 | 1720 | -0.6546 | -0.0006546 | 1720 | -0.6401 | -0.0006401 | 1720 | -0.629 | -0.000629 | 1720 | -0.6324 | -0.0006324 | 1720 | -0.6137 | -0.0006137 | 1720 | -0.6472 | -0.0006472 | 1720 | -0.6432 | -0.0006432 | 1720 |  | -- | 1720 | -0.6292 | -0.0006292 |  | -0.6288 | -0.0006288 | 1720 | -0.6291 | -0.0006291 | 1720 | -0.6472 | -0.0006472 | 1720 | -0.6468 | -0.0006468 | 1720 | -0.6349 | -0.0006349 | 1720 | -0.6287 | -0.0006287 | 1720 | -0.6206 | -0.0006206 | 1720 | -0.6152 | -0.0006152
1721 | -0.6472 | -0.0006472 | 1721 | -0.6546 | -0.0006546 | 1721 | -0.6401 | -0.0006401 | 1721 | -0.629 | -0.000629 | 1721 | -0.6324 | -0.0006324 | 1721 | -0.6137 | -0.0006137 | 1721 | -0.6472 | -0.0006472 | 1721 | -0.6432 | -0.0006432 | 1721 |  | -- | 1721 | -0.6292 | -0.0006292 |  | -0.6288 | -0.0006288 | 1721 | -0.6291 | -0.0006291 | 1721 | -0.6472 | -0.0006472 | 1721 | -0.6468 | -0.0006468 | 1721 | -0.6349 | -0.0006349 | 1721 | -0.6287 | -0.0006287 | 1721 | -0.6206 | -0.0006206 | 1721 | -0.6152 | -0.0006152
1721 | -0.6472 | -0.0006472 | 1721 | -0.6546 | -0.0006546 | 1721 | -0.6401 | -0.0006401 | 1721 | -0.629 | -0.000629 | 1721 | -0.6324 | -0.0006324 | 1721 | -0.6137 | -0.0006137 | 1721 | -0.6472 | -0.0006472 | 1721 | -0.6432 | -0.0006432 | 1721 |  | -- | 1721 | -0.6292 | -0.0006292 |  | -0.6288 | -0.0006288 | 1721 | -0.6291 | -0.0006291 | 1721 | -0.6472 | -0.0006472 | 1721 | -0.6468 | -0.0006468 | 1721 | -0.6349 | -0.0006349 | 1721 | -0.6287 | -0.0006287 | 1721 | -0.6206 | -0.0006206 | 1721 | -0.6152 | -0.0006152
1722 | -0.6472 | -0.0006472 | 1722 | -0.6546 | -0.0006546 | 1722 | -0.6401 | -0.0006401 | 1722 | -0.629 | -0.000629 | 1722 | -0.6324 | -0.0006324 | 1722 | -0.6137 | -0.0006137 | 1722 | -0.6472 | -0.0006472 | 1722 | -0.6432 | -0.0006432 | 1722 |  | -- | 1722 | -0.6292 | -0.0006292 |  | -0.6289 | -0.0006289 | 1722 | -0.6291 | -0.0006291 | 1722 | -0.6472 | -0.0006472 | 1722 | -0.6468 | -0.0006468 | 1722 | -0.6349 | -0.0006349 | 1722 | -0.6287 | -0.0006287 | 1722 | -0.6206 | -0.0006206 | 1722 | -0.6152 | -0.0006152
1722 | -0.6472 | -0.0006472 | 1722 | -0.6546 | -0.0006546 | 1722 | -0.6401 | -0.0006401 | 1722 | -0.629 | -0.000629 | 1722 | -0.6324 | -0.0006324 | 1722 | -0.6137 | -0.0006137 | 1722 | -0.6472 | -0.0006472 | 1722 | -0.6432 | -0.0006432 | 1722 |  | -- | 1722 | -0.6292 | -0.0006292 |  | -0.6289 | -0.0006289 | 1722 | -0.6291 | -0.0006291 | 1722 | -0.6472 | -0.0006472 | 1722 | -0.6468 | -0.0006468 | 1722 | -0.6349 | -0.0006349 | 1722 | -0.6287 | -0.0006287 | 1722 | -0.6206 | -0.0006206 | 1722 | -0.6152 | -0.0006152
1723 | -0.6472 | -0.0006472 | 1723 | -0.6546 | -0.0006546 | 1723 | -0.6401 | -0.0006401 | 1723 | -0.629 | -0.000629 | 1723 | -0.6324 | -0.0006324 | 1723 | -0.6137 | -0.0006137 | 1723 | -0.6472 | -0.0006472 | 1723 | -0.6432 | -0.0006432 | 1723 |  | -- | 1723 | -0.6292 | -0.0006292 |  | -0.6289 | -0.0006289 | 1723 | -0.6291 | -0.0006291 | 1723 | -0.6472 | -0.0006472 | 1723 | -0.6468 | -0.0006468 | 1723 | -0.6349 | -0.0006349 | 1723 | -0.6287 | -0.0006287 | 1723 | -0.6206 | -0.0006206 | 1723 | -0.6153 | -0.0006153
1723 | -0.6471 | -0.0006471 | 1723 | -0.6546 | -0.0006546 | 1723 | -0.6401 | -0.0006401 | 1723 | -0.629 | -0.000629 | 1723 | -0.6324 | -0.0006324 | 1723 | -0.6137 | -0.0006137 | 1723 | -0.6471 | -0.0006471 | 1723 | -0.6432 | -0.0006432 | 1723 |  | -- | 1723 | -0.6292 | -0.0006292 |  | -0.6288 | -0.0006288 | 1723 | -0.6291 | -0.0006291 | 1723 | -0.6471 | -0.0006471 | 1723 | -0.6468 | -0.0006468 | 1723 | -0.6349 | -0.0006349 | 1723 | -0.6287 | -0.0006287 | 1723 | -0.6206 | -0.0006206 | 1723 | -0.6153 | -0.0006153
1724 | -0.6471 | -0.0006471 | 1724 | -0.6546 | -0.0006546 | 1724 | -0.6401 | -0.0006401 | 1724 | -0.629 | -0.000629 | 1724 | -0.6324 | -0.0006324 | 1724 | -0.6137 | -0.0006137 | 1724 | -0.6471 | -0.0006471 | 1724 | -0.6432 | -0.0006432 | 1724 |  | -- | 1724 | -0.6292 | -0.0006292 |  | -0.6288 | -0.0006288 | 1724 | -0.6291 | -0.0006291 | 1724 | -0.6471 | -0.0006471 | 1724 | -0.6468 | -0.0006468 | 1724 | -0.6349 | -0.0006349 | 1724 | -0.6288 | -0.0006288 | 1724 | -0.6206 | -0.0006206 | 1724 | -0.6153 | -0.0006153
1724 | -0.6471 | -0.0006471 | 1724 | -0.6546 | -0.0006546 | 1724 | -0.6401 | -0.0006401 | 1724 | -0.629 | -0.000629 | 1724 | -0.6324 | -0.0006324 | 1724 | -0.6137 | -0.0006137 | 1724 | -0.6471 | -0.0006471 | 1724 | -0.6432 | -0.0006432 | 1724 |  | -- | 1724 | -0.6292 | -0.0006292 |  | -0.6288 | -0.0006288 | 1724 | -0.6291 | -0.0006291 | 1724 | -0.6471 | -0.0006471 | 1724 | -0.6468 | -0.0006468 | 1724 | -0.6349 | -0.0006349 | 1724 | -0.6288 | -0.0006288 | 1724 | -0.6206 | -0.0006206 | 1724 | -0.6153 | -0.0006153
1725 | -0.6471 | -0.0006471 | 1725 | -0.6546 | -0.0006546 | 1725 | -0.6401 | -0.0006401 | 1725 | -0.629 | -0.000629 | 1725 | -0.6324 | -0.0006324 | 1725 | -0.6137 | -0.0006137 | 1725 | -0.6471 | -0.0006471 | 1725 | -0.6432 | -0.0006432 | 1725 |  | -- | 1725 | -0.6292 | -0.0006292 |  | -0.6288 | -0.0006288 | 1725 | -0.6291 | -0.0006291 | 1725 | -0.6471 | -0.0006471 | 1725 | -0.6468 | -0.0006468 | 1725 | -0.635 | -0.000635 | 1725 | -0.6288 | -0.0006288 | 1725 | -0.6206 | -0.0006206 | 1725 | -0.6153 | -0.0006153
1725 | -0.6471 | -0.0006471 | 1725 | -0.6546 | -0.0006546 | 1725 | -0.6401 | -0.0006401 | 1725 | -0.629 | -0.000629 | 1725 | -0.6324 | -0.0006324 | 1725 | -0.6137 | -0.0006137 | 1725 | -0.6471 | -0.0006471 | 1725 | -0.6432 | -0.0006432 | 1725 |  | -- | 1725 | -0.6292 | -0.0006292 |  | -0.6288 | -0.0006288 | 1725 | -0.6291 | -0.0006291 | 1725 | -0.6471 | -0.0006471 | 1725 | -0.6468 | -0.0006468 | 1725 | -0.635 | -0.000635 | 1725 | -0.6288 | -0.0006288 | 1725 | -0.6206 | -0.0006206 | 1725 | -0.6153 | -0.0006153
1726 | -0.6471 | -0.0006471 | 1726 | -0.6546 | -0.0006546 | 1726 | -0.6401 | -0.0006401 | 1726 | -0.629 | -0.000629 | 1726 | -0.6324 | -0.0006324 | 1726 | -0.6137 | -0.0006137 | 1726 | -0.6471 | -0.0006471 | 1726 | -0.6432 | -0.0006432 | 1726 |  | -- | 1726 | -0.6292 | -0.0006292 |  | -0.6288 | -0.0006288 | 1726 | -0.6291 | -0.0006291 | 1726 | -0.6471 | -0.0006471 | 1726 | -0.6468 | -0.0006468 | 1726 | -0.635 | -0.000635 | 1726 | -0.6288 | -0.0006288 | 1726 | -0.6206 | -0.0006206 | 1726 | -0.6154 | -0.0006154
1726 | -0.647 | -0.000647 | 1726 | -0.6546 | -0.0006546 | 1726 | -0.6401 | -0.0006401 | 1726 | -0.629 | -0.000629 | 1726 | -0.6324 | -0.0006324 | 1726 | -0.6137 | -0.0006137 | 1726 | -0.647 | -0.000647 | 1726 | -0.6432 | -0.0006432 | 1726 |  | -- | 1726 | -0.6292 | -0.0006292 |  | -0.6288 | -0.0006288 | 1726 | -0.6291 | -0.0006291 | 1726 | -0.647 | -0.000647 | 1726 | -0.6468 | -0.0006468 | 1726 | -0.635 | -0.000635 | 1726 | -0.6288 | -0.0006288 | 1726 | -0.6206 | -0.0006206 | 1726 | -0.6153 | -0.0006153
1727 | -0.647 | -0.000647 | 1727 | -0.6546 | -0.0006546 | 1727 | -0.6401 | -0.0006401 | 1727 | -0.629 | -0.000629 | 1727 | -0.6324 | -0.0006324 | 1727 | -0.6137 | -0.0006137 | 1727 | -0.647 | -0.000647 | 1727 | -0.6432 | -0.0006432 | 1727 |  | -- | 1727 | -0.6292 | -0.0006292 |  | -0.6288 | -0.0006288 | 1727 | -0.6291 | -0.0006291 | 1727 | -0.647 | -0.000647 | 1727 | -0.6468 | -0.0006468 | 1727 | -0.635 | -0.000635 | 1727 | -0.6288 | -0.0006288 | 1727 | -0.6206 | -0.0006206 | 1727 | -0.6153 | -0.0006153
1727 | -0.647 | -0.000647 | 1727 | -0.6546 | -0.0006546 | 1727 | -0.6401 | -0.0006401 | 1727 | -0.629 | -0.000629 | 1727 | -0.6324 | -0.0006324 | 1727 | -0.6137 | -0.0006137 | 1727 | -0.647 | -0.000647 | 1727 | -0.6432 | -0.0006432 | 1727 |  | -- | 1727 | -0.6292 | -0.0006292 |  | -0.6288 | -0.0006288 | 1727 | -0.6291 | -0.0006291 | 1727 | -0.647 | -0.000647 | 1727 | -0.6468 | -0.0006468 | 1727 | -0.635 | -0.000635 | 1727 | -0.6288 | -0.0006288 | 1727 | -0.6206 | -0.0006206 | 1727 | -0.6153 | -0.0006153
1728 | -0.647 | -0.000647 | 1728 | -0.6546 | -0.0006546 | 1728 | -0.6401 | -0.0006401 | 1728 | -0.629 | -0.000629 | 1728 | -0.6324 | -0.0006324 | 1728 | -0.6137 | -0.0006137 | 1728 | -0.647 | -0.000647 | 1728 | -0.6432 | -0.0006432 | 1728 |  | -- | 1728 | -0.6292 | -0.0006292 |  | -0.6288 | -0.0006288 | 1728 | -0.6291 | -0.0006291 | 1728 | -0.647 | -0.000647 | 1728 | -0.6468 | -0.0006468 | 1728 | -0.635 | -0.000635 | 1728 | -0.6288 | -0.0006288 | 1728 | -0.6206 | -0.0006206 | 1728 | -0.6153 | -0.0006153
1728 | -0.647 | -0.000647 | 1728 | -0.6546 | -0.0006546 | 1728 | -0.6401 | -0.0006401 | 1728 | -0.629 | -0.000629 | 1728 | -0.6324 | -0.0006324 | 1728 | -0.6137 | -0.0006137 | 1728 | -0.647 | -0.000647 | 1728 | -0.6432 | -0.0006432 | 1728 |  | -- | 1728 | -0.6292 | -0.0006292 |  | -0.6288 | -0.0006288 | 1728 | -0.6292 | -0.0006292 | 1728 | -0.647 | -0.000647 | 1728 | -0.6468 | -0.0006468 | 1728 | -0.635 | -0.000635 | 1728 | -0.6288 | -0.0006288 | 1728 | -0.6206 | -0.0006206 | 1728 | -0.6153 | -0.0006153
1729 | -0.647 | -0.000647 | 1729 | -0.6546 | -0.0006546 | 1729 | -0.6401 | -0.0006401 | 1729 | -0.629 | -0.000629 | 1729 | -0.6324 | -0.0006324 | 1729 | -0.6137 | -0.0006137 | 1729 | -0.647 | -0.000647 | 1729 | -0.6431 | -0.0006431 | 1729 |  | -- | 1729 | -0.6292 | -0.0006292 |  | -0.6288 | -0.0006288 | 1729 | -0.6292 | -0.0006292 | 1729 | -0.647 | -0.000647 | 1729 | -0.6468 | -0.0006468 | 1729 | -0.635 | -0.000635 | 1729 | -0.6288 | -0.0006288 | 1729 | -0.6206 | -0.0006206 | 1729 | -0.6153 | -0.0006153
1729 | -0.647 | -0.000647 | 1729 | -0.6546 | -0.0006546 | 1729 | -0.6401 | -0.0006401 | 1729 | -0.629 | -0.000629 | 1729 | -0.6324 | -0.0006324 | 1729 | -0.6137 | -0.0006137 | 1729 | -0.647 | -0.000647 | 1729 | -0.6431 | -0.0006431 | 1729 |  | -- | 1729 | -0.6292 | -0.0006292 |  | -0.6288 | -0.0006288 | 1729 | -0.6292 | -0.0006292 | 1729 | -0.647 | -0.000647 | 1729 | -0.6468 | -0.0006468 | 1729 | -0.635 | -0.000635 | 1729 | -0.6288 | -0.0006288 | 1729 | -0.6206 | -0.0006206 | 1729 | -0.6153 | -0.0006153
1730 | -0.647 | -0.000647 | 1730 | -0.6546 | -0.0006546 | 1730 | -0.6401 | -0.0006401 | 1730 | -0.629 | -0.000629 | 1730 | -0.6324 | -0.0006324 | 1730 | -0.6137 | -0.0006137 | 1730 | -0.647 | -0.000647 | 1730 | -0.6431 | -0.0006431 | 1730 |  | -- | 1730 | -0.6292 | -0.0006292 |  | -0.6288 | -0.0006288 | 1730 | -0.6292 | -0.0006292 | 1730 | -0.647 | -0.000647 | 1730 | -0.6468 | -0.0006468 | 1730 | -0.635 | -0.000635 | 1730 | -0.6289 | -0.0006289 | 1730 | -0.6206 | -0.0006206 | 1730 | -0.6153 | -0.0006153
1730 | -0.647 | -0.000647 | 1730 | -0.6546 | -0.0006546 | 1730 | -0.6401 | -0.0006401 | 1730 | -0.629 | -0.000629 | 1730 | -0.6324 | -0.0006324 | 1730 | -0.6137 | -0.0006137 | 1730 | -0.647 | -0.000647 | 1730 | -0.6431 | -0.0006431 | 1730 |  | -- | 1730 | -0.6292 | -0.0006292 |  | -0.6288 | -0.0006288 | 1730 | -0.6292 | -0.0006292 | 1730 | -0.647 | -0.000647 | 1730 | -0.6468 | -0.0006468 | 1730 | -0.635 | -0.000635 | 1730 | -0.6289 | -0.0006289 | 1730 | -0.6206 | -0.0006206 | 1730 | -0.6153 | -0.0006153
1731 | -0.6469 | -0.0006469 | 1731 | -0.6546 | -0.0006546 | 1731 | -0.6401 | -0.0006401 | 1731 | -0.629 | -0.000629 | 1731 | -0.6324 | -0.0006324 | 1731 | -0.6137 | -0.0006137 | 1731 | -0.6469 | -0.0006469 | 1731 | -0.6431 | -0.0006431 | 1731 |  | -- | 1731 | -0.6292 | -0.0006292 |  | -0.6288 | -0.0006288 | 1731 | -0.6292 | -0.0006292 | 1731 | -0.6469 | -0.0006469 | 1731 | -0.6468 | -0.0006468 | 1731 | -0.635 | -0.000635 | 1731 | -0.6289 | -0.0006289 | 1731 | -0.6206 | -0.0006206 | 1731 | -0.6153 | -0.0006153
1731 | -0.6469 | -0.0006469 | 1731 | -0.6546 | -0.0006546 | 1731 | -0.6401 | -0.0006401 | 1731 | -0.629 | -0.000629 | 1731 | -0.6324 | -0.0006324 | 1731 | -0.6137 | -0.0006137 | 1731 | -0.6469 | -0.0006469 | 1731 | -0.6431 | -0.0006431 | 1731 |  | -- | 1731 | -0.6292 | -0.0006292 |  | -0.6288 | -0.0006288 | 1731 | -0.6292 | -0.0006292 | 1731 | -0.6469 | -0.0006469 | 1731 | -0.6468 | -0.0006468 | 1731 | -0.635 | -0.000635 | 1731 | -0.6289 | -0.0006289 | 1731 | -0.6206 | -0.0006206 | 1731 | -0.6153 | -0.0006153
1732 | -0.6469 | -0.0006469 | 1732 | -0.6546 | -0.0006546 | 1732 | -0.6401 | -0.0006401 | 1732 | -0.629 | -0.000629 | 1732 | -0.6324 | -0.0006324 | 1732 | -0.6137 | -0.0006137 | 1732 | -0.6469 | -0.0006469 | 1732 | -0.6431 | -0.0006431 | 1732 |  | -- | 1732 | -0.6292 | -0.0006292 |  | -0.6288 | -0.0006288 | 1732 | -0.6292 | -0.0006292 | 1732 | -0.6469 | -0.0006469 | 1732 | -0.6468 | -0.0006468 | 1732 | -0.6349 | -0.0006349 | 1732 | -0.6289 | -0.0006289 | 1732 | -0.6206 | -0.0006206 | 1732 | -0.6153 | -0.0006153
1732 | -0.6469 | -0.0006469 | 1732 | -0.6546 | -0.0006546 | 1732 | -0.6401 | -0.0006401 | 1732 | -0.629 | -0.000629 | 1732 | -0.6324 | -0.0006324 | 1732 | -0.6137 | -0.0006137 | 1732 | -0.6469 | -0.0006469 | 1732 | -0.6431 | -0.0006431 | 1732 |  | -- | 1732 | -0.6292 | -0.0006292 |  | -0.6288 | -0.0006288 | 1732 | -0.6292 | -0.0006292 | 1732 | -0.6469 | -0.0006469 | 1732 | -0.6468 | -0.0006468 | 1732 | -0.6349 | -0.0006349 | 1732 | -0.6289 | -0.0006289 | 1732 | -0.6206 | -0.0006206 | 1732 | -0.6153 | -0.0006153
1733 | -0.6469 | -0.0006469 | 1733 | -0.6546 | -0.0006546 | 1733 | -0.6401 | -0.0006401 | 1733 | -0.629 | -0.000629 | 1733 | -0.6324 | -0.0006324 | 1733 | -0.6137 | -0.0006137 | 1733 | -0.6469 | -0.0006469 | 1733 | -0.6431 | -0.0006431 | 1733 |  | -- | 1733 | -0.6292 | -0.0006292 |  | -0.6288 | -0.0006288 | 1733 | -0.6292 | -0.0006292 | 1733 | -0.6469 | -0.0006469 | 1733 | -0.6468 | -0.0006468 | 1733 | -0.6349 | -0.0006349 | 1733 | -0.6289 | -0.0006289 | 1733 | -0.6206 | -0.0006206 | 1733 | -0.6153 | -0.0006153
1733 | -0.6468 | -0.0006468 | 1733 | -0.6546 | -0.0006546 | 1733 | -0.6401 | -0.0006401 | 1733 | -0.629 | -0.000629 | 1733 | -0.6324 | -0.0006324 | 1733 | -0.6137 | -0.0006137 | 1733 | -0.6468 | -0.0006468 | 1733 | -0.6431 | -0.0006431 | 1733 |  | -- | 1733 | -0.6292 | -0.0006292 |  | -0.6288 | -0.0006288 | 1733 | -0.6292 | -0.0006292 | 1733 | -0.6468 | -0.0006468 | 1733 | -0.6468 | -0.0006468 | 1733 | -0.6349 | -0.0006349 | 1733 | -0.6289 | -0.0006289 | 1733 | -0.6207 | -0.0006207 | 1733 | -0.6153 | -0.0006153
1734 | -0.6468 | -0.0006468 | 1734 | -0.6546 | -0.0006546 | 1734 | -0.6401 | -0.0006401 | 1734 | -0.629 | -0.000629 | 1734 | -0.6324 | -0.0006324 | 1734 | -0.6137 | -0.0006137 | 1734 | -0.6468 | -0.0006468 | 1734 | -0.6431 | -0.0006431 | 1734 |  | -- | 1734 | -0.6292 | -0.0006292 |  | -0.6288 | -0.0006288 | 1734 | -0.6292 | -0.0006292 | 1734 | -0.6468 | -0.0006468 | 1734 | -0.6468 | -0.0006468 | 1734 | -0.6349 | -0.0006349 | 1734 | -0.6289 | -0.0006289 | 1734 | -0.6207 | -0.0006207 | 1734 | -0.6153 | -0.0006153
1735 | -0.6468 | -0.0006468 | 1735 | -0.6546 | -0.0006546 | 1735 | -0.6401 | -0.0006401 | 1735 | -0.629 | -0.000629 | 1735 | -0.6324 | -0.0006324 | 1735 | -0.6137 | -0.0006137 | 1735 | -0.6468 | -0.0006468 | 1735 | -0.6431 | -0.0006431 | 1735 |  | -- | 1735 | -0.6292 | -0.0006292 |  | -0.6288 | -0.0006288 | 1735 | -0.6292 | -0.0006292 | 1735 | -0.6468 | -0.0006468 | 1735 | -0.6468 | -0.0006468 | 1735 | -0.6349 | -0.0006349 | 1735 | -0.6289 | -0.0006289 | 1735 | -0.6207 | -0.0006207 | 1735 | -0.6153 | -0.0006153
1735 | -0.6468 | -0.0006468 | 1735 | -0.6546 | -0.0006546 | 1735 | -0.6401 | -0.0006401 | 1735 | -0.629 | -0.000629 | 1735 | -0.6324 | -0.0006324 | 1735 | -0.6137 | -0.0006137 | 1735 | -0.6468 | -0.0006468 | 1735 | -0.6431 | -0.0006431 | 1735 |  | -- | 1735 | -0.6292 | -0.0006292 |  | -0.6288 | -0.0006288 | 1735 | -0.6292 | -0.0006292 | 1735 | -0.6468 | -0.0006468 | 1735 | -0.6467 | -0.0006467 | 1735 | -0.6349 | -0.0006349 | 1735 | -0.6289 | -0.0006289 | 1735 | -0.6207 | -0.0006207 | 1735 | -0.6153 | -0.0006153
1736 | -0.6468 | -0.0006468 | 1736 | -0.6546 | -0.0006546 | 1736 | -0.6401 | -0.0006401 | 1736 | -0.629 | -0.000629 | 1736 | -0.6324 | -0.0006324 | 1736 | -0.6137 | -0.0006137 | 1736 | -0.6468 | -0.0006468 | 1736 | -0.6431 | -0.0006431 | 1736 |  | -- | 1736 | -0.6292 | -0.0006292 |  | -0.6288 | -0.0006288 | 1736 | -0.6292 | -0.0006292 | 1736 | -0.6468 | -0.0006468 | 1736 | -0.6468 | -0.0006468 | 1736 | -0.6349 | -0.0006349 | 1736 | -0.6289 | -0.0006289 | 1736 | -0.6207 | -0.0006207 | 1736 | -0.6153 | -0.0006153
1736 | -0.6468 | -0.0006468 | 1736 | -0.6546 | -0.0006546 | 1736 | -0.6401 | -0.0006401 | 1736 | -0.629 | -0.000629 | 1736 | -0.6324 | -0.0006324 | 1736 | -0.6137 | -0.0006137 | 1736 | -0.6468 | -0.0006468 | 1736 | -0.6431 | -0.0006431 | 1736 |  | -- | 1736 | -0.6292 | -0.0006292 |  | -0.6288 | -0.0006288 | 1736 | -0.6292 | -0.0006292 | 1736 | -0.6468 | -0.0006468 | 1736 | -0.6468 | -0.0006468 | 1736 | -0.6349 | -0.0006349 | 1736 | -0.6289 | -0.0006289 | 1736 | -0.6207 | -0.0006207 | 1736 | -0.6153 | -0.0006153
1737 | -0.6468 | -0.0006468 | 1737 | -0.6546 | -0.0006546 | 1737 | -0.6401 | -0.0006401 | 1737 | -0.629 | -0.000629 | 1737 | -0.6324 | -0.0006324 | 1737 | -0.6137 | -0.0006137 | 1737 | -0.6468 | -0.0006468 | 1737 | -0.6431 | -0.0006431 | 1737 |  | -- | 1737 | -0.6291 | -0.0006291 |  | -0.6288 | -0.0006288 | 1737 | -0.6292 | -0.0006292 | 1737 | -0.6468 | -0.0006468 | 1737 | -0.6468 | -0.0006468 | 1737 | -0.6349 | -0.0006349 | 1737 | -0.6289 | -0.0006289 | 1737 | -0.6207 | -0.0006207 | 1737 | -0.6153 | -0.0006153
1737 | -0.6467 | -0.0006467 | 1737 | -0.6546 | -0.0006546 | 1737 | -0.6401 | -0.0006401 | 1737 | -0.629 | -0.000629 | 1737 | -0.6324 | -0.0006324 | 1737 | -0.6137 | -0.0006137 | 1737 | -0.6467 | -0.0006467 | 1737 | -0.6431 | -0.0006431 | 1737 |  | -- | 1737 | -0.6291 | -0.0006291 |  | -0.6288 | -0.0006288 | 1737 | -0.6292 | -0.0006292 | 1737 | -0.6467 | -0.0006467 | 1737 | -0.6468 | -0.0006468 | 1737 | -0.6349 | -0.0006349 | 1737 | -0.6289 | -0.0006289 | 1737 | -0.6207 | -0.0006207 | 1737 | -0.6153 | -0.0006153
1738 | -0.6467 | -0.0006467 | 1738 | -0.6546 | -0.0006546 | 1738 | -0.6401 | -0.0006401 | 1738 | -0.629 | -0.000629 | 1738 | -0.6324 | -0.0006324 | 1738 | -0.6137 | -0.0006137 | 1738 | -0.6467 | -0.0006467 | 1738 | -0.6431 | -0.0006431 | 1738 |  | -- | 1738 | -0.6291 | -0.0006291 |  | -0.6288 | -0.0006288 | 1738 | -0.6292 | -0.0006292 | 1738 | -0.6467 | -0.0006467 | 1738 | -0.6467 | -0.0006467 | 1738 | -0.6349 | -0.0006349 | 1738 | -0.6289 | -0.0006289 | 1738 | -0.6207 | -0.0006207 | 1738 | -0.6153 | -0.0006153
1738 | -0.6467 | -0.0006467 | 1738 | -0.6546 | -0.0006546 | 1738 | -0.6401 | -0.0006401 | 1738 | -0.629 | -0.000629 | 1738 | -0.6324 | -0.0006324 | 1738 | -0.6137 | -0.0006137 | 1738 | -0.6467 | -0.0006467 | 1738 | -0.6431 | -0.0006431 | 1738 |  | -- | 1738 | -0.6291 | -0.0006291 |  | -0.6288 | -0.0006288 | 1738 | -0.6292 | -0.0006292 | 1738 | -0.6467 | -0.0006467 | 1738 | -0.6467 | -0.0006467 | 1738 | -0.6349 | -0.0006349 | 1738 | -0.6289 | -0.0006289 | 1738 | -0.6207 | -0.0006207 | 1738 | -0.6153 | -0.0006153
1739 | -0.6467 | -0.0006467 | 1739 | -0.6546 | -0.0006546 | 1739 | -0.6401 | -0.0006401 | 1739 | -0.629 | -0.000629 | 1739 | -0.6324 | -0.0006324 | 1739 | -0.6137 | -0.0006137 | 1739 | -0.6467 | -0.0006467 | 1739 | -0.6431 | -0.0006431 | 1739 |  | -- | 1739 | -0.6291 | -0.0006291 |  | -0.6288 | -0.0006288 | 1739 | -0.6292 | -0.0006292 | 1739 | -0.6467 | -0.0006467 | 1739 | -0.6467 | -0.0006467 | 1739 | -0.6349 | -0.0006349 | 1739 | -0.6289 | -0.0006289 | 1739 | -0.6207 | -0.0006207 | 1739 | -0.6153 | -0.0006153
1739 | -0.6467 | -0.0006467 | 1739 | -0.6546 | -0.0006546 | 1739 | -0.6401 | -0.0006401 | 1739 | -0.629 | -0.000629 | 1739 | -0.6324 | -0.0006324 | 1739 | -0.6137 | -0.0006137 | 1739 | -0.6467 | -0.0006467 | 1739 | -0.6431 | -0.0006431 | 1739 |  | -- | 1739 | -0.6291 | -0.0006291 |  | -0.6288 | -0.0006288 | 1739 | -0.6292 | -0.0006292 | 1739 | -0.6467 | -0.0006467 | 1739 | -0.6467 | -0.0006467 | 1739 | -0.6349 | -0.0006349 | 1739 | -0.6289 | -0.0006289 | 1739 | -0.6207 | -0.0006207 | 1739 | -0.6153 | -0.0006153
1740 | -0.6467 | -0.0006467 | 1740 | -0.6546 | -0.0006546 | 1740 | -0.6401 | -0.0006401 | 1740 | -0.629 | -0.000629 | 1740 | -0.6324 | -0.0006324 | 1740 | -0.6137 | -0.0006137 | 1740 | -0.6467 | -0.0006467 | 1740 | -0.6431 | -0.0006431 | 1740 |  | -- | 1740 | -0.6291 | -0.0006291 |  | -0.6288 | -0.0006288 | 1740 | -0.6292 | -0.0006292 | 1740 | -0.6467 | -0.0006467 | 1740 | -0.6467 | -0.0006467 | 1740 | -0.6349 | -0.0006349 | 1740 | -0.6289 | -0.0006289 | 1740 | -0.6207 | -0.0006207 | 1740 | -0.6153 | -0.0006153
1740 | -0.6466 | -0.0006466 | 1740 | -0.6546 | -0.0006546 | 1740 | -0.6401 | -0.0006401 | 1740 | -0.629 | -0.000629 | 1740 | -0.6324 | -0.0006324 | 1740 | -0.6137 | -0.0006137 | 1740 | -0.6466 | -0.0006466 | 1740 | -0.6431 | -0.0006431 | 1740 |  | -- | 1740 | -0.6291 | -0.0006291 |  | -0.6288 | -0.0006288 | 1740 | -0.6292 | -0.0006292 | 1740 | -0.6466 | -0.0006466 | 1740 | -0.6467 | -0.0006467 | 1740 | -0.6349 | -0.0006349 | 1740 | -0.6289 | -0.0006289 | 1740 | -0.6207 | -0.0006207 | 1740 | -0.6153 | -0.0006153
1741 | -0.6466 | -0.0006466 | 1741 | -0.6546 | -0.0006546 | 1741 | -0.6401 | -0.0006401 | 1741 | -0.629 | -0.000629 | 1741 | -0.6324 | -0.0006324 | 1741 | -0.6137 | -0.0006137 | 1741 | -0.6466 | -0.0006466 | 1741 | -0.6431 | -0.0006431 | 1741 |  | -- | 1741 | -0.6291 | -0.0006291 |  | -0.6288 | -0.0006288 | 1741 | -0.6292 | -0.0006292 | 1741 | -0.6466 | -0.0006466 | 1741 | -0.6467 | -0.0006467 | 1741 | -0.6349 | -0.0006349 | 1741 | -0.6289 | -0.0006289 | 1741 | -0.6207 | -0.0006207 | 1741 | -0.6153 | -0.0006153
1741 | -0.6466 | -0.0006466 | 1741 | -0.6546 | -0.0006546 | 1741 | -0.6401 | -0.0006401 | 1741 | -0.629 | -0.000629 | 1741 | -0.6324 | -0.0006324 | 1741 | -0.6138 | -0.0006138 | 1741 | -0.6466 | -0.0006466 | 1741 | -0.6431 | -0.0006431 | 1741 |  | -- | 1741 | -0.6291 | -0.0006291 |  | -0.6288 | -0.0006288 | 1741 | -0.6292 | -0.0006292 | 1741 | -0.6466 | -0.0006466 | 1741 | -0.6467 | -0.0006467 | 1741 | -0.6349 | -0.0006349 | 1741 | -0.6289 | -0.0006289 | 1741 | -0.6207 | -0.0006207 | 1741 | -0.6153 | -0.0006153
1742 | -0.6466 | -0.0006466 | 1742 | -0.6545 | -0.0006545 | 1742 | -0.6401 | -0.0006401 | 1742 | -0.629 | -0.000629 | 1742 | -0.6324 | -0.0006324 | 1742 | -0.6138 | -0.0006138 | 1742 | -0.6466 | -0.0006466 | 1742 | -0.6431 | -0.0006431 | 1742 |  | -- | 1742 | -0.6291 | -0.0006291 |  | -0.6288 | -0.0006288 | 1742 | -0.6292 | -0.0006292 | 1742 | -0.6466 | -0.0006466 | 1742 | -0.6467 | -0.0006467 | 1742 | -0.6349 | -0.0006349 | 1742 | -0.6289 | -0.0006289 | 1742 | -0.6207 | -0.0006207 | 1742 | -0.6153 | -0.0006153
1742 | -0.6466 | -0.0006466 | 1742 | -0.6545 | -0.0006545 | 1742 | -0.6401 | -0.0006401 | 1742 | -0.629 | -0.000629 | 1742 | -0.6324 | -0.0006324 | 1742 | -0.6138 | -0.0006138 | 1742 | -0.6466 | -0.0006466 | 1742 | -0.6431 | -0.0006431 | 1742 |  | -- | 1742 | -0.6291 | -0.0006291 |  | -0.6288 | -0.0006288 | 1742 | -0.6292 | -0.0006292 | 1742 | -0.6466 | -0.0006466 | 1742 | -0.6467 | -0.0006467 | 1742 | -0.6349 | -0.0006349 | 1742 | -0.6289 | -0.0006289 | 1742 | -0.6207 | -0.0006207 | 1742 | -0.6153 | -0.0006153
1743 | -0.6466 | -0.0006466 | 1743 | -0.6545 | -0.0006545 | 1743 | -0.6401 | -0.0006401 | 1743 | -0.629 | -0.000629 | 1743 | -0.6324 | -0.0006324 | 1743 | -0.6138 | -0.0006138 | 1743 | -0.6466 | -0.0006466 | 1743 | -0.6431 | -0.0006431 | 1743 |  | -- | 1743 | -0.6291 | -0.0006291 |  | -0.6288 | -0.0006288 | 1743 | -0.6292 | -0.0006292 | 1743 | -0.6466 | -0.0006466 | 1743 | -0.6467 | -0.0006467 | 1743 | -0.6349 | -0.0006349 | 1743 | -0.6289 | -0.0006289 | 1743 | -0.6207 | -0.0006207 | 1743 | -0.6153 | -0.0006153
1743 | -0.6466 | -0.0006466 | 1743 | -0.6545 | -0.0006545 | 1743 | -0.6401 | -0.0006401 | 1743 | -0.629 | -0.000629 | 1743 | -0.6324 | -0.0006324 | 1743 | -0.6138 | -0.0006138 | 1743 | -0.6466 | -0.0006466 | 1743 | -0.6432 | -0.0006432 | 1743 |  | -- | 1743 | -0.6291 | -0.0006291 |  | -0.6288 | -0.0006288 | 1743 | -0.6292 | -0.0006292 | 1743 | -0.6466 | -0.0006466 | 1743 | -0.6467 | -0.0006467 | 1743 | -0.6349 | -0.0006349 | 1743 | -0.6289 | -0.0006289 | 1743 | -0.6207 | -0.0006207 | 1743 | -0.6153 | -0.0006153
1744 | -0.6465 | -0.0006465 | 1744 | -0.6545 | -0.0006545 | 1744 | -0.6401 | -0.0006401 | 1744 | -0.629 | -0.000629 | 1744 | -0.6324 | -0.0006324 | 1744 | -0.6138 | -0.0006138 | 1744 | -0.6465 | -0.0006465 | 1744 | -0.6432 | -0.0006432 | 1744 |  | -- | 1744 | -0.6291 | -0.0006291 |  | -0.6288 | -0.0006288 | 1744 | -0.6292 | -0.0006292 | 1744 | -0.6465 | -0.0006465 | 1744 | -0.6467 | -0.0006467 | 1744 | -0.6349 | -0.0006349 | 1744 | -0.6289 | -0.0006289 | 1744 | -0.6207 | -0.0006207 | 1744 | -0.6153 | -0.0006153
1744 | -0.6465 | -0.0006465 | 1744 | -0.6545 | -0.0006545 | 1744 | -0.6401 | -0.0006401 | 1744 | -0.629 | -0.000629 | 1744 | -0.6324 | -0.0006324 | 1744 | -0.6138 | -0.0006138 | 1744 | -0.6465 | -0.0006465 | 1744 | -0.6432 | -0.0006432 | 1744 |  | -- | 1744 | -0.6291 | -0.0006291 |  | -0.6288 | -0.0006288 | 1744 | -0.6292 | -0.0006292 | 1744 | -0.6465 | -0.0006465 | 1744 | -0.6467 | -0.0006467 | 1744 | -0.6349 | -0.0006349 | 1744 | -0.6289 | -0.0006289 | 1744 | -0.6207 | -0.0006207 | 1744 | -0.6153 | -0.0006153
1745 | -0.6465 | -0.0006465 | 1745 | -0.6546 | -0.0006546 | 1745 | -0.6401 | -0.0006401 | 1745 | -0.629 | -0.000629 | 1745 | -0.6324 | -0.0006324 | 1745 | -0.6138 | -0.0006138 | 1745 | -0.6465 | -0.0006465 | 1745 | -0.6432 | -0.0006432 | 1745 |  | -- | 1745 | -0.6291 | -0.0006291 |  | -0.6288 | -0.0006288 | 1745 | -0.6292 | -0.0006292 | 1745 | -0.6465 | -0.0006465 | 1745 | -0.6467 | -0.0006467 | 1745 | -0.6349 | -0.0006349 | 1745 | -0.6289 | -0.0006289 | 1745 | -0.6207 | -0.0006207 | 1745 | -0.6153 | -0.0006153
1745 | -0.6465 | -0.0006465 | 1745 | -0.6546 | -0.0006546 | 1745 | -0.6401 | -0.0006401 | 1745 | -0.629 | -0.000629 | 1745 | -0.6324 | -0.0006324 | 1745 | -0.6138 | -0.0006138 | 1745 | -0.6465 | -0.0006465 | 1745 | -0.6432 | -0.0006432 | 1745 |  | -- | 1745 | -0.6291 | -0.0006291 |  | -0.6288 | -0.0006288 | 1745 | -0.6292 | -0.0006292 | 1745 | -0.6465 | -0.0006465 | 1745 | -0.6467 | -0.0006467 | 1745 | -0.6349 | -0.0006349 | 1745 | -0.629 | -0.000629 | 1745 | -0.6208 | -0.0006208 | 1745 | -0.6154 | -0.0006154
1746 | -0.6465 | -0.0006465 | 1746 | -0.6546 | -0.0006546 | 1746 | -0.6401 | -0.0006401 | 1746 | -0.629 | -0.000629 | 1746 | -0.6324 | -0.0006324 | 1746 | -0.6138 | -0.0006138 | 1746 | -0.6465 | -0.0006465 | 1746 | -0.6432 | -0.0006432 | 1746 |  | -- | 1746 | -0.6291 | -0.0006291 |  | -0.6288 | -0.0006288 | 1746 | -0.6292 | -0.0006292 | 1746 | -0.6465 | -0.0006465 | 1746 | -0.6467 | -0.0006467 | 1746 | -0.6349 | -0.0006349 | 1746 | -0.629 | -0.000629 | 1746 | -0.6208 | -0.0006208 | 1746 | -0.6154 | -0.0006154
1746 | -0.6465 | -0.0006465 | 1746 | -0.6546 | -0.0006546 | 1746 | -0.6401 | -0.0006401 | 1746 | -0.629 | -0.000629 | 1746 | -0.6324 | -0.0006324 | 1746 | -0.6138 | -0.0006138 | 1746 | -0.6465 | -0.0006465 | 1746 | -0.6432 | -0.0006432 | 1746 |  | -- | 1746 | -0.6291 | -0.0006291 |  | -0.6288 | -0.0006288 | 1746 | -0.6292 | -0.0006292 | 1746 | -0.6465 | -0.0006465 | 1746 | -0.6467 | -0.0006467 | 1746 | -0.6349 | -0.0006349 | 1746 | -0.629 | -0.000629 | 1746 | -0.6208 | -0.0006208 | 1746 | -0.6154 | -0.0006154
1747 | -0.6465 | -0.0006465 | 1747 | -0.6546 | -0.0006546 | 1747 | -0.6401 | -0.0006401 | 1747 | -0.629 | -0.000629 | 1747 | -0.6324 | -0.0006324 | 1747 | -0.6138 | -0.0006138 | 1747 | -0.6465 | -0.0006465 | 1747 | -0.6433 | -0.0006433 | 1747 |  | -- | 1747 | -0.6291 | -0.0006291 |  | -0.6288 | -0.0006288 | 1747 | -0.6292 | -0.0006292 | 1747 | -0.6465 | -0.0006465 | 1747 | -0.6467 | -0.0006467 | 1747 | -0.6349 | -0.0006349 | 1747 | -0.629 | -0.000629 | 1747 | -0.6208 | -0.0006208 | 1747 | -0.6154 | -0.0006154
1747 | -0.6464 | -0.0006464 | 1747 | -0.6546 | -0.0006546 | 1747 | -0.6401 | -0.0006401 | 1747 | -0.629 | -0.000629 | 1747 | -0.6324 | -0.0006324 | 1747 | -0.6138 | -0.0006138 | 1747 | -0.6464 | -0.0006464 | 1747 | -0.6433 | -0.0006433 | 1747 |  | -- | 1747 | -0.6291 | -0.0006291 |  | -0.6288 | -0.0006288 | 1747 | -0.6292 | -0.0006292 | 1747 | -0.6464 | -0.0006464 | 1747 | -0.6467 | -0.0006467 | 1747 | -0.6349 | -0.0006349 | 1747 | -0.629 | -0.000629 | 1747 | -0.6208 | -0.0006208 | 1747 | -0.6154 | -0.0006154
1748 | -0.6464 | -0.0006464 | 1748 | -0.6546 | -0.0006546 | 1748 | -0.6401 | -0.0006401 | 1748 | -0.629 | -0.000629 | 1748 | -0.6324 | -0.0006324 | 1748 | -0.6138 | -0.0006138 | 1748 | -0.6464 | -0.0006464 | 1748 | -0.6433 | -0.0006433 | 1748 |  | -- | 1748 | -0.6291 | -0.0006291 |  | -0.6288 | -0.0006288 | 1748 | -0.6292 | -0.0006292 | 1748 | -0.6464 | -0.0006464 | 1748 | -0.6467 | -0.0006467 | 1748 | -0.6349 | -0.0006349 | 1748 | -0.629 | -0.000629 | 1748 | -0.6208 | -0.0006208 | 1748 | -0.6154 | -0.0006154
1748 | -0.6464 | -0.0006464 | 1748 | -0.6545 | -0.0006545 | 1748 | -0.6401 | -0.0006401 | 1748 | -0.629 | -0.000629 | 1748 | -0.6324 | -0.0006324 | 1748 | -0.6138 | -0.0006138 | 1748 | -0.6464 | -0.0006464 | 1748 | -0.6433 | -0.0006433 | 1748 |  | -- | 1748 | -0.629 | -0.000629 |  | -0.6287 | -0.0006287 | 1748 | -0.6292 | -0.0006292 | 1748 | -0.6464 | -0.0006464 | 1748 | -0.6467 | -0.0006467 | 1748 | -0.6349 | -0.0006349 | 1748 | -0.629 | -0.000629 | 1748 | -0.6208 | -0.0006208 | 1748 | -0.6154 | -0.0006154
1749 | -0.6463 | -0.0006463 | 1749 | -0.6545 | -0.0006545 | 1749 | -0.6401 | -0.0006401 | 1749 | -0.6291 | -0.0006291 | 1749 | -0.6324 | -0.0006324 | 1749 | -0.6138 | -0.0006138 | 1749 | -0.6463 | -0.0006463 | 1749 | -0.6433 | -0.0006433 | 1749 |  | -- | 1749 | -0.629 | -0.000629 |  | -0.6287 | -0.0006287 | 1749 | -0.6292 | -0.0006292 | 1749 | -0.6463 | -0.0006463 | 1749 | -0.6467 | -0.0006467 | 1749 | -0.6349 | -0.0006349 | 1749 | -0.629 | -0.000629 | 1749 | -0.6208 | -0.0006208 | 1749 | -0.6154 | -0.0006154
1749 | -0.6463 | -0.0006463 | 1749 | -0.6545 | -0.0006545 | 1749 | -0.6401 | -0.0006401 | 1749 | -0.6291 | -0.0006291 | 1749 | -0.6324 | -0.0006324 | 1749 | -0.6138 | -0.0006138 | 1749 | -0.6463 | -0.0006463 | 1749 | -0.6433 | -0.0006433 | 1749 |  | -- | 1749 | -0.6291 | -0.0006291 |  | -0.6287 | -0.0006287 | 1749 | -0.6292 | -0.0006292 | 1749 | -0.6463 | -0.0006463 | 1749 | -0.6467 | -0.0006467 | 1749 | -0.6349 | -0.0006349 | 1749 | -0.629 | -0.000629 | 1749 | -0.6208 | -0.0006208 | 1749 | -0.6154 | -0.0006154
1750 | -0.6463 | -0.0006463 | 1750 | -0.6545 | -0.0006545 | 1750 | -0.6401 | -0.0006401 | 1750 | -0.6291 | -0.0006291 | 1750 | -0.6324 | -0.0006324 | 1750 | -0.6138 | -0.0006138 | 1750 | -0.6463 | -0.0006463 | 1750 | -0.6433 | -0.0006433 | 1750 |  | -- | 1750 | -0.6291 | -0.0006291 |  | -0.6287 | -0.0006287 | 1750 | -0.6292 | -0.0006292 | 1750 | -0.6463 | -0.0006463 | 1750 | -0.6467 | -0.0006467 | 1750 | -0.6349 | -0.0006349 | 1750 | -0.629 | -0.000629 | 1750 | -0.6208 | -0.0006208 | 1750 | -0.6154 | -0.0006154
1750 | -0.6462 | -0.0006462 | 1750 | -0.6546 | -0.0006546 | 1750 | -0.6401 | -0.0006401 | 1750 | -0.629 | -0.000629 | 1750 | -0.6324 | -0.0006324 | 1750 | -0.6138 | -0.0006138 | 1750 | -0.6462 | -0.0006462 | 1750 | -0.6433 | -0.0006433 | 1750 |  | -- | 1750 | -0.6291 | -0.0006291 |  | -0.6287 | -0.0006287 | 1750 | -0.6292 | -0.0006292 | 1750 | -0.6462 | -0.0006462 | 1750 | -0.6467 | -0.0006467 | 1750 | -0.6349 | -0.0006349 | 1750 | -0.629 | -0.000629 | 1750 | -0.6208 | -0.0006208 | 1750 | -0.6154 | -0.0006154
1751 | -0.6462 | -0.0006462 | 1751 | -0.6546 | -0.0006546 | 1751 | -0.6401 | -0.0006401 | 1751 | -0.629 | -0.000629 | 1751 | -0.6324 | -0.0006324 | 1751 | -0.6138 | -0.0006138 | 1751 | -0.6462 | -0.0006462 | 1751 | -0.6433 | -0.0006433 | 1751 |  | -- | 1751 | -0.6291 | -0.0006291 |  | -0.6287 | -0.0006287 | 1751 | -0.6292 | -0.0006292 | 1751 | -0.6462 | -0.0006462 | 1751 | -0.6467 | -0.0006467 | 1751 | -0.6349 | -0.0006349 | 1751 | -0.629 | -0.000629 | 1751 | -0.6208 | -0.0006208 | 1751 | -0.6154 | -0.0006154
1751 | -0.6462 | -0.0006462 | 1751 | -0.6546 | -0.0006546 | 1751 | -0.6401 | -0.0006401 | 1751 | -0.629 | -0.000629 | 1751 | -0.6324 | -0.0006324 | 1751 | -0.6138 | -0.0006138 | 1751 | -0.6462 | -0.0006462 | 1751 | -0.6433 | -0.0006433 | 1751 |  | -- | 1751 | -0.6291 | -0.0006291 |  | -0.6287 | -0.0006287 | 1751 | -0.6292 | -0.0006292 | 1751 | -0.6462 | -0.0006462 | 1751 | -0.6467 | -0.0006467 | 1751 | -0.6349 | -0.0006349 | 1751 | -0.629 | -0.000629 | 1751 | -0.6208 | -0.0006208 | 1751 | -0.6154 | -0.0006154
1752 | -0.6462 | -0.0006462 | 1752 | -0.6546 | -0.0006546 | 1752 | -0.6401 | -0.0006401 | 1752 | -0.6291 | -0.0006291 | 1752 | -0.6324 | -0.0006324 | 1752 | -0.6138 | -0.0006138 | 1752 | -0.6462 | -0.0006462 | 1752 | -0.6433 | -0.0006433 | 1752 |  | -- | 1752 | -0.6291 | -0.0006291 |  | -0.6287 | -0.0006287 | 1752 | -0.6292 | -0.0006292 | 1752 | -0.6462 | -0.0006462 | 1752 | -0.6467 | -0.0006467 | 1752 | -0.6349 | -0.0006349 | 1752 | -0.6291 | -0.0006291 | 1752 | -0.6208 | -0.0006208 | 1752 | -0.6154 | -0.0006154
1752 | -0.6461 | -0.0006461 | 1752 | -0.6546 | -0.0006546 | 1752 | -0.6401 | -0.0006401 | 1752 | -0.6291 | -0.0006291 | 1752 | -0.6324 | -0.0006324 | 1752 | -0.6138 | -0.0006138 | 1752 | -0.6461 | -0.0006461 | 1752 | -0.6433 | -0.0006433 | 1752 |  | -- | 1752 | -0.6291 | -0.0006291 |  | -0.6287 | -0.0006287 | 1752 | -0.6292 | -0.0006292 | 1752 | -0.6461 | -0.0006461 | 1752 | -0.6467 | -0.0006467 | 1752 | -0.6349 | -0.0006349 | 1752 | -0.6291 | -0.0006291 | 1752 | -0.6208 | -0.0006208 | 1752 | -0.6154 | -0.0006154
1753 | -0.6461 | -0.0006461 | 1753 | -0.6546 | -0.0006546 | 1753 | -0.6401 | -0.0006401 | 1753 | -0.6291 | -0.0006291 | 1753 | -0.6324 | -0.0006324 | 1753 | -0.6138 | -0.0006138 | 1753 | -0.6461 | -0.0006461 | 1753 | -0.6433 | -0.0006433 | 1753 |  | -- | 1753 | -0.6291 | -0.0006291 |  | -0.6287 | -0.0006287 | 1753 | -0.6292 | -0.0006292 | 1753 | -0.6461 | -0.0006461 | 1753 | -0.6467 | -0.0006467 | 1753 | -0.6349 | -0.0006349 | 1753 | -0.6291 | -0.0006291 | 1753 | -0.6208 | -0.0006208 | 1753 | -0.6154 | -0.0006154
1753 | -0.6461 | -0.0006461 | 1753 | -0.6546 | -0.0006546 | 1753 | -0.6401 | -0.0006401 | 1753 | -0.6291 | -0.0006291 | 1753 | -0.6324 | -0.0006324 | 1753 | -0.6138 | -0.0006138 | 1753 | -0.6461 | -0.0006461 | 1753 | -0.6433 | -0.0006433 | 1753 |  | -- | 1753 | -0.6291 | -0.0006291 |  | -0.6287 | -0.0006287 | 1753 | -0.6292 | -0.0006292 | 1753 | -0.6461 | -0.0006461 | 1753 | -0.6467 | -0.0006467 | 1753 | -0.6349 | -0.0006349 | 1753 | -0.6291 | -0.0006291 | 1753 | -0.6208 | -0.0006208 | 1753 | -0.6154 | -0.0006154
1754 | -0.6461 | -0.0006461 | 1754 | -0.6546 | -0.0006546 | 1754 | -0.6401 | -0.0006401 | 1754 | -0.629 | -0.000629 | 1754 | -0.6324 | -0.0006324 | 1754 | -0.6138 | -0.0006138 | 1754 | -0.6461 | -0.0006461 | 1754 | -0.6433 | -0.0006433 | 1754 |  | -- | 1754 | -0.6291 | -0.0006291 |  | -0.6287 | -0.0006287 | 1754 | -0.6292 | -0.0006292 | 1754 | -0.6461 | -0.0006461 | 1754 | -0.6467 | -0.0006467 | 1754 | -0.6349 | -0.0006349 | 1754 | -0.6291 | -0.0006291 | 1754 | -0.6208 | -0.0006208 | 1754 | -0.6154 | -0.0006154
1754 | -0.6461 | -0.0006461 | 1754 | -0.6546 | -0.0006546 | 1754 | -0.6401 | -0.0006401 | 1754 | -0.629 | -0.000629 | 1754 | -0.6324 | -0.0006324 | 1754 | -0.6138 | -0.0006138 | 1754 | -0.6461 | -0.0006461 | 1754 | -0.6433 | -0.0006433 | 1754 |  | -- | 1754 | -0.6291 | -0.0006291 |  | -0.6287 | -0.0006287 | 1754 | -0.6292 | -0.0006292 | 1754 | -0.6461 | -0.0006461 | 1754 | -0.6466 | -0.0006466 | 1754 | -0.6349 | -0.0006349 | 1754 | -0.6291 | -0.0006291 | 1754 | -0.6208 | -0.0006208 | 1754 | -0.6154 | -0.0006154
1755 | -0.6461 | -0.0006461 | 1755 | -0.6545 | -0.0006545 | 1755 | -0.6401 | -0.0006401 | 1755 | -0.629 | -0.000629 | 1755 | -0.6324 | -0.0006324 | 1755 | -0.6138 | -0.0006138 | 1755 | -0.6461 | -0.0006461 | 1755 | -0.6433 | -0.0006433 | 1755 |  | -- | 1755 | -0.6291 | -0.0006291 |  | -0.6287 | -0.0006287 | 1755 | -0.6292 | -0.0006292 | 1755 | -0.6461 | -0.0006461 | 1755 | -0.6466 | -0.0006466 | 1755 | -0.6349 | -0.0006349 | 1755 | -0.6291 | -0.0006291 | 1755 | -0.6208 | -0.0006208 | 1755 | -0.6154 | -0.0006154
1755 | -0.6461 | -0.0006461 | 1755 | -0.6545 | -0.0006545 | 1755 | -0.6401 | -0.0006401 | 1755 | -0.629 | -0.000629 | 1755 | -0.6324 | -0.0006324 | 1755 | -0.6138 | -0.0006138 | 1755 | -0.6461 | -0.0006461 | 1755 | -0.6433 | -0.0006433 | 1755 |  | -- | 1755 | -0.6291 | -0.0006291 |  | -0.6287 | -0.0006287 | 1755 | -0.6292 | -0.0006292 | 1755 | -0.6461 | -0.0006461 | 1755 | -0.6466 | -0.0006466 | 1755 | -0.6349 | -0.0006349 | 1755 | -0.6291 | -0.0006291 | 1755 | -0.6208 | -0.0006208 | 1755 | -0.6154 | -0.0006154
1756 | -0.6461 | -0.0006461 | 1756 | -0.6545 | -0.0006545 | 1756 | -0.6401 | -0.0006401 | 1756 | -0.6291 | -0.0006291 | 1756 | -0.6324 | -0.0006324 | 1756 | -0.6138 | -0.0006138 | 1756 | -0.6461 | -0.0006461 | 1756 | -0.6433 | -0.0006433 | 1756 |  | -- | 1756 | -0.6291 | -0.0006291 |  | -0.6287 | -0.0006287 | 1756 | -0.6292 | -0.0006292 | 1756 | -0.6461 | -0.0006461 | 1756 | -0.6466 | -0.0006466 | 1756 | -0.6349 | -0.0006349 | 1756 | -0.6292 | -0.0006292 | 1756 | -0.6208 | -0.0006208 | 1756 | -0.6154 | -0.0006154
1756 | -0.6461 | -0.0006461 | 1756 | -0.6545 | -0.0006545 | 1756 | -0.6401 | -0.0006401 | 1756 | -0.6291 | -0.0006291 | 1756 | -0.6324 | -0.0006324 | 1756 | -0.6138 | -0.0006138 | 1756 | -0.6461 | -0.0006461 | 1756 | -0.6434 | -0.0006434 | 1756 |  | -- | 1756 | -0.6291 | -0.0006291 |  | -0.6287 | -0.0006287 | 1756 | -0.6292 | -0.0006292 | 1756 | -0.6461 | -0.0006461 | 1756 | -0.6466 | -0.0006466 | 1756 | -0.6349 | -0.0006349 | 1756 | -0.6292 | -0.0006292 | 1756 | -0.6208 | -0.0006208 | 1756 | -0.6155 | -0.0006155
1757 | -0.6461 | -0.0006461 | 1757 | -0.6545 | -0.0006545 | 1757 | -0.6401 | -0.0006401 | 1757 | -0.6291 | -0.0006291 | 1757 | -0.6324 | -0.0006324 | 1757 | -0.6138 | -0.0006138 | 1757 | -0.6461 | -0.0006461 | 1757 | -0.6434 | -0.0006434 | 1757 |  | -- | 1757 | -0.6291 | -0.0006291 |  | -0.6287 | -0.0006287 | 1757 | -0.6292 | -0.0006292 | 1757 | -0.6461 | -0.0006461 | 1757 | -0.6466 | -0.0006466 | 1757 | -0.6349 | -0.0006349 | 1757 | -0.6292 | -0.0006292 | 1757 | -0.6208 | -0.0006208 | 1757 | -0.6155 | -0.0006155
1757 | -0.646 | -0.000646 | 1757 | -0.6545 | -0.0006545 | 1757 | -0.6401 | -0.0006401 | 1757 | -0.6291 | -0.0006291 | 1757 | -0.6324 | -0.0006324 | 1757 | -0.6138 | -0.0006138 | 1757 | -0.646 | -0.000646 | 1757 | -0.6434 | -0.0006434 | 1757 |  | -- | 1757 | -0.6291 | -0.0006291 |  | -0.6287 | -0.0006287 | 1757 | -0.6292 | -0.0006292 | 1757 | -0.646 | -0.000646 | 1757 | -0.6466 | -0.0006466 | 1757 | -0.6349 | -0.0006349 | 1757 | -0.6292 | -0.0006292 | 1757 | -0.6208 | -0.0006208 | 1757 | -0.6155 | -0.0006155
1758 | -0.646 | -0.000646 | 1758 | -0.6545 | -0.0006545 | 1758 | -0.6401 | -0.0006401 | 1758 | -0.6291 | -0.0006291 | 1758 | -0.6324 | -0.0006324 | 1758 | -0.6138 | -0.0006138 | 1758 | -0.646 | -0.000646 | 1758 | -0.6434 | -0.0006434 | 1758 |  | -- | 1758 | -0.6291 | -0.0006291 |  | -0.6287 | -0.0006287 | 1758 | -0.6292 | -0.0006292 | 1758 | -0.646 | -0.000646 | 1758 | -0.6466 | -0.0006466 | 1758 | -0.6349 | -0.0006349 | 1758 | -0.6292 | -0.0006292 | 1758 | -0.6208 | -0.0006208 | 1758 | -0.6155 | -0.0006155
1758 | -0.6459 | -0.0006459 | 1758 | -0.6545 | -0.0006545 | 1758 | -0.6401 | -0.0006401 | 1758 | -0.629 | -0.000629 | 1758 | -0.6324 | -0.0006324 | 1758 | -0.6138 | -0.0006138 | 1758 | -0.6459 | -0.0006459 | 1758 | -0.6434 | -0.0006434 | 1758 |  | -- | 1758 | -0.6291 | -0.0006291 |  | -0.6288 | -0.0006288 | 1758 | -0.6292 | -0.0006292 | 1758 | -0.6459 | -0.0006459 | 1758 | -0.6466 | -0.0006466 | 1758 | -0.6349 | -0.0006349 | 1758 | -0.6292 | -0.0006292 | 1758 | -0.6208 | -0.0006208 | 1758 | -0.6155 | -0.0006155
1759 | -0.6459 | -0.0006459 | 1759 | -0.6545 | -0.0006545 | 1759 | -0.6401 | -0.0006401 | 1759 | -0.629 | -0.000629 | 1759 | -0.6324 | -0.0006324 | 1759 | -0.6138 | -0.0006138 | 1759 | -0.6459 | -0.0006459 | 1759 | -0.6434 | -0.0006434 | 1759 |  | -- | 1759 | -0.6291 | -0.0006291 |  | -0.6288 | -0.0006288 | 1759 | -0.6292 | -0.0006292 | 1759 | -0.6459 | -0.0006459 | 1759 | -0.6466 | -0.0006466 | 1759 | -0.6349 | -0.0006349 | 1759 | -0.6292 | -0.0006292 | 1759 | -0.6208 | -0.0006208 | 1759 | -0.6155 | -0.0006155
1760 | -0.6459 | -0.0006459 | 1760 | -0.6545 | -0.0006545 | 1760 | -0.6401 | -0.0006401 | 1760 | -0.6291 | -0.0006291 | 1760 | -0.6324 | -0.0006324 | 1760 | -0.6138 | -0.0006138 | 1760 | -0.6459 | -0.0006459 | 1760 | -0.6434 | -0.0006434 | 1760 |  | -- | 1760 | -0.6291 | -0.0006291 |  | -0.6289 | -0.0006289 | 1760 | -0.6292 | -0.0006292 | 1760 | -0.6459 | -0.0006459 | 1760 | -0.6466 | -0.0006466 | 1760 | -0.6349 | -0.0006349 | 1760 | -0.6292 | -0.0006292 | 1760 | -0.6208 | -0.0006208 | 1760 | -0.6155 | -0.0006155
1760 | -0.6459 | -0.0006459 | 1760 | -0.6545 | -0.0006545 | 1760 | -0.6401 | -0.0006401 | 1760 | -0.6291 | -0.0006291 | 1760 | -0.6324 | -0.0006324 | 1760 | -0.6138 | -0.0006138 | 1760 | -0.6459 | -0.0006459 | 1760 | -0.6434 | -0.0006434 | 1760 |  | -- | 1760 | -0.6291 | -0.0006291 |  | -0.6289 | -0.0006289 | 1760 | -0.6292 | -0.0006292 | 1760 | -0.6459 | -0.0006459 | 1760 | -0.6466 | -0.0006466 | 1760 | -0.6349 | -0.0006349 | 1760 | -0.6292 | -0.0006292 | 1760 | -0.6208 | -0.0006208 | 1760 | -0.6155 | -0.0006155
1761 | -0.6459 | -0.0006459 | 1761 | -0.6545 | -0.0006545 | 1761 | -0.6401 | -0.0006401 | 1761 | -0.6291 | -0.0006291 | 1761 | -0.6324 | -0.0006324 | 1761 | -0.6138 | -0.0006138 | 1761 | -0.6459 | -0.0006459 | 1761 | -0.6434 | -0.0006434 | 1761 |  | -- | 1761 | -0.6291 | -0.0006291 |  | -0.629 | -0.000629 | 1761 | -0.6292 | -0.0006292 | 1761 | -0.6459 | -0.0006459 | 1761 | -0.6466 | -0.0006466 | 1761 | -0.6349 | -0.0006349 | 1761 | -0.6292 | -0.0006292 | 1761 | -0.6208 | -0.0006208 | 1761 | -0.6155 | -0.0006155
1761 | -0.6459 | -0.0006459 | 1761 | -0.6545 | -0.0006545 | 1761 | -0.6401 | -0.0006401 | 1761 | -0.6291 | -0.0006291 | 1761 | -0.6324 | -0.0006324 | 1761 | -0.6138 | -0.0006138 | 1761 | -0.6459 | -0.0006459 | 1761 | -0.6434 | -0.0006434 | 1761 |  | -- | 1761 | -0.6291 | -0.0006291 |  | -0.6291 | -0.0006291 | 1761 | -0.6292 | -0.0006292 | 1761 | -0.6459 | -0.0006459 | 1761 | -0.6466 | -0.0006466 | 1761 | -0.6349 | -0.0006349 | 1761 | -0.6292 | -0.0006292 | 1761 | -0.6208 | -0.0006208 | 1761 | -0.6155 | -0.0006155
1762 | -0.6458 | -0.0006458 | 1762 | -0.6545 | -0.0006545 | 1762 | -0.6401 | -0.0006401 | 1762 | -0.6291 | -0.0006291 | 1762 | -0.6324 | -0.0006324 | 1762 | -0.6138 | -0.0006138 | 1762 | -0.6458 | -0.0006458 | 1762 | -0.6434 | -0.0006434 | 1762 |  | -- | 1762 | -0.6291 | -0.0006291 |  | -0.6291 | -0.0006291 | 1762 | -0.6292 | -0.0006292 | 1762 | -0.6458 | -0.0006458 | 1762 | -0.6466 | -0.0006466 | 1762 | -0.6349 | -0.0006349 | 1762 | -0.6292 | -0.0006292 | 1762 | -0.6208 | -0.0006208 | 1762 | -0.6155 | -0.0006155
1762 | -0.6458 | -0.0006458 | 1762 | -0.6545 | -0.0006545 | 1762 | -0.6401 | -0.0006401 | 1762 | -0.6291 | -0.0006291 | 1762 | -0.6324 | -0.0006324 | 1762 | -0.6138 | -0.0006138 | 1762 | -0.6458 | -0.0006458 | 1762 | -0.6434 | -0.0006434 | 1762 |  | -- | 1762 | -0.6291 | -0.0006291 |  | -0.6291 | -0.0006291 | 1762 | -0.6292 | -0.0006292 | 1762 | -0.6458 | -0.0006458 | 1762 | -0.6466 | -0.0006466 | 1762 | -0.6349 | -0.0006349 | 1762 | -0.6292 | -0.0006292 | 1762 | -0.6208 | -0.0006208 | 1762 | -0.6155 | -0.0006155
1763 | -0.6458 | -0.0006458 | 1763 | -0.6545 | -0.0006545 | 1763 | -0.6401 | -0.0006401 | 1763 | -0.6291 | -0.0006291 | 1763 | -0.6324 | -0.0006324 | 1763 | -0.6138 | -0.0006138 | 1763 | -0.6458 | -0.0006458 | 1763 | -0.6434 | -0.0006434 | 1763 |  | -- | 1763 | -0.6291 | -0.0006291 |  | -0.6292 | -0.0006292 | 1763 | -0.6292 | -0.0006292 | 1763 | -0.6458 | -0.0006458 | 1763 | -0.6466 | -0.0006466 | 1763 | -0.6349 | -0.0006349 | 1763 | -0.6292 | -0.0006292 | 1763 | -0.6208 | -0.0006208 | 1763 | -0.6155 | -0.0006155
1763 | -0.6457 | -0.0006457 | 1763 | -0.6545 | -0.0006545 | 1763 | -0.6401 | -0.0006401 | 1763 | -0.6291 | -0.0006291 | 1763 | -0.6324 | -0.0006324 | 1763 | -0.6139 | -0.0006139 | 1763 | -0.6457 | -0.0006457 | 1763 | -0.6434 | -0.0006434 | 1763 |  | -- | 1763 | -0.6291 | -0.0006291 |  | -0.6292 | -0.0006292 | 1763 | -0.6292 | -0.0006292 | 1763 | -0.6457 | -0.0006457 | 1763 | -0.6466 | -0.0006466 | 1763 | -0.6349 | -0.0006349 | 1763 | -0.6292 | -0.0006292 | 1763 | -0.6208 | -0.0006208 | 1763 | -0.6155 | -0.0006155
1764 | -0.6457 | -0.0006457 | 1764 | -0.6545 | -0.0006545 | 1764 | -0.6401 | -0.0006401 | 1764 | -0.6291 | -0.0006291 | 1764 | -0.6324 | -0.0006324 | 1764 | -0.6139 | -0.0006139 | 1764 | -0.6457 | -0.0006457 | 1764 | -0.6434 | -0.0006434 | 1764 |  | -- | 1764 | -0.6291 | -0.0006291 |  | -0.6292 | -0.0006292 | 1764 | -0.6292 | -0.0006292 | 1764 | -0.6457 | -0.0006457 | 1764 | -0.6466 | -0.0006466 | 1764 | -0.6349 | -0.0006349 | 1764 | -0.6292 | -0.0006292 | 1764 | -0.6208 | -0.0006208 | 1764 | -0.6155 | -0.0006155
1764 | -0.6457 | -0.0006457 | 1764 | -0.6545 | -0.0006545 | 1764 | -0.6401 | -0.0006401 | 1764 | -0.629 | -0.000629 | 1764 | -0.6324 | -0.0006324 | 1764 | -0.6139 | -0.0006139 | 1764 | -0.6457 | -0.0006457 | 1764 | -0.6434 | -0.0006434 | 1764 |  | -- | 1764 | -0.6291 | -0.0006291 |  | -0.6292 | -0.0006292 | 1764 | -0.6292 | -0.0006292 | 1764 | -0.6457 | -0.0006457 | 1764 | -0.6466 | -0.0006466 | 1764 | -0.6349 | -0.0006349 | 1764 | -0.6292 | -0.0006292 | 1764 | -0.6208 | -0.0006208 | 1764 | -0.6155 | -0.0006155
1765 | -0.6457 | -0.0006457 | 1765 | -0.6545 | -0.0006545 | 1765 | -0.6401 | -0.0006401 | 1765 | -0.629 | -0.000629 | 1765 | -0.6324 | -0.0006324 | 1765 | -0.6139 | -0.0006139 | 1765 | -0.6457 | -0.0006457 | 1765 | -0.6434 | -0.0006434 |  |  | -- | 1765 | -0.6291 | -0.0006291 |  |  | -- | 1765 | -0.6292 | -0.0006292 | 1765 | -0.6457 | -0.0006457 | 1765 | -0.6466 | -0.0006466 | 1765 | -0.6349 | -0.0006349 | 1765 | -0.6292 | -0.0006292 | 1765 | -0.6208 | -0.0006208 | 1765 | -0.6155 | -0.0006155
1765 | -0.6457 | -0.0006457 | 1765 | -0.6545 | -0.0006545 | 1765 | -0.6402 | -0.0006402 | 1765 | -0.6291 | -0.0006291 | 1765 | -0.6324 | -0.0006324 | 1765 | -0.6139 | -0.0006139 | 1765 | -0.6457 | -0.0006457 | 1765 | -0.6434 | -0.0006434 |  |  | -- | 1765 | -0.6291 | -0.0006291 |  |  | -- | 1765 | -0.6292 | -0.0006292 | 1765 | -0.6457 | -0.0006457 | 1765 | -0.6466 | -0.0006466 | 1765 | -0.6349 | -0.0006349 | 1765 | -0.6292 | -0.0006292 | 1765 | -0.6208 | -0.0006208 | 1765 | -0.6155 | -0.0006155
1766 | -0.6457 | -0.0006457 | 1766 | -0.6545 | -0.0006545 | 1766 | -0.6402 | -0.0006402 | 1766 | -0.6291 | -0.0006291 | 1766 | -0.6324 | -0.0006324 | 1766 | -0.6139 | -0.0006139 | 1766 | -0.6457 | -0.0006457 | 1766 | -0.6434 | -0.0006434 |  |  | -- | 1766 | -0.629 | -0.000629 |  |  | -- | 1766 | -0.6292 | -0.0006292 | 1766 | -0.6457 | -0.0006457 | 1766 | -0.6466 | -0.0006466 | 1766 | -0.6349 | -0.0006349 | 1766 | -0.6292 | -0.0006292 | 1766 | -0.6208 | -0.0006208 | 1766 | -0.6155 | -0.0006155
1766 | -0.6457 | -0.0006457 | 1766 | -0.6545 | -0.0006545 | 1766 | -0.6402 | -0.0006402 | 1766 | -0.6291 | -0.0006291 | 1766 | -0.6324 | -0.0006324 | 1766 | -0.6139 | -0.0006139 | 1766 | -0.6457 | -0.0006457 | 1766 | -0.6434 | -0.0006434 |  |  | -- | 1766 | -0.629 | -0.000629 |  |  | -- | 1766 | -0.6292 | -0.0006292 | 1766 | -0.6457 | -0.0006457 | 1766 | -0.6466 | -0.0006466 | 1766 | -0.6349 | -0.0006349 | 1766 | -0.6292 | -0.0006292 | 1766 | -0.6208 | -0.0006208 | 1766 | -0.6155 | -0.0006155
1767 | -0.6457 | -0.0006457 | 1767 | -0.6545 | -0.0006545 | 1767 | -0.6402 | -0.0006402 | 1767 | -0.6291 | -0.0006291 | 1767 | -0.6324 | -0.0006324 | 1767 | -0.6139 | -0.0006139 | 1767 | -0.6457 | -0.0006457 | 1767 | -0.6434 | -0.0006434 |  |  | -- | 1767 | -0.629 | -0.000629 |  |  | -- | 1767 | -0.6292 | -0.0006292 | 1767 | -0.6457 | -0.0006457 | 1767 | -0.6466 | -0.0006466 | 1767 | -0.6349 | -0.0006349 | 1767 | -0.6292 | -0.0006292 | 1767 | -0.6208 | -0.0006208 | 1767 | -0.6155 | -0.0006155
1767 | -0.6457 | -0.0006457 | 1767 | -0.6545 | -0.0006545 | 1767 | -0.6402 | -0.0006402 | 1767 | -0.6291 | -0.0006291 | 1767 | -0.6324 | -0.0006324 | 1767 | -0.6139 | -0.0006139 | 1767 | -0.6457 | -0.0006457 | 1767 | -0.6434 | -0.0006434 |  |  | -- | 1767 | -0.629 | -0.000629 |  |  | -- | 1767 | -0.6292 | -0.0006292 | 1767 | -0.6457 | -0.0006457 | 1767 | -0.6466 | -0.0006466 | 1767 | -0.6349 | -0.0006349 | 1767 | -0.6292 | -0.0006292 | 1767 | -0.6208 | -0.0006208 | 1767 | -0.6155 | -0.0006155
1768 | -0.6457 | -0.0006457 | 1768 | -0.6545 | -0.0006545 | 1768 | -0.6402 | -0.0006402 | 1768 | -0.6291 | -0.0006291 | 1768 | -0.6324 | -0.0006324 | 1768 | -0.6139 | -0.0006139 | 1768 | -0.6457 | -0.0006457 | 1768 | -0.6434 | -0.0006434 |  |  | -- | 1768 | -0.629 | -0.000629 |  |  | -- | 1768 | -0.6292 | -0.0006292 | 1768 | -0.6457 | -0.0006457 | 1768 | -0.6466 | -0.0006466 | 1768 | -0.6349 | -0.0006349 | 1768 | -0.6292 | -0.0006292 | 1768 | -0.6208 | -0.0006208 | 1768 | -0.6155 | -0.0006155
1768 | -0.6457 | -0.0006457 | 1768 | -0.6545 | -0.0006545 | 1768 | -0.6402 | -0.0006402 | 1768 | -0.6291 | -0.0006291 | 1768 | -0.6324 | -0.0006324 | 1768 | -0.6139 | -0.0006139 | 1768 | -0.6457 | -0.0006457 | 1768 | -0.6434 | -0.0006434 |  |  | -- | 1768 | -0.629 | -0.000629 |  |  | -- | 1768 | -0.6292 | -0.0006292 | 1768 | -0.6457 | -0.0006457 | 1768 | -0.6466 | -0.0006466 | 1768 | -0.6349 | -0.0006349 | 1768 | -0.6292 | -0.0006292 | 1768 | -0.6208 | -0.0006208 | 1768 | -0.6156 | -0.0006156
1769 | -0.6457 | -0.0006457 | 1769 | -0.6545 | -0.0006545 | 1769 | -0.6402 | -0.0006402 | 1769 | -0.6291 | -0.0006291 | 1769 | -0.6324 | -0.0006324 | 1769 | -0.6139 | -0.0006139 | 1769 | -0.6457 | -0.0006457 | 1769 | -0.6434 | -0.0006434 |  |  | -- | 1769 | -0.629 | -0.000629 |  |  | -- | 1769 | -0.6292 | -0.0006292 | 1769 | -0.6457 | -0.0006457 | 1769 | -0.6466 | -0.0006466 | 1769 | -0.6349 | -0.0006349 | 1769 | -0.6292 | -0.0006292 | 1769 | -0.6208 | -0.0006208 | 1769 | -0.6156 | -0.0006156
1769 | -0.6457 | -0.0006457 | 1769 | -0.6545 | -0.0006545 | 1769 | -0.6402 | -0.0006402 | 1769 | -0.6291 | -0.0006291 | 1769 | -0.6324 | -0.0006324 | 1769 | -0.6139 | -0.0006139 | 1769 | -0.6457 | -0.0006457 | 1769 | -0.6434 | -0.0006434 |  |  | -- | 1769 | -0.629 | -0.000629 |  |  | -- | 1769 | -0.6292 | -0.0006292 | 1769 | -0.6457 | -0.0006457 | 1769 | -0.6466 | -0.0006466 | 1769 | -0.6349 | -0.0006349 | 1769 | -0.6292 | -0.0006292 | 1769 | -0.6208 | -0.0006208 | 1769 | -0.6156 | -0.0006156
1770 | -0.6456 | -0.0006456 | 1770 | -0.6545 | -0.0006545 | 1770 | -0.6402 | -0.0006402 | 1770 | -0.6291 | -0.0006291 | 1770 | -0.6324 | -0.0006324 | 1770 | -0.6139 | -0.0006139 | 1770 | -0.6456 | -0.0006456 | 1770 | -0.6434 | -0.0006434 |  |  | -- | 1770 | -0.629 | -0.000629 |  |  | -- | 1770 | -0.6292 | -0.0006292 | 1770 | -0.6456 | -0.0006456 | 1770 | -0.6466 | -0.0006466 | 1770 | -0.6349 | -0.0006349 | 1770 | -0.6292 | -0.0006292 | 1770 | -0.6208 | -0.0006208 | 1770 | -0.6157 | -0.0006157
1770 | -0.6456 | -0.0006456 | 1770 | -0.6545 | -0.0006545 | 1770 | -0.6402 | -0.0006402 | 1770 | -0.6291 | -0.0006291 | 1770 | -0.6324 | -0.0006324 | 1770 | -0.6139 | -0.0006139 | 1770 | -0.6456 | -0.0006456 | 1770 | -0.6434 | -0.0006434 |  |  | -- | 1770 | -0.629 | -0.000629 |  |  | -- | 1770 | -0.6292 | -0.0006292 | 1770 | -0.6456 | -0.0006456 | 1770 | -0.6465 | -0.0006465 | 1770 | -0.6349 | -0.0006349 | 1770 | -0.6292 | -0.0006292 | 1770 | -0.6208 | -0.0006208 | 1770 | -0.6158 | -0.0006158
1771 | -0.6456 | -0.0006456 | 1771 | -0.6545 | -0.0006545 | 1771 | -0.6402 | -0.0006402 | 1771 | -0.6291 | -0.0006291 | 1771 | -0.6324 | -0.0006324 | 1771 | -0.6139 | -0.0006139 | 1771 | -0.6456 | -0.0006456 | 1771 | -0.6433 | -0.0006433 |  |  | -- | 1771 | -0.629 | -0.000629 |  |  | -- | 1771 | -0.6292 | -0.0006292 | 1771 | -0.6456 | -0.0006456 | 1771 | -0.6465 | -0.0006465 | 1771 | -0.6349 | -0.0006349 | 1771 | -0.6292 | -0.0006292 | 1771 | -0.6208 | -0.0006208 | 1771 | -0.6158 | -0.0006158
1771 | -0.6456 | -0.0006456 | 1771 | -0.6545 | -0.0006545 | 1771 | -0.6402 | -0.0006402 | 1771 | -0.6291 | -0.0006291 | 1771 | -0.6324 | -0.0006324 | 1771 | -0.6139 | -0.0006139 | 1771 | -0.6456 | -0.0006456 | 1771 | -0.6433 | -0.0006433 |  |  | -- | 1771 | -0.629 | -0.000629 |  |  | -- | 1771 | -0.6292 | -0.0006292 | 1771 | -0.6456 | -0.0006456 | 1771 | -0.6465 | -0.0006465 | 1771 | -0.6349 | -0.0006349 | 1771 | -0.6292 | -0.0006292 | 1771 | -0.6208 | -0.0006208 | 1771 | -0.6159 | -0.0006159
1772 | -0.6456 | -0.0006456 | 1772 | -0.6545 | -0.0006545 | 1772 | -0.6402 | -0.0006402 | 1772 | -0.6291 | -0.0006291 | 1772 | -0.6324 | -0.0006324 | 1772 | -0.6139 | -0.0006139 | 1772 | -0.6456 | -0.0006456 | 1772 | -0.6433 | -0.0006433 |  |  | -- | 1772 | -0.629 | -0.000629 |  |  | -- | 1772 | -0.6292 | -0.0006292 | 1772 | -0.6456 | -0.0006456 | 1772 | -0.6465 | -0.0006465 | 1772 | -0.6349 | -0.0006349 | 1772 | -0.6292 | -0.0006292 | 1772 | -0.6208 | -0.0006208 | 1772 | -0.6159 | -0.0006159
1772 | -0.6455 | -0.0006455 | 1772 | -0.6545 | -0.0006545 | 1772 | -0.6402 | -0.0006402 | 1772 | -0.6291 | -0.0006291 | 1772 | -0.6324 | -0.0006324 | 1772 | -0.6139 | -0.0006139 | 1772 | -0.6455 | -0.0006455 | 1772 | -0.6433 | -0.0006433 |  |  | -- | 1772 | -0.629 | -0.000629 |  |  | -- | 1772 | -0.6292 | -0.0006292 | 1772 | -0.6455 | -0.0006455 | 1772 | -0.6465 | -0.0006465 | 1772 | -0.6349 | -0.0006349 | 1772 | -0.6292 | -0.0006292 | 1772 | -0.6208 | -0.0006208 | 1772 | -0.6159 | -0.0006159
1773 | -0.6455 | -0.0006455 | 1773 | -0.6545 | -0.0006545 | 1773 | -0.6402 | -0.0006402 | 1773 | -0.6291 | -0.0006291 | 1773 | -0.6324 | -0.0006324 | 1773 | -0.6139 | -0.0006139 | 1773 | -0.6455 | -0.0006455 | 1773 | -0.6433 | -0.0006433 |  |  | -- | 1773 | -0.629 | -0.000629 |  |  | -- | 1773 | -0.6292 | -0.0006292 | 1773 | -0.6455 | -0.0006455 | 1773 | -0.6465 | -0.0006465 | 1773 | -0.6349 | -0.0006349 | 1773 | -0.6292 | -0.0006292 | 1773 | -0.6208 | -0.0006208 | 1773 | -0.6159 | -0.0006159
1773 | -0.6455 | -0.0006455 | 1773 | -0.6545 | -0.0006545 | 1773 | -0.6402 | -0.0006402 | 1773 | -0.6291 | -0.0006291 | 1773 | -0.6324 | -0.0006324 | 1773 | -0.6139 | -0.0006139 | 1773 | -0.6455 | -0.0006455 | 1773 | -0.6433 | -0.0006433 |  |  | -- | 1773 | -0.629 | -0.000629 |  |  | -- | 1773 | -0.6292 | -0.0006292 | 1773 | -0.6455 | -0.0006455 | 1773 | -0.6465 | -0.0006465 | 1773 | -0.6348 | -0.0006348 | 1773 | -0.6292 | -0.0006292 | 1773 | -0.6208 | -0.0006208 | 1773 | -0.6159 | -0.0006159
1774 | -0.6455 | -0.0006455 | 1774 | -0.6545 | -0.0006545 | 1774 | -0.6402 | -0.0006402 | 1774 | -0.6291 | -0.0006291 | 1774 | -0.6324 | -0.0006324 | 1774 | -0.6139 | -0.0006139 | 1774 | -0.6455 | -0.0006455 | 1774 | -0.6433 | -0.0006433 |  |  | -- | 1774 | -0.629 | -0.000629 |  |  | -- | 1774 | -0.6292 | -0.0006292 | 1774 | -0.6455 | -0.0006455 | 1774 | -0.6465 | -0.0006465 | 1774 | -0.6348 | -0.0006348 | 1774 | -0.6292 | -0.0006292 | 1774 | -0.6208 | -0.0006208 | 1774 | -0.6159 | -0.0006159
1774 | -0.6455 | -0.0006455 | 1774 | -0.6545 | -0.0006545 | 1774 | -0.6402 | -0.0006402 | 1774 | -0.6291 | -0.0006291 | 1774 | -0.6324 | -0.0006324 | 1774 | -0.6139 | -0.0006139 | 1774 | -0.6455 | -0.0006455 | 1774 | -0.6433 | -0.0006433 |  |  | -- | 1774 | -0.629 | -0.000629 |  |  | -- | 1774 | -0.6292 | -0.0006292 | 1774 | -0.6455 | -0.0006455 | 1774 | -0.6466 | -0.0006466 | 1774 | -0.6348 | -0.0006348 | 1774 | -0.6292 | -0.0006292 | 1774 | -0.6208 | -0.0006208 | 1774 | -0.6159 | -0.0006159
1775 | -0.6455 | -0.0006455 | 1775 | -0.6545 | -0.0006545 | 1775 | -0.6402 | -0.0006402 | 1775 | -0.6291 | -0.0006291 | 1775 | -0.6324 | -0.0006324 | 1775 | -0.6139 | -0.0006139 | 1775 | -0.6455 | -0.0006455 | 1775 | -0.6433 | -0.0006433 |  |  | -- | 1775 | -0.629 | -0.000629 |  |  | -- | 1775 | -0.6292 | -0.0006292 | 1775 | -0.6455 | -0.0006455 | 1775 | -0.6466 | -0.0006466 | 1775 | -0.6348 | -0.0006348 | 1775 | -0.6292 | -0.0006292 | 1775 | -0.6208 | -0.0006208 | 1775 | -0.6159 | -0.0006159
1775 | -0.6455 | -0.0006455 | 1775 | -0.6545 | -0.0006545 | 1775 | -0.6402 | -0.0006402 | 1775 | -0.6291 | -0.0006291 | 1775 | -0.6324 | -0.0006324 | 1775 | -0.6139 | -0.0006139 | 1775 | -0.6455 | -0.0006455 | 1775 | -0.6433 | -0.0006433 |  |  | -- | 1775 | -0.629 | -0.000629 |  |  | -- | 1775 | -0.6292 | -0.0006292 | 1775 | -0.6455 | -0.0006455 | 1775 | -0.6466 | -0.0006466 | 1775 | -0.6348 | -0.0006348 | 1775 | -0.6292 | -0.0006292 | 1775 | -0.6208 | -0.0006208 | 1775 | -0.6159 | -0.0006159
1776 | -0.6455 | -0.0006455 | 1776 | -0.6545 | -0.0006545 | 1776 | -0.6402 | -0.0006402 | 1776 | -0.6291 | -0.0006291 | 1776 | -0.6324 | -0.0006324 | 1776 | -0.6139 | -0.0006139 | 1776 | -0.6455 | -0.0006455 | 1776 | -0.6433 | -0.0006433 |  |  | -- | 1776 | -0.629 | -0.000629 |  |  | -- | 1776 | -0.6292 | -0.0006292 | 1776 | -0.6455 | -0.0006455 | 1776 | -0.6466 | -0.0006466 | 1776 | -0.6348 | -0.0006348 | 1776 | -0.6292 | -0.0006292 | 1776 | -0.6208 | -0.0006208 | 1776 | -0.6159 | -0.0006159
1776 | -0.6455 | -0.0006455 | 1776 | -0.6545 | -0.0006545 | 1776 | -0.6402 | -0.0006402 | 1776 | -0.6291 | -0.0006291 | 1776 | -0.6324 | -0.0006324 | 1776 | -0.6139 | -0.0006139 | 1776 | -0.6455 | -0.0006455 | 1776 | -0.6433 | -0.0006433 |  |  | -- | 1776 | -0.629 | -0.000629 |  |  | -- | 1776 | -0.6292 | -0.0006292 | 1776 | -0.6455 | -0.0006455 | 1776 | -0.6465 | -0.0006465 | 1776 | -0.6348 | -0.0006348 | 1776 | -0.6292 | -0.0006292 | 1776 | -0.6208 | -0.0006208 | 1776 | -0.6158 | -0.0006158
1777 | -0.6455 | -0.0006455 | 1777 | -0.6545 | -0.0006545 | 1777 | -0.6402 | -0.0006402 | 1777 | -0.6291 | -0.0006291 | 1777 | -0.6324 | -0.0006324 | 1777 | -0.6139 | -0.0006139 | 1777 | -0.6455 | -0.0006455 | 1777 | -0.6433 | -0.0006433 |  |  | -- | 1777 | -0.629 | -0.000629 |  |  | -- | 1777 | -0.6292 | -0.0006292 | 1777 | -0.6455 | -0.0006455 | 1777 | -0.6465 | -0.0006465 | 1777 | -0.6348 | -0.0006348 | 1777 | -0.6292 | -0.0006292 | 1777 | -0.6208 | -0.0006208 | 1777 | -0.6158 | -0.0006158
1777 | -0.6455 | -0.0006455 | 1777 | -0.6545 | -0.0006545 | 1777 | -0.6402 | -0.0006402 | 1777 | -0.6291 | -0.0006291 | 1777 | -0.6324 | -0.0006324 | 1777 | -0.6139 | -0.0006139 | 1777 | -0.6455 | -0.0006455 | 1777 | -0.6433 | -0.0006433 |  |  | -- | 1777 | -0.629 | -0.000629 |  |  | -- | 1777 | -0.6292 | -0.0006292 | 1777 | -0.6455 | -0.0006455 | 1777 | -0.6465 | -0.0006465 | 1777 | -0.6348 | -0.0006348 | 1777 | -0.6292 | -0.0006292 | 1777 | -0.6208 | -0.0006208 | 1777 | -0.6158 | -0.0006158
1778 | -0.6456 | -0.0006456 | 1778 | -0.6545 | -0.0006545 | 1778 | -0.6402 | -0.0006402 | 1778 | -0.6291 | -0.0006291 | 1778 | -0.6324 | -0.0006324 | 1778 | -0.6139 | -0.0006139 | 1778 | -0.6456 | -0.0006456 | 1778 | -0.6433 | -0.0006433 |  |  | -- | 1778 | -0.629 | -0.000629 |  |  | -- | 1778 | -0.6292 | -0.0006292 | 1778 | -0.6456 | -0.0006456 | 1778 | -0.6465 | -0.0006465 | 1778 | -0.6348 | -0.0006348 | 1778 | -0.6292 | -0.0006292 | 1778 | -0.6208 | -0.0006208 | 1778 | -0.6158 | -0.0006158
1778 | -0.6456 | -0.0006456 | 1778 | -0.6545 | -0.0006545 | 1778 | -0.6402 | -0.0006402 | 1778 | -0.6291 | -0.0006291 | 1778 | -0.6324 | -0.0006324 | 1778 | -0.6139 | -0.0006139 | 1778 | -0.6456 | -0.0006456 | 1778 | -0.6433 | -0.0006433 |  |  | -- | 1778 | -0.629 | -0.000629 |  |  | -- | 1778 | -0.6292 | -0.0006292 | 1778 | -0.6456 | -0.0006456 | 1778 | -0.6465 | -0.0006465 | 1778 | -0.6348 | -0.0006348 | 1778 | -0.6292 | -0.0006292 | 1778 | -0.6209 | -0.0006209 | 1778 | -0.6158 | -0.0006158
1779 | -0.6456 | -0.0006456 | 1779 | -0.6545 | -0.0006545 | 1779 | -0.6402 | -0.0006402 | 1779 | -0.6291 | -0.0006291 | 1779 | -0.6324 | -0.0006324 | 1779 | -0.6139 | -0.0006139 | 1779 | -0.6456 | -0.0006456 | 1779 | -0.6433 | -0.0006433 |  |  | -- | 1779 | -0.629 | -0.000629 |  |  | -- | 1779 | -0.6292 | -0.0006292 | 1779 | -0.6456 | -0.0006456 | 1779 | -0.6465 | -0.0006465 | 1779 | -0.6348 | -0.0006348 | 1779 | -0.6292 | -0.0006292 | 1779 | -0.6209 | -0.0006209 | 1779 | -0.6158 | -0.0006158
1779 | -0.6456 | -0.0006456 | 1779 | -0.6545 | -0.0006545 | 1779 | -0.6402 | -0.0006402 | 1779 | -0.6291 | -0.0006291 | 1779 | -0.6324 | -0.0006324 | 1779 | -0.6139 | -0.0006139 | 1779 | -0.6456 | -0.0006456 | 1779 | -0.6433 | -0.0006433 |  |  | -- | 1779 | -0.629 | -0.000629 |  |  | -- | 1779 | -0.6292 | -0.0006292 | 1779 | -0.6456 | -0.0006456 | 1779 | -0.6465 | -0.0006465 | 1779 | -0.6348 | -0.0006348 | 1779 | -0.6292 | -0.0006292 | 1779 | -0.6209 | -0.0006209 | 1779 | -0.6157 | -0.0006157
1780 | -0.6455 | -0.0006455 | 1780 | -0.6545 | -0.0006545 | 1780 | -0.6402 | -0.0006402 | 1780 | -0.6291 | -0.0006291 | 1780 | -0.6324 | -0.0006324 | 1780 | -0.6139 | -0.0006139 | 1780 | -0.6455 | -0.0006455 | 1780 | -0.6432 | -0.0006432 |  |  | -- | 1780 | -0.6289 | -0.0006289 |  |  | -- | 1780 | -0.6292 | -0.0006292 | 1780 | -0.6455 | -0.0006455 | 1780 | -0.6465 | -0.0006465 | 1780 | -0.6348 | -0.0006348 | 1780 | -0.6292 | -0.0006292 | 1780 | -0.6209 | -0.0006209 | 1780 | -0.6157 | -0.0006157
1780 | -0.6456 | -0.0006456 | 1780 | -0.6545 | -0.0006545 | 1780 | -0.6402 | -0.0006402 | 1780 | -0.6291 | -0.0006291 | 1780 | -0.6324 | -0.0006324 | 1780 | -0.6139 | -0.0006139 | 1780 | -0.6456 | -0.0006456 | 1780 | -0.6432 | -0.0006432 |  |  | -- | 1780 | -0.6289 | -0.0006289 |  |  | -- | 1780 | -0.6292 | -0.0006292 | 1780 | -0.6456 | -0.0006456 | 1780 | -0.6465 | -0.0006465 | 1780 | -0.6348 | -0.0006348 | 1780 | -0.6292 | -0.0006292 | 1780 | -0.6209 | -0.0006209 | 1780 | -0.6157 | -0.0006157
1781 | -0.6456 | -0.0006456 | 1781 | -0.6545 | -0.0006545 | 1781 | -0.6402 | -0.0006402 | 1781 | -0.6291 | -0.0006291 | 1781 | -0.6324 | -0.0006324 | 1781 | -0.6139 | -0.0006139 | 1781 | -0.6456 | -0.0006456 | 1781 | -0.6433 | -0.0006433 |  |  | -- | 1781 | -0.6289 | -0.0006289 |  |  | -- | 1781 | -0.6292 | -0.0006292 | 1781 | -0.6456 | -0.0006456 | 1781 | -0.6465 | -0.0006465 | 1781 | -0.6348 | -0.0006348 | 1781 | -0.6292 | -0.0006292 | 1781 | -0.6209 | -0.0006209 | 1781 | -0.6157 | -0.0006157
1781 | -0.6456 | -0.0006456 | 1781 | -0.6545 | -0.0006545 | 1781 | -0.6402 | -0.0006402 | 1781 | -0.6291 | -0.0006291 | 1781 | -0.6324 | -0.0006324 | 1781 | -0.6139 | -0.0006139 | 1781 | -0.6456 | -0.0006456 | 1781 | -0.6433 | -0.0006433 |  |  | -- | 1781 | -0.6289 | -0.0006289 |  |  | -- | 1781 | -0.6292 | -0.0006292 | 1781 | -0.6456 | -0.0006456 | 1781 | -0.6465 | -0.0006465 | 1781 | -0.6348 | -0.0006348 | 1781 | -0.6292 | -0.0006292 | 1781 | -0.6209 | -0.0006209 | 1781 | -0.6157 | -0.0006157
1782 | -0.6456 | -0.0006456 | 1782 | -0.6545 | -0.0006545 | 1782 | -0.6402 | -0.0006402 | 1782 | -0.6291 | -0.0006291 | 1782 | -0.6324 | -0.0006324 | 1782 | -0.6139 | -0.0006139 | 1782 | -0.6456 | -0.0006456 | 1782 | -0.6433 | -0.0006433 |  |  | -- | 1782 | -0.6289 | -0.0006289 |  |  | -- | 1782 | -0.6292 | -0.0006292 | 1782 | -0.6456 | -0.0006456 | 1782 | -0.6465 | -0.0006465 | 1782 | -0.6348 | -0.0006348 | 1782 | -0.6292 | -0.0006292 | 1782 | -0.6209 | -0.0006209 | 1782 | -0.6157 | -0.0006157
1782 | -0.6455 | -0.0006455 | 1782 | -0.6545 | -0.0006545 | 1782 | -0.6402 | -0.0006402 | 1782 | -0.6291 | -0.0006291 | 1782 | -0.6324 | -0.0006324 | 1782 | -0.6139 | -0.0006139 | 1782 | -0.6455 | -0.0006455 | 1782 | -0.6433 | -0.0006433 |  |  | -- | 1782 | -0.6289 | -0.0006289 |  |  | -- | 1782 | -0.6292 | -0.0006292 | 1782 | -0.6455 | -0.0006455 | 1782 | -0.6465 | -0.0006465 | 1782 | -0.6348 | -0.0006348 | 1782 | -0.6292 | -0.0006292 | 1782 | -0.6209 | -0.0006209 | 1782 | -0.6157 | -0.0006157
1783 | -0.6455 | -0.0006455 | 1783 | -0.6545 | -0.0006545 | 1783 | -0.6402 | -0.0006402 | 1783 | -0.6291 | -0.0006291 | 1783 | -0.6324 | -0.0006324 | 1783 | -0.6139 | -0.0006139 | 1783 | -0.6455 | -0.0006455 | 1783 | -0.6433 | -0.0006433 |  |  | -- | 1783 | -0.6289 | -0.0006289 |  |  | -- | 1783 | -0.6292 | -0.0006292 | 1783 | -0.6455 | -0.0006455 | 1783 | -0.6465 | -0.0006465 | 1783 | -0.6348 | -0.0006348 | 1783 | -0.6292 | -0.0006292 | 1783 | -0.6209 | -0.0006209 | 1783 | -0.6157 | -0.0006157
1783 | -0.6454 | -0.0006454 | 1783 | -0.6545 | -0.0006545 | 1783 | -0.6402 | -0.0006402 | 1783 | -0.6291 | -0.0006291 | 1783 | -0.6324 | -0.0006324 | 1783 | -0.6139 | -0.0006139 | 1783 | -0.6454 | -0.0006454 | 1783 | -0.6433 | -0.0006433 |  |  | -- | 1783 | -0.6289 | -0.0006289 |  |  | -- | 1783 | -0.6292 | -0.0006292 | 1783 | -0.6454 | -0.0006454 | 1783 | -0.6465 | -0.0006465 | 1783 | -0.6348 | -0.0006348 | 1783 | -0.6292 | -0.0006292 | 1783 | -0.6209 | -0.0006209 | 1783 | -0.6157 | -0.0006157
1784 | -0.6454 | -0.0006454 | 1784 | -0.6545 | -0.0006545 | 1784 | -0.6402 | -0.0006402 | 1784 | -0.6292 | -0.0006292 | 1784 | -0.6324 | -0.0006324 | 1784 | -0.6139 | -0.0006139 | 1784 | -0.6454 | -0.0006454 | 1784 | -0.6433 | -0.0006433 |  |  | -- | 1784 | -0.6289 | -0.0006289 |  |  | -- | 1784 | -0.6292 | -0.0006292 | 1784 | -0.6454 | -0.0006454 | 1784 | -0.6465 | -0.0006465 | 1784 | -0.6348 | -0.0006348 | 1784 | -0.6292 | -0.0006292 | 1784 | -0.6209 | -0.0006209 | 1784 | -0.6157 | -0.0006157
1784 | -0.6454 | -0.0006454 | 1784 | -0.6545 | -0.0006545 | 1784 | -0.6402 | -0.0006402 | 1784 | -0.6292 | -0.0006292 | 1784 | -0.6324 | -0.0006324 | 1784 | -0.6139 | -0.0006139 | 1784 | -0.6454 | -0.0006454 | 1784 | -0.6433 | -0.0006433 |  |  | -- | 1784 | -0.6289 | -0.0006289 |  |  | -- | 1784 | -0.6292 | -0.0006292 | 1784 | -0.6454 | -0.0006454 | 1784 | -0.6465 | -0.0006465 | 1784 | -0.6348 | -0.0006348 | 1784 | -0.6292 | -0.0006292 | 1784 | -0.6209 | -0.0006209 | 1784 | -0.6157 | -0.0006157
1785 | -0.6453 | -0.0006453 | 1785 | -0.6545 | -0.0006545 | 1785 | -0.6402 | -0.0006402 | 1785 | -0.6292 | -0.0006292 | 1785 | -0.6324 | -0.0006324 | 1785 | -0.6139 | -0.0006139 | 1785 | -0.6453 | -0.0006453 | 1785 | -0.6433 | -0.0006433 |  |  | -- | 1785 | -0.6289 | -0.0006289 |  |  | -- | 1785 | -0.6292 | -0.0006292 | 1785 | -0.6453 | -0.0006453 | 1785 | -0.6465 | -0.0006465 | 1785 | -0.6348 | -0.0006348 | 1785 | -0.6292 | -0.0006292 | 1785 | -0.6209 | -0.0006209 | 1785 | -0.6157 | -0.0006157
1786 | -0.6453 | -0.0006453 | 1786 | -0.6545 | -0.0006545 | 1786 | -0.6402 | -0.0006402 | 1786 | -0.6292 | -0.0006292 | 1786 | -0.6324 | -0.0006324 | 1786 | -0.6139 | -0.0006139 | 1786 | -0.6453 | -0.0006453 | 1786 | -0.6433 | -0.0006433 |  |  | -- | 1786 | -0.6289 | -0.0006289 |  |  | -- | 1786 | -0.6292 | -0.0006292 | 1786 | -0.6453 | -0.0006453 | 1786 | -0.6464 | -0.0006464 | 1786 | -0.6348 | -0.0006348 | 1786 | -0.6292 | -0.0006292 | 1786 | -0.6209 | -0.0006209 | 1786 | -0.6157 | -0.0006157
1786 | -0.6453 | -0.0006453 | 1786 | -0.6545 | -0.0006545 | 1786 | -0.6402 | -0.0006402 | 1786 | -0.6291 | -0.0006291 | 1786 | -0.6324 | -0.0006324 | 1786 | -0.6139 | -0.0006139 | 1786 | -0.6453 | -0.0006453 | 1786 | -0.6433 | -0.0006433 |  |  | -- | 1786 | -0.6289 | -0.0006289 |  |  | -- | 1786 | -0.6292 | -0.0006292 | 1786 | -0.6453 | -0.0006453 | 1786 | -0.6464 | -0.0006464 | 1786 | -0.6348 | -0.0006348 | 1786 | -0.6292 | -0.0006292 | 1786 | -0.6209 | -0.0006209 | 1786 | -0.6157 | -0.0006157
1787 | -0.6453 | -0.0006453 | 1787 | -0.6545 | -0.0006545 | 1787 | -0.6402 | -0.0006402 | 1787 | -0.6291 | -0.0006291 | 1787 | -0.6324 | -0.0006324 | 1787 | -0.6139 | -0.0006139 | 1787 | -0.6453 | -0.0006453 | 1787 | -0.6434 | -0.0006434 |  |  | -- | 1787 | -0.6289 | -0.0006289 |  |  | -- | 1787 | -0.6292 | -0.0006292 | 1787 | -0.6453 | -0.0006453 | 1787 | -0.6464 | -0.0006464 | 1787 | -0.6348 | -0.0006348 | 1787 | -0.6292 | -0.0006292 | 1787 | -0.6208 | -0.0006208 | 1787 | -0.6157 | -0.0006157
1787 | -0.6453 | -0.0006453 | 1787 | -0.6545 | -0.0006545 | 1787 | -0.6402 | -0.0006402 | 1787 | -0.6291 | -0.0006291 | 1787 | -0.6324 | -0.0006324 | 1787 | -0.6139 | -0.0006139 | 1787 | -0.6453 | -0.0006453 | 1787 | -0.6434 | -0.0006434 |  |  | -- | 1787 | -0.6289 | -0.0006289 |  |  | -- | 1787 | -0.6292 | -0.0006292 | 1787 | -0.6453 | -0.0006453 | 1787 | -0.6464 | -0.0006464 | 1787 | -0.6348 | -0.0006348 | 1787 | -0.6292 | -0.0006292 | 1787 | -0.6208 | -0.0006208 | 1787 | -0.6157 | -0.0006157
1788 | -0.6453 | -0.0006453 | 1788 | -0.6545 | -0.0006545 | 1788 | -0.6402 | -0.0006402 | 1788 | -0.6291 | -0.0006291 | 1788 | -0.6324 | -0.0006324 | 1788 | -0.6139 | -0.0006139 | 1788 | -0.6453 | -0.0006453 | 1788 | -0.6434 | -0.0006434 |  |  | -- | 1788 | -0.6289 | -0.0006289 |  |  | -- | 1788 | -0.6292 | -0.0006292 | 1788 | -0.6453 | -0.0006453 | 1788 | -0.6464 | -0.0006464 | 1788 | -0.6348 | -0.0006348 | 1788 | -0.6292 | -0.0006292 | 1788 | -0.6208 | -0.0006208 | 1788 | -0.6157 | -0.0006157
1788 | -0.6453 | -0.0006453 | 1788 | -0.6545 | -0.0006545 | 1788 | -0.6402 | -0.0006402 | 1788 | -0.6291 | -0.0006291 | 1788 | -0.6324 | -0.0006324 | 1788 | -0.6139 | -0.0006139 | 1788 | -0.6453 | -0.0006453 | 1788 | -0.6434 | -0.0006434 |  |  | -- | 1788 | -0.6289 | -0.0006289 |  |  | -- | 1788 | -0.6292 | -0.0006292 | 1788 | -0.6453 | -0.0006453 | 1788 | -0.6464 | -0.0006464 | 1788 | -0.6348 | -0.0006348 | 1788 | -0.6292 | -0.0006292 | 1788 | -0.6208 | -0.0006208 | 1788 | -0.6157 | -0.0006157
1789 | -0.6453 | -0.0006453 | 1789 | -0.6545 | -0.0006545 | 1789 | -0.6402 | -0.0006402 | 1789 | -0.6291 | -0.0006291 | 1789 | -0.6324 | -0.0006324 | 1789 | -0.614 | -0.000614 | 1789 | -0.6453 | -0.0006453 | 1789 | -0.6434 | -0.0006434 |  |  | -- | 1789 | -0.6289 | -0.0006289 |  |  | -- | 1789 | -0.6292 | -0.0006292 | 1789 | -0.6453 | -0.0006453 | 1789 | -0.6464 | -0.0006464 | 1789 | -0.6348 | -0.0006348 | 1789 | -0.6292 | -0.0006292 | 1789 | -0.6208 | -0.0006208 | 1789 | -0.6157 | -0.0006157
1789 | -0.6453 | -0.0006453 | 1789 | -0.6545 | -0.0006545 | 1789 | -0.6402 | -0.0006402 | 1789 | -0.6291 | -0.0006291 | 1789 | -0.6324 | -0.0006324 | 1789 | -0.614 | -0.000614 | 1789 | -0.6453 | -0.0006453 | 1789 | -0.6434 | -0.0006434 |  |  | -- | 1789 | -0.6289 | -0.0006289 |  |  | -- | 1789 | -0.6292 | -0.0006292 | 1789 | -0.6453 | -0.0006453 | 1789 | -0.6464 | -0.0006464 | 1789 | -0.6348 | -0.0006348 | 1789 | -0.6292 | -0.0006292 | 1789 | -0.6208 | -0.0006208 | 1789 | -0.6157 | -0.0006157
1790 | -0.6453 | -0.0006453 | 1790 | -0.6545 | -0.0006545 | 1790 | -0.6402 | -0.0006402 | 1790 | -0.6291 | -0.0006291 | 1790 | -0.6324 | -0.0006324 | 1790 | -0.614 | -0.000614 | 1790 | -0.6453 | -0.0006453 | 1790 | -0.6434 | -0.0006434 |  |  | -- | 1790 | -0.6289 | -0.0006289 |  |  | -- | 1790 | -0.6293 | -0.0006293 | 1790 | -0.6453 | -0.0006453 | 1790 | -0.6464 | -0.0006464 | 1790 | -0.6348 | -0.0006348 | 1790 | -0.6292 | -0.0006292 | 1790 | -0.6208 | -0.0006208 | 1790 | -0.6157 | -0.0006157
1790 | -0.6452 | -0.0006452 | 1790 | -0.6545 | -0.0006545 | 1790 | -0.6402 | -0.0006402 | 1790 | -0.6291 | -0.0006291 | 1790 | -0.6324 | -0.0006324 | 1790 | -0.614 | -0.000614 | 1790 | -0.6452 | -0.0006452 | 1790 | -0.6434 | -0.0006434 |  |  | -- | 1790 | -0.6289 | -0.0006289 |  |  | -- | 1790 | -0.6293 | -0.0006293 | 1790 | -0.6452 | -0.0006452 | 1790 | -0.6464 | -0.0006464 | 1790 | -0.6348 | -0.0006348 | 1790 | -0.6292 | -0.0006292 | 1790 | -0.6208 | -0.0006208 | 1790 | -0.6157 | -0.0006157
1791 | -0.6452 | -0.0006452 | 1791 | -0.6545 | -0.0006545 | 1791 | -0.6402 | -0.0006402 | 1791 | -0.6292 | -0.0006292 | 1791 | -0.6324 | -0.0006324 | 1791 | -0.614 | -0.000614 | 1791 | -0.6452 | -0.0006452 | 1791 | -0.6434 | -0.0006434 |  |  | -- | 1791 | -0.6289 | -0.0006289 |  |  | -- | 1791 | -0.6293 | -0.0006293 | 1791 | -0.6452 | -0.0006452 | 1791 | -0.6464 | -0.0006464 | 1791 | -0.6348 | -0.0006348 | 1791 | -0.6292 | -0.0006292 | 1791 | -0.6208 | -0.0006208 | 1791 | -0.6157 | -0.0006157
1791 | -0.6452 | -0.0006452 | 1791 | -0.6544 | -0.0006544 | 1791 | -0.6402 | -0.0006402 | 1791 | -0.6292 | -0.0006292 | 1791 | -0.6324 | -0.0006324 | 1791 | -0.614 | -0.000614 | 1791 | -0.6452 | -0.0006452 | 1791 | -0.6434 | -0.0006434 |  |  | -- | 1791 | -0.6289 | -0.0006289 |  |  | -- | 1791 | -0.6293 | -0.0006293 | 1791 | -0.6452 | -0.0006452 | 1791 | -0.6464 | -0.0006464 | 1791 | -0.6348 | -0.0006348 | 1791 | -0.6292 | -0.0006292 | 1791 | -0.6209 | -0.0006209 | 1791 | -0.6157 | -0.0006157
1792 | -0.6452 | -0.0006452 | 1792 | -0.6544 | -0.0006544 | 1792 | -0.6402 | -0.0006402 | 1792 | -0.6292 | -0.0006292 | 1792 | -0.6324 | -0.0006324 | 1792 | -0.614 | -0.000614 | 1792 | -0.6452 | -0.0006452 | 1792 | -0.6434 | -0.0006434 |  |  | -- | 1792 | -0.6289 | -0.0006289 |  |  | -- | 1792 | -0.6293 | -0.0006293 | 1792 | -0.6452 | -0.0006452 | 1792 | -0.6464 | -0.0006464 | 1792 | -0.6348 | -0.0006348 | 1792 | -0.6292 | -0.0006292 | 1792 | -0.6209 | -0.0006209 | 1792 | -0.6157 | -0.0006157
1792 | -0.6452 | -0.0006452 | 1792 | -0.6544 | -0.0006544 | 1792 | -0.6402 | -0.0006402 | 1792 | -0.6292 | -0.0006292 | 1792 | -0.6324 | -0.0006324 | 1792 | -0.614 | -0.000614 | 1792 | -0.6452 | -0.0006452 | 1792 | -0.6434 | -0.0006434 |  |  | -- | 1792 | -0.6289 | -0.0006289 |  |  | -- | 1792 | -0.6293 | -0.0006293 | 1792 | -0.6452 | -0.0006452 | 1792 | -0.6464 | -0.0006464 | 1792 | -0.6348 | -0.0006348 | 1792 | -0.6292 | -0.0006292 | 1792 | -0.6209 | -0.0006209 | 1792 | -0.6157 | -0.0006157
1793 | -0.6451 | -0.0006451 | 1793 | -0.6544 | -0.0006544 | 1793 | -0.6402 | -0.0006402 | 1793 | -0.6292 | -0.0006292 | 1793 | -0.6324 | -0.0006324 | 1793 | -0.614 | -0.000614 | 1793 | -0.6451 | -0.0006451 | 1793 | -0.6434 | -0.0006434 |  |  | -- | 1793 | -0.6289 | -0.0006289 |  |  | -- | 1793 | -0.6293 | -0.0006293 | 1793 | -0.6451 | -0.0006451 | 1793 | -0.6464 | -0.0006464 | 1793 | -0.6348 | -0.0006348 | 1793 | -0.6292 | -0.0006292 | 1793 | -0.6209 | -0.0006209 | 1793 | -0.6157 | -0.0006157
1793 | -0.6451 | -0.0006451 | 1793 | -0.6544 | -0.0006544 | 1793 | -0.6402 | -0.0006402 | 1793 | -0.6292 | -0.0006292 | 1793 | -0.6324 | -0.0006324 | 1793 | -0.614 | -0.000614 | 1793 | -0.6451 | -0.0006451 | 1793 | -0.6434 | -0.0006434 |  |  | -- | 1793 | -0.6289 | -0.0006289 |  |  | -- | 1793 | -0.6293 | -0.0006293 | 1793 | -0.6451 | -0.0006451 | 1793 | -0.6464 | -0.0006464 | 1793 | -0.6348 | -0.0006348 | 1793 | -0.6292 | -0.0006292 | 1793 | -0.6209 | -0.0006209 | 1793 | -0.6157 | -0.0006157
1794 | -0.6451 | -0.0006451 | 1794 | -0.6544 | -0.0006544 | 1794 | -0.6402 | -0.0006402 | 1794 | -0.6292 | -0.0006292 | 1794 | -0.6324 | -0.0006324 | 1794 | -0.614 | -0.000614 | 1794 | -0.6451 | -0.0006451 | 1794 | -0.6434 | -0.0006434 |  |  | -- | 1794 | -0.6289 | -0.0006289 |  |  | -- | 1794 | -0.6293 | -0.0006293 | 1794 | -0.6451 | -0.0006451 | 1794 | -0.6464 | -0.0006464 | 1794 | -0.6348 | -0.0006348 | 1794 | -0.6292 | -0.0006292 | 1794 | -0.6209 | -0.0006209 | 1794 | -0.6157 | -0.0006157
1794 | -0.6451 | -0.0006451 | 1794 | -0.6544 | -0.0006544 | 1794 | -0.6402 | -0.0006402 | 1794 | -0.6292 | -0.0006292 | 1794 | -0.6324 | -0.0006324 | 1794 | -0.614 | -0.000614 | 1794 | -0.6451 | -0.0006451 | 1794 | -0.6434 | -0.0006434 |  |  | -- | 1794 | -0.6289 | -0.0006289 |  |  | -- | 1794 | -0.6293 | -0.0006293 | 1794 | -0.6451 | -0.0006451 | 1794 | -0.6464 | -0.0006464 | 1794 | -0.6348 | -0.0006348 | 1794 | -0.6292 | -0.0006292 | 1794 | -0.6209 | -0.0006209 | 1794 | -0.6157 | -0.0006157
1795 | -0.6451 | -0.0006451 | 1795 | -0.6544 | -0.0006544 | 1795 | -0.6402 | -0.0006402 | 1795 | -0.6291 | -0.0006291 | 1795 | -0.6324 | -0.0006324 | 1795 | -0.614 | -0.000614 | 1795 | -0.6451 | -0.0006451 | 1795 | -0.6434 | -0.0006434 |  |  | -- | 1795 | -0.6289 | -0.0006289 |  |  | -- | 1795 | -0.6293 | -0.0006293 | 1795 | -0.6451 | -0.0006451 | 1795 | -0.6464 | -0.0006464 | 1795 | -0.6348 | -0.0006348 | 1795 | -0.6293 | -0.0006293 | 1795 | -0.6209 | -0.0006209 | 1795 | -0.6156 | -0.0006156
1795 | -0.6451 | -0.0006451 | 1795 | -0.6544 | -0.0006544 | 1795 | -0.6402 | -0.0006402 | 1795 | -0.6291 | -0.0006291 | 1795 | -0.6324 | -0.0006324 | 1795 | -0.614 | -0.000614 | 1795 | -0.6451 | -0.0006451 | 1795 | -0.6434 | -0.0006434 |  |  | -- | 1795 | -0.6289 | -0.0006289 |  |  | -- | 1795 | -0.6293 | -0.0006293 | 1795 | -0.6451 | -0.0006451 | 1795 | -0.6464 | -0.0006464 | 1795 | -0.6348 | -0.0006348 | 1795 | -0.6293 | -0.0006293 | 1795 | -0.6209 | -0.0006209 | 1795 | -0.6156 | -0.0006156
1796 | -0.645 | -0.000645 | 1796 | -0.6544 | -0.0006544 | 1796 | -0.6402 | -0.0006402 | 1796 | -0.6291 | -0.0006291 | 1796 | -0.6324 | -0.0006324 | 1796 | -0.614 | -0.000614 | 1796 | -0.645 | -0.000645 | 1796 | -0.6434 | -0.0006434 |  |  | -- | 1796 | -0.6289 | -0.0006289 |  |  | -- | 1796 | -0.6293 | -0.0006293 | 1796 | -0.645 | -0.000645 | 1796 | -0.6464 | -0.0006464 | 1796 | -0.6348 | -0.0006348 | 1796 | -0.6293 | -0.0006293 | 1796 | -0.6209 | -0.0006209 | 1796 | -0.6156 | -0.0006156
1796 | -0.645 | -0.000645 | 1796 | -0.6544 | -0.0006544 | 1796 | -0.6402 | -0.0006402 | 1796 | -0.6291 | -0.0006291 | 1796 | -0.6324 | -0.0006324 | 1796 | -0.614 | -0.000614 | 1796 | -0.645 | -0.000645 | 1796 | -0.6433 | -0.0006433 |  |  | -- | 1796 | -0.6289 | -0.0006289 |  |  | -- | 1796 | -0.6293 | -0.0006293 | 1796 | -0.645 | -0.000645 | 1796 | -0.6464 | -0.0006464 | 1796 | -0.6348 | -0.0006348 | 1796 | -0.6293 | -0.0006293 | 1796 | -0.6209 | -0.0006209 | 1796 | -0.6156 | -0.0006156
1797 | -0.645 | -0.000645 | 1797 | -0.6544 | -0.0006544 | 1797 | -0.6402 | -0.0006402 | 1797 | -0.6291 | -0.0006291 | 1797 | -0.6324 | -0.0006324 | 1797 | -0.614 | -0.000614 | 1797 | -0.645 | -0.000645 | 1797 | -0.6433 | -0.0006433 |  |  | -- | 1797 | -0.6289 | -0.0006289 |  |  | -- | 1797 | -0.6293 | -0.0006293 | 1797 | -0.645 | -0.000645 | 1797 | -0.6464 | -0.0006464 | 1797 | -0.6348 | -0.0006348 | 1797 | -0.6293 | -0.0006293 | 1797 | -0.6209 | -0.0006209 | 1797 | -0.6157 | -0.0006157
1797 | -0.6449 | -0.0006449 | 1797 | -0.6544 | -0.0006544 | 1797 | -0.6402 | -0.0006402 | 1797 | -0.6291 | -0.0006291 | 1797 | -0.6324 | -0.0006324 | 1797 | -0.614 | -0.000614 | 1797 | -0.6449 | -0.0006449 | 1797 | -0.6433 | -0.0006433 |  |  | -- | 1797 | -0.6289 | -0.0006289 |  |  | -- | 1797 | -0.6293 | -0.0006293 | 1797 | -0.6449 | -0.0006449 | 1797 | -0.6464 | -0.0006464 | 1797 | -0.6348 | -0.0006348 | 1797 | -0.6292 | -0.0006292 | 1797 | -0.6209 | -0.0006209 | 1797 | -0.6157 | -0.0006157
1798 | -0.6449 | -0.0006449 | 1798 | -0.6544 | -0.0006544 | 1798 | -0.6402 | -0.0006402 | 1798 | -0.6291 | -0.0006291 | 1798 | -0.6324 | -0.0006324 | 1798 | -0.614 | -0.000614 | 1798 | -0.6449 | -0.0006449 | 1798 | -0.6433 | -0.0006433 |  |  | -- | 1798 | -0.6289 | -0.0006289 |  |  | -- | 1798 | -0.6293 | -0.0006293 | 1798 | -0.6449 | -0.0006449 | 1798 | -0.6464 | -0.0006464 | 1798 | -0.6348 | -0.0006348 | 1798 | -0.6292 | -0.0006292 | 1798 | -0.6209 | -0.0006209 | 1798 | -0.6157 | -0.0006157
1798 | -0.6449 | -0.0006449 | 1798 | -0.6544 | -0.0006544 | 1798 | -0.6402 | -0.0006402 | 1798 | -0.6291 | -0.0006291 | 1798 | -0.6324 | -0.0006324 | 1798 | -0.614 | -0.000614 | 1798 | -0.6449 | -0.0006449 | 1798 | -0.6433 | -0.0006433 |  |  | -- | 1798 | -0.6289 | -0.0006289 |  |  | -- | 1798 | -0.6293 | -0.0006293 | 1798 | -0.6449 | -0.0006449 | 1798 | -0.6464 | -0.0006464 | 1798 | -0.6348 | -0.0006348 | 1798 | -0.6292 | -0.0006292 | 1798 | -0.6209 | -0.0006209 | 1798 | -0.6157 | -0.0006157
1799 | -0.6449 | -0.0006449 | 1799 | -0.6544 | -0.0006544 | 1799 | -0.6402 | -0.0006402 | 1799 | -0.6291 | -0.0006291 | 1799 | -0.6324 | -0.0006324 | 1799 | -0.614 | -0.000614 | 1799 | -0.6449 | -0.0006449 | 1799 | -0.6433 | -0.0006433 |  |  | -- | 1799 | -0.6289 | -0.0006289 |  |  | -- | 1799 | -0.6293 | -0.0006293 | 1799 | -0.6449 | -0.0006449 | 1799 | -0.6464 | -0.0006464 | 1799 | -0.6348 | -0.0006348 | 1799 | -0.6292 | -0.0006292 | 1799 | -0.6209 | -0.0006209 | 1799 | -0.6157 | -0.0006157
1799 | -0.6448 | -0.0006448 | 1799 | -0.6544 | -0.0006544 | 1799 | -0.6402 | -0.0006402 | 1799 | -0.6291 | -0.0006291 | 1799 | -0.6324 | -0.0006324 | 1799 | -0.6139 | -0.0006139 | 1799 | -0.6448 | -0.0006448 | 1799 | -0.6433 | -0.0006433 |  |  | -- | 1799 | -0.6289 | -0.0006289 |  |  | -- | 1799 | -0.6293 | -0.0006293 | 1799 | -0.6448 | -0.0006448 | 1799 | -0.6464 | -0.0006464 | 1799 | -0.6348 | -0.0006348 | 1799 | -0.6292 | -0.0006292 | 1799 | -0.6209 | -0.0006209 | 1799 | -0.6157 | -0.0006157
1800 | -0.6448 | -0.0006448 | 1800 | -0.6544 | -0.0006544 | 1800 | -0.6402 | -0.0006402 | 1800 | -0.6291 | -0.0006291 | 1800 | -0.6324 | -0.0006324 | 1800 | -0.6139 | -0.0006139 | 1800 | -0.6448 | -0.0006448 | 1800 | -0.6433 | -0.0006433 |  |  | -- | 1800 | -0.6289 | -0.0006289 |  |  | -- | 1800 | -0.6293 | -0.0006293 | 1800 | -0.6448 | -0.0006448 | 1800 | -0.6464 | -0.0006464 | 1800 | -0.6348 | -0.0006348 | 1800 | -0.6292 | -0.0006292 | 1800 | -0.6209 | -0.0006209 | 1800 | -0.6157 | -0.0006157

## Table S7
Table S7. PDP curves for mild steel strips in 1.0 M HCl solution with and without the synthesized organic inhibitors (M1-M3) Figure 7 (M1=7a, M2=7b and M3=7c)
| M1 | [17 empty] | M2 | [17 empty] | M3
| 0.1mM |  |  | 0.2mM |  |  | 0.3mM |  |  | 0.4mM |  |  | 0.5mM |  |  | 0.0mM |  |  | 0.1mM |  |  | 0.2mM |  |  | 0.3mM |  |  | 0.4mM |  |  | 0.5mM |  |  | 0.0mM |  |  | 0.1mM |  |  | 0.2mM |  |  | 0.3mM |  |  | 0.4mM |  |  | 0.5mM |  |  | 0.0mM
| log i | Vf | ±error of Vf | log i | Vf | ±error of Vf | log i | Vf | ±error of Vf | log i | Vf | ±error of Vf | log i | Vf | ±error of Vf | log i | Vf | ±error of Vf | log i | Vf | ±error of Vf | log i | Vf | ±error of Vf | log i | Vf | ±error of Vf | log i | Vf | ±error of Vf | log i | Vf | ±error of Vf | log i | Vf | ±error of Vf | log i | Vf | ±error of Vf | log i | Vf | ±error of Vf | log i | Vf | ±error of Vf | log i | Vf | ±error of Vf | log i | Vf | ±error of Vf | log i | Vf | ±error of Vf
| mA/cm-2 | (V vs Ref.) |  | mA/cm-2 | (V vs Ref.) |  | mA/cm2 | (V vs Ref.) |  | mA/cm-2 | (V vs Ref.) |  | mA/cm-2 | (V vs Ref.) |  | mA/cm-2 | (V vs Ref.) |  | mA/cm-2 | (V vs Ref.) |  | mA/cm-2 | (V vs Ref.) |  | mA/cm-2 | (V vs Ref.) |  | mA/cm-2 | (V vs Ref.) |  | mA/cm-2 | (V vs Ref.) |  | mA/cm-2 | (V vs Ref.) |  | mA/cm-2 | (V vs Ref.) |  | mA/cm-2 | (V vs Ref.) |  | mA/cm-2 | (V vs Ref.) |  | mA/cm-2 | (V vs Ref.) |  | mA/cm-2 | (V vs Ref.) |  | mA/cm-2 | (V vs Ref.)
| 1.58876 | -0.69562 | -0.01391 | 1.88289 | -0.67007 | -0.0134 | 1.74267 | -0.65565 | -0.01311 | 1.80483 | -0.66533 | -0.01331 | 1.67549 | -0.64567 | -0.01291 | 2.36078 | -0.68512 | -0.0137 | 2.32672 | -0.67099 | -0.01342 | 2.31834 | -0.66283 | -0.01326 | 1.5867 | -0.67143 | -0.01343 | 2.2109 | -0.66094 | -0.01322 | 1.53973 | -0.6626 | -0.01325 | 2.36078 | -0.68512 | -0.0137 | 1.29885 | -0.69703 | -0.01394 | 2.15441 | -0.66676 | -0.01334 | 1.91616 | -0.68393 | -0.01368 | 1.97131 | -0.68795 | -0.01376 | 1.90046 | -0.67221 | -0.01344 | 2.36078 | -0.68512 | -0.0137
| 1.57808 | -0.69493 | -0.0139 | 1.8827 | -0.66943 | -0.01339 | 1.7393 | -0.655 | -0.0131 | 1.80406 | -0.66465 | -0.01329 | 1.67532 | -0.64506 | -0.0129 | 2.36045 | -0.68444 | -0.01369 | 2.32268 | -0.67038 | -0.01341 | 2.31775 | -0.66236 | -0.01325 | 1.57709 | -0.67072 | -0.01341 | 2.20575 | -0.66041 | -0.01321 | 1.52903 | -0.66217 | -0.01324 | 2.36045 | -0.68444 | -0.01369 | 1.28158 | -0.6964 | -0.01393 | 2.15032 | -0.66613 | -0.01332 | 1.91565 | -0.68329 | -0.01367 | 1.97102 | -0.68731 | -0.01375 | 1.89346 | -0.67156 | -0.01343 | 2.36045 | -0.68444 | -0.01369
| 1.57029 | -0.69448 | -0.01389 | 1.88101 | -0.669 | -0.01338 | 1.73641 | -0.65456 | -0.01309 | 1.80239 | -0.66421 | -0.01328 | 1.6736 | -0.64462 | -0.01289 | 2.35931 | -0.68398 | -0.01368 | 2.31887 | -0.66994 | -0.0134 | 2.31628 | -0.66192 | -0.01324 | 1.57071 | -0.67027 | -0.01341 | 2.19973 | -0.65996 | -0.0132 | 1.52143 | -0.66172 | -0.01323 | 2.35931 | -0.68398 | -0.01368 | 1.26901 | -0.69597 | -0.01392 | 2.14686 | -0.66572 | -0.01331 | 1.91484 | -0.68284 | -0.01366 | 1.97036 | -0.68688 | -0.01374 | 1.88831 | -0.67112 | -0.01342 | 2.35931 | -0.68398 | -0.01368
| 1.56389 | -0.694 | -0.01388 | 1.87923 | -0.66852 | -0.01337 | 1.73367 | -0.65407 | -0.01308 | 1.80078 | -0.66373 | -0.01327 | 1.67152 | -0.64411 | -0.01288 | 2.35788 | -0.68352 | -0.01367 | 2.31505 | -0.66944 | -0.01339 | 2.31444 | -0.66143 | -0.01323 | 1.56581 | -0.66978 | -0.0134 | 2.194 | -0.65951 | -0.01319 | 1.51543 | -0.66125 | -0.01322 | 2.35788 | -0.68352 | -0.01367 | 1.25906 | -0.69548 | -0.01391 | 2.14379 | -0.66527 | -0.01331 | 1.91352 | -0.68236 | -0.01365 | 1.96943 | -0.6864 | -0.01373 | 1.88422 | -0.67066 | -0.01341 | 2.35788 | -0.68352 | -0.01367
| 1.55835 | -0.6935 | -0.01387 | 1.87759 | -0.668 | -0.01336 | 1.73126 | -0.65358 | -0.01307 | 1.79912 | -0.66322 | -0.01326 | 1.66948 | -0.64362 | -0.01287 | 2.35635 | -0.68304 | -0.01366 | 2.31178 | -0.66898 | -0.01338 | 2.31239 | -0.66095 | -0.01322 | 1.56168 | -0.6693 | -0.01339 | 2.18871 | -0.65901 | -0.01318 | 1.51015 | -0.66076 | -0.01322 | 2.35635 | -0.68304 | -0.01366 | 1.25062 | -0.695 | -0.0139 | 2.14069 | -0.66476 | -0.0133 | 1.91204 | -0.68187 | -0.01364 | 1.96806 | -0.68591 | -0.01372 | 1.88065 | -0.67017 | -0.0134 | 2.35635 | -0.68304 | -0.01366
| 1.55329 | -0.69302 | -0.01386 | 1.87575 | -0.66753 | -0.01335 | 1.72906 | -0.65309 | -0.01306 | 1.79739 | -0.66275 | -0.01325 | 1.66734 | -0.64315 | -0.01286 | 2.35482 | -0.68253 | -0.01365 | 2.30903 | -0.66848 | -0.01337 | 2.31031 | -0.66045 | -0.01321 | 1.55807 | -0.6688 | -0.01338 | 2.18394 | -0.6585 | -0.01317 | 1.50555 | -0.66026 | -0.01321 | 2.35482 | -0.68253 | -0.01365 | 1.24328 | -0.69451 | -0.01389 | 2.13753 | -0.66428 | -0.01329 | 1.91017 | -0.68137 | -0.01363 | 1.96642 | -0.68542 | -0.01371 | 1.87744 | -0.66963 | -0.01339 | 2.35482 | -0.68253 | -0.01365
| 1.54866 | -0.69252 | -0.01385 | 1.87401 | -0.66703 | -0.01334 | 1.72698 | -0.65261 | -0.01305 | 1.79564 | -0.66225 | -0.01325 | 1.66522 | -0.64265 | -0.01285 | 2.35308 | -0.68204 | -0.01364 | 2.30631 | -0.66797 | -0.01336 | 2.3082 | -0.65995 | -0.0132 | 1.55481 | -0.66831 | -0.01337 | 2.17963 | -0.65801 | -0.01316 | 1.50132 | -0.65977 | -0.0132 | 2.35308 | -0.68204 | -0.01364 | 1.23675 | -0.69402 | -0.01388 | 2.13434 | -0.66379 | -0.01328 | 1.9083 | -0.68088 | -0.01362 | 1.96482 | -0.68492 | -0.0137 | 1.87445 | -0.66916 | -0.01338 | 2.35308 | -0.68204 | -0.01364
| 1.54422 | -0.69201 | -0.01384 | 1.87223 | -0.66653 | -0.01333 | 1.72479 | -0.65206 | -0.01304 | 1.79381 | -0.66174 | -0.01323 | 1.66304 | -0.64215 | -0.01284 | 2.35132 | -0.68154 | -0.01363 | 2.3038 | -0.66749 | -0.01335 | 2.30621 | -0.65946 | -0.01319 | 1.55172 | -0.6678 | -0.01336 | 2.17559 | -0.65752 | -0.01315 | 1.49745 | -0.65928 | -0.01319 | 2.35132 | -0.68154 | -0.01363 | 1.23072 | -0.69351 | -0.01387 | 2.13152 | -0.66328 | -0.01327 | 1.90648 | -0.68039 | -0.01361 | 1.96328 | -0.68441 | -0.01369 | 1.87156 | -0.66868 | -0.01337 | 2.35132 | -0.68154 | -0.01363
| 1.54009 | -0.69152 | -0.01383 | 1.87038 | -0.66605 | -0.01332 | 1.72274 | -0.6516 | -0.01303 | 1.79207 | -0.66125 | -0.01322 | 1.66078 | -0.64165 | -0.01283 | 2.34951 | -0.68105 | -0.01362 | 2.30144 | -0.667 | -0.01334 | 2.3042 | -0.65896 | -0.01318 | 1.54869 | -0.66731 | -0.01335 | 2.17182 | -0.65702 | -0.01314 | 1.49376 | -0.65876 | -0.01318 | 2.34951 | -0.68105 | -0.01362 | 1.22526 | -0.69303 | -0.01386 | 2.12864 | -0.66279 | -0.01326 | 1.90431 | -0.67988 | -0.0136 | 1.96143 | -0.68391 | -0.01368 | 1.8688 | -0.66817 | -0.01336 | 2.34951 | -0.68105 | -0.01362
| 1.53622 | -0.69103 | -0.01382 | 1.86847 | -0.66558 | -0.01331 | 1.72062 | -0.6511 | -0.01302 | 1.79023 | -0.66076 | -0.01322 | 1.65847 | -0.64115 | -0.01282 | 2.34769 | -0.68055 | -0.01361 | 2.29907 | -0.66649 | -0.01333 | 2.30212 | -0.65845 | -0.01317 | 1.54571 | -0.66681 | -0.01334 | 2.168 | -0.65653 | -0.01313 | 1.49023 | -0.65827 | -0.01317 | 2.34769 | -0.68055 | -0.01361 | 1.2202 | -0.69252 | -0.01385 | 2.12555 | -0.6623 | -0.01325 | 1.90234 | -0.67938 | -0.01359 | 1.95958 | -0.68342 | -0.01367 | 1.86605 | -0.66767 | -0.01335 | 2.34769 | -0.68055 | -0.01361
| 1.53255 | -0.69053 | -0.01381 | 1.86652 | -0.66509 | -0.0133 | 1.71849 | -0.65058 | -0.01301 | 1.78848 | -0.66025 | -0.01321 | 1.65621 | -0.64065 | -0.01281 | 2.34591 | -0.68006 | -0.0136 | 2.29681 | -0.666 | -0.01332 | 2.30005 | -0.65796 | -0.01316 | 1.54275 | -0.6663 | -0.01333 | 2.16408 | -0.65604 | -0.01312 | 1.4869 | -0.65777 | -0.01316 | 2.34591 | -0.68006 | -0.0136 | 1.21533 | -0.69205 | -0.01384 | 2.12359 | -0.66178 | -0.01324 | 1.90031 | -0.67888 | -0.01358 | 1.95772 | -0.68292 | -0.01366 | 1.86345 | -0.66719 | -0.01334 | 2.34591 | -0.68006 | -0.0136
| 1.52892 | -0.69002 | -0.0138 | 1.86461 | -0.66458 | -0.01329 | 1.7164 | -0.6501 | -0.013 | 1.78665 | -0.65976 | -0.0132 | 1.65414 | -0.64017 | -0.0128 | 2.34405 | -0.67955 | -0.01359 | 2.29481 | -0.66554 | -0.01331 | 2.29796 | -0.65747 | -0.01315 | 1.53979 | -0.66582 | -0.01332 | 2.1602 | -0.65554 | -0.01311 | 1.48356 | -0.65727 | -0.01315 | 2.34405 | -0.67955 | -0.01359 | 1.21069 | -0.69154 | -0.01383 | 2.1209 | -0.66129 | -0.01323 | 1.89825 | -0.67841 | -0.01357 | 1.95573 | -0.68241 | -0.01365 | 1.86091 | -0.66668 | -0.01333 | 2.34405 | -0.67955 | -0.01359
| 1.52545 | -0.68951 | -0.01379 | 1.86265 | -0.66408 | -0.01328 | 1.71427 | -0.64962 | -0.01299 | 1.78478 | -0.65926 | -0.01319 | 1.65175 | -0.63966 | -0.01279 | 2.34223 | -0.67906 | -0.01358 | 2.29287 | -0.66504 | -0.0133 | 2.29588 | -0.65696 | -0.01314 | 1.53685 | -0.66535 | -0.01331 | 2.15619 | -0.65504 | -0.0131 | 1.48038 | -0.65676 | -0.01314 | 2.34223 | -0.67906 | -0.01358 | 1.20638 | -0.69104 | -0.01382 | 2.11866 | -0.66081 | -0.01322 | 1.89635 | -0.67791 | -0.01356 | 1.95381 | -0.68193 | -0.01364 | 1.85841 | -0.66619 | -0.01332 | 2.34223 | -0.67906 | -0.01358
| 1.5218 | -0.68902 | -0.01378 | 1.86076 | -0.66358 | -0.01327 | 1.71228 | -0.6491 | -0.01298 | 1.78293 | -0.65876 | -0.01318 | 1.6495 | -0.63915 | -0.01278 | 2.34033 | -0.67856 | -0.01357 | 2.29096 | -0.66453 | -0.01329 | 2.29381 | -0.65647 | -0.01313 | 1.53387 | -0.66484 | -0.0133 | 2.15249 | -0.65456 | -0.01309 | 1.47728 | -0.65627 | -0.01313 | 2.34033 | -0.67856 | -0.01357 | 1.20213 | -0.69054 | -0.01381 | 2.11579 | -0.6603 | -0.01321 | 1.8944 | -0.67739 | -0.01355 | 1.95181 | -0.68142 | -0.01363 | 1.85598 | -0.6657 | -0.01331 | 2.34033 | -0.67856 | -0.01357
| 1.51851 | -0.68852 | -0.01377 | 1.85871 | -0.66308 | -0.01326 | 1.71012 | -0.64862 | -0.01297 | 1.78095 | -0.65826 | -0.01317 | 1.64722 | -0.63866 | -0.01277 | 2.33847 | -0.67806 | -0.01356 | 2.28892 | -0.66403 | -0.01328 | 2.29168 | -0.65598 | -0.01312 | 1.53089 | -0.66433 | -0.01329 | 2.14891 | -0.65404 | -0.01308 | 1.47414 | -0.65577 | -0.01312 | 2.33847 | -0.67806 | -0.01356 | 1.1981 | -0.69005 | -0.0138 | 2.11329 | -0.6598 | -0.0132 | 1.89228 | -0.67689 | -0.01354 | 1.94996 | -0.68092 | -0.01362 | 1.85363 | -0.66522 | -0.0133 | 2.33847 | -0.67806 | -0.01356
| 1.51521 | -0.68802 | -0.01376 | 1.85689 | -0.66259 | -0.01325 | 1.70803 | -0.64812 | -0.01296 | 1.77903 | -0.65776 | -0.01316 | 1.64497 | -0.63815 | -0.01276 | 2.33655 | -0.67754 | -0.01355 | 2.28691 | -0.66354 | -0.01327 | 2.28959 | -0.65547 | -0.01311 | 1.52789 | -0.66383 | -0.01328 | 2.1452 | -0.65355 | -0.01307 | 1.47114 | -0.65526 | -0.01311 | 2.33655 | -0.67754 | -0.01355 | 1.19414 | -0.68955 | -0.01379 | 2.11081 | -0.65931 | -0.01319 | 1.89034 | -0.67637 | -0.01353 | 1.94806 | -0.68042 | -0.01361 | 1.85139 | -0.66471 | -0.01329 | 2.33655 | -0.67754 | -0.01355
| 1.51199 | -0.68752 | -0.01375 | 1.85499 | -0.66208 | -0.01324 | 1.70598 | -0.6476 | -0.01295 | 1.7771 | -0.65725 | -0.01314 | 1.64261 | -0.63764 | -0.01275 | 2.33472 | -0.67707 | -0.01354 | 2.28493 | -0.66302 | -0.01326 | 2.28754 | -0.65497 | -0.0131 | 1.52488 | -0.66333 | -0.01327 | 2.14152 | -0.65306 | -0.01306 | 1.46824 | -0.65477 | -0.0131 | 2.33472 | -0.67707 | -0.01354 | 1.19027 | -0.68904 | -0.01378 | 2.108 | -0.6588 | -0.01318 | 1.88823 | -0.67588 | -0.01352 | 1.94604 | -0.67993 | -0.0136 | 1.84918 | -0.66423 | -0.01328 | 2.33472 | -0.67707 | -0.01354
| 1.50887 | -0.68703 | -0.01374 | 1.85322 | -0.66157 | -0.01323 | 1.70389 | -0.64711 | -0.01294 | 1.77511 | -0.65674 | -0.01313 | 1.6402 | -0.63716 | -0.01274 | 2.33276 | -0.67655 | -0.01353 | 2.28284 | -0.66254 | -0.01325 | 2.28541 | -0.65448 | -0.01309 | 1.52188 | -0.66284 | -0.01326 | 2.13773 | -0.65257 | -0.01305 | 1.46527 | -0.65427 | -0.01309 | 2.33276 | -0.67655 | -0.01353 | 1.1866 | -0.68855 | -0.01377 | 2.10589 | -0.65829 | -0.01317 | 1.88636 | -0.67541 | -0.01351 | 1.94404 | -0.67942 | -0.01359 | 1.84698 | -0.66371 | -0.01327 | 2.33276 | -0.67655 | -0.01353
| 1.50588 | -0.68653 | -0.01373 | 1.85129 | -0.66108 | -0.01322 | 1.7018 | -0.64663 | -0.01293 | 1.77311 | -0.65625 | -0.01313 | 1.63786 | -0.63666 | -0.01273 | 2.33078 | -0.676 | -0.01352 | 2.28087 | -0.66204 | -0.01324 | 2.28333 | -0.65398 | -0.01308 | 1.51891 | -0.66234 | -0.01325 | 2.1343 | -0.65202 | -0.01304 | 1.46257 | -0.65377 | -0.01308 | 2.33078 | -0.676 | -0.01352 | 1.18299 | -0.68805 | -0.01376 | 2.10325 | -0.6578 | -0.01316 | 1.88444 | -0.67488 | -0.0135 | 1.94223 | -0.67892 | -0.01358 | 1.84482 | -0.66319 | -0.01326 | 2.33078 | -0.676 | -0.01352
| 1.50294 | -0.68603 | -0.01372 | 1.84931 | -0.66058 | -0.01321 | 1.69976 | -0.64611 | -0.01292 | 1.77096 | -0.65577 | -0.01312 | 1.63552 | -0.63615 | -0.01272 | 2.32887 | -0.67557 | -0.01351 | 2.27875 | -0.66153 | -0.01323 | 2.2812 | -0.65347 | -0.01307 | 1.51597 | -0.66184 | -0.01324 | 2.1308 | -0.65157 | -0.01303 | 1.45962 | -0.65327 | -0.01307 | 2.32887 | -0.67557 | -0.01351 | 1.1795 | -0.68756 | -0.01375 | 2.10044 | -0.65731 | -0.01315 | 1.88249 | -0.67438 | -0.01349 | 1.94023 | -0.67844 | -0.01357 | 1.84272 | -0.66272 | -0.01325 | 2.32887 | -0.67557 | -0.01351
| 1.49991 | -0.68554 | -0.01371 | 1.84742 | -0.66007 | -0.0132 | 1.69764 | -0.64558 | -0.01291 | 1.7689 | -0.65526 | -0.01311 | 1.63312 | -0.63565 | -0.01271 | 2.32693 | -0.67508 | -0.0135 | 2.27656 | -0.66104 | -0.01322 | 2.27908 | -0.65298 | -0.01306 | 1.51305 | -0.66134 | -0.01323 | 2.12731 | -0.65105 | -0.01302 | 1.4568 | -0.65278 | -0.01306 | 2.32693 | -0.67508 | -0.0135 | 1.17603 | -0.68705 | -0.01374 | 2.09817 | -0.6568 | -0.01314 | 1.88046 | -0.67391 | -0.01348 | 1.93838 | -0.67793 | -0.01356 | 1.84057 | -0.66222 | -0.01324 | 2.32693 | -0.67508 | -0.0135
| 1.49702 | -0.68504 | -0.0137 | 1.84559 | -0.65959 | -0.01319 | 1.69559 | -0.64511 | -0.0129 | 1.76696 | -0.65476 | -0.0131 | 1.63081 | -0.63516 | -0.0127 | 2.325 | -0.67454 | -0.01349 | 2.27446 | -0.66055 | -0.01321 | 2.27688 | -0.6525 | -0.01305 | 1.51 | -0.66084 | -0.01322 | 2.12378 | -0.65052 | -0.01301 | 1.45392 | -0.65227 | -0.01305 | 2.325 | -0.67454 | -0.01349 | 1.17267 | -0.68656 | -0.01373 | 2.096 | -0.65631 | -0.01313 | 1.87862 | -0.67341 | -0.01347 | 1.93638 | -0.67741 | -0.01355 | 1.83836 | -0.66171 | -0.01323 | 2.325 | -0.67454 | -0.01349
| 1.49412 | -0.68453 | -0.01369 | 1.84366 | -0.65908 | -0.01318 | 1.69359 | -0.64462 | -0.01289 | 1.76492 | -0.65426 | -0.01309 | 1.62848 | -0.63466 | -0.01269 | 2.3231 | -0.67407 | -0.01348 | 2.27237 | -0.66003 | -0.0132 | 2.2747 | -0.65196 | -0.01304 | 1.50709 | -0.66035 | -0.01321 | 2.12003 | -0.65007 | -0.013 | 1.45109 | -0.65177 | -0.01304 | 2.3231 | -0.67407 | -0.01348 | 1.16935 | -0.68606 | -0.01372 | 2.09345 | -0.65582 | -0.01312 | 1.87663 | -0.67288 | -0.01346 | 1.93449 | -0.67693 | -0.01354 | 1.83621 | -0.66121 | -0.01322 | 2.3231 | -0.67407 | -0.01348
| 1.49123 | -0.68403 | -0.01368 | 1.84177 | -0.65858 | -0.01317 | 1.69143 | -0.64409 | -0.01288 | 1.7628 | -0.65376 | -0.01308 | 1.62624 | -0.63417 | -0.01268 | 2.32107 | -0.67359 | -0.01347 | 2.27025 | -0.65955 | -0.01319 | 2.27245 | -0.65147 | -0.01303 | 1.50414 | -0.65984 | -0.0132 | 2.1165 | -0.64959 | -0.01299 | 1.44832 | -0.65129 | -0.01303 | 2.32107 | -0.67359 | -0.01347 | 1.16604 | -0.68557 | -0.01371 | 2.0909 | -0.65531 | -0.01311 | 1.87463 | -0.6724 | -0.01345 | 1.93265 | -0.67641 | -0.01353 | 1.83407 | -0.66073 | -0.01321 | 2.32107 | -0.67359 | -0.01347
| 1.48848 | -0.68353 | -0.01367 | 1.83979 | -0.65808 | -0.01316 | 1.68935 | -0.64361 | -0.01287 | 1.76084 | -0.65327 | -0.01307 | 1.62402 | -0.63367 | -0.01267 | 2.31915 | -0.67307 | -0.01346 | 2.26789 | -0.65904 | -0.01318 | 2.2703 | -0.65097 | -0.01302 | 1.5011 | -0.65934 | -0.01319 | 2.1131 | -0.64907 | -0.01298 | 1.44548 | -0.65076 | -0.01302 | 2.31915 | -0.67307 | -0.01346 | 1.16296 | -0.68507 | -0.0137 | 2.08847 | -0.65482 | -0.0131 | 1.87267 | -0.67192 | -0.01344 | 1.93052 | -0.67591 | -0.01352 | 1.8319 | -0.66023 | -0.0132 | 2.31915 | -0.67307 | -0.01346
| 1.48567 | -0.68302 | -0.01366 | 1.83792 | -0.65759 | -0.01315 | 1.68715 | -0.64312 | -0.01286 | 1.75877 | -0.65278 | -0.01306 | 1.62166 | -0.63316 | -0.01266 | 2.3172 | -0.67259 | -0.01345 | 2.2656 | -0.65854 | -0.01317 | 2.26806 | -0.65046 | -0.01301 | 1.49819 | -0.65885 | -0.01318 | 2.10975 | -0.64857 | -0.01297 | 1.44265 | -0.65028 | -0.01301 | 2.3172 | -0.67259 | -0.01345 | 1.15977 | -0.68456 | -0.01369 | 2.08593 | -0.65432 | -0.01309 | 1.87073 | -0.6714 | -0.01343 | 1.92873 | -0.67544 | -0.01351 | 1.82971 | -0.65973 | -0.01319 | 2.3172 | -0.67259 | -0.01345
| 1.48294 | -0.68254 | -0.01365 | 1.83595 | -0.65708 | -0.01314 | 1.68513 | -0.64262 | -0.01285 | 1.75681 | -0.65228 | -0.01305 | 1.61924 | -0.63266 | -0.01265 | 2.31521 | -0.6721 | -0.01344 | 2.26354 | -0.65804 | -0.01316 | 2.2659 | -0.64999 | -0.013 | 1.49519 | -0.65833 | -0.01317 | 2.10668 | -0.64809 | -0.01296 | 1.43988 | -0.64979 | -0.013 | 2.31521 | -0.6721 | -0.01344 | 1.15668 | -0.68408 | -0.01368 | 2.08355 | -0.65382 | -0.01308 | 1.8687 | -0.6709 | -0.01342 | 1.92676 | -0.67494 | -0.0135 | 1.82758 | -0.65923 | -0.01318 | 2.31521 | -0.6721 | -0.01344
| 1.48023 | -0.68203 | -0.01364 | 1.83401 | -0.65658 | -0.01313 | 1.68314 | -0.64212 | -0.01284 | 1.75468 | -0.65175 | -0.01304 | 1.61703 | -0.63216 | -0.01264 | 2.31324 | -0.67159 | -0.01343 | 2.26149 | -0.65756 | -0.01315 | 2.26372 | -0.64951 | -0.01299 | 1.4922 | -0.65784 | -0.01316 | 2.10309 | -0.64756 | -0.01295 | 1.43708 | -0.64927 | -0.01299 | 2.31324 | -0.67159 | -0.01343 | 1.15364 | -0.68358 | -0.01367 | 2.08107 | -0.65333 | -0.01307 | 1.86675 | -0.67041 | -0.01341 | 1.92475 | -0.67441 | -0.01349 | 1.8254 | -0.65872 | -0.01317 | 2.31324 | -0.67159 | -0.01343
| 1.47742 | -0.68153 | -0.01363 | 1.83207 | -0.65609 | -0.01312 | 1.68099 | -0.64163 | -0.01283 | 1.75265 | -0.65127 | -0.01303 | 1.61463 | -0.63167 | -0.01263 | 2.31123 | -0.67108 | -0.01342 | 2.2596 | -0.65704 | -0.01314 | 2.26154 | -0.64899 | -0.01298 | 1.48935 | -0.65734 | -0.01315 | 2.09962 | -0.64708 | -0.01294 | 1.43434 | -0.64876 | -0.01298 | 2.31123 | -0.67108 | -0.01342 | 1.15072 | -0.68307 | -0.01366 | 2.07858 | -0.65283 | -0.01306 | 1.86486 | -0.66992 | -0.0134 | 1.92298 | -0.67394 | -0.01348 | 1.82327 | -0.65822 | -0.01316 | 2.31123 | -0.67108 | -0.01342
| 1.47467 | -0.68103 | -0.01362 | 1.8302 | -0.65559 | -0.01311 | 1.67889 | -0.64111 | -0.01282 | 1.7505 | -0.65075 | -0.01302 | 1.61228 | -0.63116 | -0.01262 | 2.30928 | -0.67059 | -0.01341 | 2.25743 | -0.65655 | -0.01313 | 2.25938 | -0.64851 | -0.01297 | 1.4865 | -0.65684 | -0.01314 | 2.09599 | -0.64659 | -0.01293 | 1.43159 | -0.64829 | -0.01297 | 2.30928 | -0.67059 | -0.01341 | 1.14776 | -0.68258 | -0.01365 | 2.07595 | -0.65231 | -0.01305 | 1.86296 | -0.66942 | -0.01339 | 1.92101 | -0.67346 | -0.01347 | 1.82117 | -0.65773 | -0.01315 | 2.30928 | -0.67059 | -0.01341
| 1.47192 | -0.68053 | -0.01361 | 1.82831 | -0.65509 | -0.0131 | 1.67683 | -0.64063 | -0.01281 | 1.74843 | -0.65028 | -0.01301 | 1.60998 | -0.63067 | -0.01261 | 2.3073 | -0.67008 | -0.0134 | 2.25525 | -0.65606 | -0.01312 | 2.2572 | -0.64802 | -0.01296 | 1.48337 | -0.65634 | -0.01313 | 2.09249 | -0.64608 | -0.01292 | 1.42894 | -0.64779 | -0.01296 | 2.3073 | -0.67008 | -0.0134 | 1.14486 | -0.68208 | -0.01364 | 2.0735 | -0.65177 | -0.01304 | 1.86092 | -0.66892 | -0.01338 | 1.91914 | -0.67294 | -0.01346 | 1.81905 | -0.65722 | -0.01314 | 2.3073 | -0.67008 | -0.0134
| 1.46926 | -0.68004 | -0.0136 | 1.8264 | -0.6546 | -0.01309 | 1.67488 | -0.64013 | -0.0128 | 1.74642 | -0.64977 | -0.013 | 1.60775 | -0.63016 | -0.0126 | 2.30529 | -0.66956 | -0.01339 | 2.25318 | -0.65556 | -0.01311 | 2.25506 | -0.64752 | -0.01295 | 1.48042 | -0.65584 | -0.01312 | 2.08886 | -0.64557 | -0.01291 | 1.42623 | -0.64725 | -0.01294 | 2.30529 | -0.66956 | -0.01339 | 1.14186 | -0.68159 | -0.01363 | 2.07118 | -0.65131 | -0.01303 | 1.85897 | -0.66841 | -0.01337 | 1.91721 | -0.67244 | -0.01345 | 1.81699 | -0.65672 | -0.01313 | 2.30529 | -0.66956 | -0.01339
| 1.46657 | -0.67954 | -0.01359 | 1.8244 | -0.65409 | -0.01308 | 1.67267 | -0.63962 | -0.01279 | 1.74422 | -0.64926 | -0.01299 | 1.60543 | -0.62966 | -0.01259 | 2.30336 | -0.6691 | -0.01338 | 2.251 | -0.65505 | -0.0131 | 2.25287 | -0.64701 | -0.01294 | 1.47737 | -0.65534 | -0.01311 | 2.08533 | -0.64509 | -0.0129 | 1.42353 | -0.64679 | -0.01294 | 2.30336 | -0.6691 | -0.01338 | 1.13915 | -0.68108 | -0.01362 | 2.06868 | -0.6508 | -0.01302 | 1.85703 | -0.66792 | -0.01336 | 1.91538 | -0.67196 | -0.01344 | 1.815 | -0.65623 | -0.01312 | 2.30336 | -0.6691 | -0.01338
| 1.46393 | -0.67904 | -0.01358 | 1.82252 | -0.65359 | -0.01307 | 1.67066 | -0.63912 | -0.01278 | 1.74214 | -0.64875 | -0.01298 | 1.60317 | -0.62916 | -0.01258 | 2.30138 | -0.6686 | -0.01337 | 2.24889 | -0.65457 | -0.01309 | 2.25072 | -0.64653 | -0.01293 | 1.47433 | -0.65484 | -0.0131 | 2.08181 | -0.64459 | -0.01289 | 1.4208 | -0.64629 | -0.01293 | 2.30138 | -0.6686 | -0.01337 | 1.13628 | -0.68058 | -0.01361 | 2.06603 | -0.6503 | -0.01301 | 1.85499 | -0.66743 | -0.01335 | 1.91341 | -0.67145 | -0.01343 | 1.81289 | -0.65573 | -0.01311 | 2.30138 | -0.6686 | -0.01337
| 1.46131 | -0.67854 | -0.01357 | 1.82065 | -0.6531 | -0.01306 | 1.66854 | -0.63862 | -0.01277 | 1.74005 | -0.64828 | -0.01297 | 1.60082 | -0.62866 | -0.01257 | 2.29939 | -0.66807 | -0.01336 | 2.24676 | -0.65406 | -0.01308 | 2.24853 | -0.64601 | -0.01292 | 1.47133 | -0.65434 | -0.01309 | 2.07825 | -0.64406 | -0.01288 | 1.41803 | -0.64577 | -0.01292 | 2.29939 | -0.66807 | -0.01336 | 1.13343 | -0.6801 | -0.0136 | 2.06362 | -0.64982 | -0.013 | 1.8531 | -0.66691 | -0.01334 | 1.91148 | -0.67095 | -0.01342 | 1.81081 | -0.65522 | -0.0131 | 2.29939 | -0.66807 | -0.01336
| 1.45867 | -0.67803 | -0.01356 | 1.81869 | -0.6526 | -0.01305 | 1.66643 | -0.63812 | -0.01276 | 1.73806 | -0.64778 | -0.01296 | 1.59862 | -0.62816 | -0.01256 | 2.29743 | -0.6676 | -0.01335 | 2.24424 | -0.65356 | -0.01307 | 2.24637 | -0.6455 | -0.01291 | 1.46839 | -0.65385 | -0.01308 | 2.07482 | -0.6436 | -0.01287 | 1.41533 | -0.64528 | -0.01291 | 2.29743 | -0.6676 | -0.01335 | 1.13061 | -0.67959 | -0.01359 | 2.06123 | -0.64932 | -0.01299 | 1.85109 | -0.66639 | -0.01333 | 1.90963 | -0.67045 | -0.01341 | 1.80882 | -0.65473 | -0.01309 | 2.29743 | -0.6676 | -0.01335
| 1.45601 | -0.67753 | -0.01355 | 1.81674 | -0.65206 | -0.01304 | 1.6643 | -0.6376 | -0.01275 | 1.73596 | -0.64724 | -0.01294 | 1.59626 | -0.62767 | -0.01255 | 2.29544 | -0.66711 | -0.01334 | 2.24204 | -0.65307 | -0.01306 | 2.24417 | -0.64503 | -0.0129 | 1.46543 | -0.65335 | -0.01307 | 2.07163 | -0.64311 | -0.01286 | 1.41264 | -0.64479 | -0.0129 | 2.29544 | -0.66711 | -0.01334 | 1.12785 | -0.67909 | -0.01358 | 2.05887 | -0.64881 | -0.01298 | 1.84918 | -0.66593 | -0.01332 | 1.90774 | -0.66995 | -0.0134 | 1.80676 | -0.65423 | -0.01308 | 2.29544 | -0.66711 | -0.01334
| 1.45344 | -0.67703 | -0.01354 | 1.81486 | -0.65157 | -0.01303 | 1.66215 | -0.63712 | -0.01274 | 1.73382 | -0.64677 | -0.01294 | 1.59394 | -0.62718 | -0.01254 | 2.29343 | -0.6666 | -0.01333 | 2.23997 | -0.65258 | -0.01305 | 2.24198 | -0.64452 | -0.01289 | 1.46246 | -0.65285 | -0.01306 | 2.06817 | -0.6426 | -0.01285 | 1.40999 | -0.64429 | -0.01289 | 2.29343 | -0.6666 | -0.01333 | 1.12514 | -0.6786 | -0.01357 | 2.05632 | -0.64834 | -0.01297 | 1.8472 | -0.66547 | -0.01331 | 1.9057 | -0.66944 | -0.01339 | 1.80473 | -0.65373 | -0.01307 | 2.29343 | -0.6666 | -0.01333
| 1.45086 | -0.67652 | -0.01353 | 1.81289 | -0.65108 | -0.01302 | 1.66022 | -0.63663 | -0.01273 | 1.73166 | -0.64629 | -0.01293 | 1.59163 | -0.62667 | -0.01253 | 2.29153 | -0.66611 | -0.01332 | 2.23779 | -0.65205 | -0.01304 | 2.23978 | -0.644 | -0.01288 | 1.45948 | -0.65236 | -0.01305 | 2.06506 | -0.6421 | -0.01284 | 1.40728 | -0.64379 | -0.01288 | 2.29153 | -0.66611 | -0.01332 | 1.12246 | -0.67807 | -0.01356 | 2.05396 | -0.64784 | -0.01296 | 1.84503 | -0.66495 | -0.0133 | 1.90387 | -0.66896 | -0.01338 | 1.80271 | -0.65323 | -0.01306 | 2.29153 | -0.66611 | -0.01332
| 1.44832 | -0.67602 | -0.01352 | 1.81098 | -0.65056 | -0.01301 | 1.65814 | -0.63611 | -0.01272 | 1.72961 | -0.64577 | -0.01292 | 1.58931 | -0.62616 | -0.01252 | 2.28952 | -0.66563 | -0.01331 | 2.23566 | -0.65156 | -0.01303 | 2.23751 | -0.64353 | -0.01287 | 1.45654 | -0.65185 | -0.01304 | 2.06165 | -0.64162 | -0.01283 | 1.40462 | -0.6433 | -0.01287 | 2.28952 | -0.66563 | -0.01331 | 1.11978 | -0.67759 | -0.01355 | 2.05165 | -0.64733 | -0.01295 | 1.84308 | -0.66444 | -0.01329 | 1.90196 | -0.66845 | -0.01337 | 1.80071 | -0.65276 | -0.01306 | 2.28952 | -0.66563 | -0.01331
| 1.44576 | -0.67553 | -0.01351 | 1.80911 | -0.65009 | -0.013 | 1.65594 | -0.63561 | -0.01271 | 1.72753 | -0.64527 | -0.01291 | 1.58703 | -0.62568 | -0.01251 | 2.28749 | -0.66515 | -0.0133 | 2.2336 | -0.65107 | -0.01302 | 2.23527 | -0.64303 | -0.01286 | 1.45349 | -0.65134 | -0.01303 | 2.05811 | -0.64111 | -0.01282 | 1.40192 | -0.64278 | -0.01286 | 2.28749 | -0.66515 | -0.0133 | 1.11708 | -0.67706 | -0.01354 | 2.04902 | -0.64683 | -0.01294 | 1.84106 | -0.66396 | -0.01328 | 1.90009 | -0.66795 | -0.01336 | 1.79873 | -0.65225 | -0.01304 | 2.28749 | -0.66515 | -0.0133
| 1.44323 | -0.67503 | -0.0135 | 1.80713 | -0.64961 | -0.01299 | 1.65389 | -0.63513 | -0.0127 | 1.72544 | -0.64479 | -0.0129 | 1.58475 | -0.62514 | -0.0125 | 2.28547 | -0.66464 | -0.01329 | 2.2314 | -0.65056 | -0.01301 | 2.23305 | -0.64253 | -0.01285 | 1.4506 | -0.65085 | -0.01302 | 2.05514 | -0.64061 | -0.01281 | 1.39921 | -0.64229 | -0.01285 | 2.28547 | -0.66464 | -0.01329 | 1.11453 | -0.67656 | -0.01353 | 2.04686 | -0.64636 | -0.01293 | 1.83904 | -0.66345 | -0.01327 | 1.89813 | -0.66747 | -0.01335 | 1.79674 | -0.65174 | -0.01303 | 2.28547 | -0.66464 | -0.01329
| 1.44067 | -0.67453 | -0.01349 | 1.80516 | -0.64909 | -0.01298 | 1.65187 | -0.63462 | -0.01269 | 1.72331 | -0.64427 | -0.01289 | 1.58243 | -0.62467 | -0.01249 | 2.28347 | -0.66415 | -0.01328 | 2.22929 | -0.65005 | -0.013 | 2.23078 | -0.64203 | -0.01284 | 1.44758 | -0.65034 | -0.01301 | 2.05185 | -0.64012 | -0.0128 | 1.39655 | -0.6418 | -0.01284 | 2.28347 | -0.66415 | -0.01328 | 1.11186 | -0.67608 | -0.01352 | 2.04439 | -0.64582 | -0.01292 | 1.83714 | -0.66296 | -0.01326 | 1.89625 | -0.66696 | -0.01334 | 1.79471 | -0.65124 | -0.01302 | 2.28347 | -0.66415 | -0.01328
| 1.43812 | -0.67402 | -0.01348 | 1.80325 | -0.6486 | -0.01297 | 1.64972 | -0.63413 | -0.01268 | 1.72104 | -0.64379 | -0.01288 | 1.58013 | -0.62419 | -0.01248 | 2.28149 | -0.66365 | -0.01327 | 2.22729 | -0.64959 | -0.01299 | 2.22858 | -0.64154 | -0.01283 | 1.44463 | -0.64985 | -0.013 | 2.04842 | -0.63963 | -0.01279 | 1.39392 | -0.64129 | -0.01283 | 2.28149 | -0.66365 | -0.01327 | 1.10916 | -0.67558 | -0.01351 | 2.04198 | -0.64534 | -0.01291 | 1.83514 | -0.66245 | -0.01325 | 1.89436 | -0.66644 | -0.01333 | 1.79267 | -0.65072 | -0.01301 | 2.28149 | -0.66365 | -0.01327
| 1.4356 | -0.67353 | -0.01347 | 1.80134 | -0.6481 | -0.01296 | 1.64755 | -0.63363 | -0.01267 | 1.71885 | -0.64329 | -0.01287 | 1.57777 | -0.62366 | -0.01247 | 2.27946 | -0.66314 | -0.01326 | 2.22516 | -0.64908 | -0.01298 | 2.22638 | -0.64104 | -0.01282 | 1.44165 | -0.64935 | -0.01299 | 2.04477 | -0.63911 | -0.01278 | 1.39118 | -0.64077 | -0.01282 | 2.27946 | -0.66314 | -0.01326 | 1.10654 | -0.67508 | -0.0135 | 2.03962 | -0.64486 | -0.0129 | 1.83314 | -0.66195 | -0.01324 | 1.89252 | -0.66596 | -0.01332 | 1.79066 | -0.65025 | -0.01301 | 2.27946 | -0.66314 | -0.01326
| 1.43312 | -0.67304 | -0.01346 | 1.79935 | -0.6476 | -0.01295 | 1.64543 | -0.63312 | -0.01266 | 1.71675 | -0.64277 | -0.01286 | 1.57552 | -0.62316 | -0.01246 | 2.2775 | -0.66265 | -0.01325 | 2.22301 | -0.64859 | -0.01297 | 2.22395 | -0.64053 | -0.01281 | 1.43867 | -0.64884 | -0.01298 | 2.04138 | -0.63862 | -0.01277 | 1.38858 | -0.6403 | -0.01281 | 2.2775 | -0.66265 | -0.01325 | 1.10397 | -0.67457 | -0.01349 | 2.03702 | -0.64435 | -0.01289 | 1.83118 | -0.66145 | -0.01323 | 1.89059 | -0.66551 | -0.01331 | 1.78861 | -0.64975 | -0.013 | 2.2775 | -0.66265 | -0.01325
| 1.43055 | -0.67254 | -0.01345 | 1.79742 | -0.6471 | -0.01294 | 1.6433 | -0.63262 | -0.01265 | 1.71458 | -0.64228 | -0.01285 | 1.57321 | -0.62269 | -0.01245 | 2.27548 | -0.66215 | -0.01324 | 2.22084 | -0.64809 | -0.01296 | 2.22168 | -0.64005 | -0.0128 | 1.43571 | -0.64836 | -0.01297 | 2.0379 | -0.63812 | -0.01276 | 1.38599 | -0.63981 | -0.0128 | 2.27548 | -0.66215 | -0.01324 | 1.10144 | -0.67408 | -0.01348 | 2.03464 | -0.64383 | -0.01288 | 1.82921 | -0.66096 | -0.01322 | 1.88864 | -0.665 | -0.0133 | 1.78656 | -0.64924 | -0.01298 | 2.27548 | -0.66215 | -0.01324
| 1.42805 | -0.67204 | -0.01344 | 1.79548 | -0.64661 | -0.01293 | 1.64119 | -0.63213 | -0.01264 | 1.71249 | -0.64179 | -0.01284 | 1.571 | -0.62219 | -0.01244 | 2.27346 | -0.66163 | -0.01323 | 2.2188 | -0.64759 | -0.01295 | 2.21944 | -0.63955 | -0.01279 | 1.43288 | -0.64786 | -0.01296 | 2.03437 | -0.6376 | -0.01275 | 1.38275 | -0.63903 | -0.01278 | 2.27346 | -0.66163 | -0.01323 | 1.09882 | -0.67361 | -0.01347 | 2.03212 | -0.64336 | -0.01287 | 1.82724 | -0.66044 | -0.01321 | 1.88679 | -0.66449 | -0.01329 | 1.78447 | -0.64873 | -0.01297 | 2.27346 | -0.66163 | -0.01323
| 1.42557 | -0.67153 | -0.01343 | 1.79353 | -0.6461 | -0.01292 | 1.63901 | -0.63162 | -0.01263 | 1.71037 | -0.64128 | -0.01283 | 1.5687 | -0.62165 | -0.01243 | 2.27147 | -0.66116 | -0.01322 | 2.21649 | -0.64708 | -0.01294 | 2.21717 | -0.63904 | -0.01278 | 1.42985 | -0.64735 | -0.01295 | 2.03081 | -0.63712 | -0.01274 | 1.38009 | -0.63853 | -0.01277 | 2.27147 | -0.66116 | -0.01322 | 1.0963 | -0.67308 | -0.01346 | 2.02966 | -0.64286 | -0.01286 | 1.82469 | -0.65995 | -0.0132 | 1.88489 | -0.66399 | -0.01328 | 1.78236 | -0.64825 | -0.01297 | 2.27147 | -0.66116 | -0.01322
| 1.42305 | -0.67104 | -0.01342 | 1.79155 | -0.64558 | -0.01291 | 1.63693 | -0.63113 | -0.01262 | 1.70823 | -0.64077 | -0.01282 | 1.56629 | -0.62118 | -0.01242 | 2.26944 | -0.66065 | -0.01321 | 2.21447 | -0.6466 | -0.01293 | 2.21489 | -0.63855 | -0.01277 | 1.42691 | -0.64685 | -0.01294 | 2.02729 | -0.63662 | -0.01273 | 1.37739 | -0.63803 | -0.01276 | 2.26944 | -0.66065 | -0.01321 | 1.09381 | -0.67259 | -0.01345 | 2.0272 | -0.64234 | -0.01285 | 1.8227 | -0.65946 | -0.01319 | 1.88292 | -0.66349 | -0.01327 | 1.78035 | -0.64775 | -0.01296 | 2.26944 | -0.66065 | -0.01321
| 1.42053 | -0.67054 | -0.01341 | 1.78959 | -0.64511 | -0.0129 | 1.63467 | -0.63063 | -0.01261 | 1.70605 | -0.64028 | -0.01281 | 1.56391 | -0.62069 | -0.01241 | 2.26739 | -0.66015 | -0.0132 | 2.21231 | -0.64609 | -0.01292 | 2.21264 | -0.63804 | -0.01276 | 1.42433 | -0.64635 | -0.01293 | 2.02374 | -0.6361 | -0.01272 | 1.37477 | -0.63753 | -0.01275 | 2.26739 | -0.66015 | -0.0132 | 1.09137 | -0.6721 | -0.01344 | 2.02488 | -0.64186 | -0.01284 | 1.82068 | -0.65894 | -0.01318 | 1.88112 | -0.663 | -0.01326 | 1.77824 | -0.64721 | -0.01294 | 2.26739 | -0.66015 | -0.0132
| 1.41807 | -0.67003 | -0.0134 | 1.78761 | -0.64461 | -0.01289 | 1.63251 | -0.63012 | -0.0126 | 1.70386 | -0.6398 | -0.0128 | 1.56163 | -0.62016 | -0.0124 | 2.26537 | -0.65966 | -0.01319 | 2.21006 | -0.64557 | -0.01291 | 2.21044 | -0.63753 | -0.01275 | 1.42103 | -0.64585 | -0.01292 | 2.02028 | -0.63562 | -0.01271 | 1.37209 | -0.63704 | -0.01274 | 2.26537 | -0.65966 | -0.01319 | 1.0889 | -0.67159 | -0.01343 | 2.02234 | -0.64136 | -0.01283 | 1.81887 | -0.65843 | -0.01317 | 1.87919 | -0.6625 | -0.01325 | 1.77617 | -0.64675 | -0.01294 | 2.26537 | -0.65966 | -0.01319
| 1.41561 | -0.66953 | -0.01339 | 1.78563 | -0.64409 | -0.01288 | 1.63038 | -0.62962 | -0.01259 | 1.70165 | -0.63927 | -0.01279 | 1.5594 | -0.61968 | -0.01239 | 2.26333 | -0.65916 | -0.01318 | 2.20784 | -0.6451 | -0.0129 | 2.2082 | -0.63705 | -0.01274 | 1.418 | -0.64534 | -0.01291 | 2.01672 | -0.63513 | -0.0127 | 1.36942 | -0.63654 | -0.01273 | 2.26333 | -0.65916 | -0.01318 | 1.0864 | -0.67108 | -0.01342 | 2.01974 | -0.64085 | -0.01282 | 1.81691 | -0.65795 | -0.01316 | 1.87723 | -0.66199 | -0.01324 | 1.77405 | -0.64625 | -0.01293 | 2.26333 | -0.65916 | -0.01318
| 1.41312 | -0.66904 | -0.01338 | 1.78366 | -0.64362 | -0.01287 | 1.62818 | -0.62913 | -0.01258 | 1.69954 | -0.63878 | -0.01278 | 1.55703 | -0.61919 | -0.01238 | 2.26127 | -0.65866 | -0.01317 | 2.20569 | -0.6446 | -0.01289 | 2.20598 | -0.63655 | -0.01273 | 1.41496 | -0.64485 | -0.0129 | 2.01315 | -0.63463 | -0.01269 | 1.36679 | -0.63601 | -0.01272 | 2.26127 | -0.65866 | -0.01317 | 1.08398 | -0.67059 | -0.01341 | 2.01728 | -0.64037 | -0.01281 | 1.81498 | -0.65745 | -0.01315 | 1.87538 | -0.66149 | -0.01323 | 1.77195 | -0.64574 | -0.01291 | 2.26127 | -0.65866 | -0.01317
| 1.41061 | -0.66854 | -0.01337 | 1.78164 | -0.64311 | -0.01286 | 1.62609 | -0.62864 | -0.01257 | 1.69737 | -0.63829 | -0.01277 | 1.55468 | -0.61869 | -0.01237 | 2.25925 | -0.65816 | -0.01316 | 2.20356 | -0.64408 | -0.01288 | 2.20372 | -0.63602 | -0.01272 | 1.41198 | -0.64434 | -0.01289 | 2.00965 | -0.63413 | -0.01268 | 1.36415 | -0.63555 | -0.01271 | 2.25925 | -0.65816 | -0.01316 | 1.08152 | -0.6701 | -0.0134 | 2.01497 | -0.63989 | -0.0128 | 1.81303 | -0.65695 | -0.01314 | 1.87343 | -0.661 | -0.01322 | 1.76985 | -0.64524 | -0.0129 | 2.25925 | -0.65816 | -0.01316
| 1.40814 | -0.66803 | -0.01336 | 1.77971 | -0.64261 | -0.01285 | 1.62384 | -0.62813 | -0.01256 | 1.69519 | -0.63779 | -0.01276 | 1.55241 | -0.61819 | -0.01236 | 2.25718 | -0.65766 | -0.01315 | 2.20136 | -0.6436 | -0.01287 | 2.20151 | -0.63555 | -0.01271 | 1.4091 | -0.64385 | -0.01288 | 2.00664 | -0.63364 | -0.01267 | 1.36148 | -0.63504 | -0.0127 | 2.25718 | -0.65766 | -0.01315 | 1.07907 | -0.66961 | -0.01339 | 2.01262 | -0.63938 | -0.01279 | 1.81121 | -0.65644 | -0.01313 | 1.87152 | -0.66049 | -0.01321 | 1.76776 | -0.64475 | -0.0129 | 2.25718 | -0.65766 | -0.01315
| 1.40575 | -0.66753 | -0.01335 | 1.77771 | -0.64211 | -0.01284 | 1.62181 | -0.62764 | -0.01255 | 1.69303 | -0.63728 | -0.01275 | 1.55009 | -0.61769 | -0.01235 | 2.25514 | -0.65716 | -0.01314 | 2.19925 | -0.64311 | -0.01286 | 2.19929 | -0.63505 | -0.0127 | 1.40743 | -0.64335 | -0.01287 | 2.00519 | -0.63313 | -0.01266 | 1.35893 | -0.63454 | -0.01269 | 2.25514 | -0.65716 | -0.01314 | 1.07664 | -0.6691 | -0.01338 | 2.0101 | -0.63887 | -0.01278 | 1.80918 | -0.65595 | -0.01312 | 1.8696 | -0.65998 | -0.0132 | 1.76561 | -0.64425 | -0.01288 | 2.25514 | -0.65716 | -0.01314
| 1.40328 | -0.66704 | -0.01334 | 1.77571 | -0.64163 | -0.01283 | 1.61955 | -0.62715 | -0.01254 | 1.69081 | -0.63679 | -0.01274 | 1.5478 | -0.61718 | -0.01234 | 2.25309 | -0.65666 | -0.01313 | 2.19703 | -0.6426 | -0.01285 | 2.19707 | -0.63455 | -0.01269 | 1.40338 | -0.64285 | -0.01286 | 2.00205 | -0.63262 | -0.01265 | 1.35632 | -0.63405 | -0.01268 | 2.25309 | -0.65666 | -0.01313 | 1.07428 | -0.6686 | -0.01337 | 2.00757 | -0.63838 | -0.01277 | 1.80726 | -0.65546 | -0.01311 | 1.86769 | -0.6595 | -0.01319 | 1.76351 | -0.64375 | -0.01288 | 2.25309 | -0.65666 | -0.01313
| 1.40079 | -0.66654 | -0.01333 | 1.77365 | -0.64111 | -0.01282 | 1.61731 | -0.62663 | -0.01253 | 1.68858 | -0.63629 | -0.01273 | 1.54535 | -0.61669 | -0.01233 | 2.25105 | -0.65617 | -0.01312 | 2.19482 | -0.64211 | -0.01284 | 2.19487 | -0.63405 | -0.01268 | 1.40031 | -0.64234 | -0.01285 | 1.99876 | -0.63213 | -0.01264 | 1.3538 | -0.63356 | -0.01267 | 2.25105 | -0.65617 | -0.01312 | 1.07182 | -0.66811 | -0.01336 | 2.00515 | -0.63788 | -0.01276 | 1.80532 | -0.65496 | -0.0131 | 1.86581 | -0.659 | -0.01318 | 1.76144 | -0.64326 | -0.01287 | 2.25105 | -0.65617 | -0.01312
| 1.39821 | -0.66604 | -0.01332 | 1.77173 | -0.64062 | -0.01281 | 1.61502 | -0.62614 | -0.01252 | 1.68642 | -0.63579 | -0.01272 | 1.54296 | -0.6162 | -0.01232 | 2.249 | -0.65567 | -0.01311 | 2.19257 | -0.64162 | -0.01283 | 2.19262 | -0.63355 | -0.01267 | 1.39734 | -0.64185 | -0.01284 | 1.99562 | -0.63163 | -0.01263 | 1.3512 | -0.63306 | -0.01266 | 2.249 | -0.65567 | -0.01311 | 1.06936 | -0.66761 | -0.01335 | 2.00275 | -0.63736 | -0.01275 | 1.80336 | -0.65446 | -0.01309 | 1.86389 | -0.65849 | -0.01317 | 1.75936 | -0.64275 | -0.01286 | 2.249 | -0.65567 | -0.01311
| 1.39577 | -0.66556 | -0.01331 | 1.76968 | -0.64013 | -0.0128 | 1.61291 | -0.62564 | -0.01251 | 1.68424 | -0.63529 | -0.01271 | 1.54062 | -0.61569 | -0.01231 | 2.24692 | -0.65516 | -0.0131 | 2.19036 | -0.64112 | -0.01282 | 2.19046 | -0.63305 | -0.01266 | 1.39445 | -0.64135 | -0.01283 | 1.99242 | -0.63113 | -0.01262 | 1.3486 | -0.63255 | -0.01265 | 2.24692 | -0.65516 | -0.0131 | 1.06696 | -0.66712 | -0.01334 | 2.00035 | -0.63689 | -0.01274 | 1.80125 | -0.65395 | -0.01308 | 1.86191 | -0.65799 | -0.01316 | 1.75724 | -0.64226 | -0.01285 | 2.24692 | -0.65516 | -0.0131
| 1.39341 | -0.66508 | -0.0133 | 1.76767 | -0.63964 | -0.01279 | 1.61073 | -0.62512 | -0.0125 | 1.682 | -0.63478 | -0.0127 | 1.53825 | -0.61517 | -0.0123 | 2.24485 | -0.65467 | -0.01309 | 2.18817 | -0.64061 | -0.01281 | 2.18828 | -0.63256 | -0.01265 | 1.39158 | -0.64084 | -0.01282 | 1.9893 | -0.63064 | -0.01261 | 1.34596 | -0.63206 | -0.01264 | 2.24485 | -0.65467 | -0.01309 | 1.06451 | -0.6666 | -0.01333 | 1.99775 | -0.63638 | -0.01273 | 1.79943 | -0.65345 | -0.01307 | 1.85998 | -0.6575 | -0.01315 | 1.75515 | -0.64176 | -0.01284 | 2.24485 | -0.65467 | -0.01309
| 1.391 | -0.66457 | -0.01329 | 1.76571 | -0.63912 | -0.01278 | 1.60843 | -0.62464 | -0.01249 | 1.67981 | -0.63429 | -0.01269 | 1.53589 | -0.6147 | -0.01229 | 2.24283 | -0.65417 | -0.01308 | 2.18586 | -0.64013 | -0.0128 | 2.18608 | -0.63206 | -0.01264 | 1.38861 | -0.64035 | -0.01281 | 1.98605 | -0.63014 | -0.0126 | 1.34346 | -0.63155 | -0.01263 | 2.24283 | -0.65417 | -0.01308 | 1.06227 | -0.66612 | -0.01332 | 1.99511 | -0.63587 | -0.01272 | 1.79744 | -0.65296 | -0.01306 | 1.85811 | -0.657 | -0.01314 | 1.75305 | -0.64125 | -0.01282 | 2.24283 | -0.65417 | -0.01308
| 1.38854 | -0.66406 | -0.01328 | 1.76364 | -0.63862 | -0.01277 | 1.60601 | -0.62415 | -0.01248 | 1.67756 | -0.6338 | -0.01268 | 1.5336 | -0.6142 | -0.01228 | 2.24075 | -0.65366 | -0.01307 | 2.18366 | -0.63963 | -0.01279 | 2.1839 | -0.63156 | -0.01263 | 1.38579 | -0.63986 | -0.0128 | 1.98278 | -0.62963 | -0.01259 | 1.3409 | -0.63105 | -0.01262 | 2.24075 | -0.65366 | -0.01307 | 1.0599 | -0.66564 | -0.01331 | 1.99275 | -0.63539 | -0.01271 | 1.79547 | -0.65247 | -0.01305 | 1.85617 | -0.6565 | -0.01313 | 1.75094 | -0.64074 | -0.01281 | 2.24075 | -0.65366 | -0.01307
| 1.38621 | -0.66357 | -0.01327 | 1.76168 | -0.63813 | -0.01276 | 1.6037 | -0.62363 | -0.01247 | 1.67536 | -0.63329 | -0.01267 | 1.53126 | -0.61368 | -0.01227 | 2.23867 | -0.65317 | -0.01306 | 2.18147 | -0.63911 | -0.01278 | 2.18168 | -0.63104 | -0.01262 | 1.38138 | -0.63909 | -0.01278 | 1.97944 | -0.62914 | -0.01258 | 1.3383 | -0.63057 | -0.01261 | 2.23867 | -0.65317 | -0.01306 | 1.05753 | -0.66516 | -0.0133 | 1.99016 | -0.63489 | -0.0127 | 1.79353 | -0.65195 | -0.01304 | 1.85424 | -0.656 | -0.01312 | 1.74882 | -0.64026 | -0.01281 | 2.23867 | -0.65317 | -0.01306
| 1.38231 | -0.66281 | -0.01326 | 1.75963 | -0.6376 | -0.01275 | 1.60153 | -0.62313 | -0.01246 | 1.67314 | -0.63278 | -0.01266 | 1.52888 | -0.61318 | -0.01226 | 2.23656 | -0.65269 | -0.01305 | 2.17914 | -0.63863 | -0.01277 | 2.17949 | -0.63056 | -0.01261 | 1.37849 | -0.63858 | -0.01277 | 1.9761 | -0.62864 | -0.01257 | 1.33572 | -0.63006 | -0.0126 | 2.23656 | -0.65269 | -0.01305 | 1.05514 | -0.66464 | -0.01329 | 1.98789 | -0.63438 | -0.01269 | 1.79157 | -0.65147 | -0.01303 | 1.85235 | -0.6555 | -0.01311 | 1.74674 | -0.63977 | -0.0128 | 2.23656 | -0.65269 | -0.01305
| 1.37992 | -0.66231 | -0.01325 | 1.75763 | -0.63713 | -0.01274 | 1.5992 | -0.62266 | -0.01245 | 1.67092 | -0.6323 | -0.01265 | 1.52645 | -0.61269 | -0.01225 | 2.23449 | -0.65216 | -0.01304 | 2.17688 | -0.63812 | -0.01276 | 2.17729 | -0.63006 | -0.0126 | 1.37562 | -0.63809 | -0.01276 | 1.9727 | -0.62814 | -0.01256 | 1.33304 | -0.62955 | -0.01259 | 2.23449 | -0.65216 | -0.01304 | 1.05282 | -0.66414 | -0.01328 | 1.98524 | -0.63389 | -0.01268 | 1.78984 | -0.65096 | -0.01302 | 1.8505 | -0.655 | -0.0131 | 1.74466 | -0.63924 | -0.01278 | 2.23449 | -0.65216 | -0.01304
| 1.37747 | -0.66181 | -0.01324 | 1.7556 | -0.63662 | -0.01273 | 1.59692 | -0.62214 | -0.01244 | 1.66851 | -0.63179 | -0.01264 | 1.52406 | -0.61218 | -0.01224 | 2.23242 | -0.65165 | -0.01303 | 2.17475 | -0.6376 | -0.01275 | 2.17513 | -0.62956 | -0.01259 | 1.37272 | -0.63758 | -0.01275 | 1.96931 | -0.62765 | -0.01255 | 1.33041 | -0.62907 | -0.01258 | 2.23242 | -0.65165 | -0.01303 | 1.0505 | -0.66364 | -0.01327 | 1.98295 | -0.63339 | -0.01267 | 1.78787 | -0.65044 | -0.01301 | 1.84862 | -0.6545 | -0.01309 | 1.74254 | -0.63875 | -0.01278 | 2.23242 | -0.65165 | -0.01303
| 1.37514 | -0.66132 | -0.01323 | 1.75363 | -0.63611 | -0.01272 | 1.59466 | -0.6216 | -0.01243 | 1.66636 | -0.63128 | -0.01263 | 1.5217 | -0.61168 | -0.01223 | 2.2303 | -0.65118 | -0.01302 | 2.17244 | -0.63712 | -0.01274 | 2.17298 | -0.62907 | -0.01258 | 1.37018 | -0.63709 | -0.01274 | 1.96587 | -0.62716 | -0.01254 | 1.3278 | -0.62857 | -0.01257 | 2.2303 | -0.65118 | -0.01302 | 1.04819 | -0.66315 | -0.01326 | 1.98035 | -0.63287 | -0.01266 | 1.78583 | -0.64997 | -0.013 | 1.84668 | -0.654 | -0.01308 | 1.74043 | -0.63826 | -0.01277 | 2.2303 | -0.65118 | -0.01302
| 1.37274 | -0.66082 | -0.01322 | 1.75161 | -0.63563 | -0.01271 | 1.5924 | -0.62115 | -0.01242 | 1.66412 | -0.63079 | -0.01262 | 1.51921 | -0.61118 | -0.01222 | 2.22818 | -0.65065 | -0.01301 | 2.17017 | -0.63662 | -0.01273 | 2.17084 | -0.62857 | -0.01257 | 1.36694 | -0.63659 | -0.01273 | 1.96247 | -0.62665 | -0.01253 | 1.32513 | -0.62806 | -0.01256 | 2.22818 | -0.65065 | -0.01301 | 1.04589 | -0.66264 | -0.01325 | 1.97779 | -0.63239 | -0.01265 | 1.78394 | -0.64949 | -0.01299 | 1.84483 | -0.6535 | -0.01307 | 1.73833 | -0.63775 | -0.01275 | 2.22818 | -0.65065 | -0.01301
| 1.37031 | -0.66032 | -0.01321 | 1.74964 | -0.63513 | -0.0127 | 1.59 | -0.62065 | -0.01241 | 1.66192 | -0.63029 | -0.01261 | 1.51684 | -0.61068 | -0.01221 | 2.22613 | -0.65018 | -0.013 | 2.16787 | -0.63611 | -0.01272 | 2.16872 | -0.62807 | -0.01256 | 1.3642 | -0.63608 | -0.01272 | 1.95907 | -0.62614 | -0.01252 | 1.32266 | -0.62757 | -0.01255 | 2.22613 | -0.65018 | -0.013 | 1.04359 | -0.66214 | -0.01324 | 1.97551 | -0.63189 | -0.01264 | 1.782 | -0.64897 | -0.01298 | 1.84288 | -0.65301 | -0.01306 | 1.73619 | -0.63724 | -0.01274 | 2.22613 | -0.65018 | -0.013
| 1.36807 | -0.65983 | -0.0132 | 1.74751 | -0.63462 | -0.01269 | 1.58753 | -0.62012 | -0.0124 | 1.65962 | -0.62979 | -0.0126 | 1.51442 | -0.61019 | -0.0122 | 2.224 | -0.64969 | -0.01299 | 2.16556 | -0.63562 | -0.01271 | 2.16656 | -0.62757 | -0.01255 | 1.36133 | -0.63559 | -0.01271 | 1.95563 | -0.62566 | -0.01251 | 1.32009 | -0.62709 | -0.01254 | 2.224 | -0.64969 | -0.01299 | 1.04135 | -0.66165 | -0.01323 | 1.97278 | -0.63139 | -0.01263 | 1.78005 | -0.64846 | -0.01297 | 1.84096 | -0.65251 | -0.01305 | 1.73403 | -0.63676 | -0.01274 | 2.224 | -0.64969 | -0.01299
| 1.36569 | -0.65933 | -0.01319 | 1.74549 | -0.63413 | -0.01268 | 1.58522 | -0.61964 | -0.01239 | 1.65737 | -0.62929 | -0.01259 | 1.51207 | -0.60969 | -0.01219 | 2.22194 | -0.64918 | -0.01298 | 2.16319 | -0.63513 | -0.0127 | 2.16439 | -0.6271 | -0.01254 | 1.35849 | -0.63509 | -0.0127 | 1.95223 | -0.62513 | -0.0125 | 1.31743 | -0.62654 | -0.01253 | 2.22194 | -0.64918 | -0.01298 | 1.03915 | -0.66116 | -0.01322 | 1.97042 | -0.63089 | -0.01262 | 1.77813 | -0.64798 | -0.01296 | 1.83909 | -0.65198 | -0.01304 | 1.73196 | -0.63626 | -0.01273 | 2.22194 | -0.64918 | -0.01298
| 1.36331 | -0.65882 | -0.01318 | 1.7433 | -0.63364 | -0.01267 | 1.583 | -0.61915 | -0.01238 | 1.65504 | -0.6288 | -0.01258 | 1.50963 | -0.60918 | -0.01218 | 2.21986 | -0.64868 | -0.01297 | 2.16089 | -0.63462 | -0.01269 | 2.16223 | -0.62658 | -0.01253 | 1.35564 | -0.63459 | -0.01269 | 1.94873 | -0.62465 | -0.01249 | 1.31482 | -0.62606 | -0.01252 | 2.21986 | -0.64868 | -0.01297 | 1.03682 | -0.66066 | -0.01321 | 1.96782 | -0.6304 | -0.01261 | 1.77618 | -0.64748 | -0.01295 | 1.83724 | -0.6515 | -0.01303 | 1.72986 | -0.63576 | -0.01272 | 2.21986 | -0.64868 | -0.01297
| 1.36085 | -0.65832 | -0.01317 | 1.74125 | -0.63313 | -0.01266 | 1.58066 | -0.61864 | -0.01237 | 1.65283 | -0.62829 | -0.01257 | 1.50727 | -0.60869 | -0.01217 | 2.21777 | -0.6482 | -0.01296 | 2.15862 | -0.63413 | -0.01268 | 2.16007 | -0.62606 | -0.01252 | 1.35276 | -0.6341 | -0.01268 | 1.94531 | -0.62417 | -0.01248 | 1.31223 | -0.62559 | -0.01251 | 2.21777 | -0.6482 | -0.01296 | 1.0345 | -0.66016 | -0.0132 | 1.96537 | -0.6299 | -0.0126 | 1.77424 | -0.64697 | -0.01294 | 1.83526 | -0.651 | -0.01302 | 1.72769 | -0.63525 | -0.01271 | 2.21777 | -0.6482 | -0.01296
| 1.35851 | -0.65783 | -0.01316 | 1.73918 | -0.63263 | -0.01265 | 1.57829 | -0.61815 | -0.01236 | 1.65055 | -0.62779 | -0.01256 | 1.50482 | -0.6082 | -0.01216 | 2.21565 | -0.64768 | -0.01295 | 2.15622 | -0.63364 | -0.01267 | 2.15789 | -0.62559 | -0.01251 | 1.3498 | -0.6336 | -0.01267 | 1.94191 | -0.62365 | -0.01247 | 1.30965 | -0.62507 | -0.0125 | 2.21565 | -0.64768 | -0.01295 | 1.03216 | -0.65966 | -0.01319 | 1.9629 | -0.62939 | -0.01259 | 1.77224 | -0.64648 | -0.01293 | 1.83333 | -0.65048 | -0.01301 | 1.72561 | -0.63475 | -0.0127 | 2.21565 | -0.64768 | -0.01295
| 1.35619 | -0.65733 | -0.01315 | 1.73712 | -0.63213 | -0.01264 | 1.57586 | -0.61766 | -0.01235 | 1.64827 | -0.6273 | -0.01255 | 1.50236 | -0.60768 | -0.01215 | 2.2135 | -0.64717 | -0.01294 | 2.15389 | -0.63313 | -0.01266 | 2.15567 | -0.62507 | -0.0125 | 1.34699 | -0.6331 | -0.01266 | 1.93842 | -0.62314 | -0.01246 | 1.30703 | -0.62459 | -0.01249 | 2.2135 | -0.64717 | -0.01294 | 1.02986 | -0.65916 | -0.01318 | 1.9604 | -0.6289 | -0.01258 | 1.77038 | -0.64597 | -0.01292 | 1.83143 | -0.65 | -0.013 | 1.72343 | -0.63426 | -0.01269 | 2.2135 | -0.64717 | -0.01294
| 1.35381 | -0.65683 | -0.01314 | 1.73502 | -0.63162 | -0.01263 | 1.57353 | -0.61715 | -0.01234 | 1.64594 | -0.62679 | -0.01254 | 1.49985 | -0.60717 | -0.01214 | 2.21139 | -0.6467 | -0.01293 | 2.15143 | -0.63262 | -0.01265 | 2.15346 | -0.62456 | -0.01249 | 1.34413 | -0.6326 | -0.01265 | 1.93502 | -0.62267 | -0.01245 | 1.30435 | -0.6241 | -0.01248 | 2.21139 | -0.6467 | -0.01293 | 1.02759 | -0.65865 | -0.01317 | 1.95779 | -0.6284 | -0.01257 | 1.76834 | -0.64548 | -0.01291 | 1.82956 | -0.64953 | -0.01299 | 1.72132 | -0.63377 | -0.01268 | 2.21139 | -0.6467 | -0.01293
| 1.3514 | -0.65634 | -0.01313 | 1.73293 | -0.63112 | -0.01262 | 1.57118 | -0.61665 | -0.01233 | 1.6436 | -0.62628 | -0.01253 | 1.49747 | -0.60669 | -0.01213 | 2.20925 | -0.6462 | -0.01292 | 2.14907 | -0.63213 | -0.01264 | 2.15123 | -0.62409 | -0.01248 | 1.34122 | -0.63211 | -0.01264 | 1.93157 | -0.62216 | -0.01244 | 1.30173 | -0.62357 | -0.01247 | 2.20925 | -0.6462 | -0.01292 | 1.02531 | -0.65815 | -0.01316 | 1.95548 | -0.62789 | -0.01256 | 1.76662 | -0.64499 | -0.0129 | 1.82759 | -0.649 | -0.01298 | 1.71916 | -0.63325 | -0.01267 | 2.20925 | -0.6462 | -0.01292
| 1.34904 | -0.65584 | -0.01312 | 1.73091 | -0.63063 | -0.01261 | 1.56889 | -0.61616 | -0.01232 | 1.64129 | -0.6258 | -0.01252 | 1.49503 | -0.60619 | -0.01212 | 2.20713 | -0.64566 | -0.01291 | 2.14674 | -0.63163 | -0.01263 | 2.14902 | -0.62357 | -0.01247 | 1.3383 | -0.6316 | -0.01263 | 1.92813 | -0.62163 | -0.01243 | 1.29921 | -0.62309 | -0.01246 | 2.20713 | -0.64566 | -0.01291 | 1.02308 | -0.65767 | -0.01315 | 1.95272 | -0.6274 | -0.01255 | 1.76458 | -0.64446 | -0.01289 | 1.82555 | -0.64851 | -0.01297 | 1.71697 | -0.63275 | -0.01266 | 2.20713 | -0.64566 | -0.01291
| 1.34672 | -0.65534 | -0.01311 | 1.7288 | -0.63013 | -0.0126 | 1.5665 | -0.61565 | -0.01231 | 1.63905 | -0.62527 | -0.01251 | 1.49257 | -0.60568 | -0.01211 | 2.20509 | -0.64521 | -0.0129 | 2.14436 | -0.63113 | -0.01262 | 2.14681 | -0.62307 | -0.01246 | 1.33548 | -0.6311 | -0.01262 | 1.9247 | -0.62117 | -0.01242 | 1.29671 | -0.6226 | -0.01245 | 2.20509 | -0.64521 | -0.0129 | 1.02081 | -0.65717 | -0.01314 | 1.95038 | -0.62689 | -0.01254 | 1.76259 | -0.64396 | -0.01288 | 1.82376 | -0.64802 | -0.01296 | 1.71481 | -0.63226 | -0.01265 | 2.20509 | -0.64521 | -0.0129
| 1.34431 | -0.65484 | -0.0131 | 1.72678 | -0.62963 | -0.01259 | 1.56412 | -0.61514 | -0.0123 | 1.63674 | -0.62477 | -0.0125 | 1.49003 | -0.60518 | -0.0121 | 2.20287 | -0.6447 | -0.01289 | 2.14204 | -0.63064 | -0.01261 | 2.14464 | -0.6226 | -0.01245 | 1.33259 | -0.63061 | -0.01261 | 1.92128 | -0.62067 | -0.01241 | 1.29422 | -0.62209 | -0.01244 | 2.20287 | -0.6447 | -0.01289 | 1.01849 | -0.65666 | -0.01313 | 1.94783 | -0.62638 | -0.01253 | 1.76064 | -0.64349 | -0.01287 | 1.82187 | -0.64751 | -0.01295 | 1.71261 | -0.63176 | -0.01264 | 2.20287 | -0.6447 | -0.01289
| 1.34194 | -0.65434 | -0.01309 | 1.72467 | -0.62914 | -0.01258 | 1.56171 | -0.61466 | -0.01229 | 1.63432 | -0.62431 | -0.01249 | 1.48756 | -0.60469 | -0.01209 | 2.20077 | -0.64419 | -0.01288 | 2.1396 | -0.63014 | -0.0126 | 2.14245 | -0.6221 | -0.01244 | 1.32974 | -0.63011 | -0.0126 | 1.91779 | -0.62015 | -0.0124 | 1.29164 | -0.62157 | -0.01243 | 2.20077 | -0.64419 | -0.01288 | 1.01631 | -0.65617 | -0.01312 | 1.94516 | -0.62587 | -0.01252 | 1.75869 | -0.64298 | -0.01286 | 1.81989 | -0.64702 | -0.01294 | 1.71052 | -0.63126 | -0.01263 | 2.20077 | -0.64419 | -0.01288
| 1.33963 | -0.65385 | -0.01308 | 1.72248 | -0.62864 | -0.01257 | 1.55934 | -0.61416 | -0.01228 | 1.632 | -0.62381 | -0.01248 | 1.48507 | -0.60418 | -0.01208 | 2.19856 | -0.6437 | -0.01287 | 2.1371 | -0.62963 | -0.01259 | 2.14018 | -0.62158 | -0.01243 | 1.32687 | -0.62961 | -0.01259 | 1.91447 | -0.61967 | -0.01239 | 1.289 | -0.62111 | -0.01242 | 2.19856 | -0.6437 | -0.01287 | 1.01405 | -0.65567 | -0.01311 | 1.94269 | -0.62535 | -0.01251 | 1.75667 | -0.64246 | -0.01285 | 1.81799 | -0.64653 | -0.01293 | 1.70833 | -0.63076 | -0.01262 | 2.19856 | -0.6437 | -0.01287
| 1.33728 | -0.65335 | -0.01307 | 1.72037 | -0.62814 | -0.01256 | 1.55686 | -0.61363 | -0.01227 | 1.62965 | -0.62326 | -0.01247 | 1.48257 | -0.60369 | -0.01207 | 2.19641 | -0.64321 | -0.01286 | 2.13463 | -0.62914 | -0.01258 | 2.13798 | -0.6211 | -0.01242 | 1.32403 | -0.62911 | -0.01258 | 1.91085 | -0.61919 | -0.01238 | 1.2864 | -0.6206 | -0.01241 | 2.19641 | -0.64321 | -0.01286 | 1.01176 | -0.65517 | -0.0131 | 1.94006 | -0.62487 | -0.0125 | 1.75468 | -0.64197 | -0.01284 | 1.81606 | -0.64601 | -0.01292 | 1.70615 | -0.63026 | -0.01261 | 2.19641 | -0.64321 | -0.01286
| 1.33495 | -0.65286 | -0.01306 | 1.71826 | -0.62764 | -0.01255 | 1.55453 | -0.61315 | -0.01226 | 1.62736 | -0.6228 | -0.01246 | 1.4801 | -0.6032 | -0.01206 | 2.19421 | -0.6427 | -0.01285 | 2.13215 | -0.62864 | -0.01257 | 2.13577 | -0.6206 | -0.01241 | 1.32135 | -0.62861 | -0.01257 | 1.90743 | -0.61867 | -0.01237 | 1.28378 | -0.62006 | -0.0124 | 2.19421 | -0.6427 | -0.01285 | 1.00953 | -0.65467 | -0.01309 | 1.93774 | -0.62438 | -0.01249 | 1.75272 | -0.64149 | -0.01283 | 1.81411 | -0.64552 | -0.01291 | 1.70396 | -0.62977 | -0.0126 | 2.19421 | -0.6427 | -0.01285
| 1.33264 | -0.65236 | -0.01305 | 1.71615 | -0.62715 | -0.01254 | 1.55211 | -0.61265 | -0.01225 | 1.62508 | -0.62232 | -0.01245 | 1.47762 | -0.60269 | -0.01205 | 2.19203 | -0.6422 | -0.01284 | 2.12978 | -0.62814 | -0.01256 | 2.13353 | -0.62007 | -0.0124 | 1.31841 | -0.62811 | -0.01256 | 1.90397 | -0.61817 | -0.01236 | 1.28117 | -0.6196 | -0.01239 | 2.19203 | -0.6422 | -0.01284 | 1.00728 | -0.65417 | -0.01308 | 1.93504 | -0.62392 | -0.01248 | 1.75071 | -0.64098 | -0.01282 | 1.81211 | -0.64503 | -0.0129 | 1.70173 | -0.62926 | -0.01259 | 2.19203 | -0.6422 | -0.01284
| 1.33027 | -0.65184 | -0.01304 | 1.71403 | -0.62662 | -0.01253 | 1.54968 | -0.61213 | -0.01224 | 1.62272 | -0.6218 | -0.01244 | 1.47509 | -0.60219 | -0.01204 | 2.18986 | -0.64172 | -0.01283 | 2.12731 | -0.62764 | -0.01255 | 2.13126 | -0.61959 | -0.01239 | 1.31558 | -0.62762 | -0.01255 | 1.90054 | -0.61769 | -0.01235 | 1.27865 | -0.61911 | -0.01238 | 2.18986 | -0.64172 | -0.01283 | 1.00494 | -0.65368 | -0.01307 | 1.93233 | -0.62337 | -0.01247 | 1.74885 | -0.64048 | -0.01281 | 1.81023 | -0.64452 | -0.01289 | 1.69956 | -0.62877 | -0.01258 | 2.18986 | -0.64172 | -0.01283
| 1.32795 | -0.65134 | -0.01303 | 1.71191 | -0.62613 | -0.01252 | 1.54719 | -0.61165 | -0.01223 | 1.62035 | -0.62131 | -0.01243 | 1.4725 | -0.6017 | -0.01203 | 2.18763 | -0.64121 | -0.01282 | 2.12488 | -0.62717 | -0.01254 | 2.12898 | -0.61911 | -0.01238 | 1.31275 | -0.62712 | -0.01254 | 1.89702 | -0.61717 | -0.01234 | 1.27616 | -0.6186 | -0.01237 | 2.18763 | -0.64121 | -0.01282 | 1.00272 | -0.65317 | -0.01306 | 1.92996 | -0.6229 | -0.01246 | 1.74688 | -0.64 | -0.0128 | 1.80826 | -0.644 | -0.01288 | 1.69738 | -0.62827 | -0.01257 | 2.18763 | -0.64121 | -0.01282
| 1.3256 | -0.65085 | -0.01302 | 1.70977 | -0.62565 | -0.01251 | 1.54475 | -0.61115 | -0.01222 | 1.61809 | -0.62082 | -0.01242 | 1.47002 | -0.6012 | -0.01202 | 2.18542 | -0.64071 | -0.01281 | 2.1225 | -0.62666 | -0.01253 | 2.12672 | -0.6186 | -0.01237 | 1.31 | -0.62663 | -0.01253 | 1.89349 | -0.61667 | -0.01233 | 1.27363 | -0.61811 | -0.01236 | 2.18542 | -0.64071 | -0.01281 | 1.0006 | -0.65265 | -0.01305 | 1.92739 | -0.62243 | -0.01245 | 1.74492 | -0.6395 | -0.01279 | 1.80627 | -0.64353 | -0.01287 | 1.69513 | -0.62776 | -0.01256 | 2.18542 | -0.64071 | -0.01281
| 1.32335 | -0.65034 | -0.01301 | 1.70766 | -0.62512 | -0.0125 | 1.54217 | -0.61065 | -0.01221 | 1.61579 | -0.6203 | -0.01241 | 1.46745 | -0.60069 | -0.01201 | 2.18325 | -0.64022 | -0.0128 | 2.12006 | -0.62613 | -0.01252 | 2.12439 | -0.61809 | -0.01236 | 1.30719 | -0.62612 | -0.01252 | 1.88996 | -0.61618 | -0.01232 | 1.27115 | -0.61762 | -0.01235 | 2.18325 | -0.64022 | -0.0128 | 0.99835 | -0.65215 | -0.01304 | 1.9248 | -0.62191 | -0.01244 | 1.74297 | -0.63899 | -0.01278 | 1.80439 | -0.64303 | -0.01286 | 1.69295 | -0.62727 | -0.01255 | 2.18325 | -0.64022 | -0.0128
| 1.32104 | -0.64986 | -0.013 | 1.70547 | -0.62463 | -0.01249 | 1.53977 | -0.61015 | -0.0122 | 1.61335 | -0.61982 | -0.0124 | 1.46494 | -0.60019 | -0.012 | 2.18105 | -0.63973 | -0.01279 | 2.11763 | -0.62567 | -0.01251 | 2.12204 | -0.61762 | -0.01235 | 1.30434 | -0.62561 | -0.01251 | 1.88644 | -0.61568 | -0.01231 | 1.26862 | -0.61711 | -0.01234 | 2.18105 | -0.63973 | -0.01279 | 0.99611 | -0.65164 | -0.01303 | 1.92224 | -0.6214 | -0.01243 | 1.74102 | -0.63849 | -0.01277 | 1.80238 | -0.64251 | -0.01285 | 1.6907 | -0.62676 | -0.01254 | 2.18105 | -0.63973 | -0.01279
| 1.31869 | -0.64935 | -0.01299 | 1.70331 | -0.62414 | -0.01248 | 1.53724 | -0.60965 | -0.01219 | 1.61095 | -0.61931 | -0.01239 | 1.46248 | -0.59968 | -0.01199 | 2.17882 | -0.6392 | -0.01278 | 2.11502 | -0.62513 | -0.0125 | 2.11969 | -0.61711 | -0.01234 | 1.30151 | -0.62512 | -0.0125 | 1.88284 | -0.61516 | -0.0123 | 1.26599 | -0.61661 | -0.01233 | 2.17882 | -0.6392 | -0.01278 | 0.99397 | -0.65117 | -0.01302 | 1.9197 | -0.62092 | -0.01242 | 1.73902 | -0.63798 | -0.01276 | 1.80039 | -0.64202 | -0.01284 | 1.68847 | -0.62627 | -0.01253 | 2.17882 | -0.6392 | -0.01278
| 1.31635 | -0.64885 | -0.01298 | 1.70116 | -0.62365 | -0.01247 | 1.53475 | -0.60915 | -0.01218 | 1.60853 | -0.61879 | -0.01238 | 1.45992 | -0.59917 | -0.01198 | 2.17657 | -0.63872 | -0.01277 | 2.11257 | -0.62462 | -0.01249 | 2.11731 | -0.6166 | -0.01233 | 1.29873 | -0.62463 | -0.01249 | 1.87936 | -0.61469 | -0.01229 | 1.26342 | -0.61613 | -0.01232 | 2.17657 | -0.63872 | -0.01277 | 0.99186 | -0.65063 | -0.01301 | 1.91705 | -0.62041 | -0.01241 | 1.73705 | -0.63749 | -0.01275 | 1.79861 | -0.64154 | -0.01283 | 1.68621 | -0.62578 | -0.01252 | 2.17657 | -0.63872 | -0.01277
| 1.31401 | -0.64836 | -0.01297 | 1.69903 | -0.62313 | -0.01246 | 1.53226 | -0.60865 | -0.01217 | 1.60613 | -0.61831 | -0.01237 | 1.45738 | -0.59871 | -0.01197 | 2.17436 | -0.63822 | -0.01276 | 2.11012 | -0.62417 | -0.01248 | 2.11495 | -0.61612 | -0.01232 | 1.29591 | -0.62412 | -0.01248 | 1.87582 | -0.61419 | -0.01228 | 1.26087 | -0.6156 | -0.01231 | 2.17436 | -0.63822 | -0.01276 | 0.98982 | -0.65014 | -0.013 | 1.91437 | -0.6199 | -0.0124 | 1.73499 | -0.63699 | -0.01274 | 1.79663 | -0.64103 | -0.01282 | 1.68404 | -0.62524 | -0.0125 | 2.17436 | -0.63822 | -0.01276
| 1.31168 | -0.64787 | -0.01296 | 1.69686 | -0.62264 | -0.01245 | 1.52976 | -0.60815 | -0.01216 | 1.60377 | -0.61782 | -0.01236 | 1.4548 | -0.5982 | -0.01196 | 2.17214 | -0.6377 | -0.01275 | 2.10764 | -0.62365 | -0.01247 | 2.1126 | -0.61561 | -0.01231 | 1.29316 | -0.62363 | -0.01247 | 1.87232 | -0.61367 | -0.01227 | 1.25833 | -0.61511 | -0.0123 | 2.17214 | -0.6377 | -0.01275 | 0.98772 | -0.64967 | -0.01299 | 1.91181 | -0.61943 | -0.01239 | 1.73293 | -0.63648 | -0.01273 | 1.79463 | -0.64053 | -0.01281 | 1.68172 | -0.62475 | -0.0125 | 2.17214 | -0.6377 | -0.01275
| 1.30934 | -0.64737 | -0.01295 | 1.69465 | -0.62214 | -0.01244 | 1.52714 | -0.60765 | -0.01215 | 1.60143 | -0.61731 | -0.01235 | 1.45232 | -0.59766 | -0.01195 | 2.16992 | -0.63722 | -0.01274 | 2.10512 | -0.62314 | -0.01246 | 2.11022 | -0.6151 | -0.0123 | 1.29039 | -0.62312 | -0.01246 | 1.86886 | -0.61318 | -0.01226 | 1.25586 | -0.61463 | -0.01229 | 2.16992 | -0.63722 | -0.01274 | 0.98561 | -0.64915 | -0.01298 | 1.90919 | -0.61892 | -0.01238 | 1.73097 | -0.63597 | -0.01272 | 1.7928 | -0.64004 | -0.0128 | 1.67945 | -0.62429 | -0.01249 | 2.16992 | -0.63722 | -0.01274
| 1.30701 | -0.64687 | -0.01294 | 1.69239 | -0.62162 | -0.01243 | 1.52456 | -0.60714 | -0.01214 | 1.59901 | -0.61679 | -0.01234 | 1.44977 | -0.5972 | -0.01194 | 2.16768 | -0.63673 | -0.01273 | 2.10266 | -0.62268 | -0.01245 | 2.1079 | -0.61462 | -0.01229 | 1.28768 | -0.62264 | -0.01245 | 1.86532 | -0.61268 | -0.01225 | 1.25333 | -0.61413 | -0.01228 | 2.16768 | -0.63673 | -0.01273 | 0.98336 | -0.64865 | -0.01297 | 1.9066 | -0.61842 | -0.01237 | 1.72891 | -0.63549 | -0.01271 | 1.79069 | -0.63955 | -0.01279 | 1.67723 | -0.62379 | -0.01248 | 2.16768 | -0.63673 | -0.01273
| 1.3047 | -0.64636 | -0.01293 | 1.69027 | -0.62115 | -0.01242 | 1.52204 | -0.60665 | -0.01213 | 1.59667 | -0.61632 | -0.01233 | 1.44723 | -0.59671 | -0.01193 | 2.16548 | -0.63622 | -0.01272 | 2.10011 | -0.62218 | -0.01244 | 2.10547 | -0.61412 | -0.01228 | 1.28499 | -0.62213 | -0.01244 | 1.86183 | -0.61218 | -0.01224 | 1.25089 | -0.6136 | -0.01227 | 2.16548 | -0.63622 | -0.01272 | 0.98118 | -0.64816 | -0.01296 | 1.90403 | -0.61792 | -0.01236 | 1.72702 | -0.63499 | -0.0127 | 1.78884 | -0.63904 | -0.01278 | 1.67495 | -0.62324 | -0.01246 | 2.16548 | -0.63622 | -0.01272
| 1.30239 | -0.64587 | -0.01292 | 1.68809 | -0.62065 | -0.01241 | 1.51953 | -0.60615 | -0.01212 | 1.59431 | -0.61582 | -0.01232 | 1.44461 | -0.5962 | -0.01192 | 2.16323 | -0.63573 | -0.01271 | 2.09758 | -0.62165 | -0.01243 | 2.10307 | -0.6136 | -0.01227 | 1.28228 | -0.62162 | -0.01243 | 1.85817 | -0.61168 | -0.01223 | 1.24828 | -0.61311 | -0.01226 | 2.16323 | -0.63573 | -0.01271 | 0.97903 | -0.64766 | -0.01295 | 1.9013 | -0.61744 | -0.01235 | 1.72497 | -0.63448 | -0.01269 | 1.78681 | -0.63853 | -0.01277 | 1.67262 | -0.62277 | -0.01246 | 2.16323 | -0.63573 | -0.01271
| 1.3001 | -0.64538 | -0.01291 | 1.68587 | -0.62013 | -0.0124 | 1.51704 | -0.60564 | -0.01211 | 1.59181 | -0.61529 | -0.01231 | 1.44205 | -0.5957 | -0.01191 | 2.16099 | -0.63524 | -0.0127 | 2.09499 | -0.62117 | -0.01242 | 2.10067 | -0.61311 | -0.01226 | 1.2795 | -0.62114 | -0.01242 | 1.85452 | -0.61119 | -0.01222 | 1.24573 | -0.61262 | -0.01225 | 2.16099 | -0.63524 | -0.0127 | 0.9768 | -0.64718 | -0.01294 | 1.89871 | -0.61692 | -0.01234 | 1.72297 | -0.63398 | -0.01268 | 1.78484 | -0.63802 | -0.01276 | 1.67044 | -0.62229 | -0.01245 | 2.16099 | -0.63524 | -0.0127
| 1.29774 | -0.64487 | -0.0129 | 1.68363 | -0.61965 | -0.01239 | 1.51438 | -0.60515 | -0.0121 | 1.58944 | -0.61481 | -0.0123 | 1.43944 | -0.59521 | -0.0119 | 2.15872 | -0.63473 | -0.01269 | 2.09251 | -0.62068 | -0.01241 | 2.09833 | -0.61262 | -0.01225 | 1.27682 | -0.62064 | -0.01241 | 1.85086 | -0.61069 | -0.01221 | 1.24309 | -0.61209 | -0.01224 | 2.15872 | -0.63473 | -0.01269 | 0.97459 | -0.64666 | -0.01293 | 1.89598 | -0.61643 | -0.01233 | 1.72105 | -0.63349 | -0.01267 | 1.78284 | -0.63753 | -0.01275 | 1.66809 | -0.62176 | -0.01244 | 2.15872 | -0.63473 | -0.01269
| 1.29541 | -0.64437 | -0.01289 | 1.68142 | -0.61916 | -0.01238 | 1.51182 | -0.60466 | -0.01209 | 1.587 | -0.61433 | -0.01229 | 1.43682 | -0.59471 | -0.01189 | 2.15646 | -0.63423 | -0.01268 | 2.08997 | -0.62016 | -0.0124 | 2.09597 | -0.61211 | -0.01224 | 1.2741 | -0.62013 | -0.0124 | 1.84728 | -0.61019 | -0.0122 | 1.24053 | -0.61161 | -0.01223 | 2.15646 | -0.63423 | -0.01268 | 0.9725 | -0.64616 | -0.01292 | 1.89336 | -0.61595 | -0.01232 | 1.7191 | -0.63298 | -0.01266 | 1.78091 | -0.63704 | -0.01274 | 1.66586 | -0.62128 | -0.01243 | 2.15646 | -0.63423 | -0.01268
| 1.29303 | -0.64387 | -0.01288 | 1.67919 | -0.61864 | -0.01237 | 1.50925 | -0.60415 | -0.01208 | 1.58454 | -0.61382 | -0.01228 | 1.43425 | -0.5942 | -0.01188 | 2.15422 | -0.63375 | -0.01267 | 2.08744 | -0.61966 | -0.01239 | 2.0936 | -0.61161 | -0.01223 | 1.2714 | -0.61964 | -0.01239 | 1.84367 | -0.60969 | -0.01219 | 1.23794 | -0.61113 | -0.01222 | 2.15422 | -0.63375 | -0.01267 | 0.97028 | -0.64567 | -0.01291 | 1.89068 | -0.61544 | -0.01231 | 1.71709 | -0.63248 | -0.01265 | 1.77889 | -0.63653 | -0.01273 | 1.66361 | -0.62079 | -0.01242 | 2.15422 | -0.63375 | -0.01267
| 1.29069 | -0.64338 | -0.01287 | 1.67695 | -0.61815 | -0.01236 | 1.50672 | -0.60366 | -0.01207 | 1.58211 | -0.6133 | -0.01227 | 1.43163 | -0.59371 | -0.01187 | 2.152 | -0.63323 | -0.01266 | 2.08493 | -0.61919 | -0.01238 | 2.09122 | -0.61113 | -0.01222 | 1.2686 | -0.61914 | -0.01238 | 1.84012 | -0.60919 | -0.01218 | 1.23538 | -0.61062 | -0.01221 | 2.152 | -0.63323 | -0.01266 | 0.96815 | -0.64517 | -0.0129 | 1.88804 | -0.61491 | -0.0123 | 1.71499 | -0.63199 | -0.01264 | 1.77685 | -0.63602 | -0.01272 | 1.66132 | -0.62028 | -0.01241 | 2.152 | -0.63323 | -0.01266
| 1.28835 | -0.64288 | -0.01286 | 1.67471 | -0.61766 | -0.01235 | 1.50422 | -0.60316 | -0.01206 | 1.57959 | -0.61281 | -0.01226 | 1.42909 | -0.5932 | -0.01186 | 2.14971 | -0.63272 | -0.01265 | 2.0824 | -0.61869 | -0.01237 | 2.08882 | -0.61061 | -0.01221 | 1.26593 | -0.61865 | -0.01237 | 1.83662 | -0.60869 | -0.01217 | 1.23291 | -0.61012 | -0.0122 | 2.14971 | -0.63272 | -0.01265 | 0.96593 | -0.64467 | -0.01289 | 1.88542 | -0.61445 | -0.01229 | 1.71306 | -0.63149 | -0.01263 | 1.7749 | -0.63553 | -0.01271 | 1.65899 | -0.61978 | -0.0124 | 2.14971 | -0.63272 | -0.01265
| 1.28609 | -0.64237 | -0.01285 | 1.67242 | -0.61715 | -0.01234 | 1.50165 | -0.60266 | -0.01205 | 1.57717 | -0.61231 | -0.01225 | 1.42645 | -0.5927 | -0.01185 | 2.14748 | -0.63224 | -0.01264 | 2.0799 | -0.61818 | -0.01236 | 2.08643 | -0.61012 | -0.0122 | 1.26602 | -0.61815 | -0.01236 | 1.83316 | -0.6082 | -0.01216 | 1.23032 | -0.60963 | -0.01219 | 2.14748 | -0.63224 | -0.01264 | 0.96382 | -0.64416 | -0.01288 | 1.8828 | -0.61394 | -0.01228 | 1.71106 | -0.63099 | -0.01262 | 1.7729 | -0.63504 | -0.0127 | 1.65668 | -0.61929 | -0.01239 | 2.14748 | -0.63224 | -0.01264
| 1.28386 | -0.64188 | -0.01284 | 1.6702 | -0.61665 | -0.01233 | 1.49905 | -0.60216 | -0.01204 | 1.57466 | -0.61181 | -0.01224 | 1.42377 | -0.59221 | -0.01184 | 2.14516 | -0.63173 | -0.01263 | 2.07734 | -0.61769 | -0.01235 | 2.084 | -0.60962 | -0.01219 | 1.2613 | -0.61764 | -0.01235 | 1.82959 | -0.60769 | -0.01215 | 1.22769 | -0.60912 | -0.01218 | 2.14516 | -0.63173 | -0.01263 | 0.96173 | -0.64367 | -0.01287 | 1.88015 | -0.61343 | -0.01227 | 1.70904 | -0.63049 | -0.01261 | 1.77092 | -0.63453 | -0.01269 | 1.65431 | -0.61878 | -0.01238 | 2.14516 | -0.63173 | -0.01263
| 1.28153 | -0.64139 | -0.01283 | 1.66798 | -0.61616 | -0.01232 | 1.49637 | -0.60167 | -0.01203 | 1.5722 | -0.61131 | -0.01223 | 1.42122 | -0.5917 | -0.01183 | 2.14286 | -0.63122 | -0.01262 | 2.07471 | -0.61717 | -0.01234 | 2.08162 | -0.60912 | -0.01218 | 1.25795 | -0.61715 | -0.01234 | 1.82596 | -0.60718 | -0.01214 | 1.22508 | -0.60862 | -0.01217 | 2.14286 | -0.63122 | -0.01262 | 0.95958 | -0.64319 | -0.01286 | 1.87749 | -0.61293 | -0.01226 | 1.70699 | -0.62998 | -0.0126 | 1.76888 | -0.63403 | -0.01268 | 1.65206 | -0.61829 | -0.01237 | 2.14286 | -0.63122 | -0.01262
| 1.2793 | -0.64087 | -0.01282 | 1.66571 | -0.61566 | -0.01231 | 1.49376 | -0.60116 | -0.01202 | 1.56984 | -0.6108 | -0.01222 | 1.41855 | -0.59118 | -0.01182 | 2.14056 | -0.63074 | -0.01261 | 2.07205 | -0.61668 | -0.01233 | 2.07921 | -0.60861 | -0.01217 | 1.25513 | -0.61664 | -0.01233 | 1.82241 | -0.60669 | -0.01213 | 1.22251 | -0.60813 | -0.01216 | 2.14056 | -0.63074 | -0.01261 | 0.95739 | -0.64267 | -0.01285 | 1.87478 | -0.61243 | -0.01225 | 1.7049 | -0.62948 | -0.01259 | 1.76688 | -0.63354 | -0.01267 | 1.64974 | -0.61779 | -0.01236 | 2.14056 | -0.63074 | -0.01261
| 1.27713 | -0.64038 | -0.01281 | 1.66342 | -0.61515 | -0.0123 | 1.49114 | -0.60065 | -0.01201 | 1.56741 | -0.61031 | -0.01221 | 1.41587 | -0.5907 | -0.01181 | 2.13822 | -0.63024 | -0.0126 | 2.0694 | -0.61619 | -0.01232 | 2.07679 | -0.60813 | -0.01216 | 1.25246 | -0.61616 | -0.01232 | 1.81873 | -0.6062 | -0.01212 | 1.21999 | -0.60762 | -0.01215 | 2.13822 | -0.63024 | -0.0126 | 0.95527 | -0.64217 | -0.01284 | 1.87209 | -0.61193 | -0.01224 | 1.70291 | -0.62899 | -0.01258 | 1.76493 | -0.63303 | -0.01266 | 1.64744 | -0.61728 | -0.01235 | 2.13822 | -0.63024 | -0.0126
| 1.27488 | -0.63989 | -0.0128 | 1.66113 | -0.61466 | -0.01229 | 1.48851 | -0.60016 | -0.012 | 1.56493 | -0.60982 | -0.0122 | 1.4132 | -0.5902 | -0.0118 | 2.13584 | -0.62973 | -0.01259 | 2.06678 | -0.61569 | -0.01231 | 2.07433 | -0.60762 | -0.01215 | 1.24965 | -0.61565 | -0.01231 | 1.81502 | -0.60569 | -0.01211 | 1.21762 | -0.60712 | -0.01214 | 2.13584 | -0.62973 | -0.01259 | 0.95324 | -0.64169 | -0.01283 | 1.86934 | -0.61144 | -0.01223 | 1.70093 | -0.62848 | -0.01257 | 1.76285 | -0.63253 | -0.01265 | 1.64514 | -0.61677 | -0.01234 | 2.13584 | -0.62973 | -0.01259
| 1.27256 | -0.6394 | -0.01279 | 1.65882 | -0.61416 | -0.01228 | 1.48581 | -0.59964 | -0.01199 | 1.56242 | -0.60931 | -0.01219 | 1.41053 | -0.58968 | -0.01179 | 2.13351 | -0.62924 | -0.01258 | 2.06417 | -0.61517 | -0.0123 | 2.07186 | -0.60712 | -0.01214 | 1.24685 | -0.61515 | -0.0123 | 1.81132 | -0.6052 | -0.0121 | 1.21508 | -0.60664 | -0.01213 | 2.13351 | -0.62924 | -0.01258 | 0.95108 | -0.64117 | -0.01282 | 1.86667 | -0.61094 | -0.01222 | 1.69891 | -0.62799 | -0.01256 | 1.76086 | -0.63204 | -0.01264 | 1.64282 | -0.61629 | -0.01233 | 2.13351 | -0.62924 | -0.01258
| 1.27017 | -0.63889 | -0.01278 | 1.65653 | -0.61364 | -0.01227 | 1.48317 | -0.59915 | -0.01198 | 1.55992 | -0.6088 | -0.01218 | 1.40788 | -0.5892 | -0.01178 | 2.13118 | -0.62875 | -0.01257 | 2.06158 | -0.61469 | -0.01229 | 2.06942 | -0.60663 | -0.01213 | 1.24412 | -0.61466 | -0.01229 | 1.80761 | -0.6047 | -0.01209 | 1.2125 | -0.60613 | -0.01212 | 2.13118 | -0.62875 | -0.01257 | 0.94887 | -0.64067 | -0.01281 | 1.86389 | -0.61043 | -0.01221 | 1.69681 | -0.6275 | -0.01255 | 1.75885 | -0.63153 | -0.01263 | 1.6404 | -0.61579 | -0.01232 | 2.13118 | -0.62875 | -0.01257
| 1.26781 | -0.63838 | -0.01277 | 1.65423 | -0.61316 | -0.01226 | 1.48044 | -0.59867 | -0.01197 | 1.55745 | -0.60832 | -0.01217 | 1.4053 | -0.58873 | -0.01177 | 2.12881 | -0.62824 | -0.01256 | 2.05897 | -0.6142 | -0.01228 | 2.06697 | -0.60613 | -0.01212 | 1.24144 | -0.61416 | -0.01228 | 1.80393 | -0.6042 | -0.01208 | 1.21 | -0.60562 | -0.01211 | 2.12881 | -0.62824 | -0.01256 | 0.94676 | -0.64018 | -0.0128 | 1.86119 | -0.60994 | -0.0122 | 1.6948 | -0.62702 | -0.01254 | 1.75687 | -0.63103 | -0.01262 | 1.63806 | -0.61527 | -0.01231 | 2.12881 | -0.62824 | -0.01256
| 1.26558 | -0.63789 | -0.01276 | 1.65192 | -0.61265 | -0.01225 | 1.47768 | -0.59815 | -0.01196 | 1.55493 | -0.60782 | -0.01216 | 1.40262 | -0.58821 | -0.01176 | 2.1265 | -0.62775 | -0.01255 | 2.05656 | -0.61369 | -0.01227 | 2.06452 | -0.60562 | -0.01211 | 1.23866 | -0.61365 | -0.01227 | 1.80029 | -0.60369 | -0.01207 | 1.20744 | -0.60514 | -0.0121 | 2.1265 | -0.62775 | -0.01255 | 0.94465 | -0.63968 | -0.01279 | 1.85854 | -0.60944 | -0.01219 | 1.69275 | -0.62647 | -0.01253 | 1.75478 | -0.63053 | -0.01261 | 1.63576 | -0.61478 | -0.0123 | 2.1265 | -0.62775 | -0.01255
| 1.26325 | -0.6374 | -0.01275 | 1.64959 | -0.61214 | -0.01224 | 1.47496 | -0.59761 | -0.01195 | 1.55241 | -0.6073 | -0.01215 | 1.39988 | -0.5877 | -0.01175 | 2.12409 | -0.62726 | -0.01255 | 2.0539 | -0.61319 | -0.01226 | 2.06202 | -0.60513 | -0.0121 | 1.23592 | -0.61315 | -0.01226 | 1.79663 | -0.60321 | -0.01206 | 1.20498 | -0.60464 | -0.01209 | 2.12409 | -0.62726 | -0.01255 | 0.94271 | -0.63919 | -0.01278 | 1.85596 | -0.60894 | -0.01218 | 1.69073 | -0.62598 | -0.01252 | 1.7528 | -0.63003 | -0.0126 | 1.63344 | -0.6143 | -0.01229 | 2.12409 | -0.62726 | -0.01255
| 1.26092 | -0.63688 | -0.01274 | 1.64727 | -0.61165 | -0.01223 | 1.47225 | -0.59716 | -0.01194 | 1.54989 | -0.6068 | -0.01214 | 1.39725 | -0.5872 | -0.01174 | 2.12161 | -0.62675 | -0.01253 | 2.05125 | -0.61269 | -0.01225 | 2.05958 | -0.60463 | -0.01209 | 1.23319 | -0.61265 | -0.01225 | 1.79305 | -0.6027 | -0.01205 | 1.20247 | -0.60413 | -0.01208 | 2.12161 | -0.62675 | -0.01253 | 0.94078 | -0.63868 | -0.01277 | 1.85327 | -0.60844 | -0.01217 | 1.68862 | -0.6255 | -0.01251 | 1.75074 | -0.62953 | -0.01259 | 1.63105 | -0.61379 | -0.01228 | 2.12161 | -0.62675 | -0.01253
| 1.25866 | -0.63639 | -0.01273 | 1.64494 | -0.61116 | -0.01222 | 1.46946 | -0.59667 | -0.01193 | 1.54742 | -0.60631 | -0.01213 | 1.3945 | -0.58671 | -0.01173 | 2.11917 | -0.62623 | -0.01252 | 2.04862 | -0.61219 | -0.01224 | 2.05707 | -0.60413 | -0.01208 | 1.23052 | -0.61215 | -0.01224 | 1.78946 | -0.6022 | -0.01204 | 1.1999 | -0.60364 | -0.01207 | 2.11917 | -0.62623 | -0.01252 | 0.93865 | -0.63817 | -0.01276 | 1.8505 | -0.60795 | -0.01216 | 1.68647 | -0.62497 | -0.0125 | 1.74876 | -0.62904 | -0.01258 | 1.62874 | -0.61327 | -0.01227 | 2.11917 | -0.62623 | -0.01252
| 1.25645 | -0.63589 | -0.01272 | 1.64262 | -0.61065 | -0.01221 | 1.46669 | -0.59614 | -0.01192 | 1.54481 | -0.60581 | -0.01212 | 1.39173 | -0.58621 | -0.01172 | 2.11674 | -0.62575 | -0.01252 | 2.04579 | -0.61169 | -0.01223 | 2.05459 | -0.60363 | -0.01207 | 1.22783 | -0.61165 | -0.01223 | 1.78583 | -0.60172 | -0.01203 | 1.19731 | -0.60315 | -0.01206 | 2.11674 | -0.62575 | -0.01252 | 0.93635 | -0.63768 | -0.01275 | 1.84781 | -0.60743 | -0.01215 | 1.68448 | -0.62448 | -0.01249 | 1.74664 | -0.62854 | -0.01257 | 1.62642 | -0.61279 | -0.01226 | 2.11674 | -0.62575 | -0.01252
| 1.2542 | -0.63541 | -0.01271 | 1.64033 | -0.61016 | -0.0122 | 1.46393 | -0.59566 | -0.01191 | 1.54227 | -0.60531 | -0.01211 | 1.38906 | -0.58571 | -0.01171 | 2.11427 | -0.62523 | -0.0125 | 2.04316 | -0.6112 | -0.01222 | 2.05209 | -0.60314 | -0.01206 | 1.22508 | -0.61115 | -0.01222 | 1.78214 | -0.6012 | -0.01202 | 1.19473 | -0.60264 | -0.01205 | 2.11427 | -0.62523 | -0.0125 | 0.93439 | -0.63718 | -0.01274 | 1.84512 | -0.60694 | -0.01214 | 1.68242 | -0.62401 | -0.01248 | 1.74467 | -0.62803 | -0.01256 | 1.62409 | -0.61228 | -0.01225 | 2.11427 | -0.62523 | -0.0125
| 1.25196 | -0.6349 | -0.0127 | 1.63796 | -0.60966 | -0.01219 | 1.46121 | -0.59517 | -0.0119 | 1.53979 | -0.60482 | -0.0121 | 1.38642 | -0.5852 | -0.0117 | 2.11182 | -0.62473 | -0.01249 | 2.04056 | -0.61069 | -0.01221 | 2.04958 | -0.60263 | -0.01205 | 1.22237 | -0.61066 | -0.01221 | 1.77854 | -0.6007 | -0.01201 | 1.19215 | -0.60214 | -0.01204 | 2.11182 | -0.62473 | -0.01249 | 0.93232 | -0.63668 | -0.01273 | 1.84242 | -0.60645 | -0.01213 | 1.68035 | -0.62349 | -0.01247 | 1.74263 | -0.62754 | -0.01255 | 1.62167 | -0.61179 | -0.01224 | 2.11182 | -0.62473 | -0.01249
| 1.24968 | -0.6344 | -0.01269 | 1.6356 | -0.60915 | -0.01218 | 1.45845 | -0.59466 | -0.01189 | 1.53726 | -0.60431 | -0.01209 | 1.38301 | -0.58444 | -0.01169 | 2.10934 | -0.62426 | -0.01249 | 2.03791 | -0.61019 | -0.0122 | 2.04708 | -0.60213 | -0.01204 | 1.21957 | -0.61016 | -0.0122 | 1.77486 | -0.6002 | -0.012 | 1.18959 | -0.60165 | -0.01203 | 2.10934 | -0.62426 | -0.01249 | 0.93023 | -0.63618 | -0.01272 | 1.83967 | -0.60595 | -0.01212 | 1.6783 | -0.623 | -0.01246 | 1.74055 | -0.62707 | -0.01254 | 1.6193 | -0.61129 | -0.01223 | 2.10934 | -0.62426 | -0.01249
| 1.24742 | -0.6339 | -0.01268 | 1.63336 | -0.60866 | -0.01217 | 1.45569 | -0.59417 | -0.01188 | 1.53479 | -0.60381 | -0.01208 | 1.38033 | -0.58394 | -0.01168 | 2.10686 | -0.62376 | -0.01248 | 2.03538 | -0.6097 | -0.01219 | 2.04452 | -0.60165 | -0.01203 | 1.21683 | -0.60966 | -0.01219 | 1.77121 | -0.5997 | -0.01199 | 1.18718 | -0.60115 | -0.01202 | 2.10686 | -0.62376 | -0.01248 | 0.92805 | -0.63568 | -0.01271 | 1.83702 | -0.60544 | -0.01211 | 1.67624 | -0.62252 | -0.01245 | 1.7385 | -0.62652 | -0.01253 | 1.61692 | -0.61078 | -0.01222 | 2.10686 | -0.62376 | -0.01248
| 1.24513 | -0.6334 | -0.01267 | 1.63116 | -0.60816 | -0.01216 | 1.4529 | -0.59366 | -0.01187 | 1.53221 | -0.60332 | -0.01207 | 1.37766 | -0.58345 | -0.01167 | 2.1044 | -0.62321 | -0.01246 | 2.03278 | -0.60919 | -0.01218 | 2.04202 | -0.60115 | -0.01202 | 1.21411 | -0.60916 | -0.01218 | 1.76756 | -0.59917 | -0.01198 | 1.18463 | -0.60064 | -0.01201 | 2.1044 | -0.62321 | -0.01246 | 0.9259 | -0.63519 | -0.0127 | 1.83423 | -0.60495 | -0.0121 | 1.67415 | -0.62199 | -0.01244 | 1.73643 | -0.62602 | -0.01252 | 1.61454 | -0.61029 | -0.01221 | 2.1044 | -0.62321 | -0.01246
| 1.24282 | -0.6329 | -0.01266 | 1.62891 | -0.60766 | -0.01215 | 1.44999 | -0.59316 | -0.01186 | 1.52965 | -0.60281 | -0.01206 | 1.37489 | -0.58295 | -0.01166 | 2.1019 | -0.62276 | -0.01246 | 2.03009 | -0.60869 | -0.01217 | 2.0395 | -0.60061 | -0.01201 | 1.21143 | -0.60867 | -0.01217 | 1.7639 | -0.59872 | -0.01197 | 1.18207 | -0.60014 | -0.012 | 2.1019 | -0.62276 | -0.01246 | 0.92381 | -0.63468 | -0.01269 | 1.83142 | -0.60445 | -0.01209 | 1.67209 | -0.6215 | -0.01243 | 1.73434 | -0.62554 | -0.01251 | 1.61212 | -0.60979 | -0.0122 | 2.1019 | -0.62276 | -0.01246
| 1.2405 | -0.6324 | -0.01265 | 1.62659 | -0.60715 | -0.01214 | 1.44721 | -0.59267 | -0.01185 | 1.52709 | -0.60231 | -0.01205 | 1.37212 | -0.58244 | -0.01165 | 2.09936 | -0.62226 | -0.01245 | 2.02743 | -0.6082 | -0.01216 | 2.03702 | -0.60014 | -0.012 | 1.2088 | -0.60817 | -0.01216 | 1.76027 | -0.59821 | -0.01196 | 1.1795 | -0.59963 | -0.01199 | 2.09936 | -0.62226 | -0.01245 | 0.9216 | -0.63418 | -0.01268 | 1.8285 | -0.60394 | -0.01208 | 1.66997 | -0.62102 | -0.01242 | 1.7324 | -0.62504 | -0.0125 | 1.60972 | -0.60928 | -0.01219 | 2.09936 | -0.62226 | -0.01245
| 1.23831 | -0.63191 | -0.01264 | 1.62427 | -0.60666 | -0.01213 | 1.44438 | -0.59217 | -0.01184 | 1.52456 | -0.60182 | -0.01204 | 1.36939 | -0.58195 | -0.01164 | 2.09682 | -0.62174 | -0.01243 | 2.02483 | -0.60769 | -0.01215 | 2.0345 | -0.59964 | -0.01199 | 1.20614 | -0.60766 | -0.01215 | 1.7566 | -0.59767 | -0.01195 | 1.17695 | -0.59914 | -0.01198 | 2.09682 | -0.62174 | -0.01243 | 0.91941 | -0.6337 | -0.01267 | 1.82583 | -0.60345 | -0.01207 | 1.66787 | -0.6205 | -0.01241 | 1.73028 | -0.62454 | -0.01249 | 1.60726 | -0.60878 | -0.01218 | 2.09682 | -0.62174 | -0.01243
| 1.23594 | -0.6314 | -0.01263 | 1.62191 | -0.60616 | -0.01212 | 1.44154 | -0.59166 | -0.01183 | 1.52198 | -0.60132 | -0.01203 | 1.36664 | -0.58145 | -0.01163 | 2.09431 | -0.62126 | -0.01243 | 2.02214 | -0.60719 | -0.01214 | 2.03196 | -0.59913 | -0.01198 | 1.20345 | -0.60716 | -0.01214 | 1.7529 | -0.59721 | -0.01194 | 1.17439 | -0.59866 | -0.01197 | 2.09431 | -0.62126 | -0.01243 | 0.91722 | -0.63319 | -0.01266 | 1.82313 | -0.60296 | -0.01206 | 1.66586 | -0.61998 | -0.0124 | 1.72815 | -0.62406 | -0.01248 | 1.6048 | -0.60829 | -0.01217 | 2.09431 | -0.62126 | -0.01243
| 1.23364 | -0.63091 | -0.01262 | 1.61955 | -0.60565 | -0.01211 | 1.43867 | -0.59115 | -0.01182 | 1.51942 | -0.60079 | -0.01202 | 1.36391 | -0.58096 | -0.01162 | 2.09173 | -0.62079 | -0.01242 | 2.01936 | -0.6067 | -0.01213 | 2.02944 | -0.59867 | -0.01197 | 1.20075 | -0.60667 | -0.01213 | 1.74924 | -0.59672 | -0.01193 | 1.17183 | -0.59815 | -0.01196 | 2.09173 | -0.62079 | -0.01242 | 0.91502 | -0.63269 | -0.01265 | 1.82036 | -0.60246 | -0.01205 | 1.66373 | -0.61952 | -0.01239 | 1.72606 | -0.62354 | -0.01247 | 1.60235 | -0.60779 | -0.01216 | 2.09173 | -0.62079 | -0.01242
| 1.23133 | -0.63041 | -0.01261 | 1.61709 | -0.60517 | -0.0121 | 1.43579 | -0.59067 | -0.01181 | 1.51682 | -0.60032 | -0.01201 | 1.36112 | -0.58046 | -0.01161 | 2.08924 | -0.62026 | -0.01241 | 2.01669 | -0.6062 | -0.01212 | 2.02689 | -0.59816 | -0.01196 | 1.19808 | -0.60617 | -0.01212 | 1.7455 | -0.59621 | -0.01192 | 1.16935 | -0.59761 | -0.01195 | 2.08924 | -0.62026 | -0.01241 | 0.91294 | -0.63219 | -0.01264 | 1.81762 | -0.60196 | -0.01204 | 1.66163 | -0.61902 | -0.01238 | 1.72396 | -0.62306 | -0.01246 | 1.59993 | -0.60728 | -0.01215 | 2.08924 | -0.62026 | -0.01241
| 1.229 | -0.62992 | -0.0126 | 1.61459 | -0.60467 | -0.01209 | 1.43298 | -0.59018 | -0.0118 | 1.51415 | -0.59983 | -0.012 | 1.35834 | -0.57995 | -0.0116 | 2.0867 | -0.61977 | -0.0124 | 2.01405 | -0.6057 | -0.01211 | 2.02442 | -0.59762 | -0.01195 | 1.19535 | -0.60567 | -0.01211 | 1.74177 | -0.59572 | -0.01191 | 1.16684 | -0.59716 | -0.01194 | 2.0867 | -0.61977 | -0.0124 | 0.91075 | -0.63169 | -0.01263 | 1.81488 | -0.60145 | -0.01203 | 1.65944 | -0.61849 | -0.01237 | 1.72183 | -0.62257 | -0.01245 | 1.59745 | -0.60678 | -0.01214 | 2.0867 | -0.61977 | -0.0124
| 1.22667 | -0.62941 | -0.01259 | 1.61215 | -0.60417 | -0.01208 | 1.43012 | -0.58965 | -0.01179 | 1.51153 | -0.59927 | -0.01199 | 1.35556 | -0.57947 | -0.01159 | 2.08409 | -0.61928 | -0.01239 | 2.01122 | -0.6052 | -0.0121 | 2.02182 | -0.59715 | -0.01194 | 1.19278 | -0.60517 | -0.0121 | 1.73798 | -0.59523 | -0.0119 | 1.16429 | -0.59666 | -0.01193 | 2.08409 | -0.61928 | -0.01239 | 0.90882 | -0.6312 | -0.01262 | 1.81218 | -0.60093 | -0.01202 | 1.65731 | -0.618 | -0.01236 | 1.7198 | -0.62204 | -0.01244 | 1.59497 | -0.60628 | -0.01213 | 2.08409 | -0.61928 | -0.01239
| 1.22438 | -0.62892 | -0.01258 | 1.6097 | -0.60367 | -0.01207 | 1.42719 | -0.58917 | -0.01178 | 1.50879 | -0.59881 | -0.01198 | 1.35278 | -0.57896 | -0.01158 | 2.08151 | -0.61877 | -0.01238 | 2.00846 | -0.60471 | -0.01209 | 2.0193 | -0.59667 | -0.01193 | 1.19015 | -0.60467 | -0.01209 | 1.73415 | -0.59471 | -0.01189 | 1.1618 | -0.59613 | -0.01192 | 2.08151 | -0.61877 | -0.01238 | 0.90673 | -0.6307 | -0.01261 | 1.80943 | -0.60041 | -0.01201 | 1.6551 | -0.61752 | -0.01235 | 1.71772 | -0.62154 | -0.01243 | 1.59249 | -0.60578 | -0.01212 | 2.08151 | -0.61877 | -0.01238
| 1.22209 | -0.62841 | -0.01257 | 1.60721 | -0.60318 | -0.01206 | 1.42425 | -0.58869 | -0.01177 | 1.50625 | -0.59834 | -0.01197 | 1.35001 | -0.57846 | -0.01157 | 2.07891 | -0.61827 | -0.01237 | 2.00574 | -0.6042 | -0.01208 | 2.01677 | -0.59616 | -0.01192 | 1.18733 | -0.60418 | -0.01208 | 1.73034 | -0.59421 | -0.01188 | 1.15927 | -0.59567 | -0.01191 | 2.07891 | -0.61827 | -0.01237 | 0.90463 | -0.63019 | -0.0126 | 1.80662 | -0.59996 | -0.012 | 1.65304 | -0.61701 | -0.01234 | 1.71561 | -0.62107 | -0.01242 | 1.59004 | -0.60528 | -0.01211 | 2.07891 | -0.61827 | -0.01237
| 1.21982 | -0.62792 | -0.01256 | 1.60459 | -0.60267 | -0.01205 | 1.42132 | -0.58818 | -0.01176 | 1.50359 | -0.59782 | -0.01196 | 1.34721 | -0.57796 | -0.01156 | 2.0763 | -0.61778 | -0.01236 | 2.00285 | -0.6037 | -0.01207 | 2.01417 | -0.59565 | -0.01191 | 1.1845 | -0.60367 | -0.01207 | 1.72642 | -0.59372 | -0.01187 | 1.15672 | -0.59518 | -0.0119 | 2.0763 | -0.61778 | -0.01236 | 0.90259 | -0.6297 | -0.01259 | 1.80381 | -0.59944 | -0.01199 | 1.65098 | -0.61651 | -0.01233 | 1.71348 | -0.62055 | -0.01241 | 1.58757 | -0.60479 | -0.0121 | 2.0763 | -0.61778 | -0.01236
| 1.21751 | -0.62742 | -0.01255 | 1.60205 | -0.60216 | -0.01204 | 1.41846 | -0.58766 | -0.01175 | 1.50099 | -0.59732 | -0.01195 | 1.34444 | -0.57747 | -0.01155 | 2.07358 | -0.61727 | -0.01235 | 2.00012 | -0.60322 | -0.01206 | 2.01162 | -0.59517 | -0.0119 | 1.18177 | -0.60318 | -0.01206 | 1.72255 | -0.59322 | -0.01186 | 1.15417 | -0.59466 | -0.01189 | 2.07358 | -0.61727 | -0.01235 | 0.90058 | -0.62921 | -0.01258 | 1.80097 | -0.59892 | -0.01198 | 1.64895 | -0.61602 | -0.01232 | 1.71145 | -0.62002 | -0.0124 | 1.58509 | -0.60429 | -0.01209 | 2.07358 | -0.61727 | -0.01235
| 1.21523 | -0.62693 | -0.01254 | 1.59959 | -0.60168 | -0.01203 | 1.41554 | -0.58716 | -0.01174 | 1.49836 | -0.59683 | -0.01194 | 1.34157 | -0.57696 | -0.01154 | 2.07083 | -0.61675 | -0.01234 | 1.99737 | -0.60271 | -0.01205 | 2.00906 | -0.59466 | -0.01189 | 1.17917 | -0.60268 | -0.01205 | 1.7188 | -0.59272 | -0.01185 | 1.15173 | -0.59416 | -0.01188 | 2.07083 | -0.61675 | -0.01234 | 0.89846 | -0.62871 | -0.01257 | 1.79826 | -0.59847 | -0.01197 | 1.64675 | -0.61551 | -0.01231 | 1.70935 | -0.61956 | -0.01239 | 1.58259 | -0.60379 | -0.01208 | 2.07083 | -0.61675 | -0.01234
| 1.21296 | -0.62642 | -0.01253 | 1.59714 | -0.60118 | -0.01202 | 1.41258 | -0.58667 | -0.01173 | 1.49569 | -0.59632 | -0.01193 | 1.33877 | -0.57647 | -0.01153 | 2.06812 | -0.61628 | -0.01233 | 1.99461 | -0.60221 | -0.01204 | 2.00645 | -0.59417 | -0.01188 | 1.17705 | -0.60218 | -0.01204 | 1.71496 | -0.59222 | -0.01184 | 1.14926 | -0.59367 | -0.01187 | 2.06812 | -0.61628 | -0.01233 | 0.8964 | -0.6282 | -0.01256 | 1.79557 | -0.59796 | -0.01196 | 1.64461 | -0.61502 | -0.0123 | 1.70725 | -0.61907 | -0.01238 | 1.58009 | -0.60329 | -0.01207 | 2.06812 | -0.61628 | -0.01233
| 1.2106 | -0.62592 | -0.01252 | 1.59459 | -0.60065 | -0.01201 | 1.40967 | -0.58617 | -0.01172 | 1.49305 | -0.59584 | -0.01192 | 1.33594 | -0.57599 | -0.01152 | 2.06534 | -0.61578 | -0.01232 | 1.99183 | -0.60172 | -0.01203 | 2.0039 | -0.59367 | -0.01187 | 1.17409 | -0.60169 | -0.01203 | 1.71113 | -0.59173 | -0.01183 | 1.14681 | -0.59317 | -0.01186 | 2.06534 | -0.61578 | -0.01232 | 0.89441 | -0.6277 | -0.01255 | 1.79273 | -0.59746 | -0.01195 | 1.64247 | -0.61452 | -0.01229 | 1.70515 | -0.61855 | -0.01237 | 1.57751 | -0.60279 | -0.01206 | 2.06534 | -0.61578 | -0.01232
| 1.20832 | -0.62542 | -0.01251 | 1.59201 | -0.60016 | -0.012 | 1.40662 | -0.58567 | -0.01171 | 1.49039 | -0.59533 | -0.01191 | 1.3331 | -0.57549 | -0.01151 | 2.06266 | -0.61526 | -0.01231 | 1.98899 | -0.60123 | -0.01202 | 2.00127 | -0.59316 | -0.01186 | 1.17139 | -0.60118 | -0.01202 | 1.7073 | -0.5912 | -0.01182 | 1.14432 | -0.59267 | -0.01185 | 2.06266 | -0.61526 | -0.01231 | 0.89246 | -0.62721 | -0.01254 | 1.79002 | -0.59698 | -0.01194 | 1.64029 | -0.61401 | -0.01228 | 1.70297 | -0.61805 | -0.01236 | 1.57498 | -0.60229 | -0.01205 | 2.06266 | -0.61526 | -0.01231
| 1.20599 | -0.6249 | -0.0125 | 1.58949 | -0.59964 | -0.01199 | 1.40376 | -0.58517 | -0.0117 | 1.48777 | -0.59481 | -0.0119 | 1.33023 | -0.57498 | -0.0115 | 2.05992 | -0.61479 | -0.0123 | 1.98616 | -0.60069 | -0.01201 | 1.99864 | -0.59266 | -0.01185 | 1.16873 | -0.60068 | -0.01201 | 1.70349 | -0.59073 | -0.01181 | 1.14175 | -0.59217 | -0.01184 | 2.05992 | -0.61479 | -0.0123 | 0.89036 | -0.62668 | -0.01253 | 1.78729 | -0.59647 | -0.01193 | 1.63812 | -0.61351 | -0.01227 | 1.70085 | -0.61757 | -0.01235 | 1.57248 | -0.60179 | -0.01204 | 2.05992 | -0.61479 | -0.0123
| 1.20365 | -0.62442 | -0.01249 | 1.58691 | -0.59915 | -0.01198 | 1.40082 | -0.58467 | -0.01169 | 1.48509 | -0.59432 | -0.01189 | 1.3274 | -0.57449 | -0.01149 | 2.0572 | -0.6143 | -0.01229 | 1.98339 | -0.60021 | -0.012 | 1.99605 | -0.59217 | -0.01184 | 1.16592 | -0.60017 | -0.012 | 1.69967 | -0.59023 | -0.0118 | 1.1392 | -0.59166 | -0.01183 | 2.0572 | -0.6143 | -0.01229 | 0.88823 | -0.62618 | -0.01252 | 1.78446 | -0.59596 | -0.01192 | 1.63596 | -0.61301 | -0.01226 | 1.69871 | -0.61706 | -0.01234 | 1.56995 | -0.60131 | -0.01203 | 2.0572 | -0.6143 | -0.01229
| 1.20136 | -0.62392 | -0.01248 | 1.58434 | -0.59867 | -0.01197 | 1.39774 | -0.58418 | -0.01168 | 1.48239 | -0.59383 | -0.01188 | 1.32454 | -0.57396 | -0.01148 | 2.05444 | -0.61379 | -0.01228 | 1.98068 | -0.59972 | -0.01199 | 1.99338 | -0.59166 | -0.01183 | 1.16337 | -0.59967 | -0.01199 | 1.69582 | -0.58971 | -0.01179 | 1.13666 | -0.59115 | -0.01182 | 2.05444 | -0.61379 | -0.01228 | 0.8862 | -0.6257 | -0.01251 | 1.78156 | -0.59546 | -0.01191 | 1.63372 | -0.6125 | -0.01225 | 1.69655 | -0.61656 | -0.01233 | 1.56737 | -0.60077 | -0.01202 | 2.05444 | -0.61379 | -0.01228
| 1.19898 | -0.62342 | -0.01247 | 1.58182 | -0.59818 | -0.01196 | 1.39473 | -0.58367 | -0.01167 | 1.47976 | -0.59333 | -0.01187 | 1.3217 | -0.57349 | -0.01147 | 2.05174 | -0.61327 | -0.01227 | 1.97794 | -0.5992 | -0.01198 | 1.99069 | -0.59116 | -0.01182 | 1.16075 | -0.59917 | -0.01198 | 1.69204 | -0.58923 | -0.01178 | 1.13409 | -0.59067 | -0.01181 | 2.05174 | -0.61327 | -0.01227 | 0.88413 | -0.62518 | -0.0125 | 1.77882 | -0.59497 | -0.0119 | 1.63157 | -0.61199 | -0.01224 | 1.69445 | -0.61607 | -0.01232 | 1.5648 | -0.6003 | -0.01201 | 2.05174 | -0.61327 | -0.01227
| 1.19676 | -0.62292 | -0.01246 | 1.57922 | -0.59764 | -0.01195 | 1.39167 | -0.58316 | -0.01166 | 1.47705 | -0.5928 | -0.01186 | 1.31884 | -0.573 | -0.01146 | 2.04903 | -0.61279 | -0.01226 | 1.97507 | -0.59873 | -0.01197 | 1.98802 | -0.59068 | -0.01181 | 1.15802 | -0.59868 | -0.01197 | 1.68822 | -0.58876 | -0.01178 | 1.13162 | -0.59018 | -0.0118 | 2.04903 | -0.61279 | -0.01226 | 0.88209 | -0.62468 | -0.01249 | 1.77582 | -0.59445 | -0.01189 | 1.62941 | -0.61151 | -0.01223 | 1.69228 | -0.61556 | -0.01231 | 1.56226 | -0.5998 | -0.012 | 2.04903 | -0.61279 | -0.01226
| 1.19448 | -0.62243 | -0.01245 | 1.57672 | -0.59718 | -0.01194 | 1.38863 | -0.58268 | -0.01165 | 1.47442 | -0.59233 | -0.01185 | 1.31598 | -0.57247 | -0.01145 | 2.04635 | -0.61228 | -0.01225 | 1.97224 | -0.59825 | -0.01196 | 1.9854 | -0.59018 | -0.0118 | 1.1554 | -0.59819 | -0.01196 | 1.68433 | -0.58824 | -0.01176 | 1.12903 | -0.58965 | -0.01179 | 2.04635 | -0.61228 | -0.01225 | 0.88009 | -0.62418 | -0.01248 | 1.77313 | -0.59397 | -0.01188 | 1.62723 | -0.61101 | -0.01222 | 1.69013 | -0.61506 | -0.0123 | 1.55966 | -0.59925 | -0.01199 | 2.04635 | -0.61228 | -0.01225
| 1.19217 | -0.62193 | -0.01244 | 1.57416 | -0.59668 | -0.01193 | 1.38573 | -0.58217 | -0.01164 | 1.47159 | -0.59184 | -0.01184 | 1.31311 | -0.57197 | -0.01144 | 2.04369 | -0.61179 | -0.01224 | 1.96945 | -0.5977 | -0.01195 | 1.98268 | -0.58966 | -0.01179 | 1.15264 | -0.59767 | -0.01195 | 1.68044 | -0.58773 | -0.01175 | 1.12654 | -0.58918 | -0.01178 | 2.04369 | -0.61179 | -0.01224 | 0.87816 | -0.62368 | -0.01247 | 1.77017 | -0.59347 | -0.01187 | 1.62501 | -0.6105 | -0.01221 | 1.68798 | -0.61458 | -0.01229 | 1.55711 | -0.5988 | -0.01198 | 2.04369 | -0.61179 | -0.01224
| 1.18987 | -0.62144 | -0.01243 | 1.57165 | -0.59617 | -0.01192 | 1.38192 | -0.5814 | -0.01163 | 1.46893 | -0.59132 | -0.01183 | 1.3102 | -0.5715 | -0.01143 | 2.04097 | -0.6113 | -0.01223 | 1.96655 | -0.59723 | -0.01194 | 1.98002 | -0.58918 | -0.01178 | 1.1499 | -0.59718 | -0.01194 | 1.67661 | -0.58724 | -0.01174 | 1.12393 | -0.5887 | -0.01177 | 2.04097 | -0.6113 | -0.01223 | 0.87606 | -0.6232 | -0.01246 | 1.76723 | -0.59297 | -0.01186 | 1.62283 | -0.61001 | -0.0122 | 1.68581 | -0.61406 | -0.01228 | 1.55451 | -0.59831 | -0.01197 | 2.04097 | -0.6113 | -0.01223
| 1.18768 | -0.62094 | -0.01242 | 1.56907 | -0.59568 | -0.01191 | 1.37896 | -0.58091 | -0.01162 | 1.46621 | -0.59082 | -0.01182 | 1.30731 | -0.571 | -0.01142 | 2.03824 | -0.6108 | -0.01222 | 1.96371 | -0.59674 | -0.01193 | 1.97732 | -0.5887 | -0.01177 | 1.14723 | -0.59669 | -0.01193 | 1.6727 | -0.58673 | -0.01173 | 1.12132 | -0.58818 | -0.01176 | 2.03824 | -0.6108 | -0.01222 | 0.8739 | -0.62269 | -0.01245 | 1.76443 | -0.59247 | -0.01185 | 1.62065 | -0.60952 | -0.01219 | 1.68357 | -0.61356 | -0.01227 | 1.55191 | -0.59779 | -0.01196 | 2.03824 | -0.6108 | -0.01222
| 1.1854 | -0.62044 | -0.01241 | 1.56653 | -0.59519 | -0.0119 | 1.37589 | -0.5804 | -0.01161 | 1.4635 | -0.59034 | -0.01181 | 1.3044 | -0.57047 | -0.01141 | 2.03554 | -0.61029 | -0.01221 | 1.96087 | -0.59624 | -0.01192 | 1.97455 | -0.58818 | -0.01176 | 1.14448 | -0.5962 | -0.01192 | 1.66883 | -0.58624 | -0.01172 | 1.1188 | -0.58767 | -0.01175 | 2.03554 | -0.61029 | -0.01221 | 0.87188 | -0.62218 | -0.01244 | 1.76151 | -0.592 | -0.01184 | 1.61838 | -0.60902 | -0.01218 | 1.68146 | -0.61307 | -0.01226 | 1.54924 | -0.5973 | -0.01195 | 2.03554 | -0.61029 | -0.01221
| 1.18302 | -0.61993 | -0.0124 | 1.56398 | -0.59467 | -0.01189 | 1.37282 | -0.57991 | -0.0116 | 1.4608 | -0.58983 | -0.0118 | 1.30151 | -0.57 | -0.0114 | 2.03284 | -0.60979 | -0.0122 | 1.95806 | -0.59573 | -0.01191 | 1.97187 | -0.58768 | -0.01175 | 1.14184 | -0.59569 | -0.01191 | 1.66497 | -0.58574 | -0.01171 | 1.11627 | -0.58719 | -0.01174 | 2.03284 | -0.60979 | -0.0122 | 0.86981 | -0.6217 | -0.01243 | 1.75864 | -0.59147 | -0.01183 | 1.61614 | -0.60852 | -0.01217 | 1.67928 | -0.61257 | -0.01225 | 1.54662 | -0.5968 | -0.01194 | 2.03284 | -0.60979 | -0.0122
| 1.18064 | -0.61944 | -0.01239 | 1.56144 | -0.59418 | -0.01188 | 1.36977 | -0.57942 | -0.01159 | 1.45802 | -0.58933 | -0.01179 | 1.29859 | -0.56951 | -0.01139 | 2.03016 | -0.60929 | -0.01219 | 1.95524 | -0.59525 | -0.0119 | 1.96917 | -0.58718 | -0.01174 | 1.13926 | -0.59519 | -0.0119 | 1.66105 | -0.58523 | -0.0117 | 1.11375 | -0.58668 | -0.01173 | 2.03016 | -0.60929 | -0.01219 | 0.86786 | -0.6212 | -0.01242 | 1.75577 | -0.59098 | -0.01182 | 1.614 | -0.60802 | -0.01216 | 1.67711 | -0.61205 | -0.01224 | 1.54396 | -0.5963 | -0.01193 | 2.03016 | -0.60929 | -0.01219
| 1.17832 | -0.61894 | -0.01238 | 1.5588 | -0.59368 | -0.01187 | 1.36669 | -0.57892 | -0.01158 | 1.4553 | -0.58884 | -0.01178 | 1.29565 | -0.56901 | -0.01138 | 2.02756 | -0.60878 | -0.01218 | 1.95249 | -0.59474 | -0.01189 | 1.96646 | -0.58668 | -0.01173 | 1.13995 | -0.59469 | -0.01189 | 1.65722 | -0.58473 | -0.01169 | 1.11119 | -0.58619 | -0.01172 | 2.02756 | -0.60878 | -0.01218 | 0.8658 | -0.6207 | -0.01241 | 1.75297 | -0.59049 | -0.01181 | 1.61182 | -0.60751 | -0.01215 | 1.67492 | -0.61156 | -0.01223 | 1.54133 | -0.59581 | -0.01192 | 2.02756 | -0.60878 | -0.01218
| 1.17599 | -0.61844 | -0.01237 | 1.55627 | -0.59318 | -0.01186 | 1.3636 | -0.57841 | -0.01157 | 1.45252 | -0.58834 | -0.01177 | 1.29271 | -0.56851 | -0.01137 | 2.02486 | -0.6083 | -0.01217 | 1.94972 | -0.59424 | -0.01188 | 1.9637 | -0.58617 | -0.01172 | 1.1358 | -0.59419 | -0.01188 | 1.65333 | -0.58425 | -0.01168 | 1.10868 | -0.58568 | -0.01171 | 2.02486 | -0.6083 | -0.01217 | 0.86379 | -0.6202 | -0.0124 | 1.75017 | -0.58999 | -0.0118 | 1.6095 | -0.60701 | -0.01214 | 1.6728 | -0.61107 | -0.01222 | 1.53875 | -0.59531 | -0.01191 | 2.02486 | -0.6083 | -0.01217
| 1.17366 | -0.61794 | -0.01236 | 1.55365 | -0.59268 | -0.01185 | 1.36052 | -0.57792 | -0.01156 | 1.44976 | -0.58783 | -0.01176 | 1.28976 | -0.56802 | -0.01136 | 2.02219 | -0.6078 | -0.01216 | 1.9469 | -0.59375 | -0.01187 | 1.96094 | -0.58568 | -0.01171 | 1.13177 | -0.59368 | -0.01187 | 1.64932 | -0.58374 | -0.01167 | 1.10612 | -0.58518 | -0.0117 | 2.02219 | -0.6078 | -0.01216 | 0.86178 | -0.6197 | -0.01239 | 1.74718 | -0.58947 | -0.01179 | 1.6073 | -0.60652 | -0.01213 | 1.67064 | -0.61056 | -0.01221 | 1.53608 | -0.59479 | -0.0119 | 2.02219 | -0.6078 | -0.01216
| 1.17129 | -0.61744 | -0.01235 | 1.55103 | -0.59218 | -0.01184 | 1.35745 | -0.57743 | -0.01155 | 1.44705 | -0.58733 | -0.01175 | 1.28678 | -0.56751 | -0.01135 | 2.01952 | -0.60728 | -0.01215 | 1.94398 | -0.59323 | -0.01186 | 1.95821 | -0.58518 | -0.0117 | 1.12884 | -0.59318 | -0.01186 | 1.64541 | -0.58322 | -0.01166 | 1.10356 | -0.58468 | -0.01169 | 2.01952 | -0.60728 | -0.01215 | 0.85964 | -0.61922 | -0.01238 | 1.74425 | -0.58899 | -0.01178 | 1.60513 | -0.60601 | -0.01212 | 1.6684 | -0.61006 | -0.0122 | 1.53336 | -0.5943 | -0.01189 | 2.01952 | -0.60728 | -0.01215
| 1.16901 | -0.61695 | -0.01234 | 1.54843 | -0.59168 | -0.01183 | 1.35431 | -0.57692 | -0.01154 | 1.44425 | -0.58682 | -0.01174 | 1.28379 | -0.56701 | -0.01134 | 2.01683 | -0.6068 | -0.01214 | 1.94112 | -0.59273 | -0.01185 | 1.95543 | -0.58468 | -0.01169 | 1.12617 | -0.59269 | -0.01185 | 1.6415 | -0.58274 | -0.01165 | 1.10102 | -0.58418 | -0.01168 | 2.01683 | -0.6068 | -0.01214 | 0.85766 | -0.6187 | -0.01237 | 1.74145 | -0.58849 | -0.01177 | 1.60299 | -0.60551 | -0.01211 | 1.66623 | -0.60957 | -0.01219 | 1.53072 | -0.59381 | -0.01188 | 2.01683 | -0.6068 | -0.01214
| 1.16657 | -0.61644 | -0.01233 | 1.54585 | -0.59117 | -0.01182 | 1.35121 | -0.57643 | -0.01153 | 1.44138 | -0.58633 | -0.01173 | 1.28086 | -0.56652 | -0.01133 | 2.01419 | -0.6063 | -0.01213 | 1.93823 | -0.59225 | -0.01185 | 1.9527 | -0.58419 | -0.01168 | 1.12348 | -0.5922 | -0.01184 | 1.63771 | -0.58224 | -0.01164 | 1.09854 | -0.58368 | -0.01167 | 2.01419 | -0.6063 | -0.01213 | 0.85577 | -0.6182 | -0.01236 | 1.73848 | -0.58798 | -0.01176 | 1.60071 | -0.60502 | -0.0121 | 1.66402 | -0.60906 | -0.01218 | 1.52809 | -0.5933 | -0.01187 | 2.01419 | -0.6063 | -0.01213
| 1.16421 | -0.61594 | -0.01232 | 1.54325 | -0.59068 | -0.01181 | 1.34807 | -0.57595 | -0.01152 | 1.43863 | -0.58583 | -0.01172 | 1.27789 | -0.56601 | -0.01132 | 2.0116 | -0.6058 | -0.01212 | 1.93532 | -0.59175 | -0.01183 | 1.94998 | -0.58368 | -0.01167 | 1.1209 | -0.59169 | -0.01183 | 1.6337 | -0.58174 | -0.01163 | 1.09601 | -0.58317 | -0.01166 | 2.0116 | -0.6058 | -0.01212 | 0.85387 | -0.61772 | -0.01235 | 1.73545 | -0.58748 | -0.01175 | 1.59846 | -0.60451 | -0.01209 | 1.66189 | -0.60856 | -0.01217 | 1.52544 | -0.59278 | -0.01186 | 2.0116 | -0.6058 | -0.01212
| 1.16192 | -0.61545 | -0.01231 | 1.54066 | -0.59018 | -0.0118 | 1.34494 | -0.57544 | -0.01151 | 1.43576 | -0.58533 | -0.01171 | 1.27491 | -0.56551 | -0.01131 | 2.00894 | -0.6053 | -0.01211 | 1.93253 | -0.59123 | -0.01182 | 1.94728 | -0.58317 | -0.01166 | 1.11821 | -0.59119 | -0.01182 | 1.62974 | -0.58124 | -0.01162 | 1.09358 | -0.58269 | -0.01165 | 2.00894 | -0.6053 | -0.01211 | 0.85182 | -0.6172 | -0.01234 | 1.73249 | -0.58699 | -0.01174 | 1.59615 | -0.60401 | -0.01208 | 1.65961 | -0.60806 | -0.01216 | 1.52278 | -0.59232 | -0.01185 | 2.00894 | -0.6053 | -0.01211
| 1.15962 | -0.61496 | -0.0123 | 1.53796 | -0.58967 | -0.01179 | 1.34177 | -0.57494 | -0.0115 | 1.43298 | -0.58481 | -0.0117 | 1.27193 | -0.56503 | -0.0113 | 2.00631 | -0.60481 | -0.0121 | 1.92958 | -0.59074 | -0.01181 | 1.9445 | -0.58269 | -0.01165 | 1.11553 | -0.5907 | -0.01181 | 1.62582 | -0.58075 | -0.01161 | 1.09105 | -0.58219 | -0.01164 | 2.00631 | -0.60481 | -0.0121 | 0.84976 | -0.6167 | -0.01233 | 1.72955 | -0.58648 | -0.01173 | 1.59388 | -0.60352 | -0.01207 | 1.65742 | -0.60755 | -0.01215 | 1.52009 | -0.59181 | -0.01184 | 2.00631 | -0.60481 | -0.0121
| 1.15729 | -0.61446 | -0.01229 | 1.53525 | -0.5892 | -0.01178 | 1.3386 | -0.57444 | -0.01149 | 1.43023 | -0.58434 | -0.01169 | 1.26892 | -0.56453 | -0.01129 | 2.00367 | -0.60431 | -0.01209 | 1.92666 | -0.59026 | -0.01181 | 1.94179 | -0.58218 | -0.01164 | 1.11279 | -0.5902 | -0.0118 | 1.62197 | -0.58025 | -0.0116 | 1.08844 | -0.58167 | -0.01163 | 2.00367 | -0.60431 | -0.01209 | 0.84774 | -0.6162 | -0.01232 | 1.72657 | -0.58598 | -0.01172 | 1.5918 | -0.60302 | -0.01206 | 1.65521 | -0.60706 | -0.01214 | 1.51741 | -0.59129 | -0.01183 | 2.00367 | -0.60431 | -0.01209
| 1.15491 | -0.61395 | -0.01228 | 1.53259 | -0.5887 | -0.01177 | 1.33537 | -0.57393 | -0.01148 | 1.42736 | -0.58384 | -0.01168 | 1.26596 | -0.564 | -0.01128 | 2.00092 | -0.60381 | -0.01208 | 1.92378 | -0.58974 | -0.01179 | 1.93904 | -0.58167 | -0.01163 | 1.11097 | -0.5897 | -0.01179 | 1.61796 | -0.57975 | -0.01159 | 1.08585 | -0.58119 | -0.01162 | 2.00092 | -0.60381 | -0.01208 | 0.84572 | -0.6157 | -0.01231 | 1.72374 | -0.58549 | -0.01171 | 1.58948 | -0.60251 | -0.01205 | 1.65294 | -0.60657 | -0.01213 | 1.51474 | -0.5908 | -0.01182 | 2.00092 | -0.60381 | -0.01208
| 1.1526 | -0.61345 | -0.01227 | 1.52984 | -0.58819 | -0.01176 | 1.3322 | -0.57346 | -0.01147 | 1.42456 | -0.58333 | -0.01167 | 1.26294 | -0.56353 | -0.01127 | 1.99824 | -0.60331 | -0.01207 | 1.9209 | -0.58924 | -0.01178 | 1.93626 | -0.58118 | -0.01162 | 1.10779 | -0.5892 | -0.01178 | 1.61398 | -0.57925 | -0.01159 | 1.08331 | -0.58069 | -0.01161 | 1.99824 | -0.60331 | -0.01207 | 0.84361 | -0.61522 | -0.0123 | 1.72088 | -0.58498 | -0.0117 | 1.58723 | -0.60201 | -0.01204 | 1.65073 | -0.60606 | -0.01212 | 1.51196 | -0.59032 | -0.01181 | 1.99824 | -0.60331 | -0.01207
| 1.15015 | -0.61294 | -0.01226 | 1.52707 | -0.58769 | -0.01175 | 1.32897 | -0.57295 | -0.01146 | 1.42174 | -0.58283 | -0.01166 | 1.25992 | -0.56308 | -0.01126 | 1.99555 | -0.60281 | -0.01206 | 1.91793 | -0.58876 | -0.01178 | 1.9335 | -0.58069 | -0.01161 | 1.10522 | -0.58871 | -0.01177 | 1.60988 | -0.57874 | -0.01157 | 1.08071 | -0.58018 | -0.0116 | 1.99555 | -0.60281 | -0.01206 | 0.84149 | -0.6147 | -0.01229 | 1.7178 | -0.58449 | -0.01169 | 1.58493 | -0.60155 | -0.01203 | 1.6484 | -0.60556 | -0.01211 | 1.50928 | -0.58981 | -0.0118 | 1.99555 | -0.60281 | -0.01206
| 1.14781 | -0.61244 | -0.01225 | 1.52432 | -0.5872 | -0.01174 | 1.32579 | -0.57244 | -0.01145 | 1.41889 | -0.58234 | -0.01165 | 1.2569 | -0.56257 | -0.01125 | 1.99285 | -0.60231 | -0.01205 | 1.91502 | -0.58827 | -0.01177 | 1.93068 | -0.58018 | -0.0116 | 1.10261 | -0.58821 | -0.01176 | 1.60589 | -0.57824 | -0.01156 | 1.07817 | -0.57968 | -0.01159 | 1.99285 | -0.60231 | -0.01205 | 0.83944 | -0.61421 | -0.01228 | 1.71483 | -0.584 | -0.01168 | 1.58268 | -0.60103 | -0.01202 | 1.64617 | -0.60507 | -0.0121 | 1.50662 | -0.58932 | -0.01179 | 1.99285 | -0.60231 | -0.01205
| 1.14547 | -0.61195 | -0.01224 | 1.52152 | -0.58668 | -0.01173 | 1.32259 | -0.57194 | -0.01144 | 1.41601 | -0.58183 | -0.01164 | 1.25387 | -0.56205 | -0.01124 | 1.99014 | -0.60181 | -0.01204 | 1.91191 | -0.58775 | -0.01175 | 1.92782 | -0.57968 | -0.01159 | 1.09992 | -0.58769 | -0.01175 | 1.60187 | -0.57774 | -0.01155 | 1.07569 | -0.57919 | -0.01158 | 1.99014 | -0.60181 | -0.01204 | 0.83729 | -0.61371 | -0.01227 | 1.71178 | -0.58349 | -0.01167 | 1.58035 | -0.6005 | -0.01201 | 1.64387 | -0.60457 | -0.01209 | 1.50383 | -0.58882 | -0.01178 | 1.99014 | -0.60181 | -0.01204
| 1.1431 | -0.61145 | -0.01223 | 1.51881 | -0.58619 | -0.01172 | 1.31938 | -0.57146 | -0.01143 | 1.41311 | -0.58134 | -0.01163 | 1.2508 | -0.56156 | -0.01123 | 1.98745 | -0.60132 | -0.01203 | 1.90892 | -0.58724 | -0.01174 | 1.92537 | -0.57919 | -0.01158 | 1.09731 | -0.58719 | -0.01174 | 1.59794 | -0.57725 | -0.01154 | 1.07312 | -0.57869 | -0.01157 | 1.98745 | -0.60132 | -0.01203 | 0.83521 | -0.6132 | -0.01226 | 1.70891 | -0.58299 | -0.01166 | 1.578 | -0.60003 | -0.012 | 1.64164 | -0.60406 | -0.01208 | 1.50109 | -0.58832 | -0.01177 | 1.98745 | -0.60132 | -0.01203
| 1.14081 | -0.61095 | -0.01222 | 1.51606 | -0.58569 | -0.01171 | 1.31615 | -0.57096 | -0.01142 | 1.41028 | -0.58084 | -0.01162 | 1.24772 | -0.56107 | -0.01122 | 1.9847 | -0.60077 | -0.01202 | 1.90603 | -0.58675 | -0.01174 | 1.92219 | -0.57869 | -0.01157 | 1.09468 | -0.5867 | -0.01173 | 1.59386 | -0.57674 | -0.01153 | 1.07062 | -0.57819 | -0.01156 | 1.9847 | -0.60077 | -0.01202 | 0.83316 | -0.61271 | -0.01225 | 1.70595 | -0.5825 | -0.01165 | 1.57565 | -0.59953 | -0.01199 | 1.63934 | -0.60357 | -0.01207 | 1.49831 | -0.58781 | -0.01176 | 1.9847 | -0.60077 | -0.01202
| 1.13851 | -0.61045 | -0.01221 | 1.51322 | -0.58519 | -0.0117 | 1.31294 | -0.57042 | -0.01141 | 1.40743 | -0.58033 | -0.01161 | 1.2447 | -0.56057 | -0.01121 | 1.98191 | -0.6003 | -0.01201 | 1.90298 | -0.58624 | -0.01172 | 1.91931 | -0.57818 | -0.01156 | 1.09185 | -0.58621 | -0.01172 | 1.58983 | -0.57625 | -0.01152 | 1.06816 | -0.57769 | -0.01155 | 1.98191 | -0.6003 | -0.01201 | 0.83106 | -0.61221 | -0.01224 | 1.70283 | -0.58199 | -0.01164 | 1.57333 | -0.59903 | -0.01198 | 1.63704 | -0.60307 | -0.01206 | 1.49557 | -0.58731 | -0.01175 | 1.98191 | -0.6003 | -0.01201
| 1.13614 | -0.60995 | -0.0122 | 1.51028 | -0.58469 | -0.01169 | 1.30967 | -0.56996 | -0.0114 | 1.40453 | -0.57983 | -0.0116 | 1.24165 | -0.56007 | -0.0112 | 1.9791 | -0.5998 | -0.012 | 1.89999 | -0.58576 | -0.01172 | 1.91644 | -0.5777 | -0.01155 | 1.08911 | -0.5857 | -0.01171 | 1.58581 | -0.57576 | -0.01152 | 1.06565 | -0.57719 | -0.01154 | 1.9791 | -0.5998 | -0.012 | 0.82912 | -0.6117 | -0.01223 | 1.69985 | -0.58149 | -0.01163 | 1.57107 | -0.59854 | -0.01197 | 1.63477 | -0.60256 | -0.01205 | 1.49293 | -0.5868 | -0.01174 | 1.9791 | -0.5998 | -0.012
| 1.13378 | -0.60945 | -0.01219 | 1.50743 | -0.5842 | -0.01168 | 1.3064 | -0.56947 | -0.01139 | 1.40162 | -0.57933 | -0.01159 | 1.23856 | -0.55956 | -0.01119 | 1.97633 | -0.59927 | -0.01199 | 1.89701 | -0.58525 | -0.0117 | 1.91357 | -0.57719 | -0.01154 | 1.08646 | -0.5852 | -0.0117 | 1.58176 | -0.57521 | -0.0115 | 1.06321 | -0.57669 | -0.01153 | 1.97633 | -0.59927 | -0.01199 | 0.82726 | -0.61122 | -0.01222 | 1.69693 | -0.58099 | -0.01162 | 1.56883 | -0.59802 | -0.01196 | 1.63248 | -0.60206 | -0.01204 | 1.49013 | -0.58631 | -0.01173 | 1.97633 | -0.59927 | -0.01199
| 1.13143 | -0.60896 | -0.01218 | 1.50459 | -0.58369 | -0.01167 | 1.30315 | -0.56893 | -0.01138 | 1.39875 | -0.57883 | -0.01158 | 1.23548 | -0.55907 | -0.01118 | 1.97352 | -0.59882 | -0.01198 | 1.89403 | -0.58475 | -0.01169 | 1.91076 | -0.57668 | -0.01153 | 1.084 | -0.5847 | -0.01169 | 1.57767 | -0.57475 | -0.0115 | 1.0608 | -0.5762 | -0.01152 | 1.97352 | -0.59882 | -0.01198 | 0.82525 | -0.61071 | -0.01221 | 1.69377 | -0.58049 | -0.01161 | 1.56641 | -0.59753 | -0.01195 | 1.63027 | -0.60159 | -0.01203 | 1.48739 | -0.58582 | -0.01172 | 1.97352 | -0.59882 | -0.01198
| 1.12902 | -0.60846 | -0.01217 | 1.50177 | -0.58318 | -0.01166 | 1.29986 | -0.56846 | -0.01137 | 1.39591 | -0.57833 | -0.01157 | 1.23237 | -0.55857 | -0.01117 | 1.97077 | -0.59833 | -0.01197 | 1.89113 | -0.58426 | -0.01169 | 1.90785 | -0.5762 | -0.01152 | 1.08137 | -0.58421 | -0.01168 | 1.57353 | -0.57425 | -0.01148 | 1.05817 | -0.57571 | -0.01151 | 1.97077 | -0.59833 | -0.01197 | 0.82328 | -0.61021 | -0.0122 | 1.69074 | -0.57999 | -0.0116 | 1.56411 | -0.59704 | -0.01194 | 1.62793 | -0.60109 | -0.01202 | 1.48465 | -0.58531 | -0.01171 | 1.97077 | -0.59833 | -0.01197
| 1.12668 | -0.60796 | -0.01216 | 1.49898 | -0.5827 | -0.01165 | 1.29659 | -0.56797 | -0.01136 | 1.39292 | -0.57783 | -0.01156 | 1.2293 | -0.55807 | -0.01116 | 1.96798 | -0.5978 | -0.01196 | 1.88816 | -0.58375 | -0.01168 | 1.905 | -0.57571 | -0.01151 | 1.07864 | -0.58371 | -0.01167 | 1.5695 | -0.57371 | -0.01147 | 1.05558 | -0.57517 | -0.0115 | 1.96798 | -0.5978 | -0.01196 | 0.82125 | -0.60972 | -0.01219 | 1.68761 | -0.5795 | -0.01159 | 1.56173 | -0.59653 | -0.01193 | 1.62566 | -0.60057 | -0.01201 | 1.48181 | -0.58479 | -0.0117 | 1.96798 | -0.5978 | -0.01196
| 1.12434 | -0.60746 | -0.01215 | 1.4961 | -0.58219 | -0.01164 | 1.29326 | -0.56747 | -0.01135 | 1.39002 | -0.57733 | -0.01155 | 1.22613 | -0.55756 | -0.01115 | 1.9652 | -0.59732 | -0.01195 | 1.88523 | -0.58325 | -0.01167 | 1.90215 | -0.57518 | -0.0115 | 1.07603 | -0.58321 | -0.01166 | 1.56541 | -0.57324 | -0.01146 | 1.05307 | -0.5747 | -0.01149 | 1.9652 | -0.59732 | -0.01195 | 0.81929 | -0.60922 | -0.01218 | 1.68461 | -0.57899 | -0.01158 | 1.55942 | -0.596 | -0.01192 | 1.62336 | -0.60008 | -0.012 | 1.4791 | -0.58432 | -0.01169 | 1.9652 | -0.59732 | -0.01195
| 1.12205 | -0.60696 | -0.01214 | 1.49329 | -0.58168 | -0.01163 | 1.28999 | -0.56698 | -0.01134 | 1.38713 | -0.57683 | -0.01154 | 1.22305 | -0.55708 | -0.01114 | 1.96238 | -0.59683 | -0.01194 | 1.8821 | -0.58276 | -0.01166 | 1.89925 | -0.5747 | -0.01149 | 1.07342 | -0.5827 | -0.01165 | 1.56139 | -0.57277 | -0.01146 | 1.05045 | -0.57418 | -0.01148 | 1.96238 | -0.59683 | -0.01194 | 0.81725 | -0.60872 | -0.01217 | 1.68158 | -0.57848 | -0.01157 | 1.55703 | -0.59554 | -0.01191 | 1.62097 | -0.59956 | -0.01199 | 1.47633 | -0.58382 | -0.01168 | 1.96238 | -0.59683 | -0.01194
| 1.1197 | -0.60646 | -0.01213 | 1.49049 | -0.58119 | -0.01162 | 1.28666 | -0.56648 | -0.01133 | 1.38326 | -0.57608 | -0.01152 | 1.21991 | -0.55657 | -0.01113 | 1.95959 | -0.59632 | -0.01193 | 1.87908 | -0.58226 | -0.01165 | 1.89633 | -0.57418 | -0.01148 | 1.07096 | -0.58221 | -0.01164 | 1.55719 | -0.57225 | -0.01144 | 1.04791 | -0.57364 | -0.01147 | 1.95959 | -0.59632 | -0.01193 | 0.81523 | -0.60822 | -0.01216 | 1.6786 | -0.57799 | -0.01156 | 1.55465 | -0.59504 | -0.0119 | 1.61863 | -0.59906 | -0.01198 | 1.4735 | -0.5833 | -0.01167 | 1.95959 | -0.59632 | -0.01193
| 1.11739 | -0.60595 | -0.01212 | 1.48769 | -0.58069 | -0.01161 | 1.28332 | -0.56597 | -0.01132 | 1.38036 | -0.57557 | -0.01151 | 1.2168 | -0.55606 | -0.01112 | 1.95679 | -0.59583 | -0.01192 | 1.87596 | -0.58175 | -0.01164 | 1.89347 | -0.57368 | -0.01147 | 1.06833 | -0.58171 | -0.01163 | 1.55309 | -0.57176 | -0.01144 | 1.04533 | -0.57319 | -0.01146 | 1.95679 | -0.59583 | -0.01192 | 0.81314 | -0.60772 | -0.01215 | 1.67554 | -0.57749 | -0.01155 | 1.55222 | -0.59451 | -0.01189 | 1.61636 | -0.59859 | -0.01197 | 1.47089 | -0.58281 | -0.01166 | 1.95679 | -0.59583 | -0.01192
| 1.11504 | -0.60546 | -0.01211 | 1.48481 | -0.58019 | -0.0116 | 1.27998 | -0.56548 | -0.01131 | 1.37744 | -0.57507 | -0.0115 | 1.21364 | -0.55558 | -0.01111 | 1.95407 | -0.59534 | -0.01191 | 1.87282 | -0.58126 | -0.01163 | 1.89048 | -0.57319 | -0.01146 | 1.06572 | -0.5812 | -0.01162 | 1.54893 | -0.57127 | -0.01143 | 1.04269 | -0.57271 | -0.01145 | 1.95407 | -0.59534 | -0.01191 | 0.81109 | -0.60723 | -0.01214 | 1.6724 | -0.57699 | -0.01154 | 1.54993 | -0.59402 | -0.01188 | 1.61405 | -0.59807 | -0.01196 | 1.46813 | -0.58231 | -0.01165 | 1.95407 | -0.59534 | -0.01191
| 1.11262 | -0.60497 | -0.0121 | 1.48195 | -0.57969 | -0.01159 | 1.27661 | -0.56498 | -0.0113 | 1.3745 | -0.57459 | -0.01149 | 1.2105 | -0.55508 | -0.0111 | 1.95128 | -0.59483 | -0.0119 | 1.86979 | -0.58076 | -0.01162 | 1.88752 | -0.57272 | -0.01145 | 1.06339 | -0.5807 | -0.01161 | 1.54471 | -0.57075 | -0.01142 | 1.04005 | -0.57218 | -0.01144 | 1.95128 | -0.59483 | -0.0119 | 0.80911 | -0.60672 | -0.01213 | 1.66925 | -0.5765 | -0.01153 | 1.54751 | -0.59354 | -0.01187 | 1.61168 | -0.59756 | -0.01195 | 1.4653 | -0.58181 | -0.01164 | 1.95128 | -0.59483 | -0.0119
| 1.11027 | -0.60447 | -0.01209 | 1.47907 | -0.5792 | -0.01158 | 1.27326 | -0.56447 | -0.01129 | 1.37152 | -0.57405 | -0.01148 | 1.20735 | -0.55458 | -0.01109 | 1.94851 | -0.59432 | -0.01189 | 1.86669 | -0.58026 | -0.01161 | 1.88461 | -0.57219 | -0.01144 | 1.0604 | -0.58021 | -0.0116 | 1.54058 | -0.57026 | -0.01141 | 1.03751 | -0.5717 | -0.01143 | 1.94851 | -0.59432 | -0.01189 | 0.80709 | -0.60622 | -0.01212 | 1.66636 | -0.57601 | -0.01152 | 1.54517 | -0.59304 | -0.01186 | 1.60935 | -0.59709 | -0.01194 | 1.46249 | -0.58131 | -0.01163 | 1.94851 | -0.59432 | -0.01189
| 1.10787 | -0.60397 | -0.01208 | 1.47615 | -0.5787 | -0.01157 | 1.26991 | -0.56397 | -0.01128 | 1.36853 | -0.57356 | -0.01147 | 1.20419 | -0.55408 | -0.01108 | 1.94577 | -0.59383 | -0.01188 | 1.86368 | -0.57976 | -0.0116 | 1.88162 | -0.57171 | -0.01143 | 1.05789 | -0.57971 | -0.01159 | 1.5365 | -0.56977 | -0.0114 | 1.03491 | -0.57122 | -0.01142 | 1.94577 | -0.59383 | -0.01188 | 0.80516 | -0.60572 | -0.01211 | 1.66322 | -0.57548 | -0.01151 | 1.54274 | -0.59253 | -0.01185 | 1.60695 | -0.59659 | -0.01193 | 1.45976 | -0.58081 | -0.01162 | 1.94577 | -0.59383 | -0.01188
| 1.10546 | -0.60346 | -0.01207 | 1.47329 | -0.5782 | -0.01156 | 1.26654 | -0.5635 | -0.01127 | 1.36552 | -0.5731 | -0.01146 | 1.20099 | -0.55359 | -0.01107 | 1.94303 | -0.59333 | -0.01187 | 1.86079 | -0.57927 | -0.01159 | 1.87868 | -0.57123 | -0.01142 | 1.05516 | -0.57922 | -0.01158 | 1.5323 | -0.56925 | -0.01139 | 1.03239 | -0.5707 | -0.01141 | 1.94303 | -0.59333 | -0.01187 | 0.80318 | -0.60522 | -0.0121 | 1.65993 | -0.57494 | -0.0115 | 1.54047 | -0.59204 | -0.01184 | 1.60462 | -0.59605 | -0.01192 | 1.45695 | -0.58031 | -0.01161 | 1.94303 | -0.59333 | -0.01187
| 1.10324 | -0.60296 | -0.01206 | 1.47041 | -0.5777 | -0.01155 | 1.26311 | -0.56304 | -0.01126 | 1.36259 | -0.5726 | -0.01145 | 1.19782 | -0.55309 | -0.01106 | 1.94023 | -0.59281 | -0.01186 | 1.85785 | -0.57876 | -0.01158 | 1.87572 | -0.57072 | -0.01141 | 1.05256 | -0.57872 | -0.01157 | 1.52818 | -0.56874 | -0.01137 | 1.02989 | -0.57021 | -0.0114 | 1.94023 | -0.59281 | -0.01186 | 0.80113 | -0.60472 | -0.01209 | 1.65686 | -0.57448 | -0.01149 | 1.53808 | -0.59154 | -0.01183 | 1.60231 | -0.59558 | -0.01191 | 1.45408 | -0.57981 | -0.0116 | 1.94023 | -0.59281 | -0.01186
| 1.10083 | -0.60247 | -0.01205 | 1.46756 | -0.5772 | -0.01154 | 1.25969 | -0.56252 | -0.01125 | 1.35958 | -0.57204 | -0.01144 | 1.19466 | -0.55258 | -0.01105 | 1.93746 | -0.59233 | -0.01185 | 1.85475 | -0.57826 | -0.01157 | 1.87273 | -0.5702 | -0.0114 | 1.05004 | -0.57822 | -0.01156 | 1.52404 | -0.56826 | -0.01137 | 1.02735 | -0.56972 | -0.01139 | 1.93746 | -0.59233 | -0.01185 | 0.79915 | -0.60422 | -0.01208 | 1.65375 | -0.57399 | -0.01148 | 1.5357 | -0.59104 | -0.01182 | 1.59997 | -0.59509 | -0.0119 | 1.45127 | -0.57932 | -0.01159 | 1.93746 | -0.59233 | -0.01185
| 1.09839 | -0.60197 | -0.01204 | 1.4647 | -0.5767 | -0.01153 | 1.25628 | -0.56202 | -0.01124 | 1.35658 | -0.57159 | -0.01143 | 1.19142 | -0.55209 | -0.01104 | 1.93465 | -0.59184 | -0.01184 | 1.85162 | -0.57777 | -0.01156 | 1.86964 | -0.56973 | -0.01139 | 1.04749 | -0.57772 | -0.01155 | 1.51981 | -0.56776 | -0.01136 | 1.02479 | -0.5692 | -0.01138 | 1.93465 | -0.59184 | -0.01184 | 0.79727 | -0.60373 | -0.01207 | 1.65065 | -0.57347 | -0.01147 | 1.53351 | -0.59054 | -0.01181 | 1.59757 | -0.59457 | -0.01189 | 1.44845 | -0.57881 | -0.01158 | 1.93465 | -0.59184 | -0.01184
| 1.096 | -0.60147 | -0.01203 | 1.46188 | -0.57621 | -0.01152 | 1.25285 | -0.56153 | -0.01123 | 1.35364 | -0.57111 | -0.01142 | 1.18821 | -0.55158 | -0.01103 | 1.93191 | -0.59132 | -0.01183 | 1.84853 | -0.57726 | -0.01155 | 1.8666 | -0.5692 | -0.01138 | 1.04495 | -0.57721 | -0.01154 | 1.51562 | -0.56723 | -0.01134 | 1.02223 | -0.5687 | -0.01137 | 1.93191 | -0.59132 | -0.01183 | 0.79539 | -0.60324 | -0.01206 | 1.64757 | -0.57298 | -0.01146 | 1.531 | -0.59003 | -0.0118 | 1.59522 | -0.59407 | -0.01188 | 1.44566 | -0.57831 | -0.01157 | 1.93191 | -0.59132 | -0.01183
| 1.09363 | -0.60098 | -0.01202 | 1.45897 | -0.57569 | -0.01151 | 1.24944 | -0.56103 | -0.01122 | 1.35064 | -0.57059 | -0.01141 | 1.18501 | -0.55108 | -0.01102 | 1.92913 | -0.59084 | -0.01182 | 1.84562 | -0.57676 | -0.01154 | 1.8636 | -0.56871 | -0.01137 | 1.04233 | -0.57672 | -0.01153 | 1.51145 | -0.56676 | -0.01134 | 1.01968 | -0.56822 | -0.01136 | 1.92913 | -0.59084 | -0.01182 | 0.79349 | -0.60273 | -0.01205 | 1.64437 | -0.57248 | -0.01145 | 1.52858 | -0.58953 | -0.01179 | 1.59279 | -0.59359 | -0.01187 | 1.44282 | -0.57782 | -0.01156 | 1.92913 | -0.59084 | -0.01182
| 1.09117 | -0.60045 | -0.01201 | 1.45609 | -0.57516 | -0.0115 | 1.24602 | -0.56053 | -0.01121 | 1.34765 | -0.5701 | -0.0114 | 1.1818 | -0.5506 | -0.01101 | 1.92631 | -0.59035 | -0.01181 | 1.84236 | -0.57626 | -0.01153 | 1.86061 | -0.56823 | -0.01136 | 1.03962 | -0.57622 | -0.01152 | 1.50735 | -0.56626 | -0.01133 | 1.01723 | -0.56771 | -0.01135 | 1.92631 | -0.59035 | -0.01181 | 0.79156 | -0.60223 | -0.01204 | 1.64121 | -0.57198 | -0.01144 | 1.52608 | -0.58904 | -0.01178 | 1.59043 | -0.59308 | -0.01186 | 1.43991 | -0.57731 | -0.01155 | 1.92631 | -0.59035 | -0.01181
| 1.08878 | -0.59995 | -0.012 | 1.45319 | -0.57469 | -0.01149 | 1.24261 | -0.56003 | -0.0112 | 1.34458 | -0.56961 | -0.01139 | 1.17858 | -0.5501 | -0.011 | 1.92348 | -0.58984 | -0.0118 | 1.83926 | -0.5758 | -0.01152 | 1.85751 | -0.56772 | -0.01135 | 1.03707 | -0.57572 | -0.01151 | 1.50319 | -0.56576 | -0.01132 | 1.01454 | -0.56719 | -0.01134 | 1.92348 | -0.58984 | -0.0118 | 0.78955 | -0.60174 | -0.01203 | 1.63809 | -0.5715 | -0.01143 | 1.52359 | -0.58855 | -0.01177 | 1.58806 | -0.59258 | -0.01185 | 1.43699 | -0.57681 | -0.01154 | 1.92348 | -0.58984 | -0.0118
| 1.08647 | -0.59946 | -0.01199 | 1.45028 | -0.57418 | -0.01148 | 1.23911 | -0.55953 | -0.01119 | 1.34152 | -0.56911 | -0.01138 | 1.17534 | -0.54957 | -0.01099 | 1.92068 | -0.58935 | -0.01179 | 1.83615 | -0.57526 | -0.01151 | 1.8544 | -0.5672 | -0.01134 | 1.03456 | -0.57522 | -0.0115 | 1.49907 | -0.56526 | -0.01131 | 1.01192 | -0.56673 | -0.01133 | 1.92068 | -0.58935 | -0.01179 | 0.7874 | -0.60121 | -0.01202 | 1.63476 | -0.571 | -0.01142 | 1.52122 | -0.58803 | -0.01176 | 1.58568 | -0.59209 | -0.01184 | 1.43422 | -0.57632 | -0.01153 | 1.92068 | -0.58935 | -0.01179
| 1.08418 | -0.59896 | -0.01198 | 1.44734 | -0.57364 | -0.01147 | 1.23558 | -0.55903 | -0.01118 | 1.33846 | -0.56861 | -0.01137 | 1.1721 | -0.5491 | -0.01098 | 1.9179 | -0.58886 | -0.01178 | 1.83311 | -0.57477 | -0.0115 | 1.8513 | -0.56673 | -0.01133 | 1.03196 | -0.57471 | -0.01149 | 1.49491 | -0.56478 | -0.0113 | 1.0094 | -0.56622 | -0.01132 | 1.9179 | -0.58886 | -0.01178 | 0.78524 | -0.60071 | -0.01201 | 1.63147 | -0.57049 | -0.01141 | 1.51867 | -0.58754 | -0.01175 | 1.58324 | -0.59158 | -0.01183 | 1.43151 | -0.57584 | -0.01152 | 1.9179 | -0.58886 | -0.01178
| 1.0818 | -0.59845 | -0.01197 | 1.4444 | -0.5732 | -0.01146 | 1.23206 | -0.55854 | -0.01117 | 1.3354 | -0.56812 | -0.01136 | 1.16882 | -0.54861 | -0.01097 | 1.91509 | -0.58836 | -0.01177 | 1.82998 | -0.57425 | -0.01149 | 1.84812 | -0.56623 | -0.01132 | 1.02933 | -0.57421 | -0.01148 | 1.49078 | -0.56426 | -0.01129 | 1.00674 | -0.5657 | -0.01131 | 1.91509 | -0.58836 | -0.01177 | 0.78328 | -0.6002 | -0.012 | 1.62826 | -0.56998 | -0.0114 | 1.51627 | -0.58704 | -0.01174 | 1.5808 | -0.59108 | -0.01182 | 1.42864 | -0.5753 | -0.01151 | 1.91509 | -0.58836 | -0.01177
| 1.07945 | -0.59797 | -0.01196 | 1.44142 | -0.5727 | -0.01145 | 1.22855 | -0.55803 | -0.01116 | 1.33235 | -0.56761 | -0.01135 | 1.16556 | -0.54805 | -0.01096 | 1.91223 | -0.58785 | -0.01176 | 1.82689 | -0.57376 | -0.01148 | 1.84495 | -0.5657 | -0.01131 | 1.02682 | -0.57371 | -0.01147 | 1.48665 | -0.56377 | -0.01128 | 1.0042 | -0.56522 | -0.0113 | 1.91223 | -0.58785 | -0.01176 | 0.78126 | -0.59969 | -0.01199 | 1.62511 | -0.56951 | -0.01139 | 1.51375 | -0.58653 | -0.01173 | 1.57839 | -0.5906 | -0.01181 | 1.42575 | -0.5748 | -0.0115 | 1.91223 | -0.58785 | -0.01176
| 1.0771 | -0.59747 | -0.01195 | 1.43845 | -0.57218 | -0.01144 | 1.22502 | -0.55753 | -0.01115 | 1.32925 | -0.56711 | -0.01134 | 1.1623 | -0.54759 | -0.01095 | 1.90945 | -0.58734 | -0.01175 | 1.82384 | -0.57325 | -0.01146 | 1.84184 | -0.56522 | -0.0113 | 1.02431 | -0.57322 | -0.01146 | 1.48253 | -0.56328 | -0.01127 | 1.00155 | -0.56473 | -0.01129 | 1.90945 | -0.58734 | -0.01175 | 0.77925 | -0.59922 | -0.01198 | 1.62191 | -0.56899 | -0.01138 | 1.51124 | -0.58603 | -0.01172 | 1.57602 | -0.59008 | -0.0118 | 1.42287 | -0.57432 | -0.01149 | 1.90945 | -0.58734 | -0.01175
| 1.07475 | -0.59697 | -0.01194 | 1.43549 | -0.5717 | -0.01143 | 1.22149 | -0.55705 | -0.01114 | 1.32616 | -0.56663 | -0.01133 | 1.15897 | -0.54712 | -0.01094 | 1.90667 | -0.58684 | -0.01174 | 1.82071 | -0.57279 | -0.01146 | 1.8387 | -0.56474 | -0.01129 | 1.02203 | -0.57271 | -0.01145 | 1.47839 | -0.56281 | -0.01126 | 0.9989 | -0.56421 | -0.01128 | 1.90667 | -0.58684 | -0.01174 | 0.77729 | -0.5987 | -0.01197 | 1.61869 | -0.56851 | -0.01137 | 1.50866 | -0.58554 | -0.01171 | 1.57356 | -0.58957 | -0.01179 | 1.42003 | -0.5738 | -0.01148 | 1.90667 | -0.58684 | -0.01174
| 1.07234 | -0.59647 | -0.01193 | 1.4325 | -0.57122 | -0.01142 | 1.21799 | -0.55655 | -0.01113 | 1.32311 | -0.56612 | -0.01132 | 1.15565 | -0.54659 | -0.01093 | 1.90375 | -0.58634 | -0.01173 | 1.81746 | -0.57229 | -0.01145 | 1.83555 | -0.56422 | -0.01128 | 1.01915 | -0.57222 | -0.01144 | 1.47428 | -0.5623 | -0.01125 | 0.99629 | -0.56373 | -0.01127 | 1.90375 | -0.58634 | -0.01173 | 0.77526 | -0.5982 | -0.01196 | 1.61542 | -0.56803 | -0.01136 | 1.50627 | -0.58505 | -0.0117 | 1.57113 | -0.5891 | -0.01178 | 1.41722 | -0.57332 | -0.01147 | 1.90375 | -0.58634 | -0.01173
| 1.06992 | -0.59597 | -0.01192 | 1.42948 | -0.5707 | -0.01141 | 1.21444 | -0.55603 | -0.01112 | 1.31997 | -0.56559 | -0.01131 | 1.15236 | -0.54611 | -0.01092 | 1.901 | -0.58585 | -0.01172 | 1.81424 | -0.57179 | -0.01144 | 1.83242 | -0.56372 | -0.01127 | 1.01646 | -0.57173 | -0.01143 | 1.4701 | -0.56181 | -0.01124 | 0.99369 | -0.56325 | -0.01126 | 1.901 | -0.58585 | -0.01172 | 0.77324 | -0.59771 | -0.01195 | 1.61216 | -0.56751 | -0.01135 | 1.50372 | -0.58454 | -0.01169 | 1.56868 | -0.58861 | -0.01177 | 1.41443 | -0.57283 | -0.01146 | 1.901 | -0.58585 | -0.01172
| 1.06757 | -0.59548 | -0.01191 | 1.42649 | -0.5702 | -0.0114 | 1.21088 | -0.55554 | -0.01111 | 1.31683 | -0.56512 | -0.0113 | 1.14906 | -0.54562 | -0.01091 | 1.89817 | -0.58535 | -0.01171 | 1.81097 | -0.5713 | -0.01143 | 1.82934 | -0.56325 | -0.01127 | 1.01385 | -0.57121 | -0.01142 | 1.46597 | -0.56129 | -0.01123 | 0.99112 | -0.56276 | -0.01126 | 1.89817 | -0.58535 | -0.01171 | 0.77116 | -0.59721 | -0.01194 | 1.60906 | -0.56698 | -0.01134 | 1.50122 | -0.58404 | -0.01168 | 1.56623 | -0.58808 | -0.01176 | 1.41144 | -0.57233 | -0.01145 | 1.89817 | -0.58535 | -0.01171
| 1.06527 | -0.59498 | -0.0119 | 1.42355 | -0.56971 | -0.01139 | 1.20722 | -0.55504 | -0.0111 | 1.31373 | -0.56463 | -0.01129 | 1.14572 | -0.54512 | -0.0109 | 1.89534 | -0.58483 | -0.0117 | 1.80781 | -0.57079 | -0.01142 | 1.82623 | -0.56277 | -0.01126 | 1.01135 | -0.57073 | -0.01141 | 1.46183 | -0.56078 | -0.01122 | 0.98861 | -0.56226 | -0.01125 | 1.89534 | -0.58483 | -0.0117 | 0.76925 | -0.59673 | -0.01193 | 1.60577 | -0.56652 | -0.01133 | 1.49871 | -0.58354 | -0.01167 | 1.56378 | -0.58758 | -0.01175 | 1.40854 | -0.57183 | -0.01144 | 1.89534 | -0.58483 | -0.0117
| 1.06288 | -0.59447 | -0.01189 | 1.42046 | -0.5692 | -0.01138 | 1.20364 | -0.55454 | -0.01109 | 1.31056 | -0.56411 | -0.01128 | 1.14236 | -0.54462 | -0.01089 | 1.8925 | -0.58435 | -0.01169 | 1.80457 | -0.57027 | -0.01141 | 1.82324 | -0.56225 | -0.01125 | 1.00879 | -0.57023 | -0.0114 | 1.45763 | -0.56031 | -0.01121 | 0.98595 | -0.56176 | -0.01124 | 1.8925 | -0.58435 | -0.01169 | 0.76711 | -0.59621 | -0.01192 | 1.60265 | -0.56602 | -0.01132 | 1.49623 | -0.58304 | -0.01166 | 1.56129 | -0.5871 | -0.01174 | 1.40565 | -0.57133 | -0.01143 | 1.8925 | -0.58435 | -0.01169
| 1.06054 | -0.59397 | -0.01188 | 1.41742 | -0.56869 | -0.01137 | 1.20005 | -0.55404 | -0.01108 | 1.30746 | -0.56363 | -0.01127 | 1.13904 | -0.54413 | -0.01088 | 1.88966 | -0.58385 | -0.01168 | 1.80142 | -0.5698 | -0.0114 | 1.82007 | -0.56177 | -0.01124 | 1.0061 | -0.56972 | -0.01139 | 1.45334 | -0.5598 | -0.0112 | 0.98331 | -0.56125 | -0.01123 | 1.88966 | -0.58385 | -0.01168 | 0.76504 | -0.59571 | -0.01191 | 1.59935 | -0.56551 | -0.01131 | 1.49376 | -0.58254 | -0.01165 | 1.55883 | -0.58659 | -0.01173 | 1.4027 | -0.57081 | -0.01142 | 1.88966 | -0.58385 | -0.01168
| 1.05811 | -0.59348 | -0.01187 | 1.41432 | -0.56821 | -0.01136 | 1.19643 | -0.55355 | -0.01107 | 1.30434 | -0.56316 | -0.01126 | 1.1357 | -0.5436 | -0.01087 | 1.88682 | -0.58335 | -0.01167 | 1.79831 | -0.56928 | -0.01139 | 1.81705 | -0.56126 | -0.01123 | 1.00346 | -0.56922 | -0.01138 | 1.4491 | -0.55929 | -0.01119 | 0.98067 | -0.56074 | -0.01121 | 1.88682 | -0.58335 | -0.01167 | 0.763 | -0.59524 | -0.0119 | 1.59602 | -0.56502 | -0.0113 | 1.49118 | -0.58203 | -0.01164 | 1.55642 | -0.58609 | -0.01172 | 1.39976 | -0.57032 | -0.01141 | 1.88682 | -0.58335 | -0.01167
| 1.05574 | -0.59298 | -0.01186 | 1.41125 | -0.56771 | -0.01135 | 1.1928 | -0.55305 | -0.01106 | 1.30118 | -0.56268 | -0.01125 | 1.13234 | -0.54312 | -0.01086 | 1.88402 | -0.58286 | -0.01166 | 1.7951 | -0.56878 | -0.01138 | 1.81397 | -0.56075 | -0.01121 | 1.00085 | -0.56872 | -0.01137 | 1.44493 | -0.5588 | -0.01118 | 0.9781 | -0.56025 | -0.01121 | 1.88402 | -0.58286 | -0.01166 | 0.76094 | -0.59472 | -0.01189 | 1.59277 | -0.56452 | -0.01129 | 1.48875 | -0.58153 | -0.01163 | 1.55388 | -0.58559 | -0.01171 | 1.39685 | -0.56984 | -0.0114 | 1.88402 | -0.58286 | -0.01166
| 1.05333 | -0.59247 | -0.01185 | 1.4082 | -0.56719 | -0.01134 | 1.18921 | -0.55256 | -0.01105 | 1.29799 | -0.56217 | -0.01124 | 1.12897 | -0.54263 | -0.01085 | 1.8811 | -0.58236 | -0.01165 | 1.79188 | -0.5683 | -0.01137 | 1.81089 | -0.56026 | -0.01121 | 0.99818 | -0.56823 | -0.01136 | 1.44073 | -0.5583 | -0.01117 | 0.97551 | -0.55976 | -0.0112 | 1.8811 | -0.58236 | -0.01165 | 0.75904 | -0.59421 | -0.01188 | 1.5895 | -0.56401 | -0.01128 | 1.48623 | -0.58104 | -0.01162 | 1.55142 | -0.58509 | -0.0117 | 1.39393 | -0.56932 | -0.01139 | 1.8811 | -0.58236 | -0.01165
| 1.05091 | -0.59197 | -0.01184 | 1.40509 | -0.56671 | -0.01133 | 1.18557 | -0.55207 | -0.01104 | 1.29481 | -0.56166 | -0.01123 | 1.1256 | -0.54213 | -0.01084 | 1.87818 | -0.58186 | -0.01164 | 1.78865 | -0.5678 | -0.01136 | 1.80777 | -0.55977 | -0.0112 | 0.99555 | -0.56773 | -0.01135 | 1.43672 | -0.5578 | -0.01116 | 0.97295 | -0.55923 | -0.01118 | 1.87818 | -0.58186 | -0.01164 | 0.75695 | -0.59372 | -0.01187 | 1.586 | -0.56353 | -0.01127 | 1.48375 | -0.58054 | -0.01161 | 1.54889 | -0.58459 | -0.01169 | 1.39096 | -0.56879 | -0.01138 | 1.87818 | -0.58186 | -0.01164
| 1.04844 | -0.59148 | -0.01183 | 1.40194 | -0.56621 | -0.01132 | 1.18189 | -0.55156 | -0.01103 | 1.29164 | -0.56116 | -0.01122 | 1.12218 | -0.5416 | -0.01083 | 1.87529 | -0.58135 | -0.01163 | 1.78543 | -0.56729 | -0.01135 | 1.80454 | -0.55925 | -0.01118 | 0.99294 | -0.56723 | -0.01134 | 1.43247 | -0.5573 | -0.01115 | 0.97042 | -0.55876 | -0.01118 | 1.87529 | -0.58135 | -0.01163 | 0.75485 | -0.59321 | -0.01186 | 1.58282 | -0.56306 | -0.01126 | 1.48103 | -0.58002 | -0.0116 | 1.54634 | -0.58409 | -0.01168 | 1.38805 | -0.56833 | -0.01137 | 1.87529 | -0.58135 | -0.01163
| 1.04608 | -0.59098 | -0.01182 | 1.3988 | -0.56569 | -0.01131 | 1.17816 | -0.55106 | -0.01102 | 1.28843 | -0.56067 | -0.01121 | 1.11878 | -0.54113 | -0.01082 | 1.87239 | -0.58086 | -0.01162 | 1.78211 | -0.56678 | -0.01134 | 1.80134 | -0.55876 | -0.01118 | 0.99038 | -0.56673 | -0.01133 | 1.42832 | -0.55681 | -0.01114 | 0.96782 | -0.55826 | -0.01117 | 1.87239 | -0.58086 | -0.01162 | 0.7528 | -0.59271 | -0.01185 | 1.57944 | -0.56255 | -0.01125 | 1.47852 | -0.57954 | -0.01159 | 1.5438 | -0.58358 | -0.01167 | 1.38502 | -0.56783 | -0.01136 | 1.87239 | -0.58086 | -0.01162
| 1.04358 | -0.59048 | -0.01181 | 1.39561 | -0.56521 | -0.0113 | 1.17449 | -0.55057 | -0.01101 | 1.28523 | -0.56017 | -0.0112 | 1.11536 | -0.54064 | -0.01081 | 1.86951 | -0.58035 | -0.01161 | 1.77884 | -0.5663 | -0.01133 | 1.79822 | -0.55826 | -0.01117 | 0.98785 | -0.56623 | -0.01132 | 1.424 | -0.5563 | -0.01113 | 0.96522 | -0.55776 | -0.01116 | 1.86951 | -0.58035 | -0.01161 | 0.75077 | -0.59222 | -0.01184 | 1.57611 | -0.56205 | -0.01124 | 1.47592 | -0.57903 | -0.01158 | 1.54123 | -0.58308 | -0.01166 | 1.38122 | -0.56707 | -0.01134 | 1.86951 | -0.58035 | -0.01161
| 1.04109 | -0.58999 | -0.0118 | 1.39251 | -0.56471 | -0.01129 | 1.17073 | -0.55006 | -0.011 | 1.28219 | -0.55967 | -0.01119 | 1.11194 | -0.54012 | -0.0108 | 1.86664 | -0.57985 | -0.0116 | 1.77556 | -0.56578 | -0.01132 | 1.79505 | -0.55776 | -0.01116 | 0.98532 | -0.56573 | -0.01131 | 1.41975 | -0.5558 | -0.01112 | 0.96258 | -0.55726 | -0.01115 | 1.86664 | -0.57985 | -0.0116 | 0.74897 | -0.59172 | -0.01183 | 1.57296 | -0.56156 | -0.01123 | 1.47338 | -0.57853 | -0.01157 | 1.53875 | -0.58259 | -0.01165 | 1.37828 | -0.56657 | -0.01133 | 1.86664 | -0.57985 | -0.0116
| 1.03866 | -0.58949 | -0.01179 | 1.38929 | -0.5642 | -0.01128 | 1.16701 | -0.54954 | -0.01099 | 1.27897 | -0.55916 | -0.01118 | 1.10853 | -0.53962 | -0.01079 | 1.86374 | -0.57936 | -0.01159 | 1.77236 | -0.56529 | -0.01131 | 1.79186 | -0.55726 | -0.01115 | 0.98276 | -0.56524 | -0.0113 | 1.41557 | -0.55531 | -0.01111 | 0.95998 | -0.55676 | -0.01114 | 1.86374 | -0.57936 | -0.01159 | 0.74699 | -0.59124 | -0.01182 | 1.56974 | -0.56105 | -0.01122 | 1.47079 | -0.57804 | -0.01156 | 1.53621 | -0.58208 | -0.01164 | 1.37532 | -0.56607 | -0.01132 | 1.86374 | -0.57936 | -0.01159
| 1.0362 | -0.589 | -0.01178 | 1.38606 | -0.56371 | -0.01127 | 1.1633 | -0.54906 | -0.01098 | 1.27574 | -0.55868 | -0.01117 | 1.10511 | -0.53914 | -0.01078 | 1.86087 | -0.57886 | -0.01158 | 1.7691 | -0.56481 | -0.0113 | 1.78887 | -0.55677 | -0.01114 | 0.98083 | -0.56473 | -0.01129 | 1.4113 | -0.5548 | -0.0111 | 0.9574 | -0.55626 | -0.01113 | 1.86087 | -0.57886 | -0.01158 | 0.74487 | -0.59073 | -0.01181 | 1.56646 | -0.56054 | -0.01121 | 1.46813 | -0.57754 | -0.01155 | 1.53366 | -0.58158 | -0.01163 | 1.37232 | -0.56556 | -0.01131 | 1.86087 | -0.57886 | -0.01158
| 1.03387 | -0.5885 | -0.01177 | 1.3817 | -0.563 | -0.01126 | 1.15953 | -0.54855 | -0.01097 | 1.27248 | -0.55819 | -0.01116 | 1.10167 | -0.53863 | -0.01077 | 1.85795 | -0.57835 | -0.01157 | 1.7659 | -0.5643 | -0.01129 | 1.78595 | -0.55626 | -0.01113 | 0.97775 | -0.56424 | -0.01128 | 1.40711 | -0.5543 | -0.01109 | 0.95507 | -0.55576 | -0.01112 | 1.85795 | -0.57835 | -0.01157 | 0.74298 | -0.59022 | -0.0118 | 1.56307 | -0.56006 | -0.0112 | 1.46544 | -0.57704 | -0.01154 | 1.53102 | -0.58109 | -0.01162 | 1.36933 | -0.56508 | -0.0113 | 1.85795 | -0.57835 | -0.01157
| 1.03154 | -0.588 | -0.01176 | 1.37848 | -0.56247 | -0.01125 | 1.1558 | -0.54802 | -0.01096 | 1.2692 | -0.55767 | -0.01115 | 1.09822 | -0.53814 | -0.01076 | 1.85491 | -0.57787 | -0.01156 | 1.76264 | -0.56378 | -0.01128 | 1.7829 | -0.55576 | -0.01112 | 0.97509 | -0.56374 | -0.01127 | 1.40281 | -0.55381 | -0.01108 | 0.9526 | -0.55527 | -0.01111 | 1.85491 | -0.57787 | -0.01156 | 0.74086 | -0.58973 | -0.01179 | 1.55968 | -0.55955 | -0.01119 | 1.46282 | -0.57654 | -0.01153 | 1.52846 | -0.58058 | -0.01161 | 1.36628 | -0.56458 | -0.01129 | 1.85491 | -0.57787 | -0.01156
| 1.02905 | -0.58749 | -0.01175 | 1.37532 | -0.562 | -0.01124 | 1.15207 | -0.54757 | -0.01095 | 1.26595 | -0.55718 | -0.01114 | 1.0948 | -0.53765 | -0.01075 | 1.85186 | -0.57736 | -0.01155 | 1.75945 | -0.56332 | -0.01127 | 1.77984 | -0.55527 | -0.01111 | 0.97251 | -0.56324 | -0.01126 | 1.39853 | -0.55331 | -0.01107 | 0.94988 | -0.55476 | -0.0111 | 1.85186 | -0.57736 | -0.01155 | 0.73873 | -0.58923 | -0.01178 | 1.55636 | -0.55905 | -0.01118 | 1.46023 | -0.57605 | -0.01152 | 1.52584 | -0.58008 | -0.0116 | 1.36329 | -0.56406 | -0.01128 | 1.85186 | -0.57736 | -0.01155
| 1.02668 | -0.58699 | -0.01174 | 1.37201 | -0.56149 | -0.01123 | 1.14833 | -0.54709 | -0.01094 | 1.26269 | -0.55669 | -0.01113 | 1.09131 | -0.53715 | -0.01074 | 1.84893 | -0.57686 | -0.01154 | 1.7561 | -0.56283 | -0.01126 | 1.77685 | -0.55477 | -0.0111 | 0.96981 | -0.56278 | -0.01126 | 1.39426 | -0.5528 | -0.01106 | 0.94714 | -0.55426 | -0.01109 | 1.84893 | -0.57686 | -0.01154 | 0.7366 | -0.58875 | -0.01177 | 1.55311 | -0.55856 | -0.01117 | 1.45759 | -0.57555 | -0.01151 | 1.52325 | -0.57958 | -0.01159 | 1.36029 | -0.56358 | -0.01127 | 1.84893 | -0.57686 | -0.01154
| 1.02426 | -0.58649 | -0.01173 | 1.36872 | -0.56097 | -0.01122 | 1.1446 | -0.54656 | -0.01093 | 1.25938 | -0.55618 | -0.01112 | 1.08785 | -0.53664 | -0.01073 | 1.84597 | -0.57636 | -0.01153 | 1.75282 | -0.56233 | -0.01125 | 1.77393 | -0.55425 | -0.01109 | 0.96722 | -0.56227 | -0.01125 | 1.38987 | -0.55231 | -0.01105 | 0.94448 | -0.55377 | -0.01108 | 1.84597 | -0.57636 | -0.01153 | 0.73456 | -0.58824 | -0.01176 | 1.54979 | -0.55806 | -0.01116 | 1.45497 | -0.57503 | -0.0115 | 1.52054 | -0.57908 | -0.01158 | 1.35726 | -0.56312 | -0.01126 | 1.84597 | -0.57636 | -0.01153
| 1.02183 | -0.58599 | -0.01172 | 1.36543 | -0.5605 | -0.01121 | 1.14081 | -0.54607 | -0.01092 | 1.25607 | -0.55568 | -0.01111 | 1.08432 | -0.53614 | -0.01072 | 1.84296 | -0.57587 | -0.01152 | 1.74948 | -0.56183 | -0.01124 | 1.7709 | -0.55377 | -0.01108 | 0.96469 | -0.56177 | -0.01124 | 1.38577 | -0.55181 | -0.01104 | 0.94169 | -0.55326 | -0.01107 | 1.84296 | -0.57587 | -0.01152 | 0.73243 | -0.58772 | -0.01175 | 1.54641 | -0.55754 | -0.01115 | 1.45221 | -0.57454 | -0.01149 | 1.51799 | -0.57858 | -0.01157 | 1.35432 | -0.56263 | -0.01125 | 1.84296 | -0.57587 | -0.01152
| 1.01934 | -0.58549 | -0.01171 | 1.36211 | -0.55999 | -0.0112 | 1.13699 | -0.54559 | -0.01091 | 1.25277 | -0.55519 | -0.0111 | 1.08083 | -0.53563 | -0.01071 | 1.83996 | -0.57534 | -0.01151 | 1.74617 | -0.56133 | -0.01123 | 1.76771 | -0.55327 | -0.01107 | 0.96215 | -0.56127 | -0.01123 | 1.38015 | -0.55105 | -0.01102 | 0.93902 | -0.55276 | -0.01106 | 1.83996 | -0.57534 | -0.01151 | 0.73055 | -0.58724 | -0.01174 | 1.54302 | -0.55706 | -0.01114 | 1.44951 | -0.57401 | -0.01148 | 1.51537 | -0.57808 | -0.01156 | 1.3513 | -0.56212 | -0.01124 | 1.83996 | -0.57534 | -0.01151
| 1.01693 | -0.585 | -0.0117 | 1.35886 | -0.5595 | -0.01119 | 1.1332 | -0.54508 | -0.0109 | 1.24946 | -0.55469 | -0.01109 | 1.0773 | -0.53513 | -0.0107 | 1.83698 | -0.57486 | -0.0115 | 1.74286 | -0.56082 | -0.01122 | 1.76438 | -0.55276 | -0.01106 | 0.95957 | -0.56077 | -0.01122 | 1.37597 | -0.55055 | -0.01101 | 0.93634 | -0.55227 | -0.01105 | 1.83698 | -0.57486 | -0.0115 | 0.72877 | -0.58673 | -0.01173 | 1.53979 | -0.55656 | -0.01113 | 1.4469 | -0.57352 | -0.01147 | 1.51274 | -0.57759 | -0.01155 | 1.34826 | -0.56161 | -0.01123 | 1.83698 | -0.57486 | -0.0115
| 1.01452 | -0.5845 | -0.01169 | 1.35559 | -0.559 | -0.01118 | 1.1294 | -0.5446 | -0.01089 | 1.24614 | -0.55419 | -0.01108 | 1.0738 | -0.53464 | -0.01069 | 1.83399 | -0.57437 | -0.01149 | 1.73955 | -0.56034 | -0.01121 | 1.76106 | -0.55228 | -0.01105 | 0.95695 | -0.56027 | -0.01121 | 1.37174 | -0.55006 | -0.011 | 0.93373 | -0.55177 | -0.01104 | 1.83399 | -0.57437 | -0.01149 | 0.72693 | -0.58622 | -0.01172 | 1.53638 | -0.55605 | -0.01112 | 1.44424 | -0.57306 | -0.01146 | 1.5102 | -0.57709 | -0.01154 | 1.34525 | -0.56112 | -0.01122 | 1.83399 | -0.57437 | -0.01149
| 1.01214 | -0.58399 | -0.01168 | 1.35224 | -0.5585 | -0.01117 | 1.12558 | -0.5441 | -0.01088 | 1.24285 | -0.5537 | -0.01107 | 1.0703 | -0.53415 | -0.01068 | 1.83107 | -0.57384 | -0.01148 | 1.7363 | -0.55983 | -0.0112 | 1.75775 | -0.55177 | -0.01104 | 0.95434 | -0.55977 | -0.0112 | 1.3675 | -0.54953 | -0.01099 | 0.93103 | -0.55126 | -0.01103 | 1.83107 | -0.57384 | -0.01148 | 0.72514 | -0.58573 | -0.01171 | 1.53298 | -0.55555 | -0.01111 | 1.44164 | -0.57254 | -0.01145 | 1.50752 | -0.57659 | -0.01153 | 1.34216 | -0.56063 | -0.01121 | 1.83107 | -0.57384 | -0.01148
| 1.00971 | -0.5835 | -0.01167 | 1.34894 | -0.558 | -0.01116 | 1.12174 | -0.54358 | -0.01087 | 1.23951 | -0.55319 | -0.01106 | 1.06678 | -0.53363 | -0.01067 | 1.82807 | -0.57337 | -0.01147 | 1.73292 | -0.55932 | -0.01119 | 1.75453 | -0.55127 | -0.01103 | 0.95174 | -0.55928 | -0.01119 | 1.36312 | -0.54906 | -0.01098 | 0.92834 | -0.55077 | -0.01102 | 1.82807 | -0.57337 | -0.01147 | 0.7233 | -0.58522 | -0.0117 | 1.52962 | -0.55506 | -0.0111 | 1.43902 | -0.57202 | -0.01144 | 1.50494 | -0.5761 | -0.01152 | 1.33908 | -0.56013 | -0.0112 | 1.82807 | -0.57337 | -0.01147
| 1.00724 | -0.583 | -0.01166 | 1.34556 | -0.55751 | -0.01115 | 1.11795 | -0.54309 | -0.01086 | 1.23618 | -0.55269 | -0.01105 | 1.06323 | -0.53314 | -0.01066 | 1.82513 | -0.57288 | -0.01146 | 1.72954 | -0.55883 | -0.01118 | 1.75136 | -0.55078 | -0.01102 | 0.94913 | -0.55877 | -0.01118 | 1.35882 | -0.54856 | -0.01097 | 0.92567 | -0.55029 | -0.01101 | 1.82513 | -0.57288 | -0.01146 | 0.72145 | -0.58473 | -0.01169 | 1.52611 | -0.55455 | -0.01109 | 1.43655 | -0.57155 | -0.01143 | 1.5023 | -0.57559 | -0.01151 | 1.33601 | -0.55963 | -0.01119 | 1.82513 | -0.57288 | -0.01146
| 1.005 | -0.5825 | -0.01165 | 1.34223 | -0.55701 | -0.01114 | 1.11413 | -0.5426 | -0.01085 | 1.23281 | -0.5522 | -0.01104 | 1.05965 | -0.53265 | -0.01065 | 1.82212 | -0.57237 | -0.01145 | 1.72609 | -0.55834 | -0.01117 | 1.74811 | -0.5503 | -0.01101 | 0.94652 | -0.55827 | -0.01117 | 1.35452 | -0.54801 | -0.01096 | 0.92301 | -0.54975 | -0.01099 | 1.82212 | -0.57237 | -0.01145 | 0.71941 | -0.58423 | -0.01168 | 1.52252 | -0.55406 | -0.01108 | 1.43389 | -0.57106 | -0.01142 | 1.49965 | -0.57509 | -0.0115 | 1.33298 | -0.55912 | -0.01118 | 1.82212 | -0.57237 | -0.01145
| 1.00247 | -0.582 | -0.01164 | 1.33885 | -0.55651 | -0.01113 | 1.11029 | -0.54208 | -0.01084 | 1.22948 | -0.5517 | -0.01103 | 1.05611 | -0.53215 | -0.01064 | 1.8191 | -0.57187 | -0.01144 | 1.72262 | -0.55783 | -0.01116 | 1.74496 | -0.54977 | -0.011 | 0.94387 | -0.55778 | -0.01116 | 1.35017 | -0.54757 | -0.01095 | 0.92045 | -0.54927 | -0.01099 | 1.8191 | -0.57187 | -0.01144 | 0.71726 | -0.58373 | -0.01167 | 1.51913 | -0.55357 | -0.01107 | 1.43117 | -0.57055 | -0.01141 | 1.49701 | -0.5746 | -0.01149 | 1.32991 | -0.55863 | -0.01117 | 1.8191 | -0.57187 | -0.01144
| 1.00008 | -0.5815 | -0.01163 | 1.33552 | -0.556 | -0.01112 | 1.10643 | -0.54157 | -0.01083 | 1.2261 | -0.5512 | -0.01102 | 1.05252 | -0.53165 | -0.01063 | 1.81615 | -0.57138 | -0.01143 | 1.71923 | -0.55734 | -0.01115 | 1.74187 | -0.54926 | -0.01099 | 0.94137 | -0.55728 | -0.01115 | 1.34573 | -0.54708 | -0.01094 | 0.91774 | -0.54878 | -0.01098 | 1.81615 | -0.57138 | -0.01143 | 0.71509 | -0.58325 | -0.01166 | 1.51588 | -0.55306 | -0.01106 | 1.4284 | -0.57004 | -0.0114 | 1.49445 | -0.57407 | -0.01148 | 1.3268 | -0.55813 | -0.01116 | 1.81615 | -0.57138 | -0.01143
| 0.99773 | -0.581 | -0.01162 | 1.33212 | -0.55551 | -0.01111 | 1.10261 | -0.5411 | -0.01082 | 1.22273 | -0.55071 | -0.01101 | 1.04894 | -0.53116 | -0.01062 | 1.81315 | -0.57086 | -0.01142 | 1.71579 | -0.55685 | -0.01114 | 1.73872 | -0.54877 | -0.01098 | 0.93866 | -0.55677 | -0.01114 | 1.34136 | -0.54656 | -0.01093 | 0.91503 | -0.54826 | -0.01097 | 1.81315 | -0.57086 | -0.01142 | 0.71296 | -0.58274 | -0.01165 | 1.51231 | -0.55256 | -0.01105 | 1.42567 | -0.56956 | -0.01139 | 1.49178 | -0.57357 | -0.01147 | 1.32369 | -0.55762 | -0.01115 | 1.81315 | -0.57086 | -0.01142
| 0.99531 | -0.5805 | -0.01161 | 1.32873 | -0.55501 | -0.0111 | 1.09875 | -0.5406 | -0.01081 | 1.21937 | -0.55024 | -0.011 | 1.04532 | -0.53065 | -0.01061 | 1.81014 | -0.57035 | -0.01141 | 1.71239 | -0.55633 | -0.01113 | 1.73552 | -0.54827 | -0.01097 | 0.93601 | -0.55627 | -0.01113 | 1.33702 | -0.54608 | -0.01092 | 0.91235 | -0.54779 | -0.01096 | 1.81014 | -0.57035 | -0.01141 | 0.71091 | -0.58223 | -0.01164 | 1.50888 | -0.55207 | -0.01104 | 1.42291 | -0.56904 | -0.01138 | 1.48915 | -0.57311 | -0.01146 | 1.32062 | -0.55714 | -0.01114 | 1.81014 | -0.57035 | -0.01141
| 0.99281 | -0.58001 | -0.0116 | 1.32536 | -0.55451 | -0.01109 | 1.09488 | -0.54008 | -0.0108 | 1.21599 | -0.54968 | -0.01099 | 1.0417 | -0.53015 | -0.0106 | 1.80716 | -0.56988 | -0.0114 | 1.70901 | -0.55583 | -0.01112 | 1.73215 | -0.54777 | -0.01096 | 0.93344 | -0.55578 | -0.01112 | 1.33273 | -0.54559 | -0.01091 | 0.90957 | -0.54729 | -0.01095 | 1.80716 | -0.56988 | -0.0114 | 0.70885 | -0.58174 | -0.01163 | 1.5054 | -0.55157 | -0.01103 | 1.42014 | -0.56855 | -0.01137 | 1.48646 | -0.5726 | -0.01145 | 1.31755 | -0.55664 | -0.01113 | 1.80716 | -0.56988 | -0.0114
| 0.9906 | -0.5795 | -0.01159 | 1.322 | -0.55402 | -0.01108 | 1.09101 | -0.53959 | -0.01079 | 1.21253 | -0.54919 | -0.01098 | 1.03804 | -0.52966 | -0.01059 | 1.80397 | -0.56938 | -0.01139 | 1.70574 | -0.55534 | -0.01111 | 1.72897 | -0.5473 | -0.01095 | 0.93085 | -0.55527 | -0.01111 | 1.32832 | -0.54509 | -0.0109 | 0.90693 | -0.54677 | -0.01094 | 1.80397 | -0.56938 | -0.01139 | 0.7068 | -0.58124 | -0.01162 | 1.50178 | -0.55106 | -0.01102 | 1.41739 | -0.56806 | -0.01136 | 1.48386 | -0.57206 | -0.01144 | 1.31436 | -0.55613 | -0.01112 | 1.80397 | -0.56938 | -0.01139
| 0.98828 | -0.57901 | -0.01158 | 1.31861 | -0.55353 | -0.01107 | 1.08711 | -0.5391 | -0.01078 | 1.20913 | -0.54871 | -0.01097 | 1.0344 | -0.52914 | -0.01058 | 1.80088 | -0.56884 | -0.01138 | 1.70251 | -0.55484 | -0.0111 | 1.72562 | -0.54677 | -0.01094 | 0.92829 | -0.55477 | -0.0111 | 1.32391 | -0.5446 | -0.01089 | 0.90435 | -0.54627 | -0.01093 | 1.80088 | -0.56884 | -0.01138 | 0.70474 | -0.58075 | -0.01162 | 1.49823 | -0.55058 | -0.01101 | 1.41462 | -0.56755 | -0.01135 | 1.48113 | -0.57159 | -0.01143 | 1.31127 | -0.55563 | -0.01111 | 1.80088 | -0.56884 | -0.01138
| 0.98593 | -0.57851 | -0.01157 | 1.31519 | -0.55302 | -0.01106 | 1.08321 | -0.5386 | -0.01077 | 1.20568 | -0.5482 | -0.01096 | 1.03073 | -0.52865 | -0.01057 | 1.7978 | -0.56838 | -0.01137 | 1.6991 | -0.55434 | -0.01109 | 1.72224 | -0.54628 | -0.01093 | 0.92573 | -0.55428 | -0.01109 | 1.31956 | -0.54411 | -0.01088 | 0.90169 | -0.54578 | -0.01092 | 1.7978 | -0.56838 | -0.01137 | 0.70266 | -0.58024 | -0.0116 | 1.49487 | -0.55006 | -0.011 | 1.41185 | -0.56705 | -0.01134 | 1.47849 | -0.57112 | -0.01142 | 1.3082 | -0.55514 | -0.0111 | 1.7978 | -0.56838 | -0.01137
| 0.98356 | -0.57801 | -0.01156 | 1.31175 | -0.55253 | -0.01105 | 1.07928 | -0.5381 | -0.01076 | 1.2023 | -0.54771 | -0.01095 | 1.02708 | -0.52816 | -0.01056 | 1.79481 | -0.56788 | -0.01136 | 1.69563 | -0.55384 | -0.01108 | 1.71876 | -0.54581 | -0.01092 | 0.9231 | -0.55378 | -0.01108 | 1.31518 | -0.54359 | -0.01087 | 0.89914 | -0.54528 | -0.01091 | 1.79481 | -0.56788 | -0.01136 | 0.70058 | -0.57974 | -0.01159 | 1.49135 | -0.54953 | -0.01099 | 1.40905 | -0.56657 | -0.01133 | 1.47579 | -0.5706 | -0.01141 | 1.30502 | -0.55464 | -0.01109 | 1.79481 | -0.56788 | -0.01136
| 0.98107 | -0.5775 | -0.01155 | 1.30832 | -0.55204 | -0.01104 | 1.07538 | -0.53762 | -0.01075 | 1.19886 | -0.54722 | -0.01094 | 1.02342 | -0.52765 | -0.01055 | 1.79175 | -0.56736 | -0.01135 | 1.6923 | -0.55334 | -0.01107 | 1.71537 | -0.54528 | -0.01091 | 0.92049 | -0.55328 | -0.01107 | 1.3109 | -0.54309 | -0.01086 | 0.89646 | -0.54476 | -0.0109 | 1.79175 | -0.56736 | -0.01135 | 0.69854 | -0.57926 | -0.01159 | 1.48779 | -0.54903 | -0.01098 | 1.40631 | -0.56605 | -0.01132 | 1.47314 | -0.5701 | -0.0114 | 1.30191 | -0.55414 | -0.01108 | 1.79175 | -0.56736 | -0.01135
| 0.97865 | -0.577 | -0.01154 | 1.30481 | -0.55153 | -0.01103 | 1.07149 | -0.53712 | -0.01074 | 1.19538 | -0.54671 | -0.01093 | 1.01971 | -0.52715 | -0.01054 | 1.7888 | -0.56688 | -0.01134 | 1.68878 | -0.55284 | -0.01106 | 1.71198 | -0.54477 | -0.0109 | 0.918 | -0.55279 | -0.01106 | 1.30655 | -0.54261 | -0.01085 | 0.89371 | -0.54429 | -0.01089 | 1.7888 | -0.56688 | -0.01134 | 0.69654 | -0.57874 | -0.01157 | 1.48429 | -0.54853 | -0.01097 | 1.40363 | -0.56555 | -0.01131 | 1.47048 | -0.56961 | -0.01139 | 1.29872 | -0.55365 | -0.01107 | 1.7888 | -0.56688 | -0.01134
| 0.97624 | -0.57651 | -0.01153 | 1.30134 | -0.55104 | -0.01102 | 1.06757 | -0.53661 | -0.01073 | 1.19191 | -0.54623 | -0.01092 | 1.01606 | -0.52666 | -0.01053 | 1.78578 | -0.56639 | -0.01133 | 1.68536 | -0.55234 | -0.01105 | 1.70856 | -0.5443 | -0.01089 | 0.91549 | -0.55229 | -0.01105 | 1.30215 | -0.5421 | -0.01084 | 0.89102 | -0.54378 | -0.01088 | 1.78578 | -0.56639 | -0.01133 | 0.69451 | -0.57824 | -0.01156 | 1.48088 | -0.54804 | -0.01096 | 1.40086 | -0.56507 | -0.0113 | 1.4678 | -0.5691 | -0.01138 | 1.29559 | -0.55315 | -0.01106 | 1.78578 | -0.56639 | -0.01133
| 0.97382 | -0.57601 | -0.01152 | 1.29785 | -0.55054 | -0.01101 | 1.06366 | -0.53611 | -0.01072 | 1.1885 | -0.54573 | -0.01091 | 1.01235 | -0.52616 | -0.01052 | 1.78271 | -0.56588 | -0.01132 | 1.68212 | -0.55184 | -0.01104 | 1.70517 | -0.5438 | -0.01088 | 0.91293 | -0.55178 | -0.01104 | 1.29773 | -0.54158 | -0.01083 | 0.88827 | -0.54324 | -0.01086 | 1.78271 | -0.56588 | -0.01132 | 0.69243 | -0.57775 | -0.01155 | 1.4773 | -0.54753 | -0.01095 | 1.39807 | -0.56457 | -0.01129 | 1.46513 | -0.56861 | -0.01137 | 1.29239 | -0.55265 | -0.01105 | 1.78271 | -0.56588 | -0.01132
| 0.9714 | -0.57551 | -0.01151 | 1.29443 | -0.55006 | -0.011 | 1.05973 | -0.53561 | -0.01071 | 1.18501 | -0.54522 | -0.0109 | 1.00865 | -0.52566 | -0.01051 | 1.77971 | -0.56538 | -0.01131 | 1.67883 | -0.55134 | -0.01103 | 1.70168 | -0.54328 | -0.01087 | 0.91025 | -0.55129 | -0.01103 | 1.29325 | -0.54112 | -0.01082 | 0.88571 | -0.54279 | -0.01086 | 1.77971 | -0.56538 | -0.01131 | 0.69035 | -0.57725 | -0.01154 | 1.47381 | -0.54707 | -0.01094 | 1.39528 | -0.56404 | -0.01128 | 1.4624 | -0.56811 | -0.01136 | 1.28928 | -0.55216 | -0.01104 | 1.77971 | -0.56538 | -0.01131
| 0.96895 | -0.57499 | -0.0115 | 1.29099 | -0.54952 | -0.01099 | 1.05581 | -0.53511 | -0.0107 | 1.18155 | -0.54472 | -0.01089 | 1.00489 | -0.52517 | -0.0105 | 1.77669 | -0.56489 | -0.0113 | 1.67555 | -0.55084 | -0.01102 | 1.69823 | -0.54279 | -0.01086 | 0.90754 | -0.55079 | -0.01102 | 1.28877 | -0.54061 | -0.01081 | 0.88297 | -0.54229 | -0.01085 | 1.77669 | -0.56489 | -0.0113 | 0.68812 | -0.57675 | -0.01154 | 1.47022 | -0.54654 | -0.01093 | 1.39243 | -0.56356 | -0.01127 | 1.45972 | -0.5676 | -0.01135 | 1.28607 | -0.55165 | -0.01103 | 1.77669 | -0.56489 | -0.0113
| 0.9665 | -0.57449 | -0.01149 | 1.2875 | -0.54904 | -0.01098 | 1.05187 | -0.53462 | -0.01069 | 1.17803 | -0.54424 | -0.01088 | 1.00113 | -0.52468 | -0.01049 | 1.77361 | -0.56438 | -0.01129 | 1.67198 | -0.55036 | -0.01101 | 1.69476 | -0.5423 | -0.01085 | 0.90477 | -0.55029 | -0.01101 | 1.28439 | -0.54009 | -0.0108 | 0.88017 | -0.54177 | -0.01084 | 1.77361 | -0.56438 | -0.01129 | 0.68597 | -0.57625 | -0.01153 | 1.46667 | -0.54606 | -0.01092 | 1.38957 | -0.56311 | -0.01126 | 1.45704 | -0.5671 | -0.01134 | 1.28292 | -0.55115 | -0.01102 | 1.77361 | -0.56438 | -0.01129
| 0.96408 | -0.57399 | -0.01148 | 1.28397 | -0.54853 | -0.01097 | 1.04789 | -0.53412 | -0.01068 | 1.17452 | -0.54373 | -0.01087 | 0.99737 | -0.52415 | -0.01048 | 1.77056 | -0.56388 | -0.01128 | 1.66847 | -0.54983 | -0.011 | 1.6913 | -0.54179 | -0.01084 | 0.90217 | -0.54979 | -0.011 | 1.27996 | -0.53962 | -0.01079 | 0.87748 | -0.54129 | -0.01083 | 1.77056 | -0.56388 | -0.01128 | 0.68386 | -0.57572 | -0.01151 | 1.46329 | -0.54559 | -0.01091 | 1.38669 | -0.56261 | -0.01125 | 1.45431 | -0.56662 | -0.01133 | 1.27975 | -0.55066 | -0.01101 | 1.77056 | -0.56388 | -0.01128
| 0.96191 | -0.5735 | -0.01147 | 1.28045 | -0.54801 | -0.01096 | 1.04388 | -0.5336 | -0.01067 | 1.17104 | -0.5432 | -0.01086 | 0.99359 | -0.52365 | -0.01047 | 1.76745 | -0.56339 | -0.01127 | 1.66508 | -0.54932 | -0.01099 | 1.68757 | -0.54128 | -0.01083 | 0.89976 | -0.54928 | -0.01099 | 1.27546 | -0.53913 | -0.01078 | 0.87471 | -0.5408 | -0.01082 | 1.76745 | -0.56339 | -0.01127 | 0.68177 | -0.57525 | -0.0115 | 1.4597 | -0.54507 | -0.0109 | 1.38291 | -0.56183 | -0.01124 | 1.45157 | -0.56612 | -0.01132 | 1.27656 | -0.55017 | -0.011 | 1.76745 | -0.56339 | -0.01127
| 0.95951 | -0.57301 | -0.01146 | 1.27694 | -0.54756 | -0.01095 | 1.03993 | -0.53312 | -0.01066 | 1.16752 | -0.54273 | -0.01085 | 0.98976 | -0.52317 | -0.01046 | 1.7644 | -0.56293 | -0.01126 | 1.66156 | -0.54885 | -0.01098 | 1.68417 | -0.54081 | -0.01082 | 0.89718 | -0.54876 | -0.01098 | 1.27103 | -0.53861 | -0.01077 | 0.87192 | -0.54029 | -0.01081 | 1.7644 | -0.56293 | -0.01126 | 0.67968 | -0.57473 | -0.01149 | 1.45606 | -0.54454 | -0.01089 | 1.38012 | -0.56133 | -0.01123 | 1.44887 | -0.56559 | -0.01131 | 1.27335 | -0.54962 | -0.01099 | 1.7644 | -0.56293 | -0.01126
| 0.95705 | -0.5725 | -0.01145 | 1.27335 | -0.54705 | -0.01094 | 1.03591 | -0.53263 | -0.01065 | 1.16396 | -0.54224 | -0.01084 | 0.98596 | -0.52266 | -0.01045 | 1.76131 | -0.56241 | -0.01125 | 1.65805 | -0.54834 | -0.01097 | 1.68076 | -0.5403 | -0.01081 | 0.89449 | -0.54828 | -0.01097 | 1.26666 | -0.53813 | -0.01076 | 0.86913 | -0.53979 | -0.0108 | 1.76131 | -0.56241 | -0.01125 | 0.67783 | -0.57423 | -0.01148 | 1.45247 | -0.54408 | -0.01088 | 1.37724 | -0.56081 | -0.01122 | 1.44613 | -0.56512 | -0.0113 | 1.27009 | -0.54916 | -0.01098 | 1.76131 | -0.56241 | -0.01125
| 0.95469 | -0.57201 | -0.01144 | 1.26979 | -0.54653 | -0.01093 | 1.03189 | -0.53211 | -0.01064 | 1.16046 | -0.54172 | -0.01083 | 0.98216 | -0.52217 | -0.01044 | 1.7582 | -0.56192 | -0.01124 | 1.65451 | -0.54783 | -0.01096 | 1.67714 | -0.53979 | -0.0108 | 0.89195 | -0.54778 | -0.01096 | 1.26205 | -0.53764 | -0.01075 | 0.86632 | -0.5393 | -0.01079 | 1.7582 | -0.56192 | -0.01124 | 0.67576 | -0.57373 | -0.01147 | 1.44907 | -0.54357 | -0.01087 | 1.37437 | -0.56033 | -0.01121 | 1.44331 | -0.56461 | -0.01129 | 1.26685 | -0.54867 | -0.01097 | 1.7582 | -0.56192 | -0.01124
| 0.95232 | -0.57151 | -0.01143 | 1.26629 | -0.54606 | -0.01092 | 1.02782 | -0.53162 | -0.01063 | 1.15692 | -0.54124 | -0.01082 | 0.97831 | -0.52168 | -0.01043 | 1.75511 | -0.56142 | -0.01123 | 1.65111 | -0.54737 | -0.01095 | 1.67377 | -0.53931 | -0.01079 | 0.88943 | -0.54727 | -0.01095 | 1.25748 | -0.53714 | -0.01074 | 0.86371 | -0.53879 | -0.01078 | 1.75511 | -0.56142 | -0.01123 | 0.67366 | -0.57322 | -0.01146 | 1.44551 | -0.54307 | -0.01086 | 1.3715 | -0.55984 | -0.0112 | 1.4406 | -0.5641 | -0.01128 | 1.26365 | -0.54814 | -0.01096 | 1.75511 | -0.56142 | -0.01123
| 0.94983 | -0.57102 | -0.01142 | 1.26274 | -0.54557 | -0.01091 | 1.02385 | -0.53113 | -0.01062 | 1.15335 | -0.54075 | -0.01082 | 0.97448 | -0.52117 | -0.01042 | 1.7521 | -0.5609 | -0.01122 | 1.64776 | -0.54685 | -0.01094 | 1.67063 | -0.5388 | -0.01078 | 0.88701 | -0.54678 | -0.01094 | 1.25305 | -0.53663 | -0.01073 | 0.86099 | -0.53829 | -0.01077 | 1.7521 | -0.5609 | -0.01122 | 0.67153 | -0.57275 | -0.01145 | 1.44176 | -0.54258 | -0.01085 | 1.36858 | -0.55933 | -0.01119 | 1.43791 | -0.56361 | -0.01127 | 1.2604 | -0.54767 | -0.01095 | 1.7521 | -0.5609 | -0.01122
| 0.94737 | -0.57051 | -0.01141 | 1.25912 | -0.54505 | -0.0109 | 1.01982 | -0.53062 | -0.01061 | 1.14981 | -0.54024 | -0.0108 | 0.97064 | -0.52068 | -0.01041 | 1.7489 | -0.56042 | -0.01121 | 1.64428 | -0.54635 | -0.01093 | 1.66706 | -0.53828 | -0.01077 | 0.88478 | -0.54629 | -0.01093 | 1.24855 | -0.53614 | -0.01072 | 0.85821 | -0.5378 | -0.01076 | 1.7489 | -0.56042 | -0.01121 | 0.66945 | -0.57222 | -0.01144 | 1.43813 | -0.54207 | -0.01084 | 1.36564 | -0.55883 | -0.01118 | 1.43501 | -0.56315 | -0.01126 | 1.25717 | -0.54719 | -0.01094 | 1.7489 | -0.56042 | -0.01121
| 0.94493 | -0.57001 | -0.0114 | 1.25552 | -0.54457 | -0.01089 | 1.01577 | -0.53013 | -0.0106 | 1.14624 | -0.53975 | -0.01079 | 0.96679 | -0.5202 | -0.0104 | 1.74572 | -0.55993 | -0.0112 | 1.64061 | -0.54587 | -0.01092 | 1.66329 | -0.53782 | -0.01076 | 0.88231 | -0.54579 | -0.01092 | 1.24406 | -0.53564 | -0.01071 | 0.85535 | -0.5373 | -0.01075 | 1.74572 | -0.55993 | -0.0112 | 0.66747 | -0.57173 | -0.01143 | 1.43461 | -0.54157 | -0.01083 | 1.3627 | -0.55834 | -0.01117 | 1.43217 | -0.56266 | -0.01125 | 1.25398 | -0.54668 | -0.01093 | 1.74572 | -0.55993 | -0.0112
| 0.94257 | -0.56951 | -0.01139 | 1.25191 | -0.54408 | -0.01088 | 1.01175 | -0.52963 | -0.01059 | 1.14267 | -0.53925 | -0.01079 | 0.96299 | -0.51968 | -0.01039 | 1.74256 | -0.55943 | -0.01119 | 1.6369 | -0.54537 | -0.01091 | 1.65948 | -0.53732 | -0.01075 | 0.87972 | -0.54528 | -0.01091 | 1.23956 | -0.53513 | -0.0107 | 0.85256 | -0.53678 | -0.01074 | 1.74256 | -0.55943 | -0.01119 | 0.66556 | -0.57126 | -0.01143 | 1.43104 | -0.54108 | -0.01082 | 1.35981 | -0.55784 | -0.01116 | 1.42946 | -0.56214 | -0.01124 | 1.25067 | -0.54619 | -0.01092 | 1.74256 | -0.55943 | -0.01119
| 0.94014 | -0.56902 | -0.01138 | 1.24827 | -0.54358 | -0.01087 | 1.00764 | -0.52913 | -0.01058 | 1.13905 | -0.53875 | -0.01077 | 0.9591 | -0.51917 | -0.01038 | 1.7393 | -0.55893 | -0.01118 | 1.63317 | -0.54484 | -0.0109 | 1.6558 | -0.5368 | -0.01074 | 0.87703 | -0.54479 | -0.0109 | 1.23513 | -0.53465 | -0.01069 | 0.84977 | -0.5363 | -0.01073 | 1.7393 | -0.55893 | -0.01118 | 0.66355 | -0.57073 | -0.01141 | 1.42759 | -0.54058 | -0.01081 | 1.35688 | -0.55734 | -0.01115 | 1.42663 | -0.56164 | -0.01123 | 1.24735 | -0.54568 | -0.01091 | 1.7393 | -0.55893 | -0.01118
| 0.93773 | -0.56851 | -0.01137 | 1.24459 | -0.54307 | -0.01086 | 1.00359 | -0.52863 | -0.01057 | 1.13548 | -0.53826 | -0.01077 | 0.9552 | -0.5187 | -0.01037 | 1.73612 | -0.55843 | -0.01117 | 1.62944 | -0.54436 | -0.01089 | 1.65215 | -0.53631 | -0.01073 | 0.87613 | -0.54429 | -0.01089 | 1.23073 | -0.53415 | -0.01068 | 0.84697 | -0.53579 | -0.01072 | 1.73612 | -0.55843 | -0.01117 | 0.66129 | -0.57023 | -0.0114 | 1.42387 | -0.54007 | -0.0108 | 1.35393 | -0.55685 | -0.01114 | 1.42387 | -0.56114 | -0.01122 | 1.24411 | -0.54517 | -0.0109 | 1.73612 | -0.55843 | -0.01117
| 0.93527 | -0.568 | -0.01136 | 1.24099 | -0.54258 | -0.01085 | 0.99954 | -0.52814 | -0.01056 | 1.1318 | -0.53776 | -0.01076 | 0.9513 | -0.51819 | -0.01036 | 1.73295 | -0.55793 | -0.01116 | 1.62576 | -0.54387 | -0.01088 | 1.64831 | -0.5358 | -0.01072 | 0.87273 | -0.54378 | -0.01088 | 1.2263 | -0.53361 | -0.01067 | 0.84415 | -0.53527 | -0.01071 | 1.73295 | -0.55793 | -0.01116 | 0.65908 | -0.56974 | -0.01139 | 1.42034 | -0.53958 | -0.01079 | 1.351 | -0.55634 | -0.01113 | 1.42107 | -0.56064 | -0.01121 | 1.24086 | -0.54469 | -0.01089 | 1.73295 | -0.55793 | -0.01116
| 0.93283 | -0.56752 | -0.01135 | 1.23726 | -0.54208 | -0.01084 | 0.99546 | -0.52763 | -0.01055 | 1.12819 | -0.53726 | -0.01075 | 0.94739 | -0.51766 | -0.01035 | 1.72972 | -0.55743 | -0.01115 | 1.62205 | -0.54334 | -0.01087 | 1.64445 | -0.53529 | -0.01071 | 0.86951 | -0.54329 | -0.01087 | 1.22191 | -0.53315 | -0.01066 | 0.84132 | -0.53479 | -0.0107 | 1.72972 | -0.55743 | -0.01115 | 0.65695 | -0.56923 | -0.01138 | 1.41667 | -0.53909 | -0.01078 | 1.34798 | -0.55584 | -0.01112 | 1.41818 | -0.56015 | -0.0112 | 1.2375 | -0.5442 | -0.01088 | 1.72972 | -0.55743 | -0.01115
| 0.9304 | -0.56702 | -0.01134 | 1.23358 | -0.54156 | -0.01083 | 0.99132 | -0.52713 | -0.01054 | 1.12455 | -0.53675 | -0.01073 | 0.94347 | -0.51719 | -0.01034 | 1.72641 | -0.55694 | -0.01114 | 1.61864 | -0.54286 | -0.01086 | 1.64074 | -0.5348 | -0.0107 | 0.86679 | -0.54278 | -0.01086 | 1.21746 | -0.53265 | -0.01065 | 0.83848 | -0.5343 | -0.01069 | 1.72641 | -0.55694 | -0.01114 | 0.65478 | -0.56874 | -0.01137 | 1.41303 | -0.53858 | -0.01077 | 1.345 | -0.55535 | -0.01111 | 1.41537 | -0.55964 | -0.01119 | 1.23422 | -0.54368 | -0.01087 | 1.72641 | -0.55694 | -0.01114
| 0.92796 | -0.56652 | -0.01133 | 1.22988 | -0.54108 | -0.01082 | 0.98721 | -0.52664 | -0.01053 | 1.12098 | -0.53627 | -0.01073 | 0.93952 | -0.5167 | -0.01033 | 1.72316 | -0.55643 | -0.01113 | 1.61528 | -0.54238 | -0.01085 | 1.6371 | -0.53431 | -0.01069 | 0.86425 | -0.54229 | -0.01085 | 1.21295 | -0.53215 | -0.01064 | 0.8356 | -0.53379 | -0.01068 | 1.72316 | -0.55643 | -0.01113 | 0.65263 | -0.56823 | -0.01136 | 1.40925 | -0.53808 | -0.01076 | 1.34201 | -0.55484 | -0.0111 | 1.41254 | -0.55914 | -0.01118 | 1.23091 | -0.54317 | -0.01086 | 1.72316 | -0.55643 | -0.01113
| 0.92565 | -0.56602 | -0.01132 | 1.22622 | -0.54058 | -0.01081 | 0.98307 | -0.52614 | -0.01052 | 1.11731 | -0.53576 | -0.01072 | 0.9356 | -0.51619 | -0.01032 | 1.72004 | -0.55593 | -0.01112 | 1.6117 | -0.54187 | -0.01084 | 1.63358 | -0.5338 | -0.01068 | 0.8617 | -0.54179 | -0.01084 | 1.20849 | -0.53166 | -0.01063 | 0.83291 | -0.5333 | -0.01067 | 1.72004 | -0.55593 | -0.01112 | 0.65046 | -0.56773 | -0.01135 | 1.40555 | -0.53761 | -0.01075 | 1.3391 | -0.55434 | -0.01109 | 1.40976 | -0.55865 | -0.01117 | 1.22761 | -0.5427 | -0.01085 | 1.72004 | -0.55593 | -0.01112
| 0.92299 | -0.56552 | -0.01131 | 1.22251 | -0.54005 | -0.0108 | 0.97894 | -0.52563 | -0.01051 | 1.11366 | -0.53523 | -0.0107 | 0.93164 | -0.51569 | -0.01031 | 1.71692 | -0.55543 | -0.01111 | 1.60817 | -0.54136 | -0.01083 | 1.63012 | -0.53331 | -0.01067 | 0.85906 | -0.54129 | -0.01083 | 1.20409 | -0.53116 | -0.01062 | 0.83016 | -0.5328 | -0.01066 | 1.71692 | -0.55543 | -0.01111 | 0.64821 | -0.56725 | -0.01134 | 1.40197 | -0.53708 | -0.01074 | 1.3362 | -0.55386 | -0.01108 | 1.40698 | -0.55815 | -0.01116 | 1.22428 | -0.54219 | -0.01084 | 1.71692 | -0.55543 | -0.01111
| 0.92047 | -0.56503 | -0.0113 | 1.21877 | -0.53959 | -0.01079 | 0.9748 | -0.52514 | -0.0105 | 1.10999 | -0.53475 | -0.0107 | 0.92768 | -0.51521 | -0.0103 | 1.71378 | -0.55493 | -0.0111 | 1.60479 | -0.54088 | -0.01082 | 1.62656 | -0.53282 | -0.01066 | 0.85637 | -0.54079 | -0.01082 | 1.19947 | -0.53065 | -0.01061 | 0.82733 | -0.5323 | -0.01065 | 1.71378 | -0.55493 | -0.0111 | 0.64616 | -0.56674 | -0.01133 | 1.39824 | -0.53658 | -0.01073 | 1.33327 | -0.55336 | -0.01107 | 1.40411 | -0.55764 | -0.01115 | 1.22092 | -0.54166 | -0.01083 | 1.71378 | -0.55493 | -0.0111
| 0.9181 | -0.56452 | -0.01129 | 1.21495 | -0.53909 | -0.01078 | 0.97067 | -0.52467 | -0.01049 | 1.10631 | -0.53426 | -0.01069 | 0.92368 | -0.51469 | -0.01029 | 1.71074 | -0.55442 | -0.01109 | 1.60153 | -0.54036 | -0.01081 | 1.62263 | -0.53231 | -0.01065 | 0.854 | -0.5403 | -0.01081 | 1.19489 | -0.53016 | -0.0106 | 0.82442 | -0.5318 | -0.01064 | 1.71074 | -0.55442 | -0.01109 | 0.64386 | -0.56624 | -0.01132 | 1.39453 | -0.53609 | -0.01072 | 1.33034 | -0.55285 | -0.01106 | 1.40124 | -0.55715 | -0.01114 | 1.21767 | -0.5412 | -0.01082 | 1.71074 | -0.55442 | -0.01109
| 0.91571 | -0.56402 | -0.01128 | 1.21117 | -0.53858 | -0.01077 | 0.96648 | -0.52411 | -0.01048 | 1.10264 | -0.53376 | -0.01068 | 0.9197 | -0.5142 | -0.01028 | 1.70773 | -0.55393 | -0.01108 | 1.59805 | -0.53986 | -0.0108 | 1.61897 | -0.5318 | -0.01064 | 0.85109 | -0.5398 | -0.0108 | 1.19031 | -0.52966 | -0.01059 | 0.82149 | -0.53131 | -0.01063 | 1.70773 | -0.55393 | -0.01108 | 0.64159 | -0.56573 | -0.01131 | 1.39076 | -0.53559 | -0.01071 | 1.32735 | -0.55236 | -0.01105 | 1.39827 | -0.55665 | -0.01113 | 1.21424 | -0.5407 | -0.01081 | 1.70773 | -0.55393 | -0.01108
| 0.91321 | -0.56353 | -0.01127 | 1.20738 | -0.53809 | -0.01076 | 0.96231 | -0.52362 | -0.01047 | 1.09896 | -0.53326 | -0.01067 | 0.91569 | -0.51371 | -0.01027 | 1.70462 | -0.55344 | -0.01107 | 1.59464 | -0.53937 | -0.01079 | 1.61539 | -0.53132 | -0.01063 | 0.84847 | -0.53929 | -0.01079 | 1.1859 | -0.52916 | -0.01058 | 0.81864 | -0.5308 | -0.01062 | 1.70462 | -0.55344 | -0.01107 | 0.63926 | -0.56525 | -0.0113 | 1.3871 | -0.53508 | -0.0107 | 1.32434 | -0.55186 | -0.01104 | 1.39547 | -0.55614 | -0.01112 | 1.21085 | -0.54019 | -0.0108 | 1.70462 | -0.55344 | -0.01107
| 0.91065 | -0.56307 | -0.01126 | 1.20361 | -0.53762 | -0.01075 | 0.95811 | -0.52314 | -0.01046 | 1.09521 | -0.53277 | -0.01066 | 0.91167 | -0.51319 | -0.01026 | 1.70157 | -0.55292 | -0.01106 | 1.5909 | -0.53887 | -0.01078 | 1.61229 | -0.5308 | -0.01062 | 0.84587 | -0.53879 | -0.01078 | 1.18154 | -0.52866 | -0.01057 | 0.81578 | -0.5303 | -0.01061 | 1.70157 | -0.55292 | -0.01106 | 0.63703 | -0.56476 | -0.0113 | 1.38239 | -0.53434 | -0.01069 | 1.32134 | -0.55137 | -0.01103 | 1.39252 | -0.55564 | -0.01111 | 1.20756 | -0.5397 | -0.01079 | 1.70157 | -0.55292 | -0.01106
| 0.90803 | -0.56256 | -0.01125 | 1.1999 | -0.53711 | -0.01074 | 0.95392 | -0.52262 | -0.01045 | 1.09148 | -0.53227 | -0.01065 | 0.9077 | -0.5127 | -0.01025 | 1.69847 | -0.55243 | -0.01105 | 1.58737 | -0.53835 | -0.01077 | 1.60887 | -0.5303 | -0.01061 | 0.8433 | -0.53829 | -0.01077 | 1.17705 | -0.52817 | -0.01056 | 0.81293 | -0.5298 | -0.0106 | 1.69847 | -0.55243 | -0.01105 | 0.6348 | -0.56424 | -0.01128 | 1.37869 | -0.53382 | -0.01068 | 1.3183 | -0.55086 | -0.01102 | 1.38965 | -0.55514 | -0.0111 | 1.20416 | -0.53921 | -0.01078 | 1.69847 | -0.55243 | -0.01105
| 0.9055 | -0.56205 | -0.01124 | 1.19614 | -0.5366 | -0.01073 | 0.9497 | -0.52214 | -0.01044 | 1.08771 | -0.53177 | -0.01064 | 0.90367 | -0.51222 | -0.01024 | 1.69525 | -0.55194 | -0.01104 | 1.58373 | -0.53787 | -0.01076 | 1.60544 | -0.52981 | -0.0106 | 0.84065 | -0.5378 | -0.01076 | 1.17256 | -0.52767 | -0.01055 | 0.81008 | -0.5293 | -0.01059 | 1.69525 | -0.55194 | -0.01104 | 0.6325 | -0.56375 | -0.01127 | 1.37494 | -0.53334 | -0.01067 | 1.3153 | -0.55039 | -0.01101 | 1.38677 | -0.55465 | -0.01109 | 1.20084 | -0.53871 | -0.01077 | 1.69525 | -0.55194 | -0.01104
| 0.90309 | -0.56154 | -0.01123 | 1.19236 | -0.5361 | -0.01072 | 0.9455 | -0.52165 | -0.01043 | 1.08398 | -0.53128 | -0.01063 | 0.8996 | -0.51173 | -0.01023 | 1.692 | -0.55143 | -0.01103 | 1.57981 | -0.53739 | -0.01075 | 1.6019 | -0.5293 | -0.01059 | 0.83797 | -0.5373 | -0.01075 | 1.16804 | -0.52716 | -0.01054 | 0.80719 | -0.5288 | -0.01058 | 1.692 | -0.55143 | -0.01103 | 0.63032 | -0.56327 | -0.01127 | 1.3711 | -0.53284 | -0.01066 | 1.31229 | -0.5499 | -0.011 | 1.383 | -0.55388 | -0.01108 | 1.1975 | -0.53821 | -0.01076 | 1.692 | -0.55143 | -0.01103
| 0.90063 | -0.56106 | -0.01122 | 1.18851 | -0.5356 | -0.01071 | 0.94133 | -0.52114 | -0.01042 | 1.08018 | -0.53076 | -0.01062 | 0.89549 | -0.51121 | -0.01022 | 1.689 | -0.55095 | -0.01102 | 1.57602 | -0.53686 | -0.01074 | 1.59844 | -0.5288 | -0.01058 | 0.83581 | -0.5368 | -0.01074 | 1.16361 | -0.52667 | -0.01053 | 0.80431 | -0.52831 | -0.01057 | 1.689 | -0.55095 | -0.01102 | 0.62807 | -0.56278 | -0.01126 | 1.36747 | -0.53234 | -0.01065 | 1.3092 | -0.54937 | -0.01099 | 1.38009 | -0.55338 | -0.01107 | 1.19414 | -0.53772 | -0.01075 | 1.689 | -0.55095 | -0.01102
| 0.8981 | -0.56056 | -0.01121 | 1.18467 | -0.5351 | -0.0107 | 0.93707 | -0.52066 | -0.01041 | 1.07638 | -0.53027 | -0.01061 | 0.89145 | -0.51073 | -0.01021 | 1.68585 | -0.55045 | -0.01101 | 1.57225 | -0.53637 | -0.01073 | 1.59492 | -0.5283 | -0.01057 | 0.83265 | -0.53629 | -0.01073 | 1.15917 | -0.52618 | -0.01052 | 0.80141 | -0.5278 | -0.01056 | 1.68585 | -0.55045 | -0.01101 | 0.62591 | -0.56229 | -0.01125 | 1.36385 | -0.53183 | -0.01064 | 1.3061 | -0.54887 | -0.01098 | 1.37719 | -0.55288 | -0.01106 | 1.19073 | -0.53722 | -0.01074 | 1.68585 | -0.55045 | -0.01101
| 0.89546 | -0.56005 | -0.0112 | 1.18085 | -0.5346 | -0.01069 | 0.93285 | -0.52016 | -0.0104 | 1.0726 | -0.52978 | -0.0106 | 0.88737 | -0.51023 | -0.0102 | 1.68267 | -0.54993 | -0.011 | 1.56878 | -0.53588 | -0.01072 | 1.59143 | -0.52781 | -0.01056 | 0.82987 | -0.53579 | -0.01072 | 1.15458 | -0.52567 | -0.01051 | 0.79864 | -0.5273 | -0.01055 | 1.68267 | -0.54993 | -0.011 | 0.62388 | -0.56178 | -0.01124 | 1.36005 | -0.53135 | -0.01063 | 1.30306 | -0.54837 | -0.01097 | 1.37424 | -0.55239 | -0.01105 | 1.18735 | -0.53672 | -0.01073 | 1.68267 | -0.54993 | -0.011
| 0.89305 | -0.55956 | -0.01119 | 1.17689 | -0.53411 | -0.01068 | 0.92855 | -0.51963 | -0.01039 | 1.06881 | -0.52927 | -0.01059 | 0.88333 | -0.50971 | -0.01019 | 1.67938 | -0.54942 | -0.01099 | 1.56511 | -0.53537 | -0.01071 | 1.58775 | -0.5273 | -0.01055 | 0.82721 | -0.53529 | -0.01071 | 1.14993 | -0.52517 | -0.0105 | 0.79571 | -0.52681 | -0.01054 | 1.67938 | -0.54942 | -0.01099 | 0.62177 | -0.56127 | -0.01123 | 1.35624 | -0.53085 | -0.01062 | 1.30013 | -0.54788 | -0.01096 | 1.37128 | -0.55189 | -0.01104 | 1.18394 | -0.53622 | -0.01072 | 1.67938 | -0.54942 | -0.01099
| 0.8904 | -0.55905 | -0.01118 | 1.17305 | -0.53359 | -0.01067 | 0.92435 | -0.51915 | -0.01038 | 1.06498 | -0.52877 | -0.01058 | 0.8792 | -0.50923 | -0.01018 | 1.67621 | -0.54893 | -0.01098 | 1.5614 | -0.53486 | -0.0107 | 1.58412 | -0.52681 | -0.01054 | 0.82456 | -0.53479 | -0.0107 | 1.14544 | -0.5247 | -0.01049 | 0.79267 | -0.52631 | -0.01053 | 1.67621 | -0.54893 | -0.01098 | 0.61957 | -0.56079 | -0.01122 | 1.35241 | -0.53034 | -0.01061 | 1.29713 | -0.5474 | -0.01095 | 1.36827 | -0.5514 | -0.01103 | 1.18054 | -0.53571 | -0.01071 | 1.67621 | -0.54893 | -0.01098
| 0.8879 | -0.55856 | -0.01117 | 1.16926 | -0.53311 | -0.01066 | 0.92006 | -0.51867 | -0.01037 | 1.06114 | -0.52828 | -0.01057 | 0.87511 | -0.50873 | -0.01017 | 1.67298 | -0.54841 | -0.01097 | 1.55766 | -0.53437 | -0.01069 | 1.58075 | -0.5263 | -0.01053 | 0.82193 | -0.53429 | -0.01069 | 1.14103 | -0.52417 | -0.01048 | 0.78972 | -0.52581 | -0.01052 | 1.67298 | -0.54841 | -0.01097 | 0.61731 | -0.56028 | -0.01121 | 1.34862 | -0.52985 | -0.0106 | 1.29398 | -0.54688 | -0.01094 | 1.36523 | -0.55089 | -0.01102 | 1.17719 | -0.53519 | -0.0107 | 1.67298 | -0.54841 | -0.01097
| 0.88533 | -0.55806 | -0.01116 | 1.16545 | -0.53261 | -0.01065 | 0.9158 | -0.51816 | -0.01036 | 1.05734 | -0.52778 | -0.01056 | 0.87096 | -0.50824 | -0.01016 | 1.6698 | -0.54792 | -0.01096 | 1.55372 | -0.53387 | -0.01068 | 1.57744 | -0.5258 | -0.01052 | 0.81926 | -0.5338 | -0.01068 | 1.13659 | -0.52366 | -0.01047 | 0.78681 | -0.52531 | -0.01051 | 1.6698 | -0.54792 | -0.01096 | 0.61512 | -0.55978 | -0.0112 | 1.34475 | -0.52935 | -0.01059 | 1.29098 | -0.54637 | -0.01093 | 1.36221 | -0.55041 | -0.01101 | 1.17382 | -0.53472 | -0.01069 | 1.6698 | -0.54792 | -0.01096
| 0.88269 | -0.55756 | -0.01115 | 1.16154 | -0.5321 | -0.01064 | 0.91151 | -0.51762 | -0.01035 | 1.05345 | -0.52727 | -0.01055 | 0.86685 | -0.50773 | -0.01015 | 1.66659 | -0.54744 | -0.01095 | 1.55009 | -0.53337 | -0.01067 | 1.57408 | -0.52531 | -0.01051 | 0.81655 | -0.5333 | -0.01067 | 1.13229 | -0.52319 | -0.01046 | 0.78397 | -0.52482 | -0.0105 | 1.66659 | -0.54744 | -0.01095 | 0.61308 | -0.55929 | -0.01119 | 1.34081 | -0.52885 | -0.01058 | 1.28782 | -0.54591 | -0.01092 | 1.35916 | -0.5499 | -0.011 | 1.17044 | -0.53422 | -0.01068 | 1.66659 | -0.54744 | -0.01095
| 0.88013 | -0.55706 | -0.01114 | 1.15764 | -0.53162 | -0.01063 | 0.90725 | -0.51716 | -0.01034 | 1.04957 | -0.52677 | -0.01054 | 0.86271 | -0.50724 | -0.01014 | 1.66368 | -0.54694 | -0.01094 | 1.54643 | -0.53288 | -0.01066 | 1.57062 | -0.52483 | -0.0105 | 0.81385 | -0.5328 | -0.01066 | 1.1278 | -0.52267 | -0.01045 | 0.78101 | -0.52432 | -0.01049 | 1.66368 | -0.54694 | -0.01094 | 0.6112 | -0.55878 | -0.01118 | 1.33684 | -0.52836 | -0.01057 | 1.28467 | -0.5454 | -0.01091 | 1.35616 | -0.5494 | -0.01099 | 1.16699 | -0.5337 | -0.01067 | 1.66368 | -0.54694 | -0.01094
| 0.87766 | -0.55656 | -0.01113 | 1.15373 | -0.53112 | -0.01062 | 0.90292 | -0.51667 | -0.01033 | 1.04575 | -0.52628 | -0.01053 | 0.85856 | -0.50673 | -0.01013 | 1.6605 | -0.5464 | -0.01093 | 1.54295 | -0.53237 | -0.01065 | 1.56687 | -0.52432 | -0.01049 | 0.81111 | -0.5323 | -0.01065 | 1.12331 | -0.52219 | -0.01044 | 0.77806 | -0.5238 | -0.01048 | 1.6605 | -0.5464 | -0.01093 | 0.60911 | -0.55829 | -0.01117 | 1.33302 | -0.52786 | -0.01056 | 1.2816 | -0.54487 | -0.0109 | 1.35318 | -0.5489 | -0.01098 | 1.16356 | -0.53322 | -0.01066 | 1.6605 | -0.5464 | -0.01093
| 0.87506 | -0.55606 | -0.01112 | 1.14983 | -0.53061 | -0.01061 | 0.8986 | -0.51615 | -0.01032 | 1.04193 | -0.52578 | -0.01052 | 0.85438 | -0.50624 | -0.01012 | 1.65741 | -0.54594 | -0.01092 | 1.53965 | -0.53187 | -0.01064 | 1.56333 | -0.52379 | -0.01048 | 0.8083 | -0.5318 | -0.01064 | 1.11884 | -0.52171 | -0.01043 | 0.77514 | -0.52332 | -0.01047 | 1.65741 | -0.54594 | -0.01092 | 0.60683 | -0.55778 | -0.01116 | 1.32915 | -0.52736 | -0.01055 | 1.27855 | -0.5444 | -0.01089 | 1.35017 | -0.54839 | -0.01097 | 1.16017 | -0.53273 | -0.01065 | 1.65741 | -0.54594 | -0.01092
| 0.87236 | -0.55556 | -0.01111 | 1.14591 | -0.53012 | -0.0106 | 0.89424 | -0.51566 | -0.01031 | 1.03804 | -0.52528 | -0.01051 | 0.8502 | -0.50574 | -0.01011 | 1.65429 | -0.54545 | -0.01091 | 1.53623 | -0.53138 | -0.01063 | 1.56014 | -0.52331 | -0.01047 | 0.8055 | -0.5313 | -0.01063 | 1.11427 | -0.52118 | -0.01042 | 0.77205 | -0.52277 | -0.01046 | 1.65429 | -0.54545 | -0.01091 | 0.60468 | -0.55729 | -0.01115 | 1.32537 | -0.52687 | -0.01054 | 1.27535 | -0.54391 | -0.01088 | 1.34711 | -0.5479 | -0.01096 | 1.15679 | -0.53222 | -0.01064 | 1.65429 | -0.54545 | -0.01091
| 0.86958 | -0.55506 | -0.0111 | 1.14197 | -0.52962 | -0.01059 | 0.88993 | -0.51518 | -0.0103 | 1.03417 | -0.5248 | -0.0105 | 0.84603 | -0.50523 | -0.0101 | 1.65116 | -0.54492 | -0.0109 | 1.53294 | -0.53087 | -0.01062 | 1.55668 | -0.5228 | -0.01046 | 0.80276 | -0.5308 | -0.01062 | 1.1097 | -0.5207 | -0.01041 | 0.76915 | -0.5223 | -0.01045 | 1.65116 | -0.54492 | -0.0109 | 0.60243 | -0.5568 | -0.01114 | 1.32146 | -0.52638 | -0.01053 | 1.27228 | -0.54339 | -0.01087 | 1.34405 | -0.54742 | -0.01095 | 1.15335 | -0.53173 | -0.01063 | 1.65116 | -0.54492 | -0.0109
| 0.86697 | -0.55456 | -0.01109 | 1.1381 | -0.52912 | -0.01058 | 0.88562 | -0.51467 | -0.01029 | 1.03036 | -0.52429 | -0.01049 | 0.84181 | -0.50473 | -0.01009 | 1.64808 | -0.54444 | -0.01089 | 1.52979 | -0.53036 | -0.01061 | 1.55303 | -0.5223 | -0.01045 | 0.79998 | -0.5303 | -0.01061 | 1.10536 | -0.5202 | -0.0104 | 0.76609 | -0.52182 | -0.01044 | 1.64808 | -0.54444 | -0.01089 | 0.60018 | -0.55628 | -0.01113 | 1.31764 | -0.52587 | -0.01052 | 1.26913 | -0.5429 | -0.01086 | 1.34097 | -0.54691 | -0.01094 | 1.14988 | -0.53123 | -0.01062 | 1.64808 | -0.54444 | -0.01089
| 0.86426 | -0.55407 | -0.01108 | 1.13415 | -0.52862 | -0.01057 | 0.8812 | -0.51418 | -0.01028 | 1.02643 | -0.52378 | -0.01048 | 0.83756 | -0.50423 | -0.01008 | 1.64491 | -0.54396 | -0.01088 | 1.52648 | -0.52987 | -0.0106 | 1.54964 | -0.52183 | -0.01044 | 0.79734 | -0.5298 | -0.0106 | 1.10129 | -0.51969 | -0.01039 | 0.76312 | -0.52133 | -0.01043 | 1.64491 | -0.54396 | -0.01088 | 0.59795 | -0.55579 | -0.01112 | 1.31381 | -0.52537 | -0.01051 | 1.26596 | -0.54241 | -0.01085 | 1.33791 | -0.54639 | -0.01093 | 1.14636 | -0.53072 | -0.01061 | 1.64491 | -0.54396 | -0.01088
| 0.86157 | -0.55357 | -0.01107 | 1.13023 | -0.52813 | -0.01056 | 0.8769 | -0.51368 | -0.01027 | 1.02253 | -0.52328 | -0.01047 | 0.83337 | -0.50373 | -0.01007 | 1.64171 | -0.54344 | -0.01087 | 1.52326 | -0.52938 | -0.01059 | 1.54578 | -0.52132 | -0.01043 | 0.79472 | -0.5293 | -0.01059 | 1.09674 | -0.51918 | -0.01038 | 0.76021 | -0.52078 | -0.01042 | 1.64171 | -0.54344 | -0.01087 | 0.59593 | -0.55529 | -0.01111 | 1.30982 | -0.52488 | -0.0105 | 1.26287 | -0.54191 | -0.01084 | 1.33478 | -0.54593 | -0.01092 | 1.14294 | -0.53023 | -0.0106 | 1.64171 | -0.54344 | -0.01087
| 0.85892 | -0.55307 | -0.01106 | 1.12623 | -0.52763 | -0.01055 | 0.87255 | -0.51316 | -0.01026 | 1.01855 | -0.52276 | -0.01046 | 0.82912 | -0.50323 | -0.01006 | 1.63858 | -0.54294 | -0.01086 | 1.51964 | -0.52887 | -0.01058 | 1.54209 | -0.5208 | -0.01042 | 0.79222 | -0.5288 | -0.01058 | 1.09222 | -0.51871 | -0.01037 | 0.75733 | -0.52032 | -0.01041 | 1.63858 | -0.54294 | -0.01086 | 0.59394 | -0.55478 | -0.0111 | 1.30602 | -0.52438 | -0.01049 | 1.25967 | -0.54141 | -0.01083 | 1.33168 | -0.54544 | -0.01091 | 1.13951 | -0.52974 | -0.01059 | 1.63858 | -0.54294 | -0.01086
| 0.85623 | -0.55257 | -0.01105 | 1.12218 | -0.52712 | -0.01054 | 0.86814 | -0.51268 | -0.01025 | 1.01464 | -0.52229 | -0.01045 | 0.82488 | -0.50274 | -0.01005 | 1.63565 | -0.54246 | -0.01085 | 1.51639 | -0.52837 | -0.01057 | 1.53802 | -0.52034 | -0.01041 | 0.7896 | -0.52831 | -0.01057 | 1.0877 | -0.51821 | -0.01036 | 0.75424 | -0.51982 | -0.0104 | 1.63565 | -0.54246 | -0.01085 | 0.59172 | -0.55429 | -0.01109 | 1.3023 | -0.52383 | -0.01048 | 1.25647 | -0.54091 | -0.01082 | 1.3285 | -0.5449 | -0.0109 | 1.13604 | -0.52922 | -0.01058 | 1.63565 | -0.54246 | -0.01085
| 0.85392 | -0.55207 | -0.01104 | 1.11817 | -0.52663 | -0.01053 | 0.8638 | -0.51219 | -0.01024 | 1.01071 | -0.52181 | -0.01044 | 0.8206 | -0.50224 | -0.01004 | 1.63259 | -0.54194 | -0.01084 | 1.51211 | -0.52787 | -0.01056 | 1.53421 | -0.51984 | -0.0104 | 0.78719 | -0.52781 | -0.01056 | 1.08328 | -0.51767 | -0.01035 | 0.75125 | -0.51929 | -0.01039 | 1.63259 | -0.54194 | -0.01084 | 0.5893 | -0.55379 | -0.01108 | 1.29836 | -0.52336 | -0.01047 | 1.25324 | -0.5404 | -0.01081 | 1.32532 | -0.54442 | -0.01089 | 1.1326 | -0.52873 | -0.01057 | 1.63259 | -0.54194 | -0.01084
| 0.85115 | -0.55157 | -0.01103 | 1.11417 | -0.52613 | -0.01052 | 0.8594 | -0.51171 | -0.01023 | 1.00673 | -0.52129 | -0.01043 | 0.81631 | -0.50173 | -0.01003 | 1.6296 | -0.54145 | -0.01083 | 1.50787 | -0.52737 | -0.01055 | 1.53042 | -0.51932 | -0.01039 | 0.78496 | -0.52731 | -0.01055 | 1.07885 | -0.51721 | -0.01034 | 0.74819 | -0.51882 | -0.01038 | 1.6296 | -0.54145 | -0.01083 | 0.58693 | -0.55329 | -0.01107 | 1.29428 | -0.52286 | -0.01046 | 1.25009 | -0.5399 | -0.0108 | 1.32223 | -0.54393 | -0.01088 | 1.12916 | -0.52824 | -0.01056 | 1.6296 | -0.54145 | -0.01083
| 0.84838 | -0.55107 | -0.01102 | 1.11016 | -0.52563 | -0.01051 | 0.85497 | -0.51118 | -0.01022 | 1.00278 | -0.52077 | -0.01042 | 0.81205 | -0.50124 | -0.01002 | 1.62638 | -0.54096 | -0.01082 | 1.50351 | -0.52687 | -0.01054 | 1.52675 | -0.51882 | -0.01038 | 0.78276 | -0.52681 | -0.01054 | 1.0744 | -0.51672 | -0.01033 | 0.74519 | -0.51833 | -0.01037 | 1.62638 | -0.54096 | -0.01082 | 0.58456 | -0.5528 | -0.01106 | 1.29042 | -0.52236 | -0.01045 | 1.24687 | -0.53942 | -0.01079 | 1.31907 | -0.54342 | -0.01087 | 1.1257 | -0.52774 | -0.01055 | 1.62638 | -0.54096 | -0.01082
| 0.84567 | -0.55058 | -0.01101 | 1.10614 | -0.52514 | -0.0105 | 0.85055 | -0.5107 | -0.01021 | 0.99886 | -0.52031 | -0.01041 | 0.80775 | -0.50075 | -0.01001 | 1.62333 | -0.54045 | -0.01081 | 1.49926 | -0.52638 | -0.01053 | 1.52272 | -0.51834 | -0.01037 | 0.78044 | -0.52631 | -0.01053 | 1.0701 | -0.51621 | -0.01032 | 0.74206 | -0.51781 | -0.01036 | 1.62333 | -0.54045 | -0.01081 | 0.58209 | -0.5523 | -0.01105 | 1.28654 | -0.52187 | -0.01044 | 1.24365 | -0.53892 | -0.01078 | 1.3159 | -0.54293 | -0.01086 | 1.12219 | -0.52723 | -0.01054 | 1.62333 | -0.54045 | -0.01081
| 0.84307 | -0.55007 | -0.011 | 1.10203 | -0.52465 | -0.01049 | 0.84608 | -0.5102 | -0.0102 | 0.99485 | -0.51981 | -0.0104 | 0.80337 | -0.50024 | -0.01 | 1.62033 | -0.53994 | -0.0108 | 1.49537 | -0.52587 | -0.01052 | 1.51871 | -0.51782 | -0.01036 | 0.77822 | -0.5258 | -0.01052 | 1.06561 | -0.51572 | -0.01031 | 0.73901 | -0.51732 | -0.01035 | 1.62033 | -0.53994 | -0.0108 | 0.57977 | -0.5518 | -0.01104 | 1.28268 | -0.52138 | -0.01043 | 1.2404 | -0.5384 | -0.01077 | 1.31277 | -0.54243 | -0.01085 | 1.11865 | -0.52674 | -0.01053 | 1.62033 | -0.53994 | -0.0108
| 0.84035 | -0.54957 | -0.01099 | 1.09795 | -0.52411 | -0.01048 | 0.84162 | -0.50967 | -0.01019 | 0.99084 | -0.51927 | -0.01039 | 0.79907 | -0.49974 | -0.00999 | 1.61706 | -0.53946 | -0.01079 | 1.49135 | -0.52537 | -0.01051 | 1.51496 | -0.51733 | -0.01035 | 0.77624 | -0.52531 | -0.01051 | 1.06118 | -0.51523 | -0.0103 | 0.7359 | -0.51684 | -0.01034 | 1.61706 | -0.53946 | -0.01079 | 0.57751 | -0.5513 | -0.01103 | 1.27872 | -0.52087 | -0.01042 | 1.23723 | -0.53792 | -0.01076 | 1.30961 | -0.54194 | -0.01084 | 1.11515 | -0.52624 | -0.01052 | 1.61706 | -0.53946 | -0.01079
| 0.83755 | -0.54906 | -0.01098 | 1.09392 | -0.52363 | -0.01047 | 0.8372 | -0.50919 | -0.01018 | 0.98681 | -0.5188 | -0.01038 | 0.79474 | -0.49926 | -0.00999 | 1.6138 | -0.53896 | -0.01078 | 1.48715 | -0.52489 | -0.0105 | 1.51135 | -0.51684 | -0.01034 | 0.77396 | -0.52481 | -0.0105 | 1.05659 | -0.51472 | -0.01029 | 0.73283 | -0.51631 | -0.01033 | 1.6138 | -0.53896 | -0.01078 | 0.57537 | -0.5508 | -0.01102 | 1.2747 | -0.5204 | -0.01041 | 1.2339 | -0.53744 | -0.01075 | 1.30648 | -0.54144 | -0.01083 | 1.11158 | -0.52574 | -0.01051 | 1.6138 | -0.53896 | -0.01078
| 0.83482 | -0.54857 | -0.01097 | 1.08981 | -0.52314 | -0.01046 | 0.83273 | -0.5087 | -0.01017 | 0.98278 | -0.51832 | -0.01037 | 0.79047 | -0.49875 | -0.00997 | 1.61039 | -0.53844 | -0.01077 | 1.48336 | -0.52438 | -0.01049 | 1.50741 | -0.51633 | -0.01033 | 0.77158 | -0.52431 | -0.01049 | 1.05202 | -0.51422 | -0.01028 | 0.72967 | -0.51582 | -0.01032 | 1.61039 | -0.53844 | -0.01077 | 0.57314 | -0.55029 | -0.01101 | 1.27083 | -0.51991 | -0.0104 | 1.2306 | -0.53693 | -0.01074 | 1.30327 | -0.54095 | -0.01082 | 1.10812 | -0.52525 | -0.0105 | 1.61039 | -0.53844 | -0.01077
| 0.83219 | -0.54806 | -0.01096 | 1.08575 | -0.52262 | -0.01045 | 0.82825 | -0.50819 | -0.01016 | 0.97877 | -0.51779 | -0.01036 | 0.78616 | -0.49824 | -0.00996 | 1.6068 | -0.53796 | -0.01076 | 1.47953 | -0.52385 | -0.01048 | 1.50362 | -0.51582 | -0.01032 | 0.76938 | -0.5238 | -0.01048 | 1.04753 | -0.51374 | -0.01027 | 0.72654 | -0.51533 | -0.01031 | 1.6068 | -0.53796 | -0.01076 | 0.57095 | -0.54978 | -0.011 | 1.26714 | -0.5194 | -0.01039 | 1.22729 | -0.53642 | -0.01073 | 1.30008 | -0.54044 | -0.01081 | 1.10459 | -0.52477 | -0.0105 | 1.6068 | -0.53796 | -0.01076
| 0.82949 | -0.54757 | -0.01095 | 1.08167 | -0.52215 | -0.01044 | 0.82376 | -0.5077 | -0.01015 | 0.97471 | -0.5173 | -0.01035 | 0.78182 | -0.49776 | -0.00996 | 1.60347 | -0.53747 | -0.01075 | 1.47574 | -0.52338 | -0.01047 | 1.5 | -0.51535 | -0.01031 | 0.76695 | -0.52329 | -0.01047 | 1.04304 | -0.51322 | -0.01026 | 0.72339 | -0.51482 | -0.0103 | 1.60347 | -0.53747 | -0.01075 | 0.56869 | -0.54927 | -0.01099 | 1.26316 | -0.51888 | -0.01038 | 1.22401 | -0.53593 | -0.01072 | 1.29692 | -0.53994 | -0.0108 | 1.10109 | -0.52425 | -0.01049 | 1.60347 | -0.53747 | -0.01075
| 0.82676 | -0.54707 | -0.01094 | 1.07752 | -0.52167 | -0.01043 | 0.81929 | -0.5072 | -0.01014 | 0.97068 | -0.51682 | -0.01034 | 0.77731 | -0.49722 | -0.00994 | 1.60056 | -0.53697 | -0.01074 | 1.47213 | -0.52286 | -0.01046 | 1.49645 | -0.51483 | -0.0103 | 0.76443 | -0.52279 | -0.01046 | 1.03847 | -0.51273 | -0.01025 | 0.72024 | -0.51432 | -0.01029 | 1.60056 | -0.53697 | -0.01074 | 0.56648 | -0.5488 | -0.01098 | 1.25936 | -0.51843 | -0.01037 | 1.22066 | -0.53543 | -0.01071 | 1.29365 | -0.53946 | -0.01079 | 1.09755 | -0.52374 | -0.01047 | 1.60056 | -0.53697 | -0.01074
| 0.82404 | -0.54656 | -0.01093 | 1.07343 | -0.52114 | -0.01042 | 0.81476 | -0.5067 | -0.01013 | 0.96659 | -0.51631 | -0.01033 | 0.77315 | -0.49674 | -0.00993 | 1.59805 | -0.53645 | -0.01073 | 1.46869 | -0.52236 | -0.01045 | 1.4925 | -0.51433 | -0.01029 | 0.76177 | -0.52229 | -0.01045 | 1.0339 | -0.51224 | -0.01024 | 0.71715 | -0.51383 | -0.01028 | 1.59805 | -0.53645 | -0.01073 | 0.56431 | -0.54826 | -0.01097 | 1.25547 | -0.51789 | -0.01036 | 1.21752 | -0.53493 | -0.0107 | 1.29039 | -0.53895 | -0.01078 | 1.09406 | -0.52326 | -0.01047 | 1.59805 | -0.53645 | -0.01073
| 0.82125 | -0.54607 | -0.01092 | 1.06927 | -0.52066 | -0.01041 | 0.81028 | -0.50621 | -0.01012 | 0.96251 | -0.51582 | -0.01032 | 0.76885 | -0.49626 | -0.00993 | 1.59529 | -0.53596 | -0.01072 | 1.46548 | -0.52189 | -0.01044 | 1.48894 | -0.51385 | -0.01028 | 0.7594 | -0.52181 | -0.01044 | 1.02935 | -0.51176 | -0.01024 | 0.71405 | -0.51333 | -0.01027 | 1.59529 | -0.53596 | -0.01072 | 0.56195 | -0.54777 | -0.01096 | 1.25154 | -0.5174 | -0.01035 | 1.21415 | -0.53443 | -0.01069 | 1.28712 | -0.53843 | -0.01077 | 1.09055 | -0.52274 | -0.01045 | 1.59529 | -0.53596 | -0.01072
| 0.81864 | -0.54556 | -0.01091 | 1.06509 | -0.52016 | -0.0104 | 0.80572 | -0.5057 | -0.01011 | 0.95842 | -0.51533 | -0.01031 | 0.76448 | -0.49576 | -0.00992 | 1.59263 | -0.53546 | -0.01071 | 1.46227 | -0.52139 | -0.01043 | 1.48477 | -0.51334 | -0.01027 | 0.75652 | -0.52131 | -0.01043 | 1.02475 | -0.51124 | -0.01022 | 0.71103 | -0.5128 | -0.01026 | 1.59263 | -0.53546 | -0.01071 | 0.55961 | -0.54729 | -0.01095 | 1.24818 | -0.51692 | -0.01034 | 1.2108 | -0.53393 | -0.01068 | 1.28382 | -0.53795 | -0.01076 | 1.08696 | -0.52226 | -0.01045 | 1.59263 | -0.53546 | -0.01071
| 0.81573 | -0.54508 | -0.0109 | 1.06087 | -0.51965 | -0.01039 | 0.80118 | -0.5052 | -0.0101 | 0.95427 | -0.51481 | -0.0103 | 0.76008 | -0.49522 | -0.0099 | 1.59026 | -0.53496 | -0.0107 | 1.45858 | -0.52085 | -0.01042 | 1.48093 | -0.51283 | -0.01026 | 0.75353 | -0.52081 | -0.01042 | 1.02009 | -0.51075 | -0.01021 | 0.70785 | -0.51233 | -0.01025 | 1.59026 | -0.53496 | -0.0107 | 0.55735 | -0.54677 | -0.01094 | 1.24488 | -0.51643 | -0.01033 | 1.20746 | -0.53344 | -0.01067 | 1.28062 | -0.53748 | -0.01075 | 1.08345 | -0.52177 | -0.01044 | 1.59026 | -0.53496 | -0.0107
| 0.81282 | -0.54458 | -0.01089 | 1.05675 | -0.51914 | -0.01038 | 0.79667 | -0.5047 | -0.01009 | 0.95014 | -0.51432 | -0.01029 | 0.75567 | -0.49475 | -0.0099 | 1.58763 | -0.53446 | -0.01069 | 1.45456 | -0.52038 | -0.01041 | 1.47752 | -0.51235 | -0.01025 | 0.75065 | -0.52031 | -0.01041 | 1.01555 | -0.51026 | -0.01021 | 0.7047 | -0.51186 | -0.01024 | 1.58763 | -0.53446 | -0.01069 | 0.55511 | -0.54628 | -0.01093 | 1.24118 | -0.5159 | -0.01032 | 1.20406 | -0.53294 | -0.01066 | 1.27739 | -0.53696 | -0.01074 | 1.07992 | -0.52126 | -0.01043 | 1.58763 | -0.53446 | -0.01069
| 0.81006 | -0.54407 | -0.01088 | 1.05255 | -0.51867 | -0.01037 | 0.79214 | -0.50421 | -0.01008 | 0.946 | -0.51383 | -0.01028 | 0.75132 | -0.49427 | -0.00989 | 1.58474 | -0.53397 | -0.01068 | 1.45076 | -0.51991 | -0.0104 | 1.47363 | -0.51187 | -0.01024 | 0.74757 | -0.51982 | -0.0104 | 1.01097 | -0.50975 | -0.0102 | 0.70151 | -0.51135 | -0.01023 | 1.58474 | -0.53397 | -0.01068 | 0.55283 | -0.54578 | -0.01092 | 1.23777 | -0.51542 | -0.01031 | 1.20072 | -0.53243 | -0.01065 | 1.27404 | -0.53645 | -0.01073 | 1.07639 | -0.52075 | -0.01042 | 1.58474 | -0.53397 | -0.01068
| 0.80733 | -0.54358 | -0.01087 | 1.04829 | -0.51816 | -0.01036 | 0.78757 | -0.5037 | -0.01007 | 0.94186 | -0.51333 | -0.01027 | 0.74684 | -0.49374 | -0.00987 | 1.58175 | -0.53346 | -0.01067 | 1.44746 | -0.51939 | -0.01039 | 1.46999 | -0.51137 | -0.01023 | 0.74479 | -0.51932 | -0.01039 | 1.00622 | -0.50925 | -0.01019 | 0.69841 | -0.51085 | -0.01022 | 1.58175 | -0.53346 | -0.01067 | 0.55052 | -0.54528 | -0.01091 | 1.2333 | -0.51492 | -0.0103 | 1.19734 | -0.53194 | -0.01064 | 1.27069 | -0.53596 | -0.01072 | 1.07284 | -0.52028 | -0.01041 | 1.58175 | -0.53346 | -0.01067
| 0.80449 | -0.54308 | -0.01086 | 1.04404 | -0.51762 | -0.01035 | 0.78299 | -0.50319 | -0.01006 | 0.93768 | -0.5128 | -0.01026 | 0.74246 | -0.49325 | -0.00987 | 1.57832 | -0.53297 | -0.01066 | 1.44376 | -0.51888 | -0.01038 | 1.46635 | -0.51086 | -0.01022 | 0.74174 | -0.51882 | -0.01038 | 1.00157 | -0.50876 | -0.01018 | 0.6952 | -0.51035 | -0.01021 | 1.57832 | -0.53297 | -0.01066 | 0.54817 | -0.54479 | -0.0109 | 1.22895 | -0.51441 | -0.01029 | 1.19399 | -0.53145 | -0.01063 | 1.26747 | -0.53547 | -0.01071 | 1.06931 | -0.51978 | -0.0104 | 1.57832 | -0.53297 | -0.01066
| 0.80159 | -0.54258 | -0.01085 | 1.03981 | -0.51717 | -0.01034 | 0.77843 | -0.50271 | -0.01005 | 0.9335 | -0.51233 | -0.01025 | 0.73801 | -0.49277 | -0.00986 | 1.57445 | -0.53247 | -0.01065 | 1.44034 | -0.51841 | -0.01037 | 1.46261 | -0.51036 | -0.01021 | 0.73884 | -0.51831 | -0.01037 | 0.9969 | -0.50825 | -0.01017 | 0.69188 | -0.50984 | -0.0102 | 1.57445 | -0.53247 | -0.01065 | 0.54569 | -0.54428 | -0.01089 | 1.22485 | -0.51393 | -0.01028 | 1.19055 | -0.53094 | -0.01062 | 1.26414 | -0.53497 | -0.0107 | 1.06574 | -0.51923 | -0.01038 | 1.57445 | -0.53247 | -0.01065
| 0.79868 | -0.54208 | -0.01084 | 1.03557 | -0.51667 | -0.01033 | 0.77385 | -0.50221 | -0.01004 | 0.92938 | -0.51186 | -0.01024 | 0.7336 | -0.49225 | -0.00985 | 1.57076 | -0.53196 | -0.01064 | 1.43667 | -0.51789 | -0.01036 | 1.45852 | -0.50985 | -0.0102 | 0.73601 | -0.51781 | -0.01036 | 0.99233 | -0.50776 | -0.01016 | 0.68868 | -0.50935 | -0.01019 | 1.57076 | -0.53196 | -0.01064 | 0.54334 | -0.54378 | -0.01088 | 1.22085 | -0.51343 | -0.01027 | 1.18714 | -0.53043 | -0.01061 | 1.26081 | -0.53446 | -0.01069 | 1.06215 | -0.51877 | -0.01038 | 1.57076 | -0.53196 | -0.01064
| 0.79568 | -0.54158 | -0.01083 | 1.03123 | -0.51615 | -0.01032 | 0.76931 | -0.5017 | -0.01003 | 0.92513 | -0.51134 | -0.01023 | 0.72914 | -0.49176 | -0.00984 | 1.56716 | -0.53147 | -0.01063 | 1.43304 | -0.51738 | -0.01035 | 1.45477 | -0.50936 | -0.01019 | 0.73303 | -0.51731 | -0.01035 | 0.98772 | -0.50726 | -0.01015 | 0.68539 | -0.50885 | -0.01018 | 1.56716 | -0.53147 | -0.01063 | 0.54099 | -0.54329 | -0.01087 | 1.2167 | -0.51293 | -0.01026 | 1.18385 | -0.52995 | -0.0106 | 1.25744 | -0.53397 | -0.01068 | 1.05857 | -0.51828 | -0.01037 | 1.56716 | -0.53147 | -0.01063
| 0.79268 | -0.54108 | -0.01082 | 1.02682 | -0.51567 | -0.01031 | 0.76466 | -0.50121 | -0.01002 | 0.92095 | -0.51084 | -0.01022 | 0.72464 | -0.49126 | -0.00983 | 1.56343 | -0.53097 | -0.01062 | 1.42892 | -0.5169 | -0.01034 | 1.4506 | -0.50887 | -0.01018 | 0.72999 | -0.5168 | -0.01034 | 0.983 | -0.50676 | -0.01014 | 0.68211 | -0.50835 | -0.01017 | 1.56343 | -0.53097 | -0.01062 | 0.53879 | -0.54279 | -0.01086 | 1.21258 | -0.51243 | -0.01025 | 1.18043 | -0.52945 | -0.01059 | 1.25415 | -0.53347 | -0.01067 | 1.05495 | -0.51775 | -0.01036 | 1.56343 | -0.53097 | -0.01062
| 0.7897 | -0.54059 | -0.01081 | 1.02254 | -0.51518 | -0.0103 | 0.76008 | -0.50071 | -0.01001 | 0.91676 | -0.51035 | -0.01021 | 0.72017 | -0.49076 | -0.00982 | 1.56001 | -0.53045 | -0.01061 | 1.42517 | -0.51639 | -0.01033 | 1.44616 | -0.50836 | -0.01017 | 0.72718 | -0.51631 | -0.01033 | 0.97835 | -0.50627 | -0.01013 | 0.67881 | -0.50785 | -0.01016 | 1.56001 | -0.53045 | -0.01061 | 0.53661 | -0.54229 | -0.01085 | 1.20864 | -0.51197 | -0.01024 | 1.17692 | -0.52894 | -0.01058 | 1.25072 | -0.53298 | -0.01066 | 1.05131 | -0.51726 | -0.01035 | 1.56001 | -0.53045 | -0.01061
| 0.78687 | -0.54008 | -0.0108 | 1.01824 | -0.51467 | -0.01029 | 0.75547 | -0.50021 | -0.01 | 0.91261 | -0.50985 | -0.0102 | 0.71565 | -0.49026 | -0.00981 | 1.55648 | -0.52997 | -0.0106 | 1.42093 | -0.51587 | -0.01032 | 1.44212 | -0.50786 | -0.01016 | 0.72452 | -0.51581 | -0.01032 | 0.97497 | -0.50577 | -0.01012 | 0.67548 | -0.50736 | -0.01015 | 1.55648 | -0.52997 | -0.0106 | 0.53422 | -0.54178 | -0.01084 | 1.20455 | -0.51146 | -0.01023 | 1.17351 | -0.52844 | -0.01057 | 1.24732 | -0.53247 | -0.01065 | 1.04769 | -0.51678 | -0.01034 | 1.55648 | -0.52997 | -0.0106
| 0.78395 | -0.53958 | -0.01079 | 1.01404 | -0.51418 | -0.01028 | 0.75085 | -0.49972 | -0.00999 | 0.90831 | -0.50935 | -0.01019 | 0.71115 | -0.48977 | -0.0098 | 1.55295 | -0.52947 | -0.01059 | 1.41662 | -0.5154 | -0.01031 | 1.43809 | -0.50737 | -0.01015 | 0.72177 | -0.51532 | -0.01031 | 0.97047 | -0.50527 | -0.01011 | 0.67213 | -0.50685 | -0.01014 | 1.55295 | -0.52947 | -0.01059 | 0.53181 | -0.54129 | -0.01083 | 1.2006 | -0.51095 | -0.01022 | 1.16998 | -0.52794 | -0.01056 | 1.24399 | -0.53196 | -0.01064 | 1.04403 | -0.51627 | -0.01033 | 1.55295 | -0.52947 | -0.01059
| 0.78101 | -0.53909 | -0.01078 | 1.00977 | -0.51369 | -0.01027 | 0.74622 | -0.49923 | -0.00998 | 0.90411 | -0.50885 | -0.01018 | 0.7066 | -0.48926 | -0.00979 | 1.54937 | -0.52896 | -0.01058 | 1.41231 | -0.51489 | -0.0103 | 1.43416 | -0.50686 | -0.01014 | 0.71894 | -0.51482 | -0.0103 | 0.96594 | -0.50476 | -0.0101 | 0.66883 | -0.50635 | -0.01013 | 1.54937 | -0.52896 | -0.01058 | 0.52947 | -0.54081 | -0.01082 | 1.19642 | -0.51046 | -0.01021 | 1.1665 | -0.52744 | -0.01055 | 1.24056 | -0.53147 | -0.01063 | 1.04038 | -0.51578 | -0.01032 | 1.54937 | -0.52896 | -0.01058
| 0.77802 | -0.53859 | -0.01077 | 1.00538 | -0.51318 | -0.01026 | 0.74154 | -0.49872 | -0.00997 | 0.89982 | -0.50835 | -0.01017 | 0.7021 | -0.48875 | -0.00977 | 1.54613 | -0.52847 | -0.01057 | 1.40832 | -0.51438 | -0.01029 | 1.42998 | -0.50636 | -0.01013 | 0.71619 | -0.51432 | -0.01029 | 0.96144 | -0.50427 | -0.01009 | 0.66542 | -0.50586 | -0.01012 | 1.54613 | -0.52847 | -0.01057 | 0.52718 | -0.54028 | -0.01081 | 1.19226 | -0.50996 | -0.0102 | 1.16307 | -0.52695 | -0.01054 | 1.23719 | -0.53097 | -0.01062 | 1.03673 | -0.51528 | -0.01031 | 1.54613 | -0.52847 | -0.01057
| 0.77517 | -0.53809 | -0.01076 | 1.001 | -0.51268 | -0.01025 | 0.73682 | -0.4982 | -0.00996 | 0.89551 | -0.50785 | -0.01016 | 0.69762 | -0.48827 | -0.00977 | 1.54259 | -0.52797 | -0.01056 | 1.404 | -0.51391 | -0.01028 | 1.42588 | -0.50587 | -0.01012 | 0.71335 | -0.51382 | -0.01028 | 0.9569 | -0.50377 | -0.01008 | 0.66206 | -0.50535 | -0.01011 | 1.54259 | -0.52797 | -0.01056 | 0.52483 | -0.53978 | -0.0108 | 1.18788 | -0.50944 | -0.01019 | 1.15955 | -0.52646 | -0.01053 | 1.23369 | -0.53046 | -0.01061 | 1.03311 | -0.51477 | -0.0103 | 1.54259 | -0.52797 | -0.01056
| 0.77213 | -0.53759 | -0.01075 | 0.99659 | -0.51218 | -0.01024 | 0.7321 | -0.49771 | -0.00995 | 0.89127 | -0.50736 | -0.01015 | 0.69307 | -0.48777 | -0.00976 | 1.53894 | -0.52747 | -0.01055 | 1.39945 | -0.5134 | -0.01027 | 1.42142 | -0.50537 | -0.01011 | 0.71058 | -0.51332 | -0.01027 | 0.95233 | -0.50326 | -0.01007 | 0.65876 | -0.50484 | -0.0101 | 1.53894 | -0.52747 | -0.01055 | 0.5222 | -0.53931 | -0.01079 | 1.18432 | -0.50897 | -0.01018 | 1.15608 | -0.52596 | -0.01052 | 1.23044 | -0.52997 | -0.0106 | 1.02941 | -0.51428 | -0.01029 | 1.53894 | -0.52747 | -0.01055
| 0.76908 | -0.5371 | -0.01074 | 0.99232 | -0.51172 | -0.01023 | 0.72739 | -0.49718 | -0.00994 | 0.88698 | -0.50685 | -0.01014 | 0.68851 | -0.48724 | -0.00974 | 1.53554 | -0.52697 | -0.01054 | 1.39521 | -0.51289 | -0.01026 | 1.41717 | -0.50486 | -0.0101 | 0.70759 | -0.51282 | -0.01026 | 0.94776 | -0.50277 | -0.01006 | 0.65529 | -0.50435 | -0.01009 | 1.53554 | -0.52697 | -0.01054 | 0.51961 | -0.53879 | -0.01078 | 1.17974 | -0.50847 | -0.01017 | 1.15258 | -0.52545 | -0.01051 | 1.22706 | -0.52948 | -0.01059 | 1.02585 | -0.51379 | -0.01028 | 1.53554 | -0.52697 | -0.01054
| 0.76608 | -0.53659 | -0.01073 | 0.98796 | -0.51119 | -0.01022 | 0.72272 | -0.49672 | -0.00993 | 0.88272 | -0.50635 | -0.01013 | 0.68393 | -0.48677 | -0.00974 | 1.53221 | -0.52648 | -0.01053 | 1.3911 | -0.5124 | -0.01025 | 1.41262 | -0.50436 | -0.01009 | 0.70472 | -0.51233 | -0.01025 | 0.94316 | -0.50228 | -0.01005 | 0.65185 | -0.50386 | -0.01008 | 1.53221 | -0.52648 | -0.01053 | 0.5171 | -0.53829 | -0.01077 | 1.17518 | -0.50796 | -0.01016 | 1.14904 | -0.52497 | -0.0105 | 1.22364 | -0.52898 | -0.01058 | 1.0222 | -0.51328 | -0.01027 | 1.53221 | -0.52648 | -0.01053
| 0.76304 | -0.53607 | -0.01072 | 0.98348 | -0.51071 | -0.01021 | 0.71804 | -0.49624 | -0.00992 | 0.87858 | -0.50586 | -0.01012 | 0.67933 | -0.48629 | -0.00973 | 1.52856 | -0.52597 | -0.01052 | 1.38737 | -0.51194 | -0.01024 | 1.40808 | -0.50387 | -0.01008 | 0.70181 | -0.51184 | -0.01024 | 0.93865 | -0.50178 | -0.01004 | 0.64838 | -0.50335 | -0.01007 | 1.52856 | -0.52597 | -0.01052 | 0.51475 | -0.5378 | -0.01076 | 1.17095 | -0.50747 | -0.01015 | 1.14552 | -0.52447 | -0.01049 | 1.22017 | -0.52848 | -0.01057 | 1.01851 | -0.51277 | -0.01026 | 1.52856 | -0.52597 | -0.01052
| 0.75999 | -0.53558 | -0.01071 | 0.97905 | -0.51021 | -0.0102 | 0.71334 | -0.49572 | -0.00991 | 0.87431 | -0.50536 | -0.01011 | 0.67472 | -0.48578 | -0.00972 | 1.52514 | -0.52547 | -0.01051 | 1.38241 | -0.51116 | -0.01022 | 1.40358 | -0.50336 | -0.01007 | 0.69902 | -0.51135 | -0.01023 | 0.93413 | -0.50128 | -0.01003 | 0.64494 | -0.50285 | -0.01006 | 1.52514 | -0.52547 | -0.01051 | 0.51215 | -0.5373 | -0.01075 | 1.16663 | -0.50697 | -0.01014 | 1.14194 | -0.52394 | -0.01048 | 1.21669 | -0.52799 | -0.01056 | 1.01488 | -0.51229 | -0.01025 | 1.52514 | -0.52547 | -0.01051
| 0.75695 | -0.53508 | -0.0107 | 0.97465 | -0.50968 | -0.01019 | 0.70862 | -0.49519 | -0.0099 | 0.87 | -0.50484 | -0.0101 | 0.67016 | -0.48526 | -0.00971 | 1.5221 | -0.52498 | -0.0105 | 1.37878 | -0.51066 | -0.01021 | 1.39952 | -0.50286 | -0.01006 | 0.69616 | -0.51083 | -0.01022 | 0.92951 | -0.50078 | -0.01002 | 0.64153 | -0.50236 | -0.01005 | 1.5221 | -0.52498 | -0.0105 | 0.50949 | -0.53681 | -0.01074 | 1.16237 | -0.50647 | -0.01013 | 1.13834 | -0.52347 | -0.01047 | 1.21316 | -0.52748 | -0.01055 | 1.01124 | -0.51183 | -0.01024 | 1.5221 | -0.52498 | -0.0105
| 0.75395 | -0.53458 | -0.01069 | 0.9703 | -0.50921 | -0.01018 | 0.70388 | -0.49473 | -0.00989 | 0.8656 | -0.50435 | -0.01009 | 0.66557 | -0.48477 | -0.0097 | 1.51877 | -0.52447 | -0.01049 | 1.37548 | -0.51016 | -0.0102 | 1.39541 | -0.50236 | -0.01005 | 0.69329 | -0.51033 | -0.01021 | 0.92493 | -0.50028 | -0.01001 | 0.63808 | -0.50185 | -0.01004 | 1.51877 | -0.52447 | -0.01049 | 0.50706 | -0.53629 | -0.01073 | 1.15804 | -0.50598 | -0.01012 | 1.1349 | -0.52295 | -0.01046 | 1.20972 | -0.52698 | -0.01054 | 1.0076 | -0.51129 | -0.01023 | 1.51877 | -0.52447 | -0.01049
| 0.75088 | -0.53409 | -0.01068 | 0.9658 | -0.50871 | -0.01017 | 0.69923 | -0.49423 | -0.00988 | 0.86125 | -0.50385 | -0.01008 | 0.66095 | -0.48427 | -0.00969 | 1.51539 | -0.52394 | -0.01048 | 1.37167 | -0.50965 | -0.01019 | 1.39145 | -0.50186 | -0.01004 | 0.69027 | -0.50983 | -0.0102 | 0.92028 | -0.49978 | -0.01 | 0.6346 | -0.50136 | -0.01003 | 1.51539 | -0.52394 | -0.01048 | 0.50457 | -0.53579 | -0.01072 | 1.15388 | -0.50548 | -0.01011 | 1.13171 | -0.52243 | -0.01045 | 1.20621 | -0.52649 | -0.01053 | 1.00385 | -0.51079 | -0.01022 | 1.51539 | -0.52394 | -0.01048
| 0.7478 | -0.53358 | -0.01067 | 0.96121 | -0.50821 | -0.01016 | 0.69448 | -0.49369 | -0.00987 | 0.85686 | -0.50335 | -0.01007 | 0.65631 | -0.48377 | -0.00968 | 1.51188 | -0.52346 | -0.01047 | 1.36839 | -0.50917 | -0.01018 | 1.3875 | -0.50136 | -0.01003 | 0.68733 | -0.50934 | -0.01019 | 0.91577 | -0.49929 | -0.00999 | 0.63142 | -0.50086 | -0.01002 | 1.51188 | -0.52346 | -0.01047 | 0.5021 | -0.5353 | -0.01071 | 1.14962 | -0.50497 | -0.0101 | 1.12811 | -0.52197 | -0.01044 | 1.20277 | -0.52599 | -0.01052 | 1.00015 | -0.51031 | -0.01021 | 1.51188 | -0.52346 | -0.01047
| 0.74461 | -0.53309 | -0.01066 | 0.95683 | -0.50771 | -0.01015 | 0.68971 | -0.49322 | -0.00986 | 0.85245 | -0.50285 | -0.01006 | 0.65168 | -0.48327 | -0.00967 | 1.50842 | -0.52297 | -0.01046 | 1.3646 | -0.50867 | -0.01017 | 1.38245 | -0.5006 | -0.01001 | 0.68421 | -0.50883 | -0.01018 | 0.91125 | -0.49879 | -0.00998 | 0.62796 | -0.50035 | -0.01001 | 1.50842 | -0.52297 | -0.01046 | 0.49966 | -0.53479 | -0.0107 | 1.14531 | -0.50448 | -0.01009 | 1.12455 | -0.52149 | -0.01043 | 1.19922 | -0.52548 | -0.01051 | 0.99644 | -0.50981 | -0.0102 | 1.50842 | -0.52297 | -0.01046
| 0.74159 | -0.5326 | -0.01065 | 0.95232 | -0.50722 | -0.01014 | 0.685 | -0.49273 | -0.00985 | 0.84808 | -0.50236 | -0.01005 | 0.64704 | -0.48277 | -0.00966 | 1.50486 | -0.52242 | -0.01045 | 1.36088 | -0.50817 | -0.01016 | 1.37846 | -0.50009 | -0.01 | 0.68142 | -0.50835 | -0.01017 | 0.90664 | -0.49828 | -0.00997 | 0.62432 | -0.49986 | -0.01 | 1.50486 | -0.52242 | -0.01045 | 0.49709 | -0.5343 | -0.01069 | 1.14108 | -0.50399 | -0.01008 | 1.12111 | -0.52097 | -0.01042 | 1.19581 | -0.525 | -0.0105 | 0.9928 | -0.50931 | -0.01019 | 1.50486 | -0.52242 | -0.01045
| 0.73849 | -0.53209 | -0.01064 | 0.94783 | -0.50671 | -0.01013 | 0.68023 | -0.49222 | -0.00984 | 0.84363 | -0.50186 | -0.01004 | 0.64235 | -0.48227 | -0.00965 | 1.50154 | -0.52198 | -0.01044 | 1.3572 | -0.50768 | -0.01015 | 1.37449 | -0.4996 | -0.00999 | 0.67851 | -0.50784 | -0.01016 | 0.90195 | -0.49779 | -0.00996 | 0.62099 | -0.49937 | -0.00999 | 1.50154 | -0.52198 | -0.01044 | 0.49464 | -0.5338 | -0.01068 | 1.13682 | -0.50349 | -0.01007 | 1.11744 | -0.52046 | -0.01041 | 1.19229 | -0.5245 | -0.01049 | 0.98908 | -0.50881 | -0.01018 | 1.50154 | -0.52198 | -0.01044
| 0.73539 | -0.5316 | -0.01063 | 0.94329 | -0.50621 | -0.01012 | 0.67545 | -0.49173 | -0.00983 | 0.83921 | -0.50136 | -0.01003 | 0.63768 | -0.48178 | -0.00964 | 1.49833 | -0.52148 | -0.01043 | 1.35359 | -0.50718 | -0.01014 | 1.37056 | -0.49913 | -0.00998 | 0.67564 | -0.50735 | -0.01015 | 0.89742 | -0.49726 | -0.00995 | 0.61735 | -0.49887 | -0.00998 | 1.49833 | -0.52148 | -0.01043 | 0.49225 | -0.5333 | -0.01067 | 1.13276 | -0.50299 | -0.01006 | 1.11379 | -0.51999 | -0.0104 | 1.1887 | -0.52397 | -0.01048 | 0.98519 | -0.50831 | -0.01017 | 1.49833 | -0.52148 | -0.01043
| 0.7323 | -0.53109 | -0.01062 | 0.93877 | -0.50572 | -0.01011 | 0.67067 | -0.49123 | -0.00982 | 0.83471 | -0.50086 | -0.01002 | 0.63298 | -0.48127 | -0.00963 | 1.49528 | -0.52094 | -0.01042 | 1.34992 | -0.50668 | -0.01013 | 1.36646 | -0.49862 | -0.00997 | 0.67251 | -0.50685 | -0.01014 | 0.89294 | -0.49676 | -0.00994 | 0.61361 | -0.49834 | -0.00997 | 1.49528 | -0.52094 | -0.01042 | 0.48962 | -0.53281 | -0.01066 | 1.12843 | -0.50249 | -0.01005 | 1.11009 | -0.51948 | -0.01039 | 1.18518 | -0.52351 | -0.01047 | 0.98154 | -0.50781 | -0.01016 | 1.49528 | -0.52094 | -0.01042
| 0.7291 | -0.53059 | -0.01061 | 0.93423 | -0.50522 | -0.0101 | 0.66593 | -0.49072 | -0.00981 | 0.8303 | -0.50036 | -0.01001 | 0.62828 | -0.48076 | -0.00962 | 1.49186 | -0.52047 | -0.01041 | 1.34639 | -0.50618 | -0.01012 | 1.36235 | -0.4981 | -0.00996 | 0.66945 | -0.50635 | -0.01013 | 0.88827 | -0.49629 | -0.00993 | 0.60985 | -0.49787 | -0.00996 | 1.49186 | -0.52047 | -0.01041 | 0.48721 | -0.53231 | -0.01065 | 1.12435 | -0.50199 | -0.01004 | 1.10648 | -0.51899 | -0.01038 | 1.18179 | -0.52299 | -0.01046 | 0.97772 | -0.50731 | -0.01015 | 1.49186 | -0.52047 | -0.01041
| 0.72607 | -0.53009 | -0.0106 | 0.92955 | -0.5047 | -0.01009 | 0.66118 | -0.49023 | -0.0098 | 0.82585 | -0.49986 | -0.01 | 0.62365 | -0.48028 | -0.00961 | 1.48856 | -0.52 | -0.0104 | 1.34291 | -0.50569 | -0.01011 | 1.3578 | -0.49763 | -0.00995 | 0.66653 | -0.50585 | -0.01012 | 0.88372 | -0.49579 | -0.00992 | 0.60608 | -0.49734 | -0.00995 | 1.48856 | -0.52 | -0.0104 | 0.48467 | -0.5318 | -0.01064 | 1.12017 | -0.50148 | -0.01003 | 1.10279 | -0.51849 | -0.01037 | 1.17824 | -0.52247 | -0.01045 | 0.97394 | -0.5068 | -0.01014 | 1.48856 | -0.52 | -0.0104
| 0.72306 | -0.52959 | -0.01059 | 0.92492 | -0.50421 | -0.01008 | 0.65644 | -0.48974 | -0.00979 | 0.82133 | -0.49937 | -0.00999 | 0.61895 | -0.47978 | -0.0096 | 1.48531 | -0.51946 | -0.01039 | 1.33934 | -0.50518 | -0.0101 | 1.35339 | -0.49713 | -0.00994 | 0.66339 | -0.50535 | -0.01011 | 0.87905 | -0.49526 | -0.00991 | 0.60236 | -0.49681 | -0.00994 | 1.48531 | -0.51946 | -0.01039 | 0.48207 | -0.53131 | -0.01063 | 1.11641 | -0.501 | -0.01002 | 1.09915 | -0.51798 | -0.01036 | 1.17466 | -0.522 | -0.01044 | 0.97015 | -0.50631 | -0.01013 | 1.48531 | -0.51946 | -0.01039
| 0.71993 | -0.52909 | -0.01058 | 0.92057 | -0.50372 | -0.01007 | 0.65164 | -0.48923 | -0.00978 | 0.81687 | -0.49887 | -0.00998 | 0.61429 | -0.47926 | -0.00959 | 1.48178 | -0.51898 | -0.01038 | 1.33623 | -0.50468 | -0.01009 | 1.34916 | -0.49661 | -0.00993 | 0.6605 | -0.50484 | -0.0101 | 0.87448 | -0.49479 | -0.0099 | 0.59866 | -0.49637 | -0.00993 | 1.48178 | -0.51898 | -0.01038 | 0.47938 | -0.5308 | -0.01062 | 1.11287 | -0.5005 | -0.01001 | 1.09538 | -0.51749 | -0.01035 | 1.17106 | -0.52153 | -0.01043 | 0.9664 | -0.50582 | -0.01012 | 1.48178 | -0.51898 | -0.01038
| 0.71679 | -0.52859 | -0.01057 | 0.91606 | -0.50321 | -0.01006 | 0.6468 | -0.48872 | -0.00977 | 0.81239 | -0.49835 | -0.00997 | 0.60921 | -0.47878 | -0.00958 | 1.47815 | -0.51849 | -0.01037 | 1.33274 | -0.50419 | -0.01008 | 1.34478 | -0.49614 | -0.00992 | 0.65782 | -0.50434 | -0.01009 | 0.87001 | -0.4943 | -0.00989 | 0.5951 | -0.49587 | -0.00992 | 1.47815 | -0.51849 | -0.01037 | 0.47676 | -0.5303 | -0.01061 | 1.10855 | -0.5 | -0.01 | 1.09159 | -0.517 | -0.01034 | 1.16751 | -0.521 | -0.01042 | 0.96261 | -0.50531 | -0.01011 | 1.47815 | -0.51849 | -0.01037
| 0.71362 | -0.5281 | -0.01056 | 0.91144 | -0.50272 | -0.01005 | 0.642 | -0.48823 | -0.00976 | 0.80792 | -0.49788 | -0.00996 | 0.60472 | -0.47828 | -0.00957 | 1.47418 | -0.51798 | -0.01036 | 1.3288 | -0.50368 | -0.01007 | 1.34028 | -0.49562 | -0.00991 | 0.65511 | -0.50384 | -0.01008 | 0.86545 | -0.49378 | -0.00988 | 0.59134 | -0.49533 | -0.00991 | 1.47418 | -0.51798 | -0.01036 | 0.47419 | -0.52981 | -0.0106 | 1.10409 | -0.4995 | -0.00999 | 1.08782 | -0.51649 | -0.01033 | 1.16392 | -0.52052 | -0.01041 | 0.95884 | -0.5048 | -0.0101 | 1.47418 | -0.51798 | -0.01036
| 0.7105 | -0.5276 | -0.01055 | 0.90687 | -0.50223 | -0.01004 | 0.63716 | -0.48773 | -0.00975 | 0.8034 | -0.49735 | -0.00995 | 0.60009 | -0.47777 | -0.00956 | 1.47048 | -0.51748 | -0.01035 | 1.32493 | -0.50318 | -0.01006 | 1.33641 | -0.49513 | -0.0099 | 0.65222 | -0.50335 | -0.01007 | 0.86088 | -0.4933 | -0.00987 | 0.58755 | -0.49486 | -0.0099 | 1.47048 | -0.51748 | -0.01035 | 0.47139 | -0.5293 | -0.01059 | 1.09975 | -0.499 | -0.00998 | 1.08412 | -0.51597 | -0.01032 | 1.16041 | -0.52003 | -0.0104 | 0.95497 | -0.50431 | -0.01009 | 1.47048 | -0.51748 | -0.01035
| 0.70725 | -0.5271 | -0.01054 | 0.90232 | -0.50172 | -0.01003 | 0.63232 | -0.48721 | -0.00974 | 0.79881 | -0.49682 | -0.00994 | 0.59537 | -0.47728 | -0.00955 | 1.46697 | -0.51698 | -0.01034 | 1.3205 | -0.5027 | -0.01005 | 1.33213 | -0.49465 | -0.00989 | 0.64957 | -0.50284 | -0.01006 | 0.85645 | -0.49282 | -0.00986 | 0.58368 | -0.49438 | -0.00989 | 1.46697 | -0.51698 | -0.01034 | 0.46876 | -0.52881 | -0.01058 | 1.09521 | -0.49848 | -0.00997 | 1.08035 | -0.51551 | -0.01031 | 1.15682 | -0.51952 | -0.01039 | 0.95121 | -0.50381 | -0.01008 | 1.46697 | -0.51698 | -0.01034
| 0.704 | -0.5266 | -0.01053 | 0.89769 | -0.50122 | -0.01002 | 0.62756 | -0.48673 | -0.00973 | 0.79428 | -0.49637 | -0.00993 | 0.59056 | -0.47678 | -0.00954 | 1.46347 | -0.51647 | -0.01033 | 1.31674 | -0.50219 | -0.01004 | 1.32792 | -0.49415 | -0.00988 | 0.64702 | -0.50234 | -0.01005 | 0.85195 | -0.4923 | -0.00985 | 0.57982 | -0.49385 | -0.00988 | 1.46347 | -0.51647 | -0.01033 | 0.46629 | -0.5283 | -0.01057 | 1.09101 | -0.49798 | -0.00996 | 1.07653 | -0.51501 | -0.0103 | 1.15308 | -0.51902 | -0.01038 | 0.94742 | -0.50331 | -0.01007 | 1.46347 | -0.51647 | -0.01033
| 0.70081 | -0.5261 | -0.01052 | 0.89307 | -0.50074 | -0.01001 | 0.62267 | -0.48626 | -0.00973 | 0.78973 | -0.49588 | -0.00992 | 0.58575 | -0.47627 | -0.00953 | 1.45995 | -0.51597 | -0.01032 | 1.31249 | -0.5017 | -0.01003 | 1.32397 | -0.49362 | -0.00987 | 0.64395 | -0.50184 | -0.01004 | 0.84742 | -0.4918 | -0.00984 | 0.57594 | -0.49337 | -0.00987 | 1.45995 | -0.51597 | -0.01032 | 0.46356 | -0.5278 | -0.01056 | 1.08661 | -0.49749 | -0.00995 | 1.07274 | -0.51447 | -0.01029 | 1.14936 | -0.51854 | -0.01037 | 0.94366 | -0.50281 | -0.01006 | 1.45995 | -0.51597 | -0.01032
| 0.6975 | -0.5256 | -0.01051 | 0.88837 | -0.50023 | -0.01 | 0.61788 | -0.48573 | -0.00971 | 0.7852 | -0.49535 | -0.00991 | 0.58097 | -0.47578 | -0.00952 | 1.45646 | -0.51548 | -0.01031 | 1.30867 | -0.5012 | -0.01002 | 1.3205 | -0.49315 | -0.00986 | 0.6408 | -0.50135 | -0.01003 | 0.84291 | -0.4913 | -0.00983 | 0.57205 | -0.49288 | -0.00986 | 1.45646 | -0.51548 | -0.01031 | 0.46085 | -0.52731 | -0.01055 | 1.08227 | -0.49698 | -0.00994 | 1.06897 | -0.51399 | -0.01028 | 1.14565 | -0.51802 | -0.01036 | 0.93975 | -0.50231 | -0.01005 | 1.45646 | -0.51548 | -0.01031
| 0.69431 | -0.5251 | -0.0105 | 0.88371 | -0.49973 | -0.00999 | 0.61301 | -0.48523 | -0.0097 | 0.78066 | -0.49487 | -0.0099 | 0.57607 | -0.47528 | -0.00951 | 1.45271 | -0.51498 | -0.0103 | 1.30488 | -0.5007 | -0.01001 | 1.31662 | -0.49266 | -0.00985 | 0.63781 | -0.50085 | -0.01002 | 0.83836 | -0.49079 | -0.00982 | 0.56825 | -0.49236 | -0.00985 | 1.45271 | -0.51498 | -0.0103 | 0.45863 | -0.52681 | -0.01054 | 1.07784 | -0.49647 | -0.00993 | 1.06524 | -0.51351 | -0.01027 | 1.14196 | -0.51752 | -0.01035 | 0.93597 | -0.50182 | -0.01004 | 1.45271 | -0.51498 | -0.0103
| 0.69108 | -0.5246 | -0.01049 | 0.87905 | -0.49925 | -0.00999 | 0.60812 | -0.48473 | -0.00969 | 0.7761 | -0.49438 | -0.00989 | 0.57127 | -0.47478 | -0.0095 | 1.44907 | -0.51447 | -0.01029 | 1.30186 | -0.5002 | -0.01 | 1.31257 | -0.49214 | -0.00984 | 0.63479 | -0.50035 | -0.01001 | 0.83369 | -0.4903 | -0.00981 | 0.56435 | -0.49186 | -0.00984 | 1.44907 | -0.51447 | -0.01029 | 0.45597 | -0.52631 | -0.01053 | 1.07368 | -0.49602 | -0.00992 | 1.06145 | -0.513 | -0.01026 | 1.1382 | -0.51703 | -0.01034 | 0.93206 | -0.50132 | -0.01003 | 1.44907 | -0.51447 | -0.01029
| 0.68778 | -0.5241 | -0.01048 | 0.87427 | -0.49873 | -0.00997 | 0.60322 | -0.48423 | -0.00968 | 0.77147 | -0.49388 | -0.00988 | 0.56647 | -0.47428 | -0.00949 | 1.44536 | -0.51399 | -0.01028 | 1.29846 | -0.49971 | -0.00999 | 1.30856 | -0.49164 | -0.00983 | 0.63185 | -0.49985 | -0.01 | 0.82917 | -0.48981 | -0.0098 | 0.56038 | -0.49137 | -0.00983 | 1.44536 | -0.51399 | -0.01028 | 0.45335 | -0.52581 | -0.01052 | 1.06922 | -0.49549 | -0.00991 | 1.05759 | -0.51251 | -0.01025 | 1.13442 | -0.51652 | -0.01033 | 0.92825 | -0.50083 | -0.01002 | 1.44536 | -0.51399 | -0.01028
| 0.68449 | -0.52359 | -0.01047 | 0.86955 | -0.49822 | -0.00996 | 0.59834 | -0.48374 | -0.00967 | 0.7668 | -0.49338 | -0.00987 | 0.56157 | -0.47379 | -0.00948 | 1.44176 | -0.51349 | -0.01027 | 1.29493 | -0.49923 | -0.00998 | 1.30404 | -0.49116 | -0.00982 | 0.62895 | -0.49936 | -0.00999 | 0.82457 | -0.4893 | -0.00979 | 0.55661 | -0.49086 | -0.00982 | 1.44176 | -0.51349 | -0.01027 | 0.45075 | -0.52532 | -0.01051 | 1.06504 | -0.49501 | -0.0099 | 1.05378 | -0.51202 | -0.01024 | 1.13074 | -0.516 | -0.01032 | 0.92435 | -0.50032 | -0.01001 | 1.44176 | -0.51349 | -0.01027
| 0.68118 | -0.52308 | -0.01046 | 0.86487 | -0.49774 | -0.00995 | 0.59346 | -0.48323 | -0.00966 | 0.7622 | -0.49289 | -0.00986 | 0.55672 | -0.47327 | -0.00947 | 1.43868 | -0.51297 | -0.01026 | 1.29188 | -0.49872 | -0.00997 | 1.29973 | -0.49066 | -0.00981 | 0.6261 | -0.49886 | -0.00998 | 0.82009 | -0.48878 | -0.00978 | 0.55265 | -0.49035 | -0.00981 | 1.43868 | -0.51297 | -0.01026 | 0.44812 | -0.52482 | -0.0105 | 1.06056 | -0.49452 | -0.00989 | 1.04991 | -0.51154 | -0.01023 | 1.12698 | -0.51553 | -0.01031 | 0.92051 | -0.49982 | -0.01 | 1.43868 | -0.51297 | -0.01026
| 0.67799 | -0.52255 | -0.01045 | 0.86011 | -0.49721 | -0.00994 | 0.58857 | -0.48273 | -0.00965 | 0.75756 | -0.49236 | -0.00985 | 0.55185 | -0.47276 | -0.00946 | 1.43574 | -0.51249 | -0.01025 | 1.28873 | -0.4982 | -0.00996 | 1.29583 | -0.49016 | -0.0098 | 0.62338 | -0.49834 | -0.00997 | 0.81561 | -0.48831 | -0.00977 | 0.54872 | -0.48987 | -0.0098 | 1.43574 | -0.51249 | -0.01025 | 0.44545 | -0.52429 | -0.01049 | 1.05617 | -0.49403 | -0.00988 | 1.04608 | -0.51102 | -0.01022 | 1.12336 | -0.51504 | -0.0103 | 0.91665 | -0.49933 | -0.00999 | 1.43574 | -0.51249 | -0.01025
| 0.67457 | -0.52209 | -0.01044 | 0.85541 | -0.49672 | -0.00993 | 0.58363 | -0.48224 | -0.00964 | 0.75288 | -0.49187 | -0.00984 | 0.54693 | -0.47228 | -0.00945 | 1.43261 | -0.51202 | -0.01024 | 1.28457 | -0.49773 | -0.00995 | 1.29173 | -0.48967 | -0.00979 | 0.62068 | -0.49784 | -0.00996 | 0.81106 | -0.48781 | -0.00976 | 0.5447 | -0.48937 | -0.00979 | 1.43261 | -0.51202 | -0.01024 | 0.44259 | -0.52378 | -0.01048 | 1.05163 | -0.49351 | -0.00987 | 1.04227 | -0.51054 | -0.01021 | 1.11966 | -0.51452 | -0.01029 | 0.91276 | -0.49883 | -0.00998 | 1.43261 | -0.51202 | -0.01024
| 0.67118 | -0.52159 | -0.01043 | 0.85069 | -0.49624 | -0.00992 | 0.57867 | -0.48174 | -0.00963 | 0.74822 | -0.49138 | -0.00983 | 0.54204 | -0.47178 | -0.00944 | 1.42924 | -0.51152 | -0.01023 | 1.28102 | -0.49721 | -0.00994 | 1.28745 | -0.48916 | -0.00978 | 0.61786 | -0.49733 | -0.00995 | 0.80642 | -0.48729 | -0.00975 | 0.54073 | -0.48884 | -0.00978 | 1.42924 | -0.51152 | -0.01023 | 0.43989 | -0.52331 | -0.01047 | 1.04727 | -0.49302 | -0.00986 | 1.03837 | -0.51002 | -0.0102 | 1.11584 | -0.51403 | -0.01028 | 0.90875 | -0.49833 | -0.00997 | 1.42924 | -0.51152 | -0.01023
| 0.6678 | -0.52108 | -0.01042 | 0.84596 | -0.49574 | -0.00991 | 0.5738 | -0.48123 | -0.00962 | 0.74353 | -0.49088 | -0.00982 | 0.53721 | -0.47124 | -0.00942 | 1.42517 | -0.51101 | -0.01022 | 1.27688 | -0.49671 | -0.00993 | 1.28339 | -0.48866 | -0.00977 | 0.61488 | -0.49683 | -0.00994 | 0.8019 | -0.48681 | -0.00974 | 0.5369 | -0.48837 | -0.00977 | 1.42517 | -0.51101 | -0.01022 | 0.43715 | -0.52278 | -0.01046 | 1.04276 | -0.49252 | -0.00985 | 1.03448 | -0.50952 | -0.01019 | 1.11203 | -0.51355 | -0.01027 | 0.90489 | -0.49784 | -0.00996 | 1.42517 | -0.51101 | -0.01022
| 0.66447 | -0.5206 | -0.01041 | 0.84123 | -0.4952 | -0.0099 | 0.56893 | -0.48073 | -0.00961 | 0.73891 | -0.49036 | -0.00981 | 0.53225 | -0.47078 | -0.00942 | 1.42113 | -0.51051 | -0.01021 | 1.27342 | -0.49624 | -0.00992 | 1.27908 | -0.48818 | -0.00976 | 0.61186 | -0.49635 | -0.00993 | 0.79725 | -0.48633 | -0.00973 | 0.53292 | -0.48787 | -0.00976 | 1.42113 | -0.51051 | -0.01021 | 0.43434 | -0.52229 | -0.01045 | 1.03836 | -0.492 | -0.00984 | 1.03051 | -0.50903 | -0.01018 | 1.10823 | -0.51304 | -0.01026 | 0.90098 | -0.49731 | -0.00995 | 1.42113 | -0.51051 | -0.01021
| 0.66104 | -0.5201 | -0.0104 | 0.83641 | -0.49474 | -0.00989 | 0.56396 | -0.48024 | -0.0096 | 0.73426 | -0.48989 | -0.0098 | 0.52729 | -0.47029 | -0.00941 | 1.41705 | -0.51001 | -0.0102 | 1.26943 | -0.49574 | -0.00991 | 1.2744 | -0.48767 | -0.00975 | 0.60886 | -0.49585 | -0.00992 | 0.79257 | -0.48582 | -0.00972 | 0.52888 | -0.48736 | -0.00975 | 1.41705 | -0.51001 | -0.0102 | 0.43162 | -0.5218 | -0.01044 | 1.03371 | -0.49152 | -0.00983 | 1.02656 | -0.50853 | -0.01017 | 1.10445 | -0.51254 | -0.01025 | 0.89695 | -0.49679 | -0.00994 | 1.41705 | -0.51001 | -0.0102
| 0.65764 | -0.51961 | -0.01039 | 0.83162 | -0.49424 | -0.00988 | 0.55897 | -0.47974 | -0.00959 | 0.72953 | -0.48939 | -0.00979 | 0.52234 | -0.46978 | -0.0094 | 1.4133 | -0.50951 | -0.01019 | 1.26496 | -0.49521 | -0.0099 | 1.27001 | -0.48716 | -0.00974 | 0.60579 | -0.49534 | -0.00991 | 0.78797 | -0.48531 | -0.00971 | 0.52485 | -0.48687 | -0.00974 | 1.4133 | -0.50951 | -0.01019 | 0.4289 | -0.5213 | -0.01043 | 1.02915 | -0.49103 | -0.00982 | 1.02264 | -0.50801 | -0.01016 | 1.10067 | -0.51206 | -0.01024 | 0.89303 | -0.49634 | -0.00993 | 1.4133 | -0.50951 | -0.01019
| 0.65413 | -0.5191 | -0.01038 | 0.8265 | -0.49371 | -0.00987 | 0.55399 | -0.47923 | -0.00958 | 0.72476 | -0.48886 | -0.00978 | 0.51677 | -0.46927 | -0.00939 | 1.4102 | -0.50902 | -0.01018 | 1.26117 | -0.49474 | -0.00989 | 1.26603 | -0.48669 | -0.00973 | 0.60276 | -0.49484 | -0.0099 | 0.78326 | -0.48482 | -0.0097 | 0.52091 | -0.4864 | -0.00973 | 1.4102 | -0.50902 | -0.01018 | 0.42608 | -0.52081 | -0.01042 | 1.02476 | -0.49052 | -0.00981 | 1.01868 | -0.50753 | -0.01015 | 1.09685 | -0.51157 | -0.01023 | 0.88905 | -0.49584 | -0.00992 | 1.4102 | -0.50902 | -0.01018
| 0.65069 | -0.51861 | -0.01037 | 0.82212 | -0.49324 | -0.00986 | 0.549 | -0.47874 | -0.00957 | 0.72002 | -0.48838 | -0.00977 | 0.51201 | -0.4688 | -0.00938 | 1.40689 | -0.50851 | -0.01017 | 1.25647 | -0.49425 | -0.00989 | 1.26242 | -0.4862 | -0.00972 | 0.59968 | -0.49434 | -0.00989 | 0.77857 | -0.48432 | -0.00969 | 0.51681 | -0.48589 | -0.00972 | 1.40689 | -0.50851 | -0.01017 | 0.42317 | -0.5203 | -0.01041 | 1.02036 | -0.49002 | -0.0098 | 1.01473 | -0.50704 | -0.01014 | 1.09314 | -0.51107 | -0.01022 | 0.88518 | -0.49531 | -0.00991 | 1.40689 | -0.50851 | -0.01017
| 0.64721 | -0.51811 | -0.01036 | 0.81752 | -0.49275 | -0.00986 | 0.54398 | -0.47824 | -0.00956 | 0.71528 | -0.4879 | -0.00976 | 0.50713 | -0.4683 | -0.00937 | 1.40388 | -0.50799 | -0.01016 | 1.2517 | -0.49374 | -0.00987 | 1.25895 | -0.48568 | -0.00971 | 0.59658 | -0.49384 | -0.00988 | 0.77392 | -0.48382 | -0.00968 | 0.513 | -0.48538 | -0.00971 | 1.40388 | -0.50799 | -0.01016 | 0.42024 | -0.5198 | -0.0104 | 1.0159 | -0.48955 | -0.00979 | 1.01071 | -0.50653 | -0.01013 | 1.08934 | -0.51058 | -0.01021 | 0.88109 | -0.49483 | -0.0099 | 1.40388 | -0.50799 | -0.01016
| 0.64376 | -0.51761 | -0.01035 | 0.81265 | -0.49223 | -0.00984 | 0.53902 | -0.47774 | -0.00955 | 0.71058 | -0.48739 | -0.00975 | 0.50217 | -0.4678 | -0.00936 | 1.40094 | -0.50752 | -0.01015 | 1.24772 | -0.49323 | -0.00986 | 1.25478 | -0.48518 | -0.0097 | 0.59351 | -0.49335 | -0.00987 | 0.76926 | -0.48332 | -0.00967 | 0.50881 | -0.48488 | -0.0097 | 1.40094 | -0.50752 | -0.01015 | 0.41751 | -0.5193 | -0.01039 | 1.01156 | -0.48903 | -0.00978 | 1.00665 | -0.50604 | -0.01012 | 1.08549 | -0.51006 | -0.0102 | 0.87706 | -0.49434 | -0.00989 | 1.40094 | -0.50752 | -0.01015
| 0.64026 | -0.51711 | -0.01034 | 0.80778 | -0.49174 | -0.00983 | 0.53403 | -0.47724 | -0.00954 | 0.70584 | -0.48689 | -0.00974 | 0.49698 | -0.46731 | -0.00935 | 1.39766 | -0.50701 | -0.01014 | 1.24317 | -0.49276 | -0.00986 | 1.25098 | -0.4847 | -0.00969 | 0.59071 | -0.49284 | -0.00986 | 0.76449 | -0.48281 | -0.00966 | 0.50463 | -0.48438 | -0.00969 | 1.39766 | -0.50701 | -0.01014 | 0.41468 | -0.5188 | -0.01038 | 1.00697 | -0.48854 | -0.00977 | 1.00273 | -0.50554 | -0.01011 | 1.08161 | -0.50955 | -0.01019 | 0.87305 | -0.49384 | -0.00988 | 1.39766 | -0.50701 | -0.01014
| 0.63684 | -0.51661 | -0.01033 | 0.80293 | -0.49125 | -0.00983 | 0.52895 | -0.47675 | -0.00954 | 0.70105 | -0.4864 | -0.00973 | 0.49181 | -0.46678 | -0.00934 | 1.39453 | -0.5065 | -0.01013 | 1.23925 | -0.49225 | -0.00985 | 1.24705 | -0.48418 | -0.00968 | 0.58764 | -0.49234 | -0.00985 | 0.75985 | -0.48231 | -0.00965 | 0.50044 | -0.48387 | -0.00968 | 1.39453 | -0.5065 | -0.01013 | 0.41204 | -0.51831 | -0.01037 | 1.00255 | -0.48805 | -0.00976 | 0.99869 | -0.50504 | -0.0101 | 1.07779 | -0.50907 | -0.01018 | 0.86912 | -0.49335 | -0.00987 | 1.39453 | -0.5065 | -0.01013
| 0.63342 | -0.5161 | -0.01032 | 0.79807 | -0.49075 | -0.00981 | 0.52393 | -0.47624 | -0.00952 | 0.69627 | -0.4859 | -0.00972 | 0.48725 | -0.4663 | -0.00933 | 1.39156 | -0.50602 | -0.01012 | 1.23444 | -0.49175 | -0.00983 | 1.24329 | -0.48369 | -0.00967 | 0.58502 | -0.49185 | -0.00984 | 0.75525 | -0.48182 | -0.00964 | 0.49626 | -0.48338 | -0.00967 | 1.39156 | -0.50602 | -0.01012 | 0.40917 | -0.5178 | -0.01036 | 0.99813 | -0.48754 | -0.00975 | 0.99474 | -0.50454 | -0.01009 | 1.07399 | -0.50857 | -0.01017 | 0.86506 | -0.49284 | -0.00986 | 1.39156 | -0.50602 | -0.01012
| 0.62982 | -0.51561 | -0.01031 | 0.79312 | -0.49025 | -0.0098 | 0.51891 | -0.47574 | -0.00951 | 0.69171 | -0.48539 | -0.00971 | 0.48233 | -0.4658 | -0.00932 | 1.38847 | -0.50552 | -0.01011 | 1.22974 | -0.49126 | -0.00983 | 1.23886 | -0.48319 | -0.00966 | 0.5826 | -0.49135 | -0.00983 | 0.7505 | -0.48132 | -0.00963 | 0.49215 | -0.48287 | -0.00966 | 1.38847 | -0.50552 | -0.01011 | 0.40627 | -0.5173 | -0.01035 | 0.9935 | -0.48702 | -0.00974 | 0.99065 | -0.50404 | -0.01008 | 1.07007 | -0.50805 | -0.01016 | 0.86106 | -0.49234 | -0.00985 | 1.38847 | -0.50552 | -0.01011
| 0.62624 | -0.51512 | -0.0103 | 0.78825 | -0.48976 | -0.0098 | 0.51385 | -0.47525 | -0.00951 | 0.68687 | -0.48489 | -0.0097 | 0.47725 | -0.46529 | -0.00931 | 1.38495 | -0.50501 | -0.0101 | 1.22515 | -0.49075 | -0.00982 | 1.2347 | -0.4827 | -0.00965 | 0.57952 | -0.49085 | -0.00982 | 0.74571 | -0.4808 | -0.00962 | 0.48837 | -0.48237 | -0.00965 | 1.38495 | -0.50501 | -0.0101 | 0.40335 | -0.51683 | -0.01034 | 0.98895 | -0.48655 | -0.00973 | 0.9866 | -0.50354 | -0.01007 | 1.06618 | -0.50757 | -0.01015 | 0.85695 | -0.49185 | -0.00984 | 1.38495 | -0.50501 | -0.0101
| 0.62259 | -0.51461 | -0.01029 | 0.78334 | -0.48925 | -0.00979 | 0.5087 | -0.47474 | -0.00949 | 0.68206 | -0.48438 | -0.00969 | 0.47211 | -0.46477 | -0.0093 | 1.38063 | -0.50425 | -0.01009 | 1.22084 | -0.49024 | -0.0098 | 1.23054 | -0.4822 | -0.00964 | 0.57625 | -0.49035 | -0.00981 | 0.7411 | -0.48033 | -0.00961 | 0.48409 | -0.48188 | -0.00964 | 1.38063 | -0.50425 | -0.01009 | 0.40036 | -0.5163 | -0.01033 | 0.98441 | -0.48606 | -0.00972 | 0.98256 | -0.50304 | -0.01006 | 1.06227 | -0.50708 | -0.01014 | 0.85292 | -0.49135 | -0.00983 | 1.38063 | -0.50425 | -0.01009
| 0.61912 | -0.51411 | -0.01028 | 0.77837 | -0.48873 | -0.00977 | 0.50378 | -0.47424 | -0.00948 | 0.67719 | -0.48389 | -0.00968 | 0.46712 | -0.4643 | -0.00929 | 1.37738 | -0.50375 | -0.01008 | 1.21668 | -0.48977 | -0.0098 | 1.22665 | -0.4817 | -0.00963 | 0.57298 | -0.48985 | -0.0098 | 0.73641 | -0.47982 | -0.0096 | 0.47981 | -0.48138 | -0.00963 | 1.37738 | -0.50375 | -0.01008 | 0.39729 | -0.5158 | -0.01032 | 0.98004 | -0.48553 | -0.00971 | 0.97845 | -0.50255 | -0.01005 | 1.05835 | -0.50657 | -0.01013 | 0.84889 | -0.49084 | -0.00982 | 1.37738 | -0.50375 | -0.01008
| 0.61551 | -0.51361 | -0.01027 | 0.77346 | -0.48825 | -0.00977 | 0.49866 | -0.47375 | -0.00948 | 0.67236 | -0.4834 | -0.00967 | 0.46182 | -0.4638 | -0.00928 | 1.37392 | -0.50323 | -0.01006 | 1.21242 | -0.48925 | -0.00978 | 1.22283 | -0.48119 | -0.00962 | 0.56956 | -0.48936 | -0.00979 | 0.73169 | -0.47931 | -0.00959 | 0.47537 | -0.48086 | -0.00962 | 1.37392 | -0.50323 | -0.01006 | 0.39448 | -0.51531 | -0.01031 | 0.97553 | -0.48504 | -0.0097 | 0.97437 | -0.50204 | -0.01004 | 1.05438 | -0.50607 | -0.01012 | 0.84475 | -0.49033 | -0.00981 | 1.37392 | -0.50323 | -0.01006
| 0.61192 | -0.51312 | -0.01026 | 0.7685 | -0.48776 | -0.00976 | 0.49346 | -0.47324 | -0.00946 | 0.66744 | -0.48289 | -0.00966 | 0.45688 | -0.46328 | -0.00927 | 1.37023 | -0.50276 | -0.01006 | 1.2083 | -0.48875 | -0.00977 | 1.21833 | -0.48069 | -0.00961 | 0.56599 | -0.48885 | -0.00978 | 0.72697 | -0.47881 | -0.00958 | 0.47103 | -0.48038 | -0.00961 | 1.37023 | -0.50276 | -0.01006 | 0.39152 | -0.51481 | -0.0103 | 0.97091 | -0.48455 | -0.00969 | 0.97026 | -0.50154 | -0.01003 | 1.05049 | -0.50558 | -0.01011 | 0.8407 | -0.48986 | -0.0098 | 1.37023 | -0.50276 | -0.01006
| 0.6083 | -0.51261 | -0.01025 | 0.76351 | -0.48723 | -0.00974 | 0.48838 | -0.47274 | -0.00945 | 0.66257 | -0.48238 | -0.00965 | 0.45171 | -0.4628 | -0.00926 | 1.36685 | -0.50226 | -0.01005 | 1.20358 | -0.48827 | -0.00977 | 1.2143 | -0.48022 | -0.0096 | 0.56272 | -0.48836 | -0.00977 | 0.72234 | -0.47832 | -0.00957 | 0.46665 | -0.47988 | -0.0096 | 1.36685 | -0.50226 | -0.01005 | 0.38868 | -0.51431 | -0.01029 | 0.9663 | -0.48404 | -0.00968 | 0.96614 | -0.50105 | -0.01002 | 1.04658 | -0.50507 | -0.0101 | 0.83666 | -0.48935 | -0.00979 | 1.36685 | -0.50226 | -0.01005
| 0.60461 | -0.51212 | -0.01024 | 0.75859 | -0.48677 | -0.00974 | 0.48336 | -0.47225 | -0.00945 | 0.65768 | -0.4819 | -0.00964 | 0.44645 | -0.46231 | -0.00925 | 1.36323 | -0.50176 | -0.01004 | 1.19851 | -0.48777 | -0.00976 | 1.21001 | -0.4797 | -0.00959 | 0.55959 | -0.48785 | -0.00976 | 0.71779 | -0.47782 | -0.00956 | 0.46238 | -0.47937 | -0.00959 | 1.36323 | -0.50176 | -0.01004 | 0.3858 | -0.51382 | -0.01028 | 0.96188 | -0.48355 | -0.00967 | 0.96202 | -0.50055 | -0.01001 | 1.04255 | -0.50458 | -0.01009 | 0.83251 | -0.48882 | -0.00978 | 1.36323 | -0.50176 | -0.01004
| 0.60098 | -0.51165 | -0.01023 | 0.75363 | -0.48628 | -0.00973 | 0.4782 | -0.47173 | -0.00943 | 0.65266 | -0.4814 | -0.00963 | 0.44122 | -0.4618 | -0.00924 | 1.35888 | -0.50126 | -0.01003 | 1.19529 | -0.48725 | -0.00975 | 1.20563 | -0.47919 | -0.00958 | 0.55666 | -0.48735 | -0.00975 | 0.713 | -0.47732 | -0.00955 | 0.45813 | -0.47888 | -0.00958 | 1.35888 | -0.50126 | -0.01003 | 0.38091 | -0.51306 | -0.01026 | 0.95719 | -0.48305 | -0.00966 | 0.95781 | -0.50005 | -0.01 | 1.03856 | -0.50408 | -0.01008 | 0.82832 | -0.48835 | -0.00977 | 1.35888 | -0.50126 | -0.01003
| 0.5973 | -0.51114 | -0.01022 | 0.74871 | -0.48577 | -0.00972 | 0.47296 | -0.4712 | -0.00942 | 0.64787 | -0.48088 | -0.00962 | 0.43597 | -0.4613 | -0.00923 | 1.3546 | -0.50078 | -0.01002 | 1.19108 | -0.48677 | -0.00974 | 1.20124 | -0.47871 | -0.00957 | 0.55384 | -0.48686 | -0.00974 | 0.70829 | -0.47683 | -0.00954 | 0.45366 | -0.47838 | -0.00957 | 1.3546 | -0.50078 | -0.01002 | 0.37798 | -0.51256 | -0.01025 | 0.95249 | -0.48254 | -0.00965 | 0.9537 | -0.49955 | -0.00999 | 1.03457 | -0.50357 | -0.01007 | 0.82425 | -0.48786 | -0.00976 | 1.3546 | -0.50078 | -0.01002
| 0.59357 | -0.51063 | -0.01021 | 0.74366 | -0.48526 | -0.00971 | 0.46784 | -0.47075 | -0.00942 | 0.6429 | -0.48039 | -0.00961 | 0.43084 | -0.46083 | -0.00922 | 1.35032 | -0.50027 | -0.01001 | 1.18691 | -0.48629 | -0.00973 | 1.19678 | -0.47821 | -0.00956 | 0.55063 | -0.48636 | -0.00973 | 0.70344 | -0.47632 | -0.00953 | 0.44909 | -0.47789 | -0.00956 | 1.35032 | -0.50027 | -0.01001 | 0.37492 | -0.51208 | -0.01024 | 0.94795 | -0.48205 | -0.00964 | 0.94957 | -0.49908 | -0.00998 | 1.03062 | -0.50307 | -0.01006 | 0.8201 | -0.48735 | -0.00975 | 1.35032 | -0.50027 | -0.01001
| 0.5898 | -0.51014 | -0.0102 | 0.73866 | -0.48477 | -0.0097 | 0.46267 | -0.47025 | -0.00941 | 0.63795 | -0.4799 | -0.0096 | 0.42568 | -0.46035 | -0.00921 | 1.34637 | -0.49977 | -0.01 | 1.18295 | -0.48578 | -0.00972 | 1.1923 | -0.47771 | -0.00955 | 0.54701 | -0.48587 | -0.00972 | 0.69871 | -0.47582 | -0.00952 | 0.44466 | -0.47738 | -0.00955 | 1.34637 | -0.49977 | -0.01 | 0.37199 | -0.51159 | -0.01023 | 0.94355 | -0.48156 | -0.00963 | 0.94537 | -0.49855 | -0.00997 | 1.02668 | -0.50258 | -0.01005 | 0.81592 | -0.48685 | -0.00974 | 1.34637 | -0.49977 | -0.01
| 0.58594 | -0.50964 | -0.01019 | 0.73361 | -0.48426 | -0.00969 | 0.45748 | -0.46972 | -0.00939 | 0.63295 | -0.47939 | -0.00959 | 0.42039 | -0.45984 | -0.0092 | 1.34194 | -0.49928 | -0.00999 | 1.17973 | -0.48528 | -0.00971 | 1.18808 | -0.47721 | -0.00954 | 0.54364 | -0.48535 | -0.00971 | 0.6939 | -0.47533 | -0.00951 | 0.44006 | -0.47689 | -0.00954 | 1.34194 | -0.49928 | -0.00999 | 0.36886 | -0.51108 | -0.01022 | 0.93909 | -0.48106 | -0.00962 | 0.94109 | -0.49803 | -0.00996 | 1.02264 | -0.50208 | -0.01004 | 0.81175 | -0.48637 | -0.00973 | 1.34194 | -0.49928 | -0.00999
| 0.58215 | -0.50914 | -0.01018 | 0.72851 | -0.48377 | -0.00968 | 0.45227 | -0.46924 | -0.00938 | 0.62799 | -0.47889 | -0.00958 | 0.41514 | -0.45934 | -0.00919 | 1.33779 | -0.49878 | -0.00998 | 1.17619 | -0.48478 | -0.0097 | 1.18371 | -0.47673 | -0.00953 | 0.54044 | -0.48484 | -0.0097 | 0.68911 | -0.47482 | -0.0095 | 0.43546 | -0.47638 | -0.00953 | 1.33779 | -0.49878 | -0.00998 | 0.36576 | -0.51058 | -0.01021 | 0.93414 | -0.48056 | -0.00961 | 0.93676 | -0.49755 | -0.00995 | 1.01863 | -0.50157 | -0.01003 | 0.80755 | -0.48587 | -0.00972 | 1.33779 | -0.49878 | -0.00998
| 0.57829 | -0.50864 | -0.01017 | 0.72345 | -0.48327 | -0.00967 | 0.44709 | -0.46877 | -0.00938 | 0.623 | -0.4784 | -0.00957 | 0.40979 | -0.45883 | -0.00918 | 1.33383 | -0.49826 | -0.00997 | 1.17234 | -0.48428 | -0.00969 | 1.17892 | -0.47621 | -0.00952 | 0.5371 | -0.48436 | -0.00969 | 0.68436 | -0.47433 | -0.00949 | 0.43092 | -0.47587 | -0.00952 | 1.33383 | -0.49826 | -0.00997 | 0.36259 | -0.51008 | -0.0102 | 0.92958 | -0.48007 | -0.0096 | 0.93259 | -0.49705 | -0.00994 | 1.01453 | -0.50108 | -0.01002 | 0.80336 | -0.48535 | -0.00971 | 1.33383 | -0.49826 | -0.00997
| 0.57455 | -0.50814 | -0.01016 | 0.71839 | -0.48277 | -0.00966 | 0.44178 | -0.46826 | -0.00937 | 0.61784 | -0.4779 | -0.00956 | 0.40458 | -0.45833 | -0.00917 | 1.32996 | -0.49778 | -0.00996 | 1.16831 | -0.48378 | -0.00968 | 1.17473 | -0.47572 | -0.00951 | 0.53355 | -0.48385 | -0.00968 | 0.67971 | -0.47383 | -0.00948 | 0.42642 | -0.47538 | -0.00951 | 1.32996 | -0.49778 | -0.00996 | 0.35942 | -0.50959 | -0.01019 | 0.92514 | -0.47955 | -0.00959 | 0.92848 | -0.49655 | -0.00993 | 1.0105 | -0.50058 | -0.01001 | 0.7992 | -0.48485 | -0.0097 | 1.32996 | -0.49778 | -0.00996
| 0.57078 | -0.50764 | -0.01015 | 0.71326 | -0.48226 | -0.00965 | 0.43647 | -0.46776 | -0.00936 | 0.61287 | -0.47741 | -0.00955 | 0.39902 | -0.45784 | -0.00916 | 1.32604 | -0.49727 | -0.00995 | 1.16523 | -0.48329 | -0.00967 | 1.16994 | -0.47523 | -0.0095 | 0.52995 | -0.48336 | -0.00967 | 0.67523 | -0.47334 | -0.00947 | 0.4218 | -0.47488 | -0.0095 | 1.32604 | -0.49727 | -0.00995 | 0.35625 | -0.50909 | -0.01018 | 0.92066 | -0.47906 | -0.00958 | 0.92435 | -0.49606 | -0.00992 | 1.00637 | -0.50008 | -0.01 | 0.79503 | -0.48435 | -0.00969 | 1.32604 | -0.49727 | -0.00995
| 0.56699 | -0.50714 | -0.01014 | 0.70826 | -0.48177 | -0.00964 | 0.43126 | -0.46726 | -0.00935 | 0.60775 | -0.4769 | -0.00954 | 0.39375 | -0.45733 | -0.00915 | 1.32195 | -0.49676 | -0.00994 | 1.16171 | -0.48278 | -0.00966 | 1.16528 | -0.47472 | -0.00949 | 0.52649 | -0.48285 | -0.00966 | 0.67068 | -0.47279 | -0.00946 | 0.41744 | -0.47438 | -0.00949 | 1.32195 | -0.49676 | -0.00994 | 0.35315 | -0.5086 | -0.01017 | 0.91627 | -0.47857 | -0.00957 | 0.92005 | -0.49556 | -0.00991 | 1.00234 | -0.49959 | -0.00999 | 0.79083 | -0.48386 | -0.00968 | 1.32195 | -0.49676 | -0.00994
| 0.56307 | -0.50664 | -0.01013 | 0.70315 | -0.48127 | -0.00963 | 0.42608 | -0.46675 | -0.00934 | 0.60266 | -0.47639 | -0.00953 | 0.38852 | -0.45681 | -0.00914 | 1.31794 | -0.4963 | -0.00993 | 1.1578 | -0.48228 | -0.00965 | 1.16081 | -0.47422 | -0.00948 | 0.52308 | -0.48236 | -0.00965 | 0.66585 | -0.47232 | -0.00945 | 0.41263 | -0.47388 | -0.00948 | 1.31794 | -0.4963 | -0.00993 | 0.34996 | -0.50809 | -0.01016 | 0.91174 | -0.47806 | -0.00956 | 0.91581 | -0.49508 | -0.0099 | 0.9983 | -0.49912 | -0.00998 | 0.78665 | -0.48337 | -0.00967 | 1.31794 | -0.4963 | -0.00993
| 0.55913 | -0.50614 | -0.01012 | 0.69807 | -0.48076 | -0.00962 | 0.42074 | -0.46626 | -0.00933 | 0.59771 | -0.4759 | -0.00952 | 0.38318 | -0.45633 | -0.00913 | 1.31389 | -0.4958 | -0.00992 | 1.15375 | -0.48179 | -0.00964 | 1.15564 | -0.47374 | -0.00947 | 0.51926 | -0.48186 | -0.00964 | 0.66122 | -0.47181 | -0.00944 | 0.40794 | -0.4734 | -0.00947 | 1.31389 | -0.4958 | -0.00992 | 0.34694 | -0.5076 | -0.01015 | 0.90719 | -0.47756 | -0.00955 | 0.9115 | -0.49458 | -0.00989 | 0.99413 | -0.4986 | -0.00997 | 0.78237 | -0.48285 | -0.00966 | 1.31389 | -0.4958 | -0.00992
| 0.55542 | -0.50565 | -0.01011 | 0.69294 | -0.48028 | -0.00961 | 0.4154 | -0.46576 | -0.00932 | 0.59261 | -0.4754 | -0.00951 | 0.37513 | -0.45558 | -0.00911 | 1.30995 | -0.49525 | -0.0099 | 1.15031 | -0.48129 | -0.00963 | 1.15121 | -0.47323 | -0.00946 | 0.51548 | -0.48136 | -0.00963 | 0.65638 | -0.47128 | -0.00943 | 0.40314 | -0.47284 | -0.00946 | 1.30995 | -0.49525 | -0.0099 | 0.34407 | -0.50711 | -0.01014 | 0.90251 | -0.47706 | -0.00954 | 0.90719 | -0.49407 | -0.00988 | 0.99004 | -0.49807 | -0.00996 | 0.77809 | -0.48235 | -0.00965 | 1.30995 | -0.49525 | -0.0099
| 0.55147 | -0.50515 | -0.0101 | 0.68776 | -0.47977 | -0.0096 | 0.40993 | -0.46525 | -0.0093 | 0.58773 | -0.4749 | -0.0095 | 0.36975 | -0.45507 | -0.0091 | 1.3058 | -0.49479 | -0.0099 | 1.14655 | -0.48078 | -0.00962 | 1.14708 | -0.47272 | -0.00945 | 0.51175 | -0.48086 | -0.00962 | 0.65159 | -0.47083 | -0.00942 | 0.39842 | -0.47236 | -0.00945 | 1.3058 | -0.49479 | -0.0099 | 0.34128 | -0.50661 | -0.01013 | 0.89782 | -0.47656 | -0.00953 | 0.90284 | -0.49355 | -0.00987 | 0.98596 | -0.4976 | -0.00995 | 0.77376 | -0.48186 | -0.00964 | 1.3058 | -0.49479 | -0.0099
| 0.54754 | -0.50464 | -0.01009 | 0.68263 | -0.47925 | -0.00959 | 0.40525 | -0.46474 | -0.00929 | 0.58271 | -0.4744 | -0.00949 | 0.36438 | -0.45459 | -0.00909 | 1.30192 | -0.4943 | -0.00989 | 1.14326 | -0.48029 | -0.00961 | 1.14221 | -0.47222 | -0.00944 | 0.50776 | -0.48036 | -0.00961 | 0.6469 | -0.47034 | -0.00941 | 0.39354 | -0.47187 | -0.00944 | 1.30192 | -0.4943 | -0.00989 | 0.3382 | -0.50611 | -0.01012 | 0.89327 | -0.47607 | -0.00952 | 0.8989 | -0.49309 | -0.00986 | 0.98187 | -0.49709 | -0.00994 | 0.76943 | -0.48137 | -0.00963 | 1.30192 | -0.4943 | -0.00989
| 0.54366 | -0.50415 | -0.01008 | 0.6775 | -0.47877 | -0.00958 | 0.39995 | -0.46426 | -0.00929 | 0.57759 | -0.47391 | -0.00948 | 0.35896 | -0.45408 | -0.00908 | 1.29834 | -0.49379 | -0.00988 | 1.13838 | -0.47979 | -0.0096 | 1.13747 | -0.47173 | -0.00943 | 0.50386 | -0.47986 | -0.0096 | 0.64217 | -0.46982 | -0.0094 | 0.38877 | -0.47135 | -0.00943 | 1.29834 | -0.49379 | -0.00988 | 0.33511 | -0.50562 | -0.01011 | 0.8883 | -0.47557 | -0.00951 | 0.89464 | -0.49258 | -0.00985 | 0.97775 | -0.4966 | -0.00993 | 0.76502 | -0.48085 | -0.00962 | 1.29834 | -0.49379 | -0.00988
| 0.53955 | -0.50365 | -0.01007 | 0.67231 | -0.47827 | -0.00957 | 0.39454 | -0.46376 | -0.00928 | 0.57241 | -0.47343 | -0.00947 | 0.35345 | -0.45358 | -0.00907 | 1.29452 | -0.49331 | -0.00987 | 1.13444 | -0.47927 | -0.00959 | 1.13273 | -0.47121 | -0.00942 | 0.49978 | -0.47936 | -0.00959 | 0.63744 | -0.46934 | -0.00939 | 0.38436 | -0.47088 | -0.00942 | 1.29452 | -0.49331 | -0.00987 | 0.33155 | -0.5051 | -0.0101 | 0.88378 | -0.47507 | -0.0095 | 0.89028 | -0.49204 | -0.00984 | 0.97371 | -0.49611 | -0.00992 | 0.76082 | -0.48037 | -0.00961 | 1.29452 | -0.49331 | -0.00987
| 0.53535 | -0.50314 | -0.01006 | 0.6671 | -0.47777 | -0.00956 | 0.38923 | -0.46323 | -0.00926 | 0.56679 | -0.47287 | -0.00946 | 0.34808 | -0.4531 | -0.00906 | 1.29055 | -0.49282 | -0.00986 | 1.13033 | -0.47879 | -0.00958 | 1.12822 | -0.47075 | -0.00941 | 0.49566 | -0.47886 | -0.00958 | 0.63257 | -0.46885 | -0.00938 | 0.37711 | -0.47013 | -0.0094 | 1.29055 | -0.49282 | -0.00986 | 0.32833 | -0.50461 | -0.01009 | 0.87922 | -0.47457 | -0.00949 | 0.88639 | -0.49158 | -0.00983 | 0.96963 | -0.4956 | -0.00991 | 0.75654 | -0.47987 | -0.0096 | 1.29055 | -0.49282 | -0.00986
| 0.53125 | -0.50265 | -0.01005 | 0.66182 | -0.47727 | -0.00955 | 0.384 | -0.46276 | -0.00926 | 0.56202 | -0.47239 | -0.00945 | 0.34258 | -0.4526 | -0.00905 | 1.28692 | -0.49231 | -0.00985 | 1.12559 | -0.47829 | -0.00957 | 1.12334 | -0.47025 | -0.00941 | 0.4916 | -0.47836 | -0.00957 | 0.62775 | -0.46833 | -0.00937 | 0.37223 | -0.46959 | -0.00939 | 1.28692 | -0.49231 | -0.00985 | 0.32509 | -0.50412 | -0.01008 | 0.87465 | -0.47407 | -0.00948 | 0.8821 | -0.49109 | -0.00982 | 0.96548 | -0.49511 | -0.0099 | 0.75213 | -0.47936 | -0.00959 | 1.28692 | -0.49231 | -0.00985
| 0.52712 | -0.50215 | -0.01004 | 0.65658 | -0.47678 | -0.00954 | 0.37594 | -0.46199 | -0.00924 | 0.55675 | -0.4719 | -0.00944 | 0.33708 | -0.45209 | -0.00904 | 1.28307 | -0.49181 | -0.00984 | 1.12118 | -0.47779 | -0.00956 | 1.11864 | -0.46972 | -0.00939 | 0.48739 | -0.47786 | -0.00956 | 0.62301 | -0.46784 | -0.00936 | 0.36742 | -0.46914 | -0.00938 | 1.28307 | -0.49181 | -0.00984 | 0.32226 | -0.50361 | -0.01007 | 0.86991 | -0.47358 | -0.00947 | 0.87767 | -0.49057 | -0.00981 | 0.96135 | -0.49462 | -0.00989 | 0.74787 | -0.47886 | -0.00958 | 1.28307 | -0.49181 | -0.00984
| 0.52302 | -0.50165 | -0.01003 | 0.65131 | -0.47628 | -0.00953 | 0.37077 | -0.46151 | -0.00923 | 0.55179 | -0.47138 | -0.00943 | 0.33159 | -0.4516 | -0.00903 | 1.27967 | -0.49132 | -0.00983 | 1.11682 | -0.4773 | -0.00955 | 1.11408 | -0.46924 | -0.00938 | 0.48309 | -0.47736 | -0.00955 | 0.61844 | -0.46735 | -0.00935 | 0.36235 | -0.46865 | -0.00937 | 1.27967 | -0.49132 | -0.00983 | 0.31922 | -0.50312 | -0.01006 | 0.8656 | -0.47306 | -0.00946 | 0.8732 | -0.49006 | -0.0098 | 0.95729 | -0.49411 | -0.00988 | 0.74347 | -0.47837 | -0.00957 | 1.27967 | -0.49132 | -0.00983
| 0.51902 | -0.50115 | -0.01002 | 0.64589 | -0.47578 | -0.00952 | 0.36546 | -0.46103 | -0.00922 | 0.54662 | -0.4709 | -0.00942 | 0.32602 | -0.45111 | -0.00902 | 1.27605 | -0.49081 | -0.00982 | 1.11295 | -0.4768 | -0.00954 | 1.10955 | -0.46876 | -0.00938 | 0.47881 | -0.47686 | -0.00954 | 0.61396 | -0.46684 | -0.00934 | 0.35738 | -0.4681 | -0.00936 | 1.27605 | -0.49081 | -0.00982 | 0.31582 | -0.50262 | -0.01005 | 0.86089 | -0.47253 | -0.00945 | 0.86876 | -0.48958 | -0.00979 | 0.95322 | -0.49359 | -0.00987 | 0.73915 | -0.47787 | -0.00956 | 1.27605 | -0.49081 | -0.00982
| 0.51472 | -0.50065 | -0.01001 | 0.64064 | -0.47528 | -0.00951 | 0.36004 | -0.46057 | -0.00921 | 0.54132 | -0.47042 | -0.00941 | 0.32045 | -0.45061 | -0.00901 | 1.27214 | -0.49031 | -0.00981 | 1.1091 | -0.47629 | -0.00953 | 1.10477 | -0.46826 | -0.00937 | 0.47455 | -0.47636 | -0.00953 | 0.60936 | -0.46633 | -0.00933 | 0.35219 | -0.46765 | -0.00935 | 1.27214 | -0.49031 | -0.00981 | 0.31255 | -0.50213 | -0.01004 | 0.85613 | -0.47208 | -0.00944 | 0.86429 | -0.48908 | -0.00978 | 0.94893 | -0.49312 | -0.00986 | 0.73473 | -0.47736 | -0.00955 | 1.27214 | -0.49031 | -0.00981
| 0.51051 | -0.50015 | -0.01 | 0.6353 | -0.47477 | -0.0095 | 0.35462 | -0.46003 | -0.0092 | 0.53615 | -0.46991 | -0.0094 | 0.3149 | -0.45011 | -0.009 | 1.26848 | -0.48982 | -0.0098 | 1.10505 | -0.47579 | -0.00952 | 1.10055 | -0.46774 | -0.00935 | 0.47021 | -0.47586 | -0.00952 | 0.60467 | -0.46584 | -0.00932 | 0.34695 | -0.46716 | -0.00934 | 1.26848 | -0.48982 | -0.0098 | 0.30913 | -0.50162 | -0.01003 | 0.85162 | -0.47154 | -0.00943 | 0.85972 | -0.48858 | -0.00977 | 0.94476 | -0.49261 | -0.00985 | 0.73028 | -0.47687 | -0.00954 | 1.26848 | -0.48982 | -0.0098
| 0.50634 | -0.49966 | -0.00999 | 0.63017 | -0.47427 | -0.00949 | 0.34921 | -0.45955 | -0.00919 | 0.53081 | -0.46942 | -0.00939 | 0.30925 | -0.44963 | -0.00899 | 1.26502 | -0.48933 | -0.00979 | 1.10141 | -0.4753 | -0.00951 | 1.09607 | -0.46727 | -0.00935 | 0.46583 | -0.47537 | -0.00951 | 0.59995 | -0.46534 | -0.00931 | 0.34168 | -0.46665 | -0.00933 | 1.26502 | -0.48933 | -0.00979 | 0.30565 | -0.50113 | -0.01002 | 0.84718 | -0.47104 | -0.00942 | 0.85524 | -0.48809 | -0.00976 | 0.94053 | -0.49209 | -0.00984 | 0.72587 | -0.47636 | -0.00953 | 1.26502 | -0.48933 | -0.00979
| 0.50207 | -0.49916 | -0.00998 | 0.6249 | -0.47379 | -0.00948 | 0.34379 | -0.45906 | -0.00918 | 0.5256 | -0.46892 | -0.00938 | 0.30384 | -0.44912 | -0.00898 | 1.26104 | -0.48879 | -0.00978 | 1.09677 | -0.4748 | -0.0095 | 1.09117 | -0.46675 | -0.00934 | 0.46144 | -0.47486 | -0.0095 | 0.59712 | -0.46481 | -0.0093 | 0.33661 | -0.46615 | -0.00932 | 1.26104 | -0.48879 | -0.00978 | 0.30232 | -0.50064 | -0.01001 | 0.84246 | -0.47056 | -0.00941 | 0.85071 | -0.48758 | -0.00975 | 0.93631 | -0.4916 | -0.00983 | 0.72146 | -0.47586 | -0.00952 | 1.26104 | -0.48879 | -0.00978
| 0.49792 | -0.49864 | -0.00997 | 0.61944 | -0.47329 | -0.00947 | 0.33836 | -0.45855 | -0.00917 | 0.52022 | -0.4684 | -0.00937 | 0.29816 | -0.44863 | -0.00897 | 1.25738 | -0.48834 | -0.00977 | 1.09268 | -0.4743 | -0.00949 | 1.08662 | -0.46625 | -0.00932 | 0.45718 | -0.47436 | -0.00949 | 0.59287 | -0.46434 | -0.00929 | 0.33123 | -0.46567 | -0.00931 | 1.25738 | -0.48834 | -0.00977 | 0.29912 | -0.50013 | -0.01 | 0.83796 | -0.47006 | -0.0094 | 0.84626 | -0.48709 | -0.00974 | 0.93205 | -0.49112 | -0.00982 | 0.71708 | -0.47537 | -0.00951 | 1.25738 | -0.48834 | -0.00977
| 0.49349 | -0.49813 | -0.00996 | 0.61417 | -0.47275 | -0.00946 | 0.33293 | -0.45806 | -0.00916 | 0.5148 | -0.46791 | -0.00936 | 0.29256 | -0.44814 | -0.00896 | 1.25331 | -0.48783 | -0.00976 | 1.08828 | -0.47381 | -0.00948 | 1.08204 | -0.46577 | -0.00932 | 0.4533 | -0.47387 | -0.00948 | 0.58816 | -0.46385 | -0.00928 | 0.32616 | -0.46516 | -0.0093 | 1.25331 | -0.48783 | -0.00976 | 0.29565 | -0.49964 | -0.00999 | 0.8332 | -0.46955 | -0.00939 | 0.84178 | -0.4866 | -0.00973 | 0.92784 | -0.49061 | -0.00981 | 0.71262 | -0.47486 | -0.0095 | 1.25331 | -0.48783 | -0.00976
| 0.48936 | -0.49764 | -0.00995 | 0.60879 | -0.47228 | -0.00945 | 0.3274 | -0.45757 | -0.00915 | 0.50946 | -0.46743 | -0.00935 | 0.28677 | -0.44762 | -0.00895 | 1.24903 | -0.4873 | -0.00975 | 1.08457 | -0.47333 | -0.00947 | 1.07728 | -0.46525 | -0.00931 | 0.44933 | -0.47336 | -0.00947 | 0.58322 | -0.46333 | -0.00927 | 0.32079 | -0.46466 | -0.00929 | 1.24903 | -0.4873 | -0.00975 | 0.292 | -0.49914 | -0.00998 | 0.82922 | -0.46907 | -0.00938 | 0.83716 | -0.4861 | -0.00972 | 0.92342 | -0.49011 | -0.0098 | 0.70807 | -0.47436 | -0.00949 | 1.24903 | -0.4873 | -0.00975
| 0.48492 | -0.49713 | -0.00994 | 0.60336 | -0.47175 | -0.00944 | 0.3219 | -0.45707 | -0.00914 | 0.50408 | -0.46691 | -0.00934 | 0.28088 | -0.44712 | -0.00894 | 1.24524 | -0.48684 | -0.00974 | 1.08087 | -0.47279 | -0.00946 | 1.07244 | -0.46475 | -0.00929 | 0.44509 | -0.47287 | -0.00946 | 0.57844 | -0.46284 | -0.00926 | 0.31537 | -0.46418 | -0.00928 | 1.24524 | -0.48684 | -0.00974 | 0.28845 | -0.49863 | -0.00997 | 0.82497 | -0.46858 | -0.00937 | 0.83289 | -0.48558 | -0.00971 | 0.91906 | -0.48963 | -0.00979 | 0.7035 | -0.47387 | -0.00948 | 1.24524 | -0.48684 | -0.00974
| 0.48064 | -0.49664 | -0.00993 | 0.59801 | -0.47123 | -0.00942 | 0.31646 | -0.45657 | -0.00913 | 0.49863 | -0.46639 | -0.00933 | 0.27522 | -0.44664 | -0.00893 | 1.24161 | -0.48636 | -0.00973 | 1.07677 | -0.47231 | -0.00945 | 1.06767 | -0.46427 | -0.00929 | 0.44061 | -0.47236 | -0.00945 | 0.57354 | -0.46236 | -0.00925 | 0.30989 | -0.46368 | -0.00927 | 1.24161 | -0.48636 | -0.00973 | 0.28487 | -0.49812 | -0.00996 | 0.82013 | -0.46807 | -0.00936 | 0.8284 | -0.4851 | -0.0097 | 0.91463 | -0.48913 | -0.00978 | 0.69897 | -0.4734 | -0.00947 | 1.24161 | -0.48636 | -0.00973
| 0.47632 | -0.49614 | -0.00992 | 0.59272 | -0.47078 | -0.00942 | 0.31088 | -0.45607 | -0.00912 | 0.49317 | -0.46592 | -0.00932 | 0.26949 | -0.44612 | -0.00892 | 1.23746 | -0.48585 | -0.00972 | 1.07216 | -0.47179 | -0.00944 | 1.06325 | -0.46377 | -0.00928 | 0.43604 | -0.47184 | -0.00944 | 0.56869 | -0.46184 | -0.00924 | 0.30436 | -0.46315 | -0.00926 | 1.23746 | -0.48585 | -0.00972 | 0.28183 | -0.49765 | -0.00995 | 0.81538 | -0.46757 | -0.00935 | 0.82381 | -0.4846 | -0.00969 | 0.91043 | -0.48863 | -0.00977 | 0.69442 | -0.47284 | -0.00946 | 1.23746 | -0.48585 | -0.00972
| 0.47192 | -0.49564 | -0.00991 | 0.58724 | -0.47028 | -0.00941 | 0.30531 | -0.45558 | -0.00911 | 0.4877 | -0.46543 | -0.00931 | 0.26375 | -0.4456 | -0.00891 | 1.23404 | -0.48533 | -0.00971 | 1.06776 | -0.47129 | -0.00943 | 1.05868 | -0.46324 | -0.00926 | 0.43136 | -0.47133 | -0.00943 | 0.56377 | -0.46135 | -0.00923 | 0.29887 | -0.46268 | -0.00925 | 1.23404 | -0.48533 | -0.00971 | 0.27805 | -0.49711 | -0.00994 | 0.81183 | -0.46708 | -0.00934 | 0.81918 | -0.48407 | -0.00968 | 0.90608 | -0.48813 | -0.00976 | 0.68986 | -0.47236 | -0.00945 | 1.23404 | -0.48533 | -0.00971
| 0.46731 | -0.49514 | -0.0099 | 0.58178 | -0.46976 | -0.0094 | 0.29979 | -0.45508 | -0.0091 | 0.48227 | -0.46489 | -0.0093 | 0.25792 | -0.44515 | -0.0089 | 1.2303 | -0.48484 | -0.0097 | 1.06315 | -0.47079 | -0.00942 | 1.05383 | -0.46276 | -0.00926 | 0.42663 | -0.47086 | -0.00942 | 0.55896 | -0.46086 | -0.00922 | 0.29335 | -0.46218 | -0.00924 | 1.2303 | -0.48484 | -0.0097 | 0.27437 | -0.49663 | -0.00993 | 0.80721 | -0.46657 | -0.00933 | 0.81449 | -0.48358 | -0.00967 | 0.90175 | -0.48762 | -0.00975 | 0.6852 | -0.47186 | -0.00944 | 1.2303 | -0.48484 | -0.0097
| 0.46276 | -0.49464 | -0.00989 | 0.57631 | -0.46928 | -0.00939 | 0.2943 | -0.45459 | -0.00909 | 0.47684 | -0.46441 | -0.00929 | 0.25211 | -0.44466 | -0.00889 | 1.22606 | -0.48434 | -0.00969 | 1.0588 | -0.47032 | -0.00941 | 1.04876 | -0.46227 | -0.00925 | 0.42158 | -0.47036 | -0.00941 | 0.55414 | -0.46039 | -0.00921 | 0.28788 | -0.46165 | -0.00923 | 1.22606 | -0.48434 | -0.00969 | 0.2706 | -0.49613 | -0.00992 | 0.80218 | -0.46609 | -0.00932 | 0.80989 | -0.48309 | -0.00966 | 0.89727 | -0.48712 | -0.00974 | 0.6807 | -0.47134 | -0.00943 | 1.22606 | -0.48434 | -0.00969
| 0.45811 | -0.49414 | -0.00988 | 0.5709 | -0.4688 | -0.00938 | 0.28877 | -0.45408 | -0.00908 | 0.47147 | -0.46393 | -0.00928 | 0.24617 | -0.44412 | -0.00888 | 1.22201 | -0.48385 | -0.00968 | 1.05441 | -0.46979 | -0.0094 | 1.04385 | -0.46177 | -0.00924 | 0.41644 | -0.46984 | -0.0094 | 0.54925 | -0.45987 | -0.0092 | 0.28223 | -0.46119 | -0.00922 | 1.22201 | -0.48385 | -0.00968 | 0.26683 | -0.49564 | -0.00991 | 0.79719 | -0.46561 | -0.00931 | 0.80522 | -0.48258 | -0.00965 | 0.89283 | -0.48664 | -0.00973 | 0.67601 | -0.47087 | -0.00942 | 1.22201 | -0.48385 | -0.00968
| 0.45336 | -0.49364 | -0.00987 | 0.56548 | -0.46828 | -0.00937 | 0.28315 | -0.45357 | -0.00907 | 0.46613 | -0.46343 | -0.00927 | 0.24037 | -0.44365 | -0.00887 | 1.21803 | -0.48335 | -0.00967 | 1.05107 | -0.46932 | -0.00939 | 1.03848 | -0.46127 | -0.00923 | 0.4112 | -0.46936 | -0.00939 | 0.54446 | -0.45938 | -0.00919 | 0.27668 | -0.46074 | -0.00921 | 1.21803 | -0.48335 | -0.00967 | 0.26313 | -0.49513 | -0.0099 | 0.79206 | -0.46509 | -0.0093 | 0.80046 | -0.48208 | -0.00964 | 0.8884 | -0.48614 | -0.00972 | 0.67133 | -0.47039 | -0.00941 | 1.21803 | -0.48335 | -0.00967
| 0.44871 | -0.49316 | -0.00986 | 0.55999 | -0.46779 | -0.00936 | 0.27757 | -0.45309 | -0.00906 | 0.4606 | -0.46292 | -0.00926 | 0.23446 | -0.44317 | -0.00886 | 1.21341 | -0.48285 | -0.00966 | 1.0482 | -0.46883 | -0.00938 | 1.03288 | -0.4608 | -0.00922 | 0.40641 | -0.46886 | -0.00938 | 0.53951 | -0.45888 | -0.00918 | 0.271 | -0.46024 | -0.0092 | 1.21341 | -0.48285 | -0.00966 | 0.25927 | -0.49464 | -0.00989 | 0.78707 | -0.46457 | -0.00929 | 0.79584 | -0.48159 | -0.00963 | 0.88397 | -0.48562 | -0.00971 | 0.66664 | -0.46987 | -0.0094 | 1.21341 | -0.48285 | -0.00966
| 0.44417 | -0.49265 | -0.00985 | 0.55468 | -0.4673 | -0.00935 | 0.27189 | -0.4526 | -0.00905 | 0.45499 | -0.46243 | -0.00925 | 0.22849 | -0.44267 | -0.00885 | 1.2089 | -0.48233 | -0.00965 | 1.04379 | -0.46833 | -0.00937 | 1.02789 | -0.46033 | -0.00921 | 0.40164 | -0.46836 | -0.00937 | 0.53467 | -0.45836 | -0.00917 | 0.26529 | -0.45973 | -0.00919 | 1.2089 | -0.48233 | -0.00965 | 0.25557 | -0.49414 | -0.00988 | 0.78223 | -0.4641 | -0.00928 | 0.79115 | -0.48109 | -0.00962 | 0.87951 | -0.48513 | -0.0097 | 0.66205 | -0.46939 | -0.00939 | 1.2089 | -0.48233 | -0.00965
| 0.43942 | -0.49215 | -0.00984 | 0.54913 | -0.46678 | -0.00934 | 0.26617 | -0.45209 | -0.00904 | 0.44949 | -0.46193 | -0.00924 | 0.22251 | -0.44217 | -0.00884 | 1.20464 | -0.48185 | -0.00964 | 1.03932 | -0.46781 | -0.00936 | 1.02244 | -0.45981 | -0.0092 | 0.39677 | -0.46786 | -0.00936 | 0.52966 | -0.45788 | -0.00916 | 0.25947 | -0.45924 | -0.00918 | 1.20464 | -0.48185 | -0.00964 | 0.25172 | -0.49364 | -0.00987 | 0.77736 | -0.4636 | -0.00927 | 0.78658 | -0.48059 | -0.00961 | 0.875 | -0.48464 | -0.00969 | 0.65728 | -0.46889 | -0.00938 | 1.20464 | -0.48185 | -0.00964
| 0.43486 | -0.49165 | -0.00983 | 0.54366 | -0.46628 | -0.00933 | 0.26041 | -0.4516 | -0.00903 | 0.44382 | -0.46144 | -0.00923 | 0.21658 | -0.44168 | -0.00883 | 1.19996 | -0.48136 | -0.00963 | 1.03511 | -0.46734 | -0.00935 | 1.01697 | -0.45932 | -0.00919 | 0.39195 | -0.46736 | -0.00935 | 0.52486 | -0.45738 | -0.00915 | 0.25379 | -0.45873 | -0.00917 | 1.19996 | -0.48136 | -0.00963 | 0.24792 | -0.49314 | -0.00986 | 0.77245 | -0.46308 | -0.00926 | 0.78181 | -0.48009 | -0.0096 | 0.87061 | -0.48412 | -0.00968 | 0.65244 | -0.46837 | -0.00937 | 1.19996 | -0.48136 | -0.00963
| 0.43014 | -0.49115 | -0.00982 | 0.53811 | -0.46579 | -0.00932 | 0.25477 | -0.45111 | -0.00902 | 0.43797 | -0.46093 | -0.00922 | 0.21024 | -0.44117 | -0.00882 | 1.19596 | -0.48083 | -0.00962 | 1.03163 | -0.46682 | -0.00934 | 1.0116 | -0.45882 | -0.00918 | 0.38712 | -0.46687 | -0.00934 | 0.52007 | -0.45686 | -0.00914 | 0.2481 | -0.45824 | -0.00916 | 1.19596 | -0.48083 | -0.00962 | 0.24404 | -0.49265 | -0.00985 | 0.76755 | -0.4626 | -0.00925 | 0.77707 | -0.47958 | -0.00959 | 0.86611 | -0.48363 | -0.00967 | 0.64755 | -0.46788 | -0.00936 | 1.19596 | -0.48083 | -0.00962
| 0.42533 | -0.49065 | -0.00981 | 0.53248 | -0.46529 | -0.00931 | 0.24894 | -0.4506 | -0.00901 | 0.43233 | -0.46046 | -0.00921 | 0.2042 | -0.44068 | -0.00881 | 1.1913 | -0.48036 | -0.00961 | 1.02836 | -0.46632 | -0.00933 | 1.00669 | -0.45831 | -0.00917 | 0.38212 | -0.46636 | -0.00933 | 0.51533 | -0.45638 | -0.00913 | 0.24226 | -0.45774 | -0.00915 | 1.1913 | -0.48036 | -0.00961 | 0.24009 | -0.49215 | -0.00984 | 0.76272 | -0.4621 | -0.00924 | 0.77224 | -0.47908 | -0.00958 | 0.86154 | -0.48314 | -0.00966 | 0.64296 | -0.46739 | -0.00935 | 1.1913 | -0.48036 | -0.00961
| 0.42035 | -0.49015 | -0.0098 | 0.5269 | -0.46477 | -0.0093 | 0.24326 | -0.45011 | -0.009 | 0.42678 | -0.45995 | -0.0092 | 0.19745 | -0.44018 | -0.0088 | 1.18712 | -0.47986 | -0.0096 | 1.02407 | -0.46583 | -0.00932 | 1.00144 | -0.45783 | -0.00916 | 0.37427 | -0.46561 | -0.00931 | 0.51035 | -0.45588 | -0.00912 | 0.23636 | -0.45724 | -0.00914 | 1.18712 | -0.47986 | -0.0096 | 0.23623 | -0.49164 | -0.00983 | 0.75786 | -0.46159 | -0.00923 | 0.76748 | -0.47859 | -0.00957 | 0.85698 | -0.48264 | -0.00965 | 0.63808 | -0.46687 | -0.00934 | 1.18712 | -0.47986 | -0.0096
| 0.41542 | -0.48965 | -0.00979 | 0.52139 | -0.4643 | -0.00929 | 0.23746 | -0.44962 | -0.00899 | 0.42107 | -0.45946 | -0.00919 | 0.19203 | -0.43967 | -0.00879 | 1.18218 | -0.47935 | -0.00959 | 1.02 | -0.46533 | -0.00931 | 0.99651 | -0.45732 | -0.00915 | 0.36931 | -0.46511 | -0.0093 | 0.50531 | -0.45539 | -0.00911 | 0.23032 | -0.45673 | -0.00913 | 1.18218 | -0.47935 | -0.00959 | 0.23232 | -0.49117 | -0.00982 | 0.75303 | -0.46109 | -0.00922 | 0.76254 | -0.47809 | -0.00956 | 0.85237 | -0.48213 | -0.00964 | 0.63327 | -0.46636 | -0.00933 | 1.18218 | -0.47935 | -0.00959
| 0.41048 | -0.48916 | -0.00978 | 0.51584 | -0.4638 | -0.00928 | 0.23164 | -0.44912 | -0.00898 | 0.4154 | -0.45896 | -0.00918 | 0.18608 | -0.43916 | -0.00878 | 1.1776 | -0.47886 | -0.00958 | 1.01573 | -0.46482 | -0.0093 | 0.99096 | -0.45681 | -0.00914 | 0.36426 | -0.46461 | -0.00929 | 0.5004 | -0.45488 | -0.0091 | 0.22426 | -0.45625 | -0.00913 | 1.1776 | -0.47886 | -0.00958 | 0.2284 | -0.49065 | -0.00981 | 0.74827 | -0.46064 | -0.00921 | 0.7578 | -0.47758 | -0.00955 | 0.84773 | -0.48163 | -0.00963 | 0.62836 | -0.46588 | -0.00932 | 1.1776 | -0.47886 | -0.00958
| 0.4056 | -0.48865 | -0.00977 | 0.51025 | -0.46327 | -0.00927 | 0.22581 | -0.44862 | -0.00897 | 0.40962 | -0.45844 | -0.00917 | 0.17995 | -0.4387 | -0.00877 | 1.17356 | -0.47836 | -0.00957 | 1.01173 | -0.46434 | -0.00929 | 0.9854 | -0.45632 | -0.00913 | 0.35904 | -0.46412 | -0.00928 | 0.4954 | -0.45439 | -0.00909 | 0.21815 | -0.45575 | -0.00912 | 1.17356 | -0.47836 | -0.00957 | 0.22454 | -0.49016 | -0.0098 | 0.74333 | -0.46012 | -0.0092 | 0.75298 | -0.47709 | -0.00954 | 0.84368 | -0.48113 | -0.00962 | 0.62332 | -0.46539 | -0.00931 | 1.17356 | -0.47836 | -0.00957
| 0.40055 | -0.48816 | -0.00976 | 0.50468 | -0.4628 | -0.00926 | 0.21995 | -0.44813 | -0.00896 | 0.40422 | -0.45796 | -0.00916 | 0.17374 | -0.43819 | -0.00876 | 1.16939 | -0.47786 | -0.00956 | 1.00767 | -0.46385 | -0.00928 | 0.97997 | -0.45583 | -0.00912 | 0.3538 | -0.46364 | -0.00927 | 0.49043 | -0.45388 | -0.00908 | 0.21204 | -0.45524 | -0.0091 | 1.16939 | -0.47786 | -0.00956 | 0.22056 | -0.48968 | -0.00979 | 0.73818 | -0.45962 | -0.00919 | 0.74803 | -0.47659 | -0.00953 | 0.83911 | -0.48063 | -0.00961 | 0.61828 | -0.46486 | -0.0093 | 1.16939 | -0.47786 | -0.00956
| 0.39553 | -0.48766 | -0.00975 | 0.499 | -0.4623 | -0.00925 | 0.21415 | -0.44762 | -0.00895 | 0.39858 | -0.45746 | -0.00915 | 0.16756 | -0.43766 | -0.00875 | 1.16503 | -0.47737 | -0.00955 | 1.00259 | -0.46333 | -0.00927 | 0.97468 | -0.45532 | -0.00911 | 0.34854 | -0.46312 | -0.00926 | 0.48581 | -0.45338 | -0.00907 | 0.20576 | -0.45476 | -0.0091 | 1.16503 | -0.47737 | -0.00955 | 0.21645 | -0.48916 | -0.00978 | 0.73322 | -0.45913 | -0.00918 | 0.74307 | -0.47609 | -0.00952 | 0.83448 | -0.48014 | -0.0096 | 0.6134 | -0.46438 | -0.00929 | 1.16503 | -0.47737 | -0.00955
| 0.39036 | -0.48716 | -0.00974 | 0.49337 | -0.46179 | -0.00924 | 0.20827 | -0.44712 | -0.00894 | 0.39248 | -0.45695 | -0.00914 | 0.16113 | -0.43719 | -0.00874 | 1.16125 | -0.47688 | -0.00954 | 0.99866 | -0.46284 | -0.00926 | 0.96932 | -0.45482 | -0.0091 | 0.34327 | -0.46264 | -0.00925 | 0.48265 | -0.45289 | -0.00906 | 0.19942 | -0.45426 | -0.00909 | 1.16125 | -0.47688 | -0.00954 | 0.21237 | -0.48867 | -0.00977 | 0.7285 | -0.45863 | -0.00917 | 0.73816 | -0.4756 | -0.00951 | 0.82988 | -0.47963 | -0.00959 | 0.60839 | -0.46389 | -0.00928 | 1.16125 | -0.47688 | -0.00954
| 0.3851 | -0.48667 | -0.00973 | 0.48779 | -0.46131 | -0.00923 | 0.2023 | -0.44664 | -0.00893 | 0.38683 | -0.45645 | -0.00913 | 0.15438 | -0.43671 | -0.00873 | 1.15659 | -0.47637 | -0.00953 | 0.99461 | -0.46237 | -0.00925 | 0.96367 | -0.45433 | -0.00909 | 0.33799 | -0.46214 | -0.00924 | 0.47924 | -0.45238 | -0.00905 | 0.19303 | -0.45375 | -0.00907 | 1.15659 | -0.47637 | -0.00953 | 0.20832 | -0.48818 | -0.00976 | 0.72415 | -0.45812 | -0.00916 | 0.73338 | -0.47509 | -0.0095 | 0.82519 | -0.47913 | -0.00958 | 0.60343 | -0.46338 | -0.00927 | 1.15659 | -0.47637 | -0.00953
| 0.37682 | -0.48592 | -0.00972 | 0.48206 | -0.46083 | -0.00922 | 0.19636 | -0.44611 | -0.00892 | 0.37807 | -0.4557 | -0.00911 | 0.14649 | -0.4362 | -0.00872 | 1.15239 | -0.47587 | -0.00952 | 0.99048 | -0.46185 | -0.00924 | 0.95841 | -0.45382 | -0.00908 | 0.33292 | -0.46164 | -0.00923 | 0.47503 | -0.45188 | -0.00904 | 0.1867 | -0.45326 | -0.00907 | 1.15239 | -0.47587 | -0.00952 | 0.20398 | -0.48767 | -0.00975 | 0.71873 | -0.45764 | -0.00915 | 0.72839 | -0.4746 | -0.00949 | 0.82058 | -0.47864 | -0.00957 | 0.59852 | -0.46289 | -0.00926 | 1.15239 | -0.47587 | -0.00952
| 0.37166 | -0.4854 | -0.00971 | 0.47615 | -0.46034 | -0.00921 | 0.19033 | -0.44559 | -0.00891 | 0.3724 | -0.45519 | -0.0091 | 0.14292 | -0.4357 | -0.00871 | 1.14838 | -0.47538 | -0.00951 | 0.98594 | -0.46135 | -0.00923 | 0.95306 | -0.45333 | -0.00907 | 0.32765 | -0.46115 | -0.00922 | 0.46944 | -0.45139 | -0.00903 | 0.18016 | -0.45277 | -0.00906 | 1.14838 | -0.47538 | -0.00951 | 0.19978 | -0.48718 | -0.00974 | 0.71378 | -0.45713 | -0.00914 | 0.72338 | -0.47409 | -0.00948 | 0.81586 | -0.47814 | -0.00956 | 0.59347 | -0.4624 | -0.00925 | 1.14838 | -0.47538 | -0.00951
| 0.3663 | -0.4849 | -0.0097 | 0.47008 | -0.45983 | -0.0092 | 0.18436 | -0.44514 | -0.0089 | 0.3666 | -0.45471 | -0.00909 | 0.1368 | -0.43522 | -0.0087 | 1.14415 | -0.47487 | -0.0095 | 0.98147 | -0.46087 | -0.00922 | 0.94832 | -0.45283 | -0.00906 | 0.32226 | -0.46069 | -0.00921 | 0.46377 | -0.45089 | -0.00902 | 0.17366 | -0.45226 | -0.00905 | 1.14415 | -0.47487 | -0.0095 | 0.19561 | -0.48667 | -0.00973 | 0.70848 | -0.45664 | -0.00913 | 0.71844 | -0.47362 | -0.00947 | 0.8111 | -0.47763 | -0.00955 | 0.58847 | -0.46188 | -0.00924 | 1.14415 | -0.47487 | -0.0095
| 0.36057 | -0.48441 | -0.00969 | 0.46503 | -0.45933 | -0.00919 | 0.17834 | -0.44466 | -0.00889 | 0.36078 | -0.45421 | -0.00908 | 0.13059 | -0.43473 | -0.00869 | 1.13969 | -0.47438 | -0.00949 | 0.97746 | -0.4604 | -0.00921 | 0.94267 | -0.45233 | -0.00905 | 0.31666 | -0.46018 | -0.0092 | 0.45824 | -0.45038 | -0.00901 | 0.16679 | -0.45177 | -0.00904 | 1.13969 | -0.47438 | -0.00949 | 0.19122 | -0.4862 | -0.00972 | 0.70295 | -0.45614 | -0.00912 | 0.71346 | -0.47312 | -0.00946 | 0.80628 | -0.47714 | -0.00954 | 0.58342 | -0.4614 | -0.00923 | 1.13969 | -0.47438 | -0.00949
| 0.3557 | -0.48392 | -0.00968 | 0.45931 | -0.45883 | -0.00918 | 0.17226 | -0.44412 | -0.00888 | 0.35487 | -0.4537 | -0.00907 | 0.1242 | -0.43422 | -0.00868 | 1.13497 | -0.47388 | -0.00948 | 0.9732 | -0.45988 | -0.0092 | 0.93759 | -0.45182 | -0.00904 | 0.31097 | -0.45969 | -0.00919 | 0.45337 | -0.44988 | -0.009 | 0.16 | -0.45128 | -0.00903 | 1.13497 | -0.47388 | -0.00948 | 0.18679 | -0.48569 | -0.00971 | 0.69841 | -0.45564 | -0.00911 | 0.70849 | -0.47259 | -0.00945 | 0.80147 | -0.47664 | -0.00953 | 0.57825 | -0.4609 | -0.00922 | 1.13497 | -0.47388 | -0.00948
| 0.35024 | -0.48342 | -0.00967 | 0.45356 | -0.45833 | -0.00917 | 0.16615 | -0.44363 | -0.00887 | 0.34906 | -0.45322 | -0.00906 | 0.11765 | -0.43371 | -0.00867 | 1.1308 | -0.4734 | -0.00947 | 0.96844 | -0.4594 | -0.00919 | 0.9322 | -0.45134 | -0.00903 | 0.30528 | -0.45918 | -0.00918 | 0.45028 | -0.44939 | -0.00899 | 0.15305 | -0.45077 | -0.00902 | 1.1308 | -0.4734 | -0.00947 | 0.18245 | -0.48518 | -0.0097 | 0.69314 | -0.45513 | -0.0091 | 0.70332 | -0.4721 | -0.00944 | 0.79677 | -0.47614 | -0.00952 | 0.57307 | -0.46043 | -0.00921 | 1.1308 | -0.4734 | -0.00947
| 0.34479 | -0.48293 | -0.00966 | 0.44773 | -0.45783 | -0.00916 | 0.16 | -0.44316 | -0.00886 | 0.34309 | -0.45272 | -0.00905 | 0.11101 | -0.43321 | -0.00866 | 1.12663 | -0.47284 | -0.00946 | 0.96346 | -0.45889 | -0.00918 | 0.9272 | -0.45083 | -0.00902 | 0.29961 | -0.45869 | -0.00917 | 0.44469 | -0.44888 | -0.00898 | 0.14613 | -0.45027 | -0.00901 | 1.12663 | -0.47284 | -0.00946 | 0.17802 | -0.48469 | -0.00969 | 0.68815 | -0.45464 | -0.00909 | 0.69835 | -0.47158 | -0.00943 | 0.79217 | -0.47564 | -0.00951 | 0.56794 | -0.45992 | -0.0092 | 1.12663 | -0.47284 | -0.00946
| 0.33929 | -0.48242 | -0.00965 | 0.44201 | -0.45733 | -0.00915 | 0.15388 | -0.44266 | -0.00885 | 0.337 | -0.45222 | -0.00904 | 0.10453 | -0.43271 | -0.00865 | 1.12216 | -0.47237 | -0.00945 | 0.95839 | -0.45837 | -0.00917 | 0.92205 | -0.45032 | -0.00901 | 0.29398 | -0.45819 | -0.00916 | 0.43975 | -0.44838 | -0.00897 | 0.13918 | -0.44978 | -0.009 | 1.12216 | -0.47237 | -0.00945 | 0.17361 | -0.48418 | -0.00968 | 0.6829 | -0.45413 | -0.00908 | 0.69324 | -0.4711 | -0.00942 | 0.78739 | -0.47515 | -0.0095 | 0.56298 | -0.45943 | -0.00919 | 1.12216 | -0.47237 | -0.00945
| 0.33366 | -0.48194 | -0.00964 | 0.43628 | -0.45681 | -0.00914 | 0.14772 | -0.44216 | -0.00884 | 0.33103 | -0.45172 | -0.00903 | 0.09788 | -0.43223 | -0.00864 | 1.11802 | -0.47186 | -0.00944 | 0.95349 | -0.45789 | -0.00916 | 0.9168 | -0.44984 | -0.009 | 0.28832 | -0.45769 | -0.00915 | 0.43528 | -0.44789 | -0.00896 | 0.13213 | -0.44928 | -0.00899 | 1.11802 | -0.47186 | -0.00944 | 0.16923 | -0.48369 | -0.00967 | 0.67766 | -0.45363 | -0.00907 | 0.68817 | -0.47062 | -0.00941 | 0.78255 | -0.47464 | -0.00949 | 0.55764 | -0.45893 | -0.00918 | 1.11802 | -0.47186 | -0.00944
| 0.32794 | -0.48144 | -0.00963 | 0.43042 | -0.45634 | -0.00913 | 0.14174 | -0.44167 | -0.00883 | 0.32498 | -0.45123 | -0.00902 | 0.08996 | -0.43172 | -0.00863 | 1.11352 | -0.47134 | -0.00943 | 0.94783 | -0.45739 | -0.00915 | 0.91228 | -0.44934 | -0.00899 | 0.28259 | -0.4572 | -0.00914 | 0.43026 | -0.44738 | -0.00895 | 0.12497 | -0.44878 | -0.00898 | 1.11352 | -0.47134 | -0.00943 | 0.16465 | -0.4832 | -0.00966 | 0.67264 | -0.45314 | -0.00906 | 0.68296 | -0.47011 | -0.0094 | 0.77779 | -0.47415 | -0.00948 | 0.55237 | -0.45841 | -0.00917 | 1.11352 | -0.47134 | -0.00943
| 0.3224 | -0.48093 | -0.00962 | 0.424 | -0.45583 | -0.00912 | 0.13539 | -0.44115 | -0.00882 | 0.31893 | -0.45074 | -0.00901 | 0.08407 | -0.43121 | -0.00862 | 1.10961 | -0.47088 | -0.00942 | 0.94263 | -0.45687 | -0.00914 | 0.90715 | -0.44884 | -0.00898 | 0.27642 | -0.4567 | -0.00913 | 0.42482 | -0.44686 | -0.00894 | 0.11768 | -0.44829 | -0.00897 | 1.10961 | -0.47088 | -0.00942 | 0.16009 | -0.48269 | -0.00965 | 0.66764 | -0.45264 | -0.00905 | 0.67789 | -0.46958 | -0.00939 | 0.77301 | -0.47365 | -0.00947 | 0.54708 | -0.45793 | -0.00916 | 1.10961 | -0.47088 | -0.00942
| 0.31657 | -0.48044 | -0.00961 | 0.41914 | -0.45532 | -0.00911 | 0.12923 | -0.44067 | -0.00881 | 0.31287 | -0.45024 | -0.009 | 0.07761 | -0.43073 | -0.00861 | 1.1052 | -0.47041 | -0.00941 | 0.93763 | -0.45639 | -0.00913 | 0.90174 | -0.44833 | -0.00897 | 0.27061 | -0.45621 | -0.00912 | 0.41905 | -0.44639 | -0.00893 | 0.11049 | -0.4478 | -0.00896 | 1.1052 | -0.47041 | -0.00941 | 0.15564 | -0.4822 | -0.00964 | 0.66258 | -0.45214 | -0.00904 | 0.67272 | -0.46912 | -0.00938 | 0.76812 | -0.47316 | -0.00946 | 0.54167 | -0.45743 | -0.00915 | 1.1052 | -0.47041 | -0.00941
| 0.31056 | -0.47995 | -0.0096 | 0.41333 | -0.45484 | -0.0091 | 0.12306 | -0.44018 | -0.0088 | 0.30684 | -0.44975 | -0.009 | 0.07094 | -0.43023 | -0.0086 | 1.10142 | -0.46988 | -0.0094 | 0.93283 | -0.4559 | -0.00912 | 0.89617 | -0.44786 | -0.00896 | 0.26482 | -0.45571 | -0.00911 | 0.41352 | -0.44587 | -0.00892 | 0.10311 | -0.44725 | -0.00894 | 1.10142 | -0.46988 | -0.0094 | 0.15115 | -0.4817 | -0.00963 | 0.65737 | -0.45164 | -0.00903 | 0.66744 | -0.46862 | -0.00937 | 0.76313 | -0.47265 | -0.00945 | 0.53626 | -0.45692 | -0.00914 | 1.10142 | -0.46988 | -0.0094
| 0.30471 | -0.47944 | -0.00959 | 0.4074 | -0.45435 | -0.00909 | 0.11678 | -0.43966 | -0.00879 | 0.30063 | -0.44924 | -0.00898 | 0.06375 | -0.42972 | -0.00859 | 1.09744 | -0.46939 | -0.00939 | 0.92804 | -0.45539 | -0.00911 | 0.8909 | -0.44733 | -0.00895 | 0.25888 | -0.45521 | -0.0091 | 0.40799 | -0.4454 | -0.00891 | 0.09577 | -0.44679 | -0.00894 | 1.09744 | -0.46939 | -0.00939 | 0.14615 | -0.4812 | -0.00962 | 0.65221 | -0.45115 | -0.00902 | 0.6622 | -0.4681 | -0.00936 | 0.75819 | -0.47214 | -0.00944 | 0.53094 | -0.45642 | -0.00913 | 1.09744 | -0.46939 | -0.00939
| 0.29895 | -0.47895 | -0.00958 | 0.4014 | -0.45383 | -0.00908 | 0.11034 | -0.43916 | -0.00878 | 0.29438 | -0.44875 | -0.00897 | 0.05705 | -0.42923 | -0.00858 | 1.09314 | -0.46891 | -0.00938 | 0.92336 | -0.45489 | -0.0091 | 0.88542 | -0.44682 | -0.00894 | 0.25281 | -0.45472 | -0.00909 | 0.40271 | -0.4449 | -0.0089 | 0.08813 | -0.4463 | -0.00893 | 1.09314 | -0.46891 | -0.00938 | 0.14137 | -0.48071 | -0.00961 | 0.64634 | -0.45064 | -0.00901 | 0.65691 | -0.46761 | -0.00935 | 0.75326 | -0.47162 | -0.00943 | 0.52555 | -0.45593 | -0.00912 | 1.09314 | -0.46891 | -0.00938
| 0.29262 | -0.47845 | -0.00957 | 0.39543 | -0.45333 | -0.00907 | 0.10404 | -0.43868 | -0.00877 | 0.28827 | -0.44826 | -0.00897 | 0.05023 | -0.42874 | -0.00857 | 1.08915 | -0.46839 | -0.00937 | 0.91835 | -0.4544 | -0.00909 | 0.88007 | -0.44635 | -0.00893 | 0.2467 | -0.45422 | -0.00908 | 0.39723 | -0.44438 | -0.00889 | 0.08038 | -0.44577 | -0.00892 | 1.08915 | -0.46839 | -0.00937 | 0.13691 | -0.48021 | -0.0096 | 0.64105 | -0.45014 | -0.009 | 0.65175 | -0.46713 | -0.00934 | 0.74827 | -0.47113 | -0.00942 | 0.52012 | -0.45543 | -0.00911 | 1.08915 | -0.46839 | -0.00937
| 0.28696 | -0.47795 | -0.00956 | 0.38939 | -0.45284 | -0.00906 | 0.09761 | -0.43818 | -0.00876 | 0.28209 | -0.44778 | -0.00896 | 0.04281 | -0.42823 | -0.00856 | 1.08504 | -0.4679 | -0.00936 | 0.9141 | -0.4539 | -0.00908 | 0.87482 | -0.44582 | -0.00892 | 0.24038 | -0.45371 | -0.00907 | 0.39153 | -0.44389 | -0.00888 | 0.07257 | -0.4453 | -0.00891 | 1.08504 | -0.4679 | -0.00936 | 0.13209 | -0.4797 | -0.00959 | 0.63562 | -0.44965 | -0.00899 | 0.64646 | -0.4666 | -0.00933 | 0.74314 | -0.47067 | -0.00941 | 0.51459 | -0.45493 | -0.0091 | 1.08504 | -0.4679 | -0.00936
| 0.28078 | -0.47745 | -0.00955 | 0.38341 | -0.45234 | -0.00905 | 0.09119 | -0.43765 | -0.00875 | 0.27586 | -0.44722 | -0.00894 | 0.03599 | -0.42773 | -0.00855 | 1.08101 | -0.46742 | -0.00935 | 0.90948 | -0.45339 | -0.00907 | 0.86954 | -0.44533 | -0.00891 | 0.23401 | -0.45322 | -0.00906 | 0.38597 | -0.44341 | -0.00887 | 0.06454 | -0.44483 | -0.0089 | 1.08101 | -0.46742 | -0.00935 | 0.12726 | -0.4792 | -0.00958 | 0.63017 | -0.44915 | -0.00898 | 0.64106 | -0.4661 | -0.00932 | 0.73818 | -0.47016 | -0.0094 | 0.50893 | -0.45443 | -0.00909 | 1.08101 | -0.46742 | -0.00935
| 0.27439 | -0.47696 | -0.00954 | 0.37428 | -0.45159 | -0.00903 | 0.08481 | -0.43718 | -0.00874 | 0.26957 | -0.44677 | -0.00894 | 0.02894 | -0.42724 | -0.00854 | 1.07693 | -0.4669 | -0.00934 | 0.9056 | -0.4529 | -0.00906 | 0.86414 | -0.44487 | -0.0089 | 0.22771 | -0.45272 | -0.00905 | 0.37731 | -0.44263 | -0.00885 | 0.05649 | -0.44431 | -0.00889 | 1.07693 | -0.4669 | -0.00934 | 0.12246 | -0.47871 | -0.00957 | 0.62473 | -0.44864 | -0.00897 | 0.63577 | -0.46562 | -0.00931 | 0.7332 | -0.46962 | -0.00939 | 0.50328 | -0.45393 | -0.00908 | 1.07693 | -0.4669 | -0.00934
| 0.26827 | -0.47646 | -0.00953 | 0.36829 | -0.45109 | -0.00902 | 0.0783 | -0.43669 | -0.00873 | 0.26323 | -0.44626 | -0.00893 | 0.02185 | -0.42674 | -0.00853 | 1.07227 | -0.46637 | -0.00933 | 0.90166 | -0.45239 | -0.00905 | 0.85905 | -0.44434 | -0.00889 | 0.22177 | -0.45222 | -0.00904 | 0.37204 | -0.44215 | -0.00884 | 0.04836 | -0.44382 | -0.00888 | 1.07227 | -0.46637 | -0.00933 | 0.11776 | -0.47821 | -0.00956 | 0.61941 | -0.44816 | -0.00896 | 0.63031 | -0.46512 | -0.0093 | 0.72813 | -0.46916 | -0.00938 | 0.49758 | -0.45343 | -0.00907 | 1.07227 | -0.46637 | -0.00933
| 0.26192 | -0.47597 | -0.00952 | 0.36201 | -0.45059 | -0.00901 | 0.07185 | -0.43618 | -0.00872 | 0.2567 | -0.44574 | -0.00891 | 0.01419 | -0.42624 | -0.00852 | 1.06845 | -0.46591 | -0.00932 | 0.89763 | -0.45188 | -0.00904 | 0.85399 | -0.44386 | -0.00888 | 0.21507 | -0.45173 | -0.00903 | 0.36659 | -0.44166 | -0.00883 | 0.04023 | -0.44333 | -0.00887 | 1.06845 | -0.46591 | -0.00932 | 0.11258 | -0.47772 | -0.00955 | 0.61407 | -0.44765 | -0.00895 | 0.62506 | -0.46462 | -0.00929 | 0.72308 | -0.46868 | -0.00937 | 0.4919 | -0.45293 | -0.00906 | 1.06845 | -0.46591 | -0.00932
| 0.25543 | -0.47547 | -0.00951 | 0.35595 | -0.4501 | -0.009 | 0.06517 | -0.43569 | -0.00871 | 0.25028 | -0.44526 | -0.00891 | 0.00432 | -0.42575 | -0.00852 | 1.06459 | -0.46541 | -0.00931 | 0.89372 | -0.4514 | -0.00903 | 0.84865 | -0.44337 | -0.00887 | 0.20822 | -0.45124 | -0.00902 | 0.3612 | -0.44115 | -0.00882 | 0.03177 | -0.44281 | -0.00886 | 1.06459 | -0.46541 | -0.00931 | 0.1074 | -0.47722 | -0.00954 | 0.60834 | -0.44711 | -0.00894 | 0.61967 | -0.46413 | -0.00928 | 0.71794 | -0.46815 | -0.00936 | 0.48618 | -0.45243 | -0.00905 | 1.06459 | -0.46541 | -0.00931
| 0.24888 | -0.47497 | -0.0095 | 0.34971 | -0.44961 | -0.00899 | 0.05847 | -0.43521 | -0.0087 | 0.24394 | -0.44479 | -0.0089 | -0.00198 | -0.42524 | -0.0085 | 1.06072 | -0.46488 | -0.0093 | 0.88927 | -0.4509 | -0.00902 | 0.84304 | -0.44285 | -0.00886 | 0.20116 | -0.45074 | -0.00901 | 0.35598 | -0.44066 | -0.00881 | 0.02327 | -0.44232 | -0.00885 | 1.06072 | -0.46488 | -0.0093 | 0.10249 | -0.47672 | -0.00953 | 0.60295 | -0.44663 | -0.00893 | 0.61425 | -0.46361 | -0.00927 | 0.71284 | -0.46765 | -0.00935 | 0.48047 | -0.45193 | -0.00904 | 1.06072 | -0.46488 | -0.0093
| 0.24227 | -0.47447 | -0.00949 | 0.3436 | -0.44911 | -0.00898 | 0.05185 | -0.43471 | -0.00869 | 0.23737 | -0.44428 | -0.00889 | -0.01461 | -0.42475 | -0.0085 | 1.05651 | -0.46441 | -0.00929 | 0.88526 | -0.4504 | -0.00901 | 0.83749 | -0.44234 | -0.00885 | 0.19413 | -0.45023 | -0.009 | 0.35042 | -0.44016 | -0.0088 | 0.01458 | -0.44183 | -0.00884 | 1.05651 | -0.46441 | -0.00929 | 0.0969 | -0.47622 | -0.00952 | 0.59756 | -0.44611 | -0.00892 | 0.60885 | -0.46312 | -0.00926 | 0.70769 | -0.46718 | -0.00934 | 0.47466 | -0.45143 | -0.00903 | 1.05651 | -0.46441 | -0.00929
| 0.23565 | -0.47398 | -0.00948 | 0.3375 | -0.44861 | -0.00897 | 0.04523 | -0.4342 | -0.00868 | 0.23089 | -0.44379 | -0.00888 | -0.01927 | -0.42426 | -0.00849 | 1.05241 | -0.46393 | -0.00928 | 0.88135 | -0.4499 | -0.009 | 0.83261 | -0.44187 | -0.00884 | 0.18714 | -0.44975 | -0.00899 | 0.34481 | -0.43965 | -0.00879 | 0.00575 | -0.44133 | -0.00883 | 1.05241 | -0.46393 | -0.00928 | 0.09145 | -0.47572 | -0.00951 | 0.59178 | -0.44562 | -0.00891 | 0.60322 | -0.46263 | -0.00925 | 0.70256 | -0.46666 | -0.00933 | 0.46882 | -0.45094 | -0.00902 | 1.05241 | -0.46393 | -0.00928
| 0.22877 | -0.47348 | -0.00947 | 0.33126 | -0.44812 | -0.00896 | 0.03855 | -0.43369 | -0.00867 | 0.22439 | -0.4433 | -0.00887 | -0.02281 | -0.42376 | -0.00848 | 1.04827 | -0.46341 | -0.00927 | 0.87758 | -0.4494 | -0.00899 | 0.82767 | -0.44136 | -0.00883 | 0.17981 | -0.44925 | -0.00898 | 0.33926 | -0.43915 | -0.00878 | -0.0034 | -0.4408 | -0.00882 | 1.04827 | -0.46341 | -0.00927 | 0.08601 | -0.47524 | -0.0095 | 0.58623 | -0.44512 | -0.0089 | 0.59772 | -0.46212 | -0.00924 | 0.69735 | -0.46617 | -0.00932 | 0.46289 | -0.45042 | -0.00901 | 1.04827 | -0.46341 | -0.00927
| 0.22177 | -0.47296 | -0.00946 | 0.32503 | -0.44762 | -0.00895 | 0.03176 | -0.43319 | -0.00866 | 0.21782 | -0.44279 | -0.00886 | -0.03019 | -0.42326 | -0.00847 | 1.04395 | -0.46291 | -0.00926 | 0.87373 | -0.4489 | -0.00898 | 0.82223 | -0.44083 | -0.00882 | 0.17219 | -0.44875 | -0.00897 | 0.33358 | -0.43867 | -0.00877 | -0.01255 | -0.44033 | -0.00881 | 1.04395 | -0.46291 | -0.00926 | 0.08042 | -0.47473 | -0.00949 | 0.58048 | -0.44464 | -0.00889 | 0.59212 | -0.4616 | -0.00923 | 0.69216 | -0.46567 | -0.00931 | 0.4568 | -0.44993 | -0.009 | 1.04395 | -0.46291 | -0.00926
| 0.21473 | -0.47246 | -0.00945 | 0.31873 | -0.4471 | -0.00894 | 0.02486 | -0.4327 | -0.00865 | 0.21116 | -0.4423 | -0.00885 | -0.03807 | -0.42276 | -0.00846 | 1.03977 | -0.46244 | -0.00925 | 0.86924 | -0.4484 | -0.00897 | 0.81711 | -0.44036 | -0.00881 | 0.16445 | -0.44825 | -0.00896 | 0.328 | -0.43817 | -0.00876 | -0.02177 | -0.43983 | -0.0088 | 1.03977 | -0.46244 | -0.00925 | 0.07482 | -0.47423 | -0.00948 | 0.57449 | -0.44411 | -0.00888 | 0.58635 | -0.46112 | -0.00922 | 0.68693 | -0.46516 | -0.0093 | 0.45075 | -0.44943 | -0.00899 | 1.03977 | -0.46244 | -0.00925
| 0.20758 | -0.47199 | -0.00944 | 0.31244 | -0.44663 | -0.00893 | 0.01818 | -0.43221 | -0.00864 | 0.20448 | -0.44181 | -0.00884 | -0.04428 | -0.42228 | -0.00845 | 1.03555 | -0.46192 | -0.00924 | 0.8647 | -0.44794 | -0.00896 | 0.81209 | -0.43988 | -0.0088 | 0.15691 | -0.44776 | -0.00896 | 0.3221 | -0.43764 | -0.00875 | -0.03126 | -0.43931 | -0.00879 | 1.03555 | -0.46192 | -0.00924 | 0.06896 | -0.47374 | -0.00947 | 0.56958 | -0.44366 | -0.00887 | 0.58111 | -0.46068 | -0.00921 | 0.68162 | -0.46467 | -0.00929 | 0.44458 | -0.44893 | -0.00898 | 1.03555 | -0.46192 | -0.00924
| 0.20034 | -0.47146 | -0.00943 | 0.30598 | -0.4461 | -0.00892 | 0.01147 | -0.43171 | -0.00863 | 0.19776 | -0.4413 | -0.00883 | -0.05176 | -0.42175 | -0.00843 | 1.03122 | -0.46142 | -0.00923 | 0.85976 | -0.4474 | -0.00895 | 0.80665 | -0.43937 | -0.00879 | 0.14905 | -0.44725 | -0.00895 | 0.31622 | -0.43717 | -0.00874 | -0.04026 | -0.43885 | -0.00878 | 1.03122 | -0.46142 | -0.00923 | 0.06322 | -0.47321 | -0.00946 | 0.56358 | -0.44317 | -0.00886 | 0.57543 | -0.46016 | -0.0092 | 0.67644 | -0.46418 | -0.00928 | 0.43834 | -0.44843 | -0.00897 | 1.03122 | -0.46142 | -0.00923
| 0.19299 | -0.47098 | -0.00942 | 0.29952 | -0.44559 | -0.00891 | 0.00436 | -0.43119 | -0.00862 | 0.19108 | -0.44078 | -0.00882 | -0.05954 | -0.42124 | -0.00842 | 1.02676 | -0.46093 | -0.00922 | 0.85586 | -0.4469 | -0.00894 | 0.8011 | -0.43886 | -0.00878 | 0.1411 | -0.44675 | -0.00894 | 0.31048 | -0.43669 | -0.00873 | -0.05028 | -0.43836 | -0.00877 | 1.02676 | -0.46093 | -0.00922 | 0.0573 | -0.47272 | -0.00945 | 0.55756 | -0.44265 | -0.00885 | 0.56984 | -0.45966 | -0.00919 | 0.67096 | -0.46366 | -0.00927 | 0.43219 | -0.44796 | -0.00896 | 1.02676 | -0.46093 | -0.00922
| 0.18567 | -0.4705 | -0.00941 | 0.29268 | -0.44514 | -0.0089 | -0.00261 | -0.43071 | -0.00861 | 0.18418 | -0.44031 | -0.00881 | -0.06737 | -0.42077 | -0.00842 | 1.02188 | -0.46047 | -0.00921 | 0.85081 | -0.44642 | -0.00893 | 0.79593 | -0.43838 | -0.00877 | 0.13264 | -0.44623 | -0.00892 | 0.30456 | -0.43618 | -0.00872 | -0.06049 | -0.43785 | -0.00876 | 1.02188 | -0.46047 | -0.00921 | 0.05143 | -0.47223 | -0.00944 | 0.55164 | -0.44213 | -0.00884 | 0.56414 | -0.45916 | -0.00918 | 0.66553 | -0.46316 | -0.00926 | 0.42593 | -0.44744 | -0.00895 | 1.02188 | -0.46047 | -0.00921
| 0.17811 | -0.46999 | -0.0094 | 0.28605 | -0.44464 | -0.00889 | -0.00957 | -0.43021 | -0.0086 | 0.17735 | -0.43981 | -0.0088 | -0.07539 | -0.42025 | -0.00841 | 1.01704 | -0.45995 | -0.0092 | 0.84638 | -0.4459 | -0.00892 | 0.79094 | -0.43787 | -0.00876 | 0.12401 | -0.44573 | -0.00891 | 0.29891 | -0.43569 | -0.00871 | -0.07081 | -0.43735 | -0.00875 | 1.01704 | -0.45995 | -0.0092 | 0.04541 | -0.47171 | -0.00943 | 0.54601 | -0.44167 | -0.00883 | 0.55835 | -0.45866 | -0.00917 | 0.66011 | -0.46268 | -0.00925 | 0.41971 | -0.44693 | -0.00894 | 1.01704 | -0.45995 | -0.0092
| 0.17046 | -0.4695 | -0.00939 | 0.27957 | -0.4441 | -0.00888 | -0.01662 | -0.42971 | -0.00859 | 0.16937 | -0.43928 | -0.00879 | -0.08446 | -0.41976 | -0.0084 | 1.01259 | -0.45945 | -0.00919 | 0.84206 | -0.44538 | -0.00891 | 0.78561 | -0.43737 | -0.00875 | 0.11509 | -0.44526 | -0.00891 | 0.29306 | -0.43521 | -0.0087 | -0.08114 | -0.43687 | -0.00874 | 1.01259 | -0.45945 | -0.00919 | 0.0393 | -0.47122 | -0.00942 | 0.54027 | -0.44115 | -0.00882 | 0.55267 | -0.45816 | -0.00916 | 0.65482 | -0.46218 | -0.00924 | 0.41327 | -0.44644 | -0.00893 | 1.01259 | -0.45945 | -0.00919
| 0.16272 | -0.469 | -0.00938 | 0.27307 | -0.44364 | -0.00887 | -0.02393 | -0.42921 | -0.00858 | 0.16092 | -0.43881 | -0.00878 | -0.09299 | -0.41929 | -0.00839 | 1.00781 | -0.45896 | -0.00918 | 0.83669 | -0.44493 | -0.0089 | 0.78028 | -0.4369 | -0.00874 | 0.10631 | -0.44476 | -0.0089 | 0.28705 | -0.43471 | -0.00869 | -0.09206 | -0.43636 | -0.00873 | 1.00781 | -0.45896 | -0.00918 | 0.03318 | -0.47073 | -0.00941 | 0.53468 | -0.44065 | -0.00881 | 0.54684 | -0.45766 | -0.00915 | 0.6494 | -0.46165 | -0.00923 | 0.40675 | -0.44593 | -0.00892 | 1.00781 | -0.45896 | -0.00918
| 0.15478 | -0.46852 | -0.00937 | 0.2667 | -0.44316 | -0.00886 | -0.0312 | -0.42872 | -0.00857 | 0.15572 | -0.43833 | -0.00877 | -0.11329 | -0.41877 | -0.00838 | 1.00318 | -0.45843 | -0.00917 | 0.832 | -0.44441 | -0.00889 | 0.77456 | -0.43637 | -0.00873 | 0.09714 | -0.44425 | -0.00888 | 0.28108 | -0.4342 | -0.00868 | -0.1031 | -0.43586 | -0.00872 | 1.00318 | -0.45843 | -0.00917 | 0.02684 | -0.47024 | -0.0094 | 0.52832 | -0.44016 | -0.0088 | 0.54124 | -0.45716 | -0.00914 | 0.64395 | -0.46117 | -0.00922 | 0.40019 | -0.44545 | -0.00891 | 1.00318 | -0.45843 | -0.00917
| 0.14693 | -0.46801 | -0.00936 | 0.25928 | -0.44265 | -0.00885 | -0.03858 | -0.42821 | -0.00856 | 0.14886 | -0.43782 | -0.00876 | -0.1088 | -0.41828 | -0.00837 | 0.99853 | -0.45797 | -0.00916 | 0.82755 | -0.44392 | -0.00888 | 0.76931 | -0.43587 | -0.00872 | 0.08789 | -0.44377 | -0.00888 | 0.27497 | -0.4337 | -0.00867 | -0.11422 | -0.43538 | -0.00871 | 0.99853 | -0.45797 | -0.00916 | 0.02048 | -0.46973 | -0.00939 | 0.52225 | -0.43966 | -0.00879 | 0.5377 | -0.45666 | -0.00913 | 0.63903 | -0.46072 | -0.00921 | 0.39363 | -0.44496 | -0.0089 | 0.99853 | -0.45797 | -0.00916
| 0.13916 | -0.46753 | -0.00935 | 0.25357 | -0.44216 | -0.00884 | -0.04593 | -0.42772 | -0.00855 | 0.14193 | -0.43732 | -0.00875 | -0.11653 | -0.41779 | -0.00836 | 0.99357 | -0.45747 | -0.00915 | 0.82348 | -0.44344 | -0.00887 | 0.76391 | -0.43539 | -0.00871 | 0.07848 | -0.44328 | -0.00887 | 0.2688 | -0.4332 | -0.00866 | -0.12559 | -0.43488 | -0.0087 | 0.99357 | -0.45747 | -0.00915 | 0.01373 | -0.46924 | -0.00938 | 0.51579 | -0.43915 | -0.00878 | 0.53224 | -0.45616 | -0.00912 | 0.63341 | -0.46021 | -0.0092 | 0.38706 | -0.44444 | -0.00889 | 0.99357 | -0.45747 | -0.00915
| 0.13028 | -0.46702 | -0.00934 | 0.24803 | -0.44168 | -0.00883 | -0.05339 | -0.42722 | -0.00854 | 0.13477 | -0.43684 | -0.00874 | -0.12477 | -0.41728 | -0.00835 | 0.98942 | -0.45696 | -0.00914 | 0.81936 | -0.44293 | -0.00886 | 0.75869 | -0.4349 | -0.0087 | 0.06871 | -0.44279 | -0.00886 | 0.26284 | -0.43271 | -0.00865 | -0.13751 | -0.43436 | -0.00869 | 0.98942 | -0.45696 | -0.00914 | 0.00695 | -0.46876 | -0.00938 | 0.50992 | -0.43867 | -0.00877 | 0.52628 | -0.45566 | -0.00911 | 0.62786 | -0.4597 | -0.00919 | 0.38029 | -0.44394 | -0.00888 | 0.98942 | -0.45696 | -0.00914
| 0.12182 | -0.46652 | -0.00933 | 0.24113 | -0.44116 | -0.00882 | -0.06079 | -0.42672 | -0.00853 | 0.12767 | -0.43633 | -0.00873 | -0.13292 | -0.41677 | -0.00834 | 0.98472 | -0.45646 | -0.00913 | 0.81482 | -0.4424 | -0.00885 | 0.75334 | -0.43438 | -0.00869 | 0.05876 | -0.44228 | -0.00885 | 0.2568 | -0.43222 | -0.00864 | -0.14982 | -0.43388 | -0.00868 | 0.98472 | -0.45646 | -0.00913 | 0.000637944 | -0.46823 | -0.00936 | 0.50415 | -0.43817 | -0.00876 | 0.52028 | -0.45515 | -0.0091 | 0.62261 | -0.45921 | -0.00918 | 0.37 | -0.44319 | -0.00886 | 0.98472 | -0.45646 | -0.00913
| 0.11297 | -0.46603 | -0.00932 | 0.23423 | -0.44066 | -0.00881 | -0.06832 | -0.42622 | -0.00852 | 0.1204 | -0.43584 | -0.00872 | -0.14149 | -0.4163 | -0.00833 | 0.97976 | -0.45597 | -0.00912 | 0.81086 | -0.44193 | -0.00884 | 0.74826 | -0.43389 | -0.00868 | 0.04887 | -0.44179 | -0.00884 | 0.25054 | -0.43172 | -0.00863 | -0.16226 | -0.43337 | -0.00867 | 0.97976 | -0.45597 | -0.00912 | -0.00631 | -0.46774 | -0.00935 | 0.49826 | -0.43765 | -0.00875 | 0.51463 | -0.45467 | -0.00909 | 0.61705 | -0.45871 | -0.00917 | 0.36335 | -0.4427 | -0.00885 | 0.97976 | -0.45597 | -0.00912
| 0.10409 | -0.46553 | -0.00931 | 0.22721 | -0.44017 | -0.0088 | -0.07589 | -0.42573 | -0.00851 | 0.11311 | -0.43535 | -0.00871 | -0.15008 | -0.4158 | -0.00832 | 0.97493 | -0.45547 | -0.00911 | 0.80636 | -0.44142 | -0.00883 | 0.74273 | -0.43338 | -0.00867 | 0.03863 | -0.4413 | -0.00883 | 0.24425 | -0.4312 | -0.00862 | -0.17405 | -0.43285 | -0.00866 | 0.97493 | -0.45547 | -0.00911 | -0.01338 | -0.46726 | -0.00935 | 0.49211 | -0.43717 | -0.00874 | 0.50852 | -0.45416 | -0.00908 | 0.6114 | -0.45821 | -0.00916 | 0.35636 | -0.44221 | -0.00884 | 0.97493 | -0.45547 | -0.00911
| 0.09495 | -0.46504 | -0.0093 | 0.22017 | -0.43967 | -0.00879 | -0.08361 | -0.42523 | -0.0085 | 0.10586 | -0.43485 | -0.0087 | -0.15915 | -0.41526 | -0.00831 | 0.97072 | -0.45497 | -0.0091 | 0.80222 | -0.44091 | -0.00882 | 0.7379 | -0.43287 | -0.00866 | 0.02823 | -0.44079 | -0.00882 | 0.23781 | -0.43072 | -0.00861 | -0.18705 | -0.43238 | -0.00865 | 0.97072 | -0.45497 | -0.0091 | -0.02082 | -0.46674 | -0.00933 | 0.48627 | -0.43667 | -0.00873 | 0.5026 | -0.45365 | -0.00907 | 0.60546 | -0.45772 | -0.00915 | 0.34919 | -0.44171 | -0.00883 | 0.97072 | -0.45497 | -0.0091
| 0.08576 | -0.46455 | -0.00929 | 0.21319 | -0.43916 | -0.00878 | -0.09139 | -0.42472 | -0.00849 | 0.09843 | -0.43434 | -0.00869 | -0.16837 | -0.41479 | -0.0083 | 0.96639 | -0.45448 | -0.00909 | 0.79879 | -0.44042 | -0.00881 | 0.73247 | -0.43238 | -0.00865 | 0.01749 | -0.4403 | -0.00881 | 0.23139 | -0.43023 | -0.0086 | -0.20049 | -0.43188 | -0.00864 | 0.96639 | -0.45448 | -0.00909 | -0.02828 | -0.46626 | -0.00933 | 0.48007 | -0.43617 | -0.00872 | 0.49663 | -0.45316 | -0.00906 | 0.59969 | -0.4572 | -0.00914 | 0.34215 | -0.4412 | -0.00882 | 0.96639 | -0.45448 | -0.00909
| 0.07637 | -0.46405 | -0.00928 | 0.20607 | -0.43868 | -0.00877 | -0.09916 | -0.42424 | -0.00848 | 0.09098 | -0.43386 | -0.00868 | -0.17764 | -0.4143 | -0.00829 | 0.96277 | -0.45397 | -0.00908 | 0.79455 | -0.43994 | -0.0088 | 0.72664 | -0.43189 | -0.00864 | 0.00666 | -0.4398 | -0.0088 | 0.22508 | -0.42972 | -0.00859 | -0.21364 | -0.43138 | -0.00863 | 0.96277 | -0.45397 | -0.00908 | -0.03584 | -0.46576 | -0.00932 | 0.47378 | -0.43566 | -0.00871 | 0.49067 | -0.45266 | -0.00905 | 0.59396 | -0.4567 | -0.00913 | 0.33488 | -0.44071 | -0.00881 | 0.96277 | -0.45397 | -0.00908
| 0.06674 | -0.46355 | -0.00927 | 0.19881 | -0.43819 | -0.00876 | -0.10698 | -0.42374 | -0.00847 | 0.08331 | -0.43335 | -0.00867 | -0.18759 | -0.41378 | -0.00828 | 0.95814 | -0.45347 | -0.00907 | 0.78983 | -0.43943 | -0.00879 | 0.72106 | -0.43139 | -0.00863 | -0.00458 | -0.4393 | -0.00879 | 0.21849 | -0.42923 | -0.00858 | -0.22816 | -0.43088 | -0.00862 | 0.95814 | -0.45347 | -0.00907 | -0.04376 | -0.46525 | -0.00931 | 0.4675 | -0.43519 | -0.0087 | 0.48474 | -0.45216 | -0.00904 | 0.58824 | -0.45622 | -0.00912 | 0.32764 | -0.44022 | -0.0088 | 0.95814 | -0.45347 | -0.00907
| 0.05692 | -0.46305 | -0.00926 | 0.19154 | -0.43766 | -0.00875 | -0.11491 | -0.42323 | -0.00846 | 0.0758 | -0.43283 | -0.00866 | -0.19671 | -0.41329 | -0.00827 | 0.95388 | -0.45298 | -0.00906 | 0.78555 | -0.43891 | -0.00878 | 0.71573 | -0.43088 | -0.00862 | -0.01628 | -0.43881 | -0.00878 | 0.21207 | -0.42874 | -0.00857 | -0.24294 | -0.43039 | -0.00861 | 0.95388 | -0.45298 | -0.00906 | -0.05157 | -0.46476 | -0.0093 | 0.46106 | -0.43468 | -0.00869 | 0.4785 | -0.45166 | -0.00903 | 0.58227 | -0.45571 | -0.00911 | 0.32038 | -0.43972 | -0.00879 | 0.95388 | -0.45298 | -0.00906
| 0.0467 | -0.46255 | -0.00925 | 0.18424 | -0.43719 | -0.00874 | -0.12306 | -0.42274 | -0.00845 | 0.06794 | -0.43235 | -0.00865 | -0.20899 | -0.41281 | -0.00826 | 0.94959 | -0.45248 | -0.00905 | 0.7817 | -0.43844 | -0.00877 | 0.71019 | -0.4304 | -0.00861 | -0.02834 | -0.43832 | -0.00877 | 0.20558 | -0.42823 | -0.00856 | -0.25826 | -0.42989 | -0.0086 | 0.94959 | -0.45248 | -0.00905 | -0.05954 | -0.46426 | -0.00929 | 0.4543 | -0.43416 | -0.00868 | 0.47247 | -0.45117 | -0.00902 | 0.57647 | -0.4552 | -0.0091 | 0.31302 | -0.4392 | -0.00878 | 0.94959 | -0.45248 | -0.00905
| 0.03668 | -0.46206 | -0.00924 | 0.17691 | -0.4367 | -0.00873 | -0.13114 | -0.42226 | -0.00845 | 0.06019 | -0.43187 | -0.00864 | -0.21653 | -0.41231 | -0.00825 | 0.94455 | -0.45197 | -0.00904 | 0.77817 | -0.43793 | -0.00876 | 0.70461 | -0.42989 | -0.0086 | -0.04089 | -0.43782 | -0.00876 | 0.19893 | -0.42773 | -0.00855 | -0.27409 | -0.42939 | -0.00859 | 0.94455 | -0.45197 | -0.00904 | -0.06723 | -0.46376 | -0.00928 | 0.44771 | -0.43368 | -0.00867 | 0.46628 | -0.45067 | -0.00901 | 0.57056 | -0.45472 | -0.00909 | 0.30533 | -0.43873 | -0.00877 | 0.94455 | -0.45197 | -0.00904
| 0.02632 | -0.46156 | -0.00923 | 0.16938 | -0.43619 | -0.00872 | -0.13947 | -0.42171 | -0.00843 | 0.05205 | -0.43136 | -0.00863 | -0.22685 | -0.4118 | -0.00824 | 0.93998 | -0.45148 | -0.00903 | 0.77456 | -0.43743 | -0.00875 | 0.69895 | -0.42939 | -0.00859 | -0.05387 | -0.43732 | -0.00875 | 0.19231 | -0.42724 | -0.00854 | -0.29001 | -0.42891 | -0.00858 | 0.93998 | -0.45148 | -0.00903 | -0.0751 | -0.46326 | -0.00927 | 0.44118 | -0.43318 | -0.00866 | 0.45998 | -0.45016 | -0.009 | 0.56453 | -0.45421 | -0.00908 | 0.29746 | -0.43824 | -0.00876 | 0.93998 | -0.45148 | -0.00903
| 0.01582 | -0.46107 | -0.00922 | 0.16202 | -0.43571 | -0.00871 | -0.14745 | -0.42123 | -0.00842 | 0.04435 | -0.43086 | -0.00862 | -0.23665 | -0.41132 | -0.00823 | 0.93526 | -0.45098 | -0.00902 | 0.77065 | -0.43695 | -0.00874 | 0.69417 | -0.42889 | -0.00858 | -0.06709 | -0.43683 | -0.00874 | 0.18552 | -0.42674 | -0.00853 | -0.30684 | -0.4284 | -0.00857 | 0.93526 | -0.45098 | -0.00902 | -0.08309 | -0.46277 | -0.00926 | 0.43454 | -0.43266 | -0.00865 | 0.45361 | -0.44967 | -0.00899 | 0.55834 | -0.4537 | -0.00907 | 0.28971 | -0.43773 | -0.00875 | 0.93526 | -0.45098 | -0.00902
| 0.00458 | -0.46061 | -0.00921 | 0.15439 | -0.43523 | -0.0087 | -0.15602 | -0.42075 | -0.00842 | 0.03644 | -0.43037 | -0.00861 | -0.24631 | -0.4108 | -0.00822 | 0.93107 | -0.45048 | -0.00901 | 0.76685 | -0.43643 | -0.00873 | 0.68889 | -0.42838 | -0.00857 | -0.08067 | -0.43633 | -0.00873 | 0.17874 | -0.42624 | -0.00852 | -0.32434 | -0.4279 | -0.00856 | 0.93107 | -0.45048 | -0.00901 | -0.0911 | -0.46228 | -0.00925 | 0.42805 | -0.43218 | -0.00864 | 0.44719 | -0.44916 | -0.00898 | 0.55227 | -0.45321 | -0.00906 | 0.28189 | -0.43724 | -0.00874 | 0.93107 | -0.45048 | -0.00901
| -0.00651 | -0.46011 | -0.0092 | 0.14689 | -0.43473 | -0.00869 | -0.16453 | -0.42022 | -0.0084 | 0.02843 | -0.42987 | -0.0086 | -0.25621 | -0.41031 | -0.00821 | 0.92618 | -0.44998 | -0.009 | 0.76195 | -0.43593 | -0.00872 | 0.68375 | -0.42788 | -0.00856 | -0.09533 | -0.43582 | -0.00872 | 0.17202 | -0.42575 | -0.00852 | -0.34244 | -0.4274 | -0.00855 | 0.92618 | -0.44998 | -0.009 | -0.09942 | -0.46178 | -0.00924 | 0.42112 | -0.43168 | -0.00863 | 0.44091 | -0.44866 | -0.00897 | 0.54605 | -0.45271 | -0.00905 | 0.27357 | -0.43676 | -0.00874 | 0.92618 | -0.44998 | -0.009
| -0.01808 | -0.45961 | -0.00919 | 0.13907 | -0.43421 | -0.00868 | -0.17293 | -0.41974 | -0.00839 | 0.02051 | -0.42937 | -0.00859 | -0.26711 | -0.40982 | -0.0082 | 0.92187 | -0.44948 | -0.00899 | 0.75798 | -0.43545 | -0.00871 | 0.67833 | -0.42739 | -0.00855 | -0.11043 | -0.43534 | -0.00871 | 0.16521 | -0.42525 | -0.00851 | -0.36166 | -0.4269 | -0.00854 | 0.92187 | -0.44948 | -0.00899 | -0.10823 | -0.46128 | -0.00923 | 0.41393 | -0.43117 | -0.00862 | 0.43453 | -0.44817 | -0.00896 | 0.53979 | -0.45221 | -0.00904 | 0.26533 | -0.43626 | -0.00873 | 0.92187 | -0.44948 | -0.00899
| -0.03011 | -0.45911 | -0.00918 | 0.13129 | -0.43372 | -0.00867 | -0.18171 | -0.41926 | -0.00839 | 0.01224 | -0.42888 | -0.00858 | -0.27808 | -0.40931 | -0.00819 | 0.91712 | -0.44898 | -0.00898 | 0.75385 | -0.43496 | -0.0087 | 0.67272 | -0.42688 | -0.00854 | -0.12615 | -0.43485 | -0.0087 | 0.15802 | -0.42475 | -0.00849 | -0.38128 | -0.4264 | -0.00853 | 0.91712 | -0.44898 | -0.00898 | -0.11727 | -0.46082 | -0.00922 | 0.40683 | -0.43068 | -0.00861 | 0.42811 | -0.44767 | -0.00895 | 0.53362 | -0.45171 | -0.00903 | 0.25711 | -0.43577 | -0.00872 | 0.91712 | -0.44898 | -0.00898
| -0.04176 | -0.4586 | -0.00917 | 0.12331 | -0.43321 | -0.00866 | -0.19049 | -0.41874 | -0.00837 | 0.00379 | -0.42836 | -0.00857 | -0.2908 | -0.4088 | -0.00818 | 0.91292 | -0.44849 | -0.00897 | 0.74939 | -0.43443 | -0.00869 | 0.66771 | -0.42638 | -0.00853 | -0.14165 | -0.43435 | -0.00869 | 0.15108 | -0.42426 | -0.00849 | -0.40209 | -0.42591 | -0.00852 | 0.91292 | -0.44849 | -0.00897 | -0.12629 | -0.46032 | -0.00921 | 0.40005 | -0.43018 | -0.0086 | 0.42149 | -0.44715 | -0.00894 | 0.52723 | -0.45122 | -0.00902 | 0.24872 | -0.43528 | -0.00871 | 0.91292 | -0.44849 | -0.00897
| -0.05437 | -0.45811 | -0.00916 | 0.11558 | -0.43272 | -0.00865 | -0.19954 | -0.41826 | -0.00837 | -0.0047 | -0.42787 | -0.00856 | -0.30239 | -0.40831 | -0.00817 | 0.90844 | -0.448 | -0.00896 | 0.74501 | -0.43394 | -0.00868 | 0.66201 | -0.42589 | -0.00852 | -0.15727 | -0.43384 | -0.00868 | 0.14407 | -0.42376 | -0.00848 | -0.42395 | -0.42541 | -0.00851 | 0.90844 | -0.448 | -0.00896 | -0.13549 | -0.45981 | -0.0092 | 0.39296 | -0.42967 | -0.00859 | 0.41481 | -0.44666 | -0.00893 | 0.52066 | -0.45071 | -0.00901 | 0.23994 | -0.43478 | -0.0087 | 0.90844 | -0.448 | -0.00896
| -0.06739 | -0.45762 | -0.00915 | 0.10751 | -0.43223 | -0.00864 | -0.20835 | -0.41777 | -0.00836 | -0.01326 | -0.42737 | -0.00855 | -0.31274 | -0.40782 | -0.00816 | 0.90357 | -0.44749 | -0.00895 | 0.74077 | -0.43345 | -0.00867 | 0.65684 | -0.42539 | -0.00851 | -0.1743 | -0.43334 | -0.00867 | 0.13694 | -0.42326 | -0.00847 | -0.44628 | -0.42491 | -0.0085 | 0.90357 | -0.44749 | -0.00895 | -0.14468 | -0.45932 | -0.00919 | 0.38599 | -0.42919 | -0.00858 | 0.40813 | -0.44616 | -0.00892 | 0.51444 | -0.45021 | -0.009 | 0.2311 | -0.43428 | -0.00869 | 0.90357 | -0.44749 | -0.00895
| -0.08049 | -0.45713 | -0.00914 | 0.09946 | -0.43173 | -0.00863 | -0.21751 | -0.41725 | -0.00834 | -0.02185 | -0.42687 | -0.00854 | -0.32528 | -0.40729 | -0.00815 | 0.89901 | -0.44698 | -0.00894 | 0.73609 | -0.43293 | -0.00866 | 0.65123 | -0.42489 | -0.0085 | -0.1923 | -0.43285 | -0.00866 | 0.12973 | -0.42277 | -0.00846 | -0.46871 | -0.42441 | -0.00849 | 0.89901 | -0.44698 | -0.00894 | -0.15426 | -0.45882 | -0.00918 | 0.37491 | -0.42843 | -0.00857 | 0.4014 | -0.44564 | -0.00891 | 0.50776 | -0.44972 | -0.00899 | 0.2224 | -0.43378 | -0.00868 | 0.89901 | -0.44698 | -0.00894
| -0.0937 | -0.45662 | -0.00913 | 0.09125 | -0.43121 | -0.00862 | -0.2268 | -0.41675 | -0.00833 | -0.03074 | -0.42637 | -0.00853 | -0.33716 | -0.4068 | -0.00814 | 0.89438 | -0.4465 | -0.00893 | 0.73193 | -0.43243 | -0.00865 | 0.64538 | -0.4244 | -0.00849 | -0.21133 | -0.43236 | -0.00865 | 0.12278 | -0.42229 | -0.00845 | -0.4945 | -0.42392 | -0.00848 | 0.89438 | -0.4465 | -0.00893 | -0.16421 | -0.45832 | -0.00917 | 0.3681 | -0.42792 | -0.00856 | 0.39456 | -0.44517 | -0.0089 | 0.50134 | -0.44922 | -0.00898 | 0.21339 | -0.43327 | -0.00867 | 0.89438 | -0.4465 | -0.00893
| -0.10799 | -0.45613 | -0.00912 | 0.0827 | -0.43073 | -0.00861 | -0.23615 | -0.41627 | -0.00833 | -0.03991 | -0.42588 | -0.00852 | -0.34876 | -0.40632 | -0.00813 | 0.88927 | -0.44596 | -0.00892 | 0.72739 | -0.43194 | -0.00864 | 0.63919 | -0.4239 | -0.00848 | -0.23177 | -0.43186 | -0.00864 | 0.11532 | -0.42175 | -0.00844 | -0.52074 | -0.42342 | -0.00847 | 0.88927 | -0.44596 | -0.00892 | -0.17408 | -0.45783 | -0.00916 | 0.36066 | -0.42744 | -0.00855 | 0.38783 | -0.44469 | -0.00889 | 0.49475 | -0.44871 | -0.00897 | 0.20413 | -0.43277 | -0.00866 | 0.88927 | -0.44596 | -0.00892
| -0.12261 | -0.45564 | -0.00911 | 0.07417 | -0.43023 | -0.0086 | -0.24561 | -0.41577 | -0.00832 | -0.04855 | -0.42539 | -0.00851 | -0.36127 | -0.40581 | -0.00812 | 0.88427 | -0.44549 | -0.00891 | 0.72253 | -0.43144 | -0.00863 | 0.63384 | -0.42339 | -0.00847 | -0.25334 | -0.43136 | -0.00863 | 0.10791 | -0.42126 | -0.00843 | -0.54939 | -0.42293 | -0.00846 | 0.88427 | -0.44549 | -0.00891 | -0.18463 | -0.45733 | -0.00915 | 0.35279 | -0.42694 | -0.00854 | 0.38084 | -0.44416 | -0.00888 | 0.48823 | -0.44823 | -0.00896 | 0.19484 | -0.43229 | -0.00865 | 0.88427 | -0.44549 | -0.00891
| -0.13789 | -0.45514 | -0.0091 | 0.06637 | -0.42973 | -0.00859 | -0.25521 | -0.41524 | -0.0083 | -0.05758 | -0.42488 | -0.0085 | -0.37418 | -0.40531 | -0.00811 | 0.87953 | -0.44499 | -0.0089 | 0.71808 | -0.43094 | -0.00862 | 0.62808 | -0.42289 | -0.00846 | -0.27594 | -0.43087 | -0.00862 | 0.10003 | -0.42078 | -0.00842 | -0.58057 | -0.42244 | -0.00845 | 0.87953 | -0.44499 | -0.0089 | -0.1955 | -0.45683 | -0.00914 | 0.34593 | -0.42644 | -0.00853 | 0.37056 | -0.44344 | -0.00887 | 0.48128 | -0.44772 | -0.00895 | 0.18508 | -0.4318 | -0.00864 | 0.87953 | -0.44499 | -0.0089
| -0.15338 | -0.45464 | -0.00909 | 0.05766 | -0.42924 | -0.00858 | -0.26514 | -0.41477 | -0.0083 | -0.0668 | -0.42438 | -0.00849 | -0.38767 | -0.40482 | -0.0081 | 0.87411 | -0.44448 | -0.00889 | 0.71399 | -0.43045 | -0.00861 | 0.62228 | -0.42242 | -0.00845 | -0.30035 | -0.43037 | -0.00861 | 0.09216 | -0.42026 | -0.00841 | -0.61368 | -0.42193 | -0.00844 | 0.87411 | -0.44448 | -0.00889 | -0.20649 | -0.45634 | -0.00913 | 0.33883 | -0.42595 | -0.00852 | 0.36356 | -0.44294 | -0.00886 | 0.47468 | -0.4472 | -0.00894 | 0.17528 | -0.43128 | -0.00863 | 0.87411 | -0.44448 | -0.00889
| -0.1697 | -0.45414 | -0.00908 | 0.04911 | -0.42874 | -0.00857 | -0.27514 | -0.41428 | -0.00829 | -0.07622 | -0.42389 | -0.00848 | -0.40154 | -0.40432 | -0.00809 | 0.8694 | -0.44397 | -0.00888 | 0.70991 | -0.42995 | -0.0086 | 0.61651 | -0.4219 | -0.00844 | -0.32621 | -0.42987 | -0.0086 | 0.08402 | -0.41979 | -0.0084 | -0.6673 | -0.42118 | -0.00842 | 0.8694 | -0.44397 | -0.00888 | -0.21803 | -0.45583 | -0.00912 | 0.33099 | -0.42546 | -0.00851 | 0.35652 | -0.44241 | -0.00885 | 0.46783 | -0.44673 | -0.00893 | 0.16546 | -0.4308 | -0.00862 | 0.8694 | -0.44397 | -0.00888
| -0.18717 | -0.45365 | -0.00907 | 0.04016 | -0.42824 | -0.00856 | -0.28515 | -0.41376 | -0.00828 | -0.08575 | -0.4234 | -0.00847 | -0.4156 | -0.40382 | -0.00808 | 0.86473 | -0.4435 | -0.00887 | 0.7052 | -0.42943 | -0.00859 | 0.61058 | -0.42138 | -0.00843 | -0.35389 | -0.42937 | -0.00859 | 0.07609 | -0.4193 | -0.00839 | -0.7069 | -0.42071 | -0.00841 | 0.86473 | -0.4435 | -0.00887 | -0.23007 | -0.45534 | -0.00911 | 0.3227 | -0.42495 | -0.0085 | 0.34938 | -0.44194 | -0.00884 | 0.46087 | -0.44621 | -0.00892 | 0.15523 | -0.43031 | -0.00861 | 0.86473 | -0.4435 | -0.00887
| -0.20491 | -0.45315 | -0.00906 | 0.03106 | -0.42774 | -0.00855 | -0.29524 | -0.41327 | -0.00827 | -0.09535 | -0.42289 | -0.00846 | -0.43004 | -0.40332 | -0.00807 | 0.86002 | -0.443 | -0.00886 | 0.70073 | -0.42895 | -0.00858 | 0.60464 | -0.42091 | -0.00842 | -0.38315 | -0.42888 | -0.00858 | 0.06781 | -0.41879 | -0.00838 | -0.74962 | -0.42021 | -0.0084 | 0.86002 | -0.443 | -0.00886 | -0.24221 | -0.45484 | -0.0091 | 0.31458 | -0.42446 | -0.00849 | 0.3425 | -0.44145 | -0.00883 | 0.45362 | -0.4457 | -0.00891 | 0.14494 | -0.42981 | -0.0086 | 0.86002 | -0.443 | -0.00886
| -0.22301 | -0.45265 | -0.00905 | 0.02201 | -0.42725 | -0.00855 | -0.30574 | -0.41279 | -0.00826 | -0.10509 | -0.42241 | -0.00845 | -0.44458 | -0.40281 | -0.00806 | 0.85569 | -0.44247 | -0.00885 | 0.69639 | -0.42844 | -0.00857 | 0.59864 | -0.42037 | -0.00841 | -0.41411 | -0.42838 | -0.00857 | 0.05965 | -0.4183 | -0.00837 | -0.79712 | -0.41976 | -0.0084 | 0.85569 | -0.44247 | -0.00885 | -0.25511 | -0.45435 | -0.00909 | 0.30608 | -0.42398 | -0.00848 | 0.33532 | -0.44092 | -0.00882 | 0.44661 | -0.44522 | -0.0089 | 0.13422 | -0.42931 | -0.00859 | 0.85569 | -0.44247 | -0.00885
| -0.24314 | -0.45215 | -0.00904 | 0.01249 | -0.42675 | -0.00854 | -0.31626 | -0.41228 | -0.00825 | -0.1151 | -0.42191 | -0.00844 | -0.45969 | -0.40232 | -0.00805 | 0.85092 | -0.442 | -0.00884 | 0.69182 | -0.42793 | -0.00856 | 0.59306 | -0.41986 | -0.0084 | -0.44826 | -0.42788 | -0.00856 | 0.05122 | -0.41781 | -0.00836 | -0.85134 | -0.4193 | -0.00839 | 0.85092 | -0.442 | -0.00884 | -0.26771 | -0.45384 | -0.00908 | 0.29918 | -0.42347 | -0.00847 | 0.32794 | -0.44044 | -0.00881 | 0.43964 | -0.44475 | -0.00889 | 0.12337 | -0.42881 | -0.00858 | 0.85092 | -0.442 | -0.00884
| -0.26334 | -0.45166 | -0.00903 | 0.003 | -0.42625 | -0.00853 | -0.32696 | -0.41179 | -0.00824 | -0.12554 | -0.4214 | -0.00843 | -0.47715 | -0.40183 | -0.00804 | 0.84631 | -0.44151 | -0.00883 | 0.68698 | -0.42744 | -0.00855 | 0.5867 | -0.4194 | -0.00839 | -0.48627 | -0.42739 | -0.00855 | 0.0428 | -0.4173 | -0.00835 | -0.91304 | -0.4188 | -0.00838 | 0.84631 | -0.44151 | -0.00883 | -0.28152 | -0.45335 | -0.00907 | 0.29098 | -0.42297 | -0.00846 | 0.32058 | -0.43996 | -0.0088 | 0.43233 | -0.44423 | -0.00888 | 0.11211 | -0.42832 | -0.00857 | 0.84631 | -0.44151 | -0.00883
| -0.28377 | -0.45116 | -0.00902 | -0.00653 | -0.42576 | -0.00852 | -0.33811 | -0.41129 | -0.00823 | -0.1364 | -0.42092 | -0.00842 | -0.49217 | -0.40132 | -0.00803 | 0.84155 | -0.44098 | -0.00882 | 0.68285 | -0.42694 | -0.00854 | 0.58099 | -0.4189 | -0.00838 | -0.52851 | -0.42689 | -0.00854 | 0.03427 | -0.41678 | -0.00834 | -0.98562 | -0.41832 | -0.00837 | 0.84155 | -0.44098 | -0.00882 | -0.29546 | -0.45286 | -0.00906 | 0.28221 | -0.42249 | -0.00845 | 0.3131 | -0.43946 | -0.00879 | 0.4251 | -0.44373 | -0.00887 | 0.10131 | -0.42782 | -0.00856 | 0.84155 | -0.44098 | -0.00882
| -0.30622 | -0.45066 | -0.00901 | -0.01743 | -0.42526 | -0.00851 | -0.34922 | -0.41078 | -0.00822 | -0.14633 | -0.42038 | -0.00841 | -0.5098 | -0.40081 | -0.00802 | 0.83666 | -0.4405 | -0.00881 | 0.67954 | -0.42644 | -0.00853 | 0.57544 | -0.41839 | -0.00837 | -0.574 | -0.4264 | -0.00853 | 0.02531 | -0.41631 | -0.00833 | -1.07137 | -0.41785 | -0.00836 | 0.83666 | -0.4405 | -0.00881 | -0.31007 | -0.45235 | -0.00905 | 0.27348 | -0.42197 | -0.00844 | 0.30558 | -0.43897 | -0.00878 | 0.41786 | -0.44325 | -0.00886 | 0.08956 | -0.42733 | -0.00855 | 0.83666 | -0.4405 | -0.00881
| -0.33016 | -0.45016 | -0.009 | -0.02683 | -0.42475 | -0.0085 | -0.36074 | -0.41029 | -0.00821 | -0.15716 | -0.4199 | -0.0084 | -0.52826 | -0.40032 | -0.00801 | 0.83194 | -0.44002 | -0.0088 | 0.67509 | -0.42595 | -0.00852 | 0.56974 | -0.41792 | -0.00836 | -0.62464 | -0.4259 | -0.00852 | 0.01636 | -0.41581 | -0.00832 | -1.17687 | -0.41737 | -0.00835 | 0.83194 | -0.44002 | -0.0088 | -0.32529 | -0.45186 | -0.00904 | 0.26455 | -0.42145 | -0.00843 | 0.29792 | -0.43847 | -0.00877 | 0.41048 | -0.44274 | -0.00885 | 0.07743 | -0.42683 | -0.00854 | 0.83194 | -0.44002 | -0.0088
| -0.35472 | -0.44968 | -0.00899 | -0.03698 | -0.42426 | -0.00849 | -0.37275 | -0.4098 | -0.0082 | -0.16805 | -0.41943 | -0.00839 | -0.548 | -0.39983 | -0.008 | 0.82723 | -0.4395 | -0.00879 | 0.67019 | -0.42545 | -0.00851 | 0.56382 | -0.41742 | -0.00835 | -0.71067 | -0.42519 | -0.0085 | 0.00719 | -0.41528 | -0.00831 | -1.31403 | -0.41686 | -0.00834 | 0.82723 | -0.4395 | -0.00879 | -0.34093 | -0.45136 | -0.00903 | 0.25488 | -0.42096 | -0.00842 | 0.29027 | -0.43797 | -0.00876 | 0.40289 | -0.44225 | -0.00884 | 0.06503 | -0.42633 | -0.00853 | 0.82723 | -0.4395 | -0.00879
| -0.38096 | -0.44918 | -0.00898 | -0.05051 | -0.42377 | -0.00848 | -0.38464 | -0.40929 | -0.00819 | -0.17903 | -0.41891 | -0.00838 | -0.56612 | -0.39933 | -0.00799 | 0.82269 | -0.43901 | -0.00878 | 0.66536 | -0.42494 | -0.0085 | 0.55804 | -0.4169 | -0.00834 | -0.78019 | -0.42473 | -0.00849 | -0.0021 | -0.41481 | -0.0083 | -1.52477 | -0.41642 | -0.00833 | 0.82269 | -0.43901 | -0.00878 | -0.35731 | -0.45086 | -0.00902 | 0.24506 | -0.42047 | -0.00841 | 0.28247 | -0.43748 | -0.00875 | 0.3954 | -0.44175 | -0.00883 | 0.05222 | -0.42585 | -0.00852 | 0.82269 | -0.43901 | -0.00878
| -0.40692 | -0.44868 | -0.00897 | -0.05596 | -0.42326 | -0.00847 | -0.39697 | -0.40877 | -0.00818 | -0.19031 | -0.41839 | -0.00837 | -0.58654 | -0.39883 | -0.00798 | 0.81834 | -0.43852 | -0.00877 | 0.66017 | -0.42445 | -0.00849 | 0.55211 | -0.41641 | -0.00833 | -0.86273 | -0.42426 | -0.00849 | -0.01177 | -0.41433 | -0.00829 | -1.96492 | -0.41596 | -0.00832 | 0.81834 | -0.43852 | -0.00877 | -0.37514 | -0.45036 | -0.00901 | 0.23557 | -0.41997 | -0.0084 | 0.2744 | -0.43699 | -0.00874 | 0.38765 | -0.44122 | -0.00882 | 0.03904 | -0.42534 | -0.00851 | 0.81834 | -0.43852 | -0.00877
| -0.43671 | -0.44819 | -0.00896 | -0.06532 | -0.42277 | -0.00846 | -0.40939 | -0.40828 | -0.00817 | -0.20141 | -0.41793 | -0.00836 | -0.60949 | -0.39834 | -0.00797 | 0.8131 | -0.43801 | -0.00876 | 0.65463 | -0.42395 | -0.00848 | 0.54638 | -0.41593 | -0.00832 | -0.9654 | -0.42379 | -0.00848 | -0.02178 | -0.41381 | -0.00828 | -2.25497 | -0.41553 | -0.00831 | 0.8131 | -0.43801 | -0.00876 | -0.3942 | -0.44987 | -0.009 | 0.22567 | -0.41949 | -0.00839 | 0.26662 | -0.43649 | -0.00873 | 0.3796 | -0.44073 | -0.00881 | 0.02567 | -0.42484 | -0.0085 | 0.8131 | -0.43801 | -0.00876
| -0.47013 | -0.44767 | -0.00895 | -0.07649 | -0.42228 | -0.00845 | -0.42221 | -0.40778 | -0.00816 | -0.21323 | -0.41744 | -0.00835 | -0.63197 | -0.39783 | -0.00796 | 0.80878 | -0.4375 | -0.00875 | 0.64894 | -0.42345 | -0.00847 | 0.54077 | -0.41541 | -0.00831 | -1.10136 | -0.42333 | -0.00847 | -0.03104 | -0.41332 | -0.00827 | -1.72934 | -0.41517 | -0.0083 | 0.80878 | -0.4375 | -0.00875 | -0.41375 | -0.44937 | -0.00899 | 0.21574 | -0.41901 | -0.00838 | 0.25836 | -0.43598 | -0.00872 | 0.36753 | -0.43999 | -0.0088 | 0.01206 | -0.42435 | -0.00849 | 0.80878 | -0.4375 | -0.00875
| -0.50625 | -0.44717 | -0.00894 | -0.08763 | -0.42176 | -0.00844 | -0.4355 | -0.40726 | -0.00815 | -0.22545 | -0.41691 | -0.00834 | -0.66528 | -0.3971 | -0.00794 | 0.80352 | -0.43701 | -0.00874 | 0.64428 | -0.42295 | -0.00846 | 0.5347 | -0.41492 | -0.0083 | -1.29979 | -0.42286 | -0.00846 | -0.04093 | -0.41285 | -0.00826 | -1.4942 | -0.41487 | -0.0083 | 0.80352 | -0.43701 | -0.00874 | -0.43467 | -0.44886 | -0.00898 | 0.20523 | -0.41849 | -0.00837 | 0.25026 | -0.4355 | -0.00871 | 0.35981 | -0.43949 | -0.00879 | -0.00232 | -0.42386 | -0.00848 | 0.80352 | -0.43701 | -0.00874
| -0.54436 | -0.44665 | -0.00893 | -0.09934 | -0.42127 | -0.00843 | -0.44925 | -0.40678 | -0.00814 | -0.23803 | -0.41643 | -0.00833 | -0.68913 | -0.39664 | -0.00793 | 0.79862 | -0.43651 | -0.00873 | 0.63914 | -0.42247 | -0.00845 | 0.52843 | -0.41443 | -0.00829 | -1.67929 | -0.42241 | -0.00845 | -0.05107 | -0.41233 | -0.00825 | -1.19601 | -0.41404 | -0.00828 | 0.79862 | -0.43651 | -0.00873 | -0.45666 | -0.44838 | -0.00897 | 0.19476 | -0.41802 | -0.00836 | 0.24192 | -0.43502 | -0.0087 | 0.3518 | -0.439 | -0.00878 | -0.01728 | -0.42336 | -0.00847 | 0.79862 | -0.43651 | -0.00873
| -0.58765 | -0.44615 | -0.00892 | -0.11077 | -0.42078 | -0.00842 | -0.46362 | -0.40629 | -0.00813 | -0.25091 | -0.41595 | -0.00832 | -0.71636 | -0.3961 | -0.00792 | 0.79444 | -0.43599 | -0.00872 | 0.63295 | -0.42195 | -0.00844 | 0.52205 | -0.41392 | -0.00828 | -2.26785 | -0.42199 | -0.00844 | -0.0613 | -0.41183 | -0.00824 | -1.08349 | -0.41356 | -0.00827 | 0.79444 | -0.43599 | -0.00872 | -0.47961 | -0.44787 | -0.00896 | 0.18378 | -0.41754 | -0.00835 | 0.23338 | -0.4345 | -0.00869 | 0.34344 | -0.43851 | -0.00877 | -0.03258 | -0.42286 | -0.00846 | 0.79444 | -0.43599 | -0.00872
| -0.63567 | -0.44567 | -0.00891 | -0.12174 | -0.42026 | -0.00841 | -0.47751 | -0.40578 | -0.00812 | -0.26384 | -0.41542 | -0.00831 | -0.79593 | -0.39566 | -0.00791 | 0.78967 | -0.43552 | -0.00871 | 0.6269 | -0.42144 | -0.00843 | 0.51586 | -0.41341 | -0.00827 | -1.62935 | -0.42171 | -0.00843 | -0.07208 | -0.41134 | -0.00823 | -0.99427 | -0.41309 | -0.00826 | 0.78967 | -0.43552 | -0.00871 | -0.50454 | -0.44736 | -0.00895 | 0.17296 | -0.41703 | -0.00834 | 0.22472 | -0.434 | -0.00868 | 0.33503 | -0.438 | -0.00876 | -0.04854 | -0.42239 | -0.00845 | 0.78967 | -0.43552 | -0.00871
| -0.71816 | -0.44497 | -0.0089 | -0.13401 | -0.41979 | -0.0084 | -0.49213 | -0.40528 | -0.00811 | -0.27718 | -0.41494 | -0.0083 | -0.77922 | -0.39517 | -0.0079 | 0.78467 | -0.43503 | -0.0087 | 0.62187 | -0.42096 | -0.00842 | 0.5096 | -0.41294 | -0.00826 | -1.48455 | -0.42139 | -0.00843 | -0.08296 | -0.41083 | -0.00822 | -0.92365 | -0.41261 | -0.00825 | 0.78467 | -0.43503 | -0.0087 | -0.53073 | -0.44686 | -0.00894 | 0.16215 | -0.41651 | -0.00833 | 0.2159 | -0.43352 | -0.00867 | 0.32657 | -0.43751 | -0.00875 | -0.06525 | -0.42189 | -0.00844 | 0.78467 | -0.43503 | -0.0087
| -0.78066 | -0.4445 | -0.00889 | -0.14611 | -0.4193 | -0.00839 | -0.50724 | -0.40479 | -0.0081 | -0.29143 | -0.41445 | -0.00829 | -0.81187 | -0.39467 | -0.00789 | 0.77934 | -0.43452 | -0.00869 | 0.61596 | -0.42043 | -0.00841 | 0.50363 | -0.41241 | -0.00825 | -1.01623 | -0.42052 | -0.00841 | -0.09362 | -0.41033 | -0.00821 | -0.85849 | -0.41212 | -0.00824 | 0.77934 | -0.43452 | -0.00869 | -0.55876 | -0.44638 | -0.00893 | 0.15078 | -0.41605 | -0.00832 | 0.20719 | -0.43301 | -0.00866 | 0.31789 | -0.43703 | -0.00874 | -0.08248 | -0.42138 | -0.00843 | 0.77934 | -0.43452 | -0.00869
| -0.85331 | -0.44404 | -0.00888 | -0.16159 | -0.41878 | -0.00838 | -0.5229 | -0.40429 | -0.00809 | -0.30502 | -0.41394 | -0.00828 | -0.84386 | -0.3942 | -0.00788 | 0.77451 | -0.43401 | -0.00868 | 0.60969 | -0.41993 | -0.0084 | 0.49767 | -0.41191 | -0.00824 | -0.89815 | -0.42007 | -0.0084 | -0.10559 | -0.40985 | -0.0082 | -0.8032 | -0.41166 | -0.00823 | 0.77451 | -0.43401 | -0.00868 | -0.58943 | -0.44585 | -0.00892 | 0.13891 | -0.41555 | -0.00831 | 0.19834 | -0.43252 | -0.00865 | 0.30906 | -0.43652 | -0.00873 | -0.10054 | -0.4209 | -0.00842 | 0.77451 | -0.43401 | -0.00868
| -0.94322 | -0.44357 | -0.00887 | -0.17245 | -0.41829 | -0.00837 | -0.53879 | -0.40379 | -0.00808 | -0.32031 | -0.41345 | -0.00827 | -0.88041 | -0.39371 | -0.00787 | 0.77014 | -0.43353 | -0.00867 | 0.6029 | -0.41946 | -0.00839 | 0.4918 | -0.41143 | -0.00823 | -0.80479 | -0.41961 | -0.00839 | -0.11722 | -0.40935 | -0.00819 | -0.7552 | -0.4112 | -0.00822 | 0.77014 | -0.43353 | -0.00867 | -0.62206 | -0.44537 | -0.00891 | 0.12644 | -0.41504 | -0.0083 | 0.18928 | -0.43202 | -0.00864 | 0.29993 | -0.43601 | -0.00872 | -0.11949 | -0.42037 | -0.00841 | 0.77014 | -0.43353 | -0.00867
| -1.05398 | -0.4431 | -0.00886 | -0.18591 | -0.4178 | -0.00836 | -0.55593 | -0.4033 | -0.00807 | -0.33538 | -0.41296 | -0.00826 | -0.92155 | -0.39321 | -0.00786 | 0.76556 | -0.43302 | -0.00866 | 0.5963 | -0.41896 | -0.00838 | 0.48524 | -0.41092 | -0.00822 | -0.72773 | -0.41916 | -0.00838 | -0.12871 | -0.40882 | -0.00818 | -0.71102 | -0.4107 | -0.00821 | 0.76556 | -0.43302 | -0.00866 | -0.67583 | -0.44466 | -0.00889 | 0.1134 | -0.41456 | -0.00829 | 0.17999 | -0.43153 | -0.00863 | 0.29084 | -0.43554 | -0.00871 | -0.13924 | -0.41988 | -0.0084 | 0.76556 | -0.43302 | -0.00866
| -1.21 | -0.44262 | -0.00885 | -0.19993 | -0.4173 | -0.00835 | -0.57345 | -0.40279 | -0.00806 | -0.35097 | -0.41244 | -0.00825 | -0.96426 | -0.39272 | -0.00785 | 0.76089 | -0.43253 | -0.00865 | 0.59052 | -0.41843 | -0.00837 | 0.47834 | -0.41041 | -0.00821 | -0.66269 | -0.41867 | -0.00837 | -0.14127 | -0.40833 | -0.00817 | -0.67028 | -0.41023 | -0.0082 | 0.76089 | -0.43253 | -0.00865 | -0.71583 | -0.44415 | -0.00888 | 0.1011 | -0.41406 | -0.00828 | 0.17062 | -0.43104 | -0.00862 | 0.28149 | -0.43506 | -0.0087 | -0.15986 | -0.41941 | -0.00839 | 0.76089 | -0.43253 | -0.00865
| -1.43215 | -0.44216 | -0.00884 | -0.21431 | -0.41678 | -0.00834 | -0.59149 | -0.40229 | -0.00805 | -0.367 | -0.41194 | -0.00824 | -1.01593 | -0.39226 | -0.00785 | 0.7564 | -0.43203 | -0.00864 | 0.58456 | -0.41797 | -0.00836 | 0.4715 | -0.40993 | -0.0082 | -0.60585 | -0.41823 | -0.00836 | -0.15359 | -0.40784 | -0.00816 | -0.63383 | -0.40977 | -0.0082 | 0.7564 | -0.43203 | -0.00864 | -0.75939 | -0.44369 | -0.00887 | 0.08782 | -0.41356 | -0.00827 | 0.1609 | -0.43054 | -0.00861 | 0.27202 | -0.43454 | -0.00869 | -0.18157 | -0.41889 | -0.00838 | 0.7564 | -0.43203 | -0.00864
| -1.94554 | -0.4417 | -0.00883 | -0.2292 | -0.41632 | -0.00833 | -0.6103 | -0.4018 | -0.00804 | -0.38341 | -0.41147 | -0.00823 | -1.07227 | -0.39176 | -0.00784 | 0.75174 | -0.43153 | -0.00863 | 0.57825 | -0.41747 | -0.00835 | 0.46442 | -0.40943 | -0.00819 | -0.5545 | -0.41777 | -0.00836 | -0.16675 | -0.40733 | -0.00815 | -0.59953 | -0.40928 | -0.00819 | 0.75174 | -0.43153 | -0.00863 | -0.80697 | -0.44324 | -0.00886 | 0.07349 | -0.41307 | -0.00826 | 0.15147 | -0.43004 | -0.0086 | 0.26236 | -0.43404 | -0.00868 | -0.20392 | -0.41838 | -0.00837 | 0.75174 | -0.43153 | -0.00863
| -2.02933 | -0.44133 | -0.00883 | -0.2444 | -0.41581 | -0.00832 | -0.62902 | -0.4013 | -0.00803 | -0.40018 | -0.41096 | -0.00822 | -1.13829 | -0.39124 | -0.00782 | 0.74647 | -0.43103 | -0.00862 | 0.57206 | -0.41696 | -0.00834 | 0.45742 | -0.40891 | -0.00818 | -0.47867 | -0.41696 | -0.00834 | -0.17934 | -0.40684 | -0.00814 | -0.56746 | -0.40878 | -0.00818 | 0.74647 | -0.43103 | -0.00862 | -0.8641 | -0.44273 | -0.00885 | 0.05902 | -0.41258 | -0.00825 | 0.14187 | -0.42954 | -0.00859 | 0.25253 | -0.43355 | -0.00867 | -0.22763 | -0.41792 | -0.00836 | 0.74647 | -0.43103 | -0.00862
| -1.59666 | -0.44102 | -0.00882 | -0.26076 | -0.41528 | -0.00831 | -0.65669 | -0.40056 | -0.00801 | -0.41791 | -0.41043 | -0.00821 | -1.21669 | -0.39079 | -0.00782 | 0.74165 | -0.43053 | -0.00861 | 0.56526 | -0.41646 | -0.00833 | 0.45076 | -0.40841 | -0.00817 | -0.43636 | -0.41648 | -0.00833 | -0.19252 | -0.40635 | -0.00813 | -0.51944 | -0.408 | -0.00816 | 0.74165 | -0.43053 | -0.00861 | -0.92875 | -0.44226 | -0.00885 | 0.04395 | -0.41206 | -0.00824 | 0.13173 | -0.42906 | -0.00858 | 0.24254 | -0.43306 | -0.00866 | -0.25295 | -0.41743 | -0.00835 | 0.74165 | -0.43053 | -0.00861
| -1.48455 | -0.44073 | -0.00881 | -0.27782 | -0.41481 | -0.0083 | -0.67752 | -0.40007 | -0.008 | -0.43744 | -0.40996 | -0.0082 | -1.31558 | -0.39031 | -0.00781 | 0.73668 | -0.43002 | -0.0086 | 0.55858 | -0.41598 | -0.00832 | 0.44367 | -0.40792 | -0.00816 | -0.39641 | -0.41599 | -0.00832 | -0.20685 | -0.40585 | -0.00812 | -0.49124 | -0.4075 | -0.00815 | 0.73668 | -0.43002 | -0.0086 | -1.00437 | -0.44179 | -0.00884 | 0.02855 | -0.41159 | -0.00823 | 0.12149 | -0.42855 | -0.00857 | 0.23219 | -0.43257 | -0.00865 | -0.27987 | -0.4169 | -0.00834 | 0.73668 | -0.43002 | -0.0086
| -1.03284 | -0.43983 | -0.0088 | -0.29509 | -0.41433 | -0.00829 | -0.69894 | -0.39958 | -0.00799 | -0.45946 | -0.40948 | -0.00819 | -1.43257 | -0.38982 | -0.0078 | 0.73152 | -0.42953 | -0.00859 | 0.55193 | -0.41547 | -0.00831 | 0.43653 | -0.40741 | -0.00815 | -0.35955 | -0.41548 | -0.00831 | -0.22011 | -0.40536 | -0.00811 | -0.46476 | -0.407 | -0.00814 | 0.73152 | -0.42953 | -0.00859 | -1.10075 | -0.4413 | -0.00883 | 0.01397 | -0.4111 | -0.00822 | 0.11124 | -0.42804 | -0.00856 | 0.22167 | -0.43206 | -0.00864 | -0.30868 | -0.41641 | -0.00833 | 0.73152 | -0.42953 | -0.00859
| -0.92284 | -0.43936 | -0.00879 | -0.3158 | -0.41381 | -0.00828 | -0.72159 | -0.39909 | -0.00798 | -0.47829 | -0.40896 | -0.00818 | -1.61833 | -0.38934 | -0.00779 | 0.72685 | -0.42903 | -0.00858 | 0.54577 | -0.41497 | -0.0083 | 0.42978 | -0.40692 | -0.00814 | -0.32556 | -0.41498 | -0.0083 | -0.23462 | -0.40486 | -0.0081 | -0.44003 | -0.40651 | -0.00813 | 0.72685 | -0.42903 | -0.00858 | -1.22106 | -0.44083 | -0.00882 | -0.00217 | -0.4106 | -0.00821 | 0.10081 | -0.42755 | -0.00855 | 0.21087 | -0.43157 | -0.00863 | -0.33899 | -0.41594 | -0.00832 | 0.72685 | -0.42903 | -0.00858
| -0.8345 | -0.4389 | -0.00878 | -0.3339 | -0.41333 | -0.00827 | -0.74527 | -0.39861 | -0.00797 | -0.49861 | -0.40844 | -0.00817 | -1.97624 | -0.38874 | -0.00777 | 0.72185 | -0.42853 | -0.00857 | 0.53915 | -0.41449 | -0.00829 | 0.42289 | -0.40642 | -0.00813 | -0.29407 | -0.4145 | -0.00829 | -0.24923 | -0.40436 | -0.00809 | -0.41642 | -0.406 | -0.00812 | 0.72185 | -0.42853 | -0.00857 | -1.39704 | -0.44035 | -0.00881 | -0.0192 | -0.41009 | -0.0082 | 0.0901 | -0.42706 | -0.00854 | 0.19983 | -0.43108 | -0.00862 | -0.37235 | -0.41544 | -0.00831 | 0.72185 | -0.42853 | -0.00857
| -0.76157 | -0.43844 | -0.00877 | -0.35357 | -0.41285 | -0.00826 | -0.77131 | -0.39811 | -0.00796 | -0.52074 | -0.40796 | -0.00816 | -3.12852 | -0.38835 | -0.00777 | 0.71693 | -0.42801 | -0.00856 | 0.53288 | -0.41397 | -0.00828 | 0.41589 | -0.40592 | -0.00812 | -0.26451 | -0.414 | -0.00828 | -0.26474 | -0.40386 | -0.00808 | -0.39409 | -0.4055 | -0.00811 | 0.71693 | -0.42801 | -0.00856 | -1.69499 | -0.43989 | -0.0088 | -0.03766 | -0.40964 | -0.00819 | 0.07908 | -0.42656 | -0.00853 | 0.18853 | -0.43058 | -0.00861 | -0.40826 | -0.41494 | -0.0083 | 0.71693 | -0.42801 | -0.00856
| -0.69889 | -0.43797 | -0.00876 | -0.37474 | -0.41234 | -0.00825 | -0.799 | -0.39762 | -0.00795 | -0.54475 | -0.40745 | -0.00815 | -2.48478 | -0.38831 | -0.00777 | 0.71217 | -0.42753 | -0.00855 | 0.52601 | -0.41345 | -0.00827 | 0.40887 | -0.40542 | -0.00811 | -0.23629 | -0.4135 | -0.00827 | -0.28119 | -0.40337 | -0.00807 | -0.37283 | -0.40501 | -0.0081 | 0.71217 | -0.42753 | -0.00855 | -4.19522 | -0.4394 | -0.00879 | -0.05673 | -0.4091 | -0.00818 | 0.06755 | -0.42606 | -0.00852 | 0.17713 | -0.43008 | -0.0086 | -0.4481 | -0.41445 | -0.00829 | 0.71217 | -0.42753 | -0.00855
| -0.64459 | -0.4375 | -0.00875 | -0.39702 | -0.41184 | -0.00824 | -0.82802 | -0.39714 | -0.00794 | -0.5686 | -0.40696 | -0.00814 | -1.69407 | -0.38762 | -0.00775 | 0.70712 | -0.42703 | -0.00854 | 0.51967 | -0.41298 | -0.00826 | 0.40172 | -0.40492 | -0.0081 | -0.20978 | -0.41301 | -0.00826 | -0.29808 | -0.40286 | -0.00806 | -0.35265 | -0.40451 | -0.00809 | 0.70712 | -0.42703 | -0.00854 | -2.48478 | -0.43938 | -0.00879 | -0.07626 | -0.40859 | -0.00817 | 0.05611 | -0.42557 | -0.00851 | 0.16531 | -0.42958 | -0.00859 | -0.49371 | -0.41394 | -0.00828 | 0.70712 | -0.42703 | -0.00854
| -0.59523 | -0.43704 | -0.00874 | -0.42006 | -0.41134 | -0.00823 | -0.8584 | -0.39668 | -0.00793 | -0.59492 | -0.40646 | -0.00813 | -1.51037 | -0.38726 | -0.00775 | 0.70212 | -0.42652 | -0.00853 | 0.5129 | -0.41246 | -0.00825 | 0.39493 | -0.40441 | -0.00809 | -0.18384 | -0.41252 | -0.00825 | -0.3157 | -0.40236 | -0.00805 | -0.33309 | -0.404 | -0.00808 | 0.70212 | -0.42652 | -0.00853 | -1.53311 | -0.43878 | -0.00878 | -0.09514 | -0.40812 | -0.00816 | 0.0445 | -0.42507 | -0.0085 | 0.15325 | -0.4291 | -0.00858 | -0.54394 | -0.41345 | -0.00827 | 0.70212 | -0.42652 | -0.00853
| -0.55117 | -0.43657 | -0.00873 | -0.44461 | -0.41084 | -0.00822 | -0.8903 | -0.39615 | -0.00792 | -0.62788 | -0.40596 | -0.00812 | -1.3181 | -0.3864 | -0.00773 | 0.69671 | -0.42603 | -0.00852 | 0.50677 | -0.41196 | -0.00824 | 0.38756 | -0.40391 | -0.00808 | -0.15961 | -0.41202 | -0.00824 | -0.33446 | -0.40187 | -0.00804 | -0.31417 | -0.40352 | -0.00807 | 0.69671 | -0.42603 | -0.00852 | -1.20306 | -0.43798 | -0.00876 | -0.11539 | -0.40762 | -0.00815 | 0.03274 | -0.42457 | -0.00849 | 0.14151 | -0.42861 | -0.00857 | -0.60014 | -0.41296 | -0.00826 | 0.69671 | -0.42603 | -0.00852
| -0.48062 | -0.43576 | -0.00872 | -0.47137 | -0.41034 | -0.00821 | -0.92625 | -0.39566 | -0.00791 | -0.66691 | -0.40522 | -0.0081 | -1.22434 | -0.38594 | -0.00772 | 0.69173 | -0.42553 | -0.00851 | 0.5007 | -0.41149 | -0.00823 | 0.37969 | -0.40343 | -0.00807 | -0.13635 | -0.41153 | -0.00823 | -0.35411 | -0.40137 | -0.00803 | -0.29601 | -0.40302 | -0.00806 | 0.69173 | -0.42553 | -0.00851 | -1.07183 | -0.43751 | -0.00875 | -0.13669 | -0.40712 | -0.00814 | 0.02042 | -0.42408 | -0.00848 | 0.12871 | -0.42809 | -0.00856 | -0.66369 | -0.41246 | -0.00825 | 0.69173 | -0.42553 | -0.00851
| -0.44428 | -0.43528 | -0.00871 | -0.49891 | -0.40985 | -0.0082 | -0.96584 | -0.3952 | -0.0079 | -0.69519 | -0.40475 | -0.00809 | -1.14684 | -0.38547 | -0.00771 | 0.6869 | -0.42503 | -0.0085 | 0.4935 | -0.41098 | -0.00822 | 0.36858 | -0.40266 | -0.00805 | -0.11423 | -0.41102 | -0.00822 | -0.37475 | -0.40087 | -0.00802 | -0.27872 | -0.40252 | -0.00805 | 0.6869 | -0.42503 | -0.0085 | -0.97297 | -0.43704 | -0.00874 | -0.1607 | -0.40663 | -0.00813 | 0.00771 | -0.42358 | -0.00847 | 0.11539 | -0.4276 | -0.00855 | -0.76558 | -0.41178 | -0.00824 | 0.6869 | -0.42503 | -0.0085
| -0.40978 | -0.43479 | -0.0087 | -0.52904 | -0.40935 | -0.00819 | -1.00806 | -0.3947 | -0.00789 | -0.72702 | -0.40426 | -0.00809 | -1.07972 | -0.38497 | -0.0077 | 0.6823 | -0.42454 | -0.00849 | 0.48712 | -0.41047 | -0.00821 | 0.36099 | -0.40217 | -0.00804 | -0.0927 | -0.41053 | -0.00821 | -0.39613 | -0.40038 | -0.00801 | -0.26179 | -0.40203 | -0.00804 | 0.6823 | -0.42454 | -0.00849 | -0.89148 | -0.43657 | -0.00873 | -0.18671 | -0.40613 | -0.00812 | -0.00447 | -0.42308 | -0.00846 | 0.1018 | -0.42711 | -0.00854 | -0.85557 | -0.41133 | -0.00823 | 0.6823 | -0.42454 | -0.00849
| -0.37819 | -0.43427 | -0.00869 | -0.56152 | -0.40883 | -0.00818 | -1.05524 | -0.39422 | -0.00788 | -0.76296 | -0.40378 | -0.00808 | -1.01716 | -0.38449 | -0.00769 | 0.67697 | -0.42404 | -0.00848 | 0.48008 | -0.40998 | -0.0082 | 0.3528 | -0.40167 | -0.00803 | -0.07172 | -0.41005 | -0.0082 | -0.41863 | -0.39988 | -0.008 | -0.24542 | -0.40153 | -0.00803 | 0.67697 | -0.42404 | -0.00848 | -0.82304 | -0.43609 | -0.00872 | -0.21459 | -0.40563 | -0.00811 | -0.01736 | -0.4226 | -0.00845 | 0.08769 | -0.42661 | -0.00853 | -0.96945 | -0.41085 | -0.00822 | 0.67697 | -0.42404 | -0.00848
| -0.34673 | -0.43378 | -0.00868 | -0.59672 | -0.40834 | -0.00817 | -1.10821 | -0.39374 | -0.00787 | -0.80264 | -0.40331 | -0.00807 | -0.96528 | -0.38402 | -0.00768 | 0.67206 | -0.42353 | -0.00847 | 0.47271 | -0.40949 | -0.00819 | 0.34478 | -0.40118 | -0.00802 | -0.05148 | -0.40955 | -0.00819 | -0.44308 | -0.39938 | -0.00799 | -0.22987 | -0.40103 | -0.00802 | 0.67206 | -0.42353 | -0.00847 | -0.75981 | -0.43563 | -0.00871 | -0.24503 | -0.40514 | -0.0081 | -0.03056 | -0.4221 | -0.00844 | 0.07436 | -0.42612 | -0.00852 | -1.12723 | -0.41037 | -0.00821 | 0.67206 | -0.42353 | -0.00847
| -0.31817 | -0.43329 | -0.00867 | -0.63581 | -0.40784 | -0.00816 | -1.16673 | -0.39323 | -0.00786 | -0.84589 | -0.40281 | -0.00806 | -0.91936 | -0.38353 | -0.00767 | 0.66694 | -0.42303 | -0.00846 | 0.4657 | -0.40898 | -0.00818 | 0.33639 | -0.40068 | -0.00801 | -0.03306 | -0.40904 | -0.00818 | -0.46997 | -0.39888 | -0.00798 | -0.2146 | -0.40053 | -0.00801 | 0.66694 | -0.42303 | -0.00846 | -0.71036 | -0.43518 | -0.0087 | -0.27776 | -0.40464 | -0.00809 | -0.04437 | -0.42158 | -0.00843 | 0.05959 | -0.42563 | -0.00851 | -1.37735 | -0.40994 | -0.0082 | 0.66694 | -0.42303 | -0.00846
| -0.2918 | -0.43279 | -0.00866 | -0.69502 | -0.40712 | -0.00814 | -1.23532 | -0.39274 | -0.00785 | -0.8935 | -0.40233 | -0.00805 | -0.87624 | -0.38304 | -0.00766 | 0.66149 | -0.42255 | -0.00845 | 0.45873 | -0.40846 | -0.00817 | 0.32768 | -0.40019 | -0.008 | -0.01521 | -0.40853 | -0.00817 | -0.49781 | -0.3984 | -0.00797 | -0.19986 | -0.40004 | -0.008 | 0.66149 | -0.42255 | -0.00845 | -0.66227 | -0.4347 | -0.00869 | -0.31552 | -0.40415 | -0.00808 | -0.05854 | -0.4211 | -0.00842 | 0.04455 | -0.42513 | -0.0085 | -2.02832 | -0.40948 | -0.00819 | 0.66149 | -0.42255 | -0.00845
| -0.2665 | -0.43229 | -0.00865 | -0.7436 | -0.40665 | -0.00813 | -1.31482 | -0.39228 | -0.00785 | -0.94935 | -0.40186 | -0.00804 | -0.83851 | -0.38256 | -0.00765 | 0.65531 | -0.42203 | -0.00844 | 0.45159 | -0.40797 | -0.00816 | 0.3187 | -0.39969 | -0.00799 | 0.00251 | -0.40804 | -0.00816 | -0.52774 | -0.39789 | -0.00796 | -0.18563 | -0.39954 | -0.00799 | 0.65531 | -0.42203 | -0.00844 | -0.61851 | -0.43422 | -0.00868 | -0.35521 | -0.40365 | -0.00807 | -0.07261 | -0.42059 | -0.00841 | 0.02866 | -0.42463 | -0.00849 | -1.83425 | -0.40917 | -0.00818 | 0.65531 | -0.42203 | -0.00844
| -0.24334 | -0.4318 | -0.00864 | -0.79913 | -0.40618 | -0.00812 | -1.41584 | -0.39179 | -0.00784 | -1.01254 | -0.40138 | -0.00803 | -0.8033 | -0.38206 | -0.00764 | 0.65044 | -0.42152 | -0.00843 | 0.44431 | -0.40747 | -0.00815 | 0.30967 | -0.3992 | -0.00798 | 0.0195 | -0.40754 | -0.00815 | -0.55812 | -0.39739 | -0.00795 | -0.17155 | -0.39904 | -0.00798 | 0.65044 | -0.42152 | -0.00843 | -0.5795 | -0.43375 | -0.00867 | -0.39512 | -0.40317 | -0.00806 | -0.08766 | -0.42008 | -0.0084 | 0.01288 | -0.42414 | -0.00848 | -1.48455 | -0.40891 | -0.00818 | 0.65044 | -0.42152 | -0.00843
| -0.22064 | -0.4313 | -0.00863 | -0.86735 | -0.40568 | -0.00811 | -1.54571 | -0.39125 | -0.00782 | -1.09603 | -0.40088 | -0.00802 | -0.72636 | -0.38158 | -0.00763 | 0.64525 | -0.42103 | -0.00842 | 0.43682 | -0.40696 | -0.00814 | 0.30156 | -0.3987 | -0.00797 | 0.03572 | -0.40705 | -0.00814 | -0.59209 | -0.39691 | -0.00794 | -0.15807 | -0.39855 | -0.00797 | 0.64525 | -0.42103 | -0.00842 | -0.54289 | -0.43328 | -0.00867 | -0.42545 | -0.40265 | -0.00805 | -0.1032 | -0.4196 | -0.00839 | -0.00367 | -0.42364 | -0.00847 | -1.04389 | -0.40808 | -0.00816 | 0.64525 | -0.42103 | -0.00842
| -0.19902 | -0.43081 | -0.00862 | -0.92871 | -0.40523 | -0.0081 | -1.7249 | -0.3908 | -0.00782 | -1.19438 | -0.4004 | -0.00801 | -0.70755 | -0.38112 | -0.00762 | 0.63937 | -0.42051 | -0.00841 | 0.42863 | -0.40648 | -0.00813 | 0.29325 | -0.39821 | -0.00796 | 0.05152 | -0.40656 | -0.00813 | -0.62864 | -0.39639 | -0.00793 | -0.14493 | -0.39805 | -0.00796 | 0.63937 | -0.42051 | -0.00841 | -0.48812 | -0.43245 | -0.00865 | -0.47143 | -0.40216 | -0.00804 | -0.11952 | -0.41914 | -0.00838 | -0.0211 | -0.42314 | -0.00846 | -0.90738 | -0.40762 | -0.00815 | 0.63937 | -0.42051 | -0.00841
| -0.17838 | -0.43031 | -0.00861 | -1.01755 | -0.40476 | -0.0081 | -2.10895 | -0.39024 | -0.0078 | -1.30574 | -0.39993 | -0.008 | -0.56628 | -0.38071 | -0.00761 | 0.63404 | -0.41999 | -0.0084 | 0.42164 | -0.40597 | -0.00812 | 0.28439 | -0.39772 | -0.00795 | 0.06741 | -0.40607 | -0.00812 | -0.68642 | -0.39565 | -0.00791 | -0.13181 | -0.39755 | -0.00795 | 0.63404 | -0.41999 | -0.0084 | -0.45538 | -0.43197 | -0.00864 | -0.53168 | -0.40168 | -0.00803 | -0.13488 | -0.41862 | -0.00837 | -0.03898 | -0.42266 | -0.00845 | -0.80388 | -0.40716 | -0.00814 | 0.63404 | -0.41999 | -0.0084
| -0.15885 | -0.42981 | -0.0086 | -1.11916 | -0.40428 | -0.00809 | -3.58062 | -0.38984 | -0.0078 | -1.45564 | -0.39945 | -0.00799 | -0.64155 | -0.3799 | -0.0076 | 0.62779 | -0.41954 | -0.00839 | 0.41484 | -0.40547 | -0.00811 | 0.27512 | -0.39722 | -0.00794 | 0.08261 | -0.40558 | -0.00811 | -0.73161 | -0.3952 | -0.0079 | -0.11924 | -0.39706 | -0.00794 | 0.62779 | -0.41954 | -0.00839 | -0.42487 | -0.43146 | -0.00863 | -0.60005 | -0.40118 | -0.00802 | -0.15237 | -0.41813 | -0.00836 | -0.05763 | -0.42218 | -0.00844 | -0.71962 | -0.40672 | -0.00813 | 0.62779 | -0.41954 | -0.00839
| -0.13999 | -0.42932 | -0.00859 | -1.26265 | -0.4038 | -0.00808 | -2.48478 | -0.38973 | -0.00779 | -1.71009 | -0.39897 | -0.00798 | -0.64813 | -0.37964 | -0.00759 | 0.62186 | -0.41904 | -0.00838 | 0.40708 | -0.40498 | -0.0081 | 0.26508 | -0.39676 | -0.00794 | 0.09755 | -0.40508 | -0.0081 | -0.78126 | -0.39471 | -0.00789 | -0.10661 | -0.39657 | -0.00793 | 0.62186 | -0.41904 | -0.00838 | -0.39629 | -0.43097 | -0.00862 | -0.68469 | -0.40068 | -0.00801 | -0.1696 | -0.41765 | -0.00835 | -0.077 | -0.42164 | -0.00843 | -0.6505 | -0.40626 | -0.00813 | 0.62186 | -0.41904 | -0.00838
| -0.12256 | -0.42883 | -0.00858 | -1.48632 | -0.40334 | -0.00807 | -1.78152 | -0.38905 | -0.00778 | -2.47813 | -0.39846 | -0.00797 | -0.60604 | -0.37918 | -0.00758 | 0.61578 | -0.41851 | -0.00837 | 0.39863 | -0.40447 | -0.00809 | 0.25495 | -0.39624 | -0.00792 | 0.11223 | -0.40458 | -0.00809 | -0.83852 | -0.39426 | -0.00789 | -0.09412 | -0.39602 | -0.00792 | 0.61578 | -0.41851 | -0.00837 | -0.3689 | -0.43048 | -0.00861 | -0.81075 | -0.40003 | -0.008 | -0.18783 | -0.41714 | -0.00834 | -0.09786 | -0.42117 | -0.00842 | -0.59027 | -0.4058 | -0.00812 | 0.61578 | -0.41851 | -0.00837
| -0.10532 | -0.42832 | -0.00857 | -1.96189 | -0.40285 | -0.00806 | -1.61082 | -0.38865 | -0.00777 | -2.09342 | -0.39809 | -0.00796 | -0.59945 | -0.37869 | -0.00757 | 0.61004 | -0.41804 | -0.00836 | 0.38941 | -0.40396 | -0.00808 | 0.24496 | -0.39573 | -0.00791 | 0.12586 | -0.40409 | -0.00808 | -0.90014 | -0.39378 | -0.00788 | -0.08471 | -0.39556 | -0.00791 | 0.61004 | -0.41804 | -0.00836 | -0.34276 | -0.42998 | -0.0086 | -0.93676 | -0.39957 | -0.00799 | -0.20658 | -0.41665 | -0.00833 | -0.1197 | -0.42067 | -0.00841 | -0.5365 | -0.40534 | -0.00811 | 0.61004 | -0.41804 | -0.00836
| -0.08728 | -0.42782 | -0.00856 | -2.07645 | -0.40246 | -0.00805 | -1.48906 | -0.38824 | -0.00776 | -1.71025 | -0.39774 | -0.00795 | -0.58515 | -0.3782 | -0.00756 | 0.60385 | -0.41757 | -0.00835 | 0.38081 | -0.40348 | -0.00807 | 0.23477 | -0.39525 | -0.00791 | 0.13927 | -0.4036 | -0.00807 | -0.97657 | -0.39329 | -0.00787 | -0.07264 | -0.39504 | -0.0079 | 0.60385 | -0.41757 | -0.00835 | -0.31856 | -0.42948 | -0.00859 | -1.12649 | -0.39911 | -0.00798 | -0.2265 | -0.41616 | -0.00832 | -0.14307 | -0.42015 | -0.0084 | -0.45916 | -0.40452 | -0.00809 | 0.60385 | -0.41757 | -0.00835
| -0.07126 | -0.42734 | -0.00855 | -1.59773 | -0.40219 | -0.00804 | -1.31759 | -0.3874 | -0.00775 | -1.48455 | -0.39742 | -0.00795 | -0.56507 | -0.37772 | -0.00755 | 0.5979 | -0.41704 | -0.00834 | 0.36894 | -0.40272 | -0.00805 | 0.22494 | -0.39475 | -0.00789 | 0.15302 | -0.4031 | -0.00806 | -1.06948 | -0.39278 | -0.00786 | -0.06115 | -0.39452 | -0.00789 | 0.5979 | -0.41704 | -0.00834 | -0.29585 | -0.42899 | -0.00858 | -1.497 | -0.39867 | -0.00797 | -0.24767 | -0.41564 | -0.00831 | -0.16806 | -0.41967 | -0.00839 | -0.41535 | -0.40401 | -0.00808 | 0.5979 | -0.41704 | -0.00834
| -0.05555 | -0.42683 | -0.00854 | -1.48455 | -0.40188 | -0.00804 | -1.23889 | -0.3869 | -0.00774 | -1.23854 | -0.39658 | -0.00793 | -0.53284 | -0.37689 | -0.00754 | 0.5912 | -0.41655 | -0.00833 | 0.3597 | -0.40222 | -0.00804 | 0.21452 | -0.39424 | -0.00788 | 0.16614 | -0.4026 | -0.00805 | -1.18709 | -0.39235 | -0.00785 | -0.04985 | -0.39406 | -0.00788 | 0.5912 | -0.41655 | -0.00833 | -0.27429 | -0.42848 | -0.00857 | -1.93736 | -0.39822 | -0.00796 | -0.26995 | -0.41514 | -0.0083 | -0.19417 | -0.4192 | -0.00838 | -0.37519 | -0.40353 | -0.00807 | 0.5912 | -0.41655 | -0.00833
| -0.0408 | -0.42634 | -0.00853 | -1.10987 | -0.40097 | -0.00802 | -1.17248 | -0.38639 | -0.00773 | -1.12545 | -0.39605 | -0.00792 | -0.51014 | -0.3764 | -0.00753 | 0.58461 | -0.41607 | -0.00832 | 0.35033 | -0.40173 | -0.00803 | 0.20366 | -0.39377 | -0.00788 | 0.1795 | -0.40211 | -0.00804 | -1.3535 | -0.39187 | -0.00784 | -0.03868 | -0.39358 | -0.00787 | 0.58461 | -0.41607 | -0.00832 | -0.25394 | -0.42798 | -0.00856 | -1.48455 | -0.39815 | -0.00796 | -0.29214 | -0.41467 | -0.00829 | -0.22218 | -0.41869 | -0.00837 | -0.33755 | -0.40303 | -0.00806 | 0.58461 | -0.41607 | -0.00832
| -0.02603 | -0.42584 | -0.00852 | -0.99664 | -0.4005 | -0.00801 | -1.11515 | -0.38593 | -0.00772 | -1.03768 | -0.39559 | -0.00791 | -0.50397 | -0.37591 | -0.00752 | 0.57819 | -0.41555 | -0.00831 | 0.34065 | -0.40124 | -0.00802 | 0.19233 | -0.39326 | -0.00787 | 0.19236 | -0.40162 | -0.00803 | -1.629 | -0.39138 | -0.00783 | -0.02803 | -0.39307 | -0.00786 | 0.57819 | -0.41555 | -0.00831 | -0.23444 | -0.42749 | -0.00855 | -1.00164 | -0.39733 | -0.00795 | -0.3164 | -0.41416 | -0.00828 | -0.25179 | -0.41821 | -0.00836 | -0.30271 | -0.40253 | -0.00805 | 0.57819 | -0.41555 | -0.00831
| -0.01153 | -0.42535 | -0.00851 | -0.90628 | -0.40003 | -0.008 | -1.06451 | -0.38544 | -0.00771 | -0.97439 | -0.39513 | -0.0079 | -0.49253 | -0.3754 | -0.00751 | 0.57199 | -0.41504 | -0.0083 | 0.33086 | -0.40074 | -0.00801 | 0.18161 | -0.39276 | -0.00786 | 0.2048 | -0.40112 | -0.00802 | -2.66136 | -0.3909 | -0.00782 | -0.01753 | -0.39258 | -0.00785 | 0.57199 | -0.41504 | -0.0083 | -0.21445 | -0.427 | -0.00854 | -0.84032 | -0.3969 | -0.00794 | -0.3417 | -0.41364 | -0.00827 | -0.28277 | -0.41772 | -0.00835 | -0.27116 | -0.40203 | -0.00804 | 0.57199 | -0.41504 | -0.0083
| 0.00271 | -0.42485 | -0.0085 | -0.83023 | -0.39955 | -0.00799 | -1.0184 | -0.38494 | -0.0077 | -0.91566 | -0.39464 | -0.00789 | -0.41567 | -0.37491 | -0.0075 | 0.5651 | -0.41455 | -0.00829 | 0.32029 | -0.40025 | -0.008 | 0.17015 | -0.39229 | -0.00785 | 0.21686 | -0.40063 | -0.00801 | -2.48478 | -0.39085 | -0.00782 | -0.00723 | -0.39209 | -0.00784 | 0.5651 | -0.41455 | -0.00829 | -0.1957 | -0.42649 | -0.00853 | -0.71893 | -0.39644 | -0.00793 | -0.36886 | -0.41316 | -0.00826 | -0.31811 | -0.4172 | -0.00834 | -0.24151 | -0.40155 | -0.00803 | 0.5651 | -0.41455 | -0.00829
| 0.01626 | -0.42436 | -0.00849 | -0.76474 | -0.39908 | -0.00798 | -0.97675 | -0.38446 | -0.00769 | -0.86713 | -0.39417 | -0.00788 | -0.4377 | -0.37441 | -0.00749 | 0.55865 | -0.41404 | -0.00828 | 0.30989 | -0.39975 | -0.008 | 0.15821 | -0.39179 | -0.00784 | 0.22814 | -0.40014 | -0.008 | -1.5616 | -0.39029 | -0.00781 | 0.00299 | -0.39158 | -0.00783 | 0.55865 | -0.41404 | -0.00828 | -0.17777 | -0.426 | -0.00852 | -0.62392 | -0.39598 | -0.00792 | -0.39853 | -0.41268 | -0.00825 | -0.35661 | -0.41671 | -0.00833 | -0.21326 | -0.40105 | -0.00802 | 0.55865 | -0.41404 | -0.00828
| 0.02993 | -0.42386 | -0.00848 | -0.70992 | -0.39862 | -0.00797 | -0.94041 | -0.38399 | -0.00768 | -0.82384 | -0.39369 | -0.00787 | -0.42703 | -0.37391 | -0.00748 | 0.55157 | -0.41354 | -0.00827 | 0.29827 | -0.39926 | -0.00799 | 0.14626 | -0.39126 | -0.00783 | 0.23995 | -0.39964 | -0.00799 | -1.23243 | -0.38949 | -0.00779 | 0.01267 | -0.39109 | -0.00782 | 0.55157 | -0.41354 | -0.00827 | -0.15992 | -0.42551 | -0.00851 | -0.54571 | -0.39554 | -0.00791 | -0.42941 | -0.41218 | -0.00824 | -0.3964 | -0.41624 | -0.00832 | -0.1867 | -0.40055 | -0.00801 | 0.55157 | -0.41354 | -0.00827
| 0.0432 | -0.42336 | -0.00847 | -0.64696 | -0.39815 | -0.00796 | -0.90704 | -0.3835 | -0.00767 | -0.78438 | -0.3932 | -0.00786 | -0.42775 | -0.37341 | -0.00747 | 0.54458 | -0.41306 | -0.00826 | 0.28635 | -0.39876 | -0.00798 | 0.13332 | -0.39079 | -0.00782 | 0.25213 | -0.39915 | -0.00798 | -1.09888 | -0.38903 | -0.00778 | 0.02255 | -0.3906 | -0.00781 | 0.54458 | -0.41306 | -0.00826 | -0.14284 | -0.42502 | -0.0085 | -0.45137 | -0.39474 | -0.00789 | -0.46307 | -0.41168 | -0.00823 | -0.44125 | -0.41573 | -0.00831 | -0.16162 | -0.40006 | -0.008 | 0.54458 | -0.41306 | -0.00826
| 0.05612 | -0.42288 | -0.00846 | -0.60709 | -0.39768 | -0.00795 | -0.8746 | -0.383 | -0.00766 | -0.74015 | -0.39272 | -0.00785 | -0.41636 | -0.37292 | -0.00746 | 0.53697 | -0.41256 | -0.00825 | 0.273 | -0.39827 | -0.00797 | 0.1202 | -0.39031 | -0.00781 | 0.26376 | -0.39865 | -0.00797 | -0.99859 | -0.38855 | -0.00777 | 0.03238 | -0.39009 | -0.0078 | 0.53697 | -0.41256 | -0.00825 | -0.12568 | -0.42452 | -0.00849 | -0.39422 | -0.39424 | -0.00788 | -0.49931 | -0.41119 | -0.00822 | -0.494 | -0.41521 | -0.0083 | -0.13826 | -0.39956 | -0.00799 | 0.53697 | -0.41256 | -0.00825
| 0.06871 | -0.42238 | -0.00845 | -0.56639 | -0.39721 | -0.00794 | -0.84491 | -0.38251 | -0.00765 | -0.70747 | -0.39226 | -0.00785 | -0.3997 | -0.37241 | -0.00745 | 0.53086 | -0.41203 | -0.00824 | 0.26158 | -0.39777 | -0.00796 | 0.10701 | -0.38979 | -0.0078 | 0.27463 | -0.39816 | -0.00796 | -0.91744 | -0.38805 | -0.00776 | 0.04195 | -0.38957 | -0.00779 | 0.53086 | -0.41203 | -0.00824 | -0.10934 | -0.42403 | -0.00848 | -0.34515 | -0.39377 | -0.00788 | -0.53906 | -0.41069 | -0.00821 | -0.55273 | -0.41474 | -0.00829 | -0.11533 | -0.39906 | -0.00798 | 0.53086 | -0.41203 | -0.00824
| 0.08099 | -0.42185 | -0.00844 | -0.51249 | -0.39641 | -0.00793 | -0.81678 | -0.38201 | -0.00764 | -0.677 | -0.39177 | -0.00784 | -0.38795 | -0.37191 | -0.00744 | 0.52384 | -0.41156 | -0.00823 | 0.24769 | -0.39729 | -0.00795 | 0.09423 | -0.3893 | -0.00779 | 0.2856 | -0.39767 | -0.00795 | -0.84985 | -0.38761 | -0.00775 | 0.05117 | -0.3891 | -0.00778 | 0.52384 | -0.41156 | -0.00823 | -0.09396 | -0.42352 | -0.00847 | -0.29947 | -0.39327 | -0.00787 | -0.5821 | -0.41019 | -0.0082 | -0.62066 | -0.41425 | -0.00828 | -0.09327 | -0.39858 | -0.00797 | 0.52384 | -0.41156 | -0.00823
| 0.09312 | -0.42135 | -0.00843 | -0.47764 | -0.3959 | -0.00792 | -0.79047 | -0.38153 | -0.00763 | -0.65063 | -0.39124 | -0.00782 | -0.31177 | -0.37144 | -0.00743 | 0.51662 | -0.41106 | -0.00822 | 0.2336 | -0.39681 | -0.00794 | 0.0799 | -0.38881 | -0.00778 | 0.29651 | -0.39718 | -0.00794 | -0.78837 | -0.38714 | -0.00774 | 0.06046 | -0.3886 | -0.00777 | 0.51662 | -0.41106 | -0.00822 | -0.07881 | -0.42303 | -0.00846 | -0.25694 | -0.39276 | -0.00786 | -0.63063 | -0.4097 | -0.00819 | -0.7299 | -0.41354 | -0.00827 | -0.07182 | -0.39808 | -0.00796 | 0.51662 | -0.41106 | -0.00822
| 0.10472 | -0.42088 | -0.00842 | -0.44498 | -0.39542 | -0.00791 | -0.76585 | -0.38105 | -0.00762 | -0.6211 | -0.3908 | -0.00782 | -0.3614 | -0.37093 | -0.00742 | 0.50989 | -0.41055 | -0.00821 | 0.21975 | -0.39632 | -0.00793 | 0.0646 | -0.38831 | -0.00777 | 0.30721 | -0.39666 | -0.00793 | -0.7348 | -0.38666 | -0.00773 | 0.06966 | -0.38808 | -0.00776 | 0.50989 | -0.41055 | -0.00821 | -0.06396 | -0.42254 | -0.00845 | -0.21766 | -0.39229 | -0.00785 | -0.70445 | -0.40898 | -0.00818 | -0.83147 | -0.4131 | -0.00826 | -0.05133 | -0.39758 | -0.00795 | 0.50989 | -0.41055 | -0.00821
| 0.11639 | -0.42035 | -0.00841 | -0.41486 | -0.3949 | -0.0079 | -0.7424 | -0.38056 | -0.00761 | -0.5963 | -0.39032 | -0.00781 | -0.33917 | -0.37039 | -0.00741 | 0.5029 | -0.41007 | -0.0082 | 0.20323 | -0.3958 | -0.00792 | 0.04946 | -0.3878 | -0.00776 | 0.3175 | -0.39616 | -0.00792 | -0.68775 | -0.38619 | -0.00772 | 0.07853 | -0.38761 | -0.00775 | 0.5029 | -0.41007 | -0.0082 | -0.04962 | -0.42202 | -0.00844 | -0.18069 | -0.39179 | -0.00784 | -0.76615 | -0.4085 | -0.00817 | -0.96459 | -0.41265 | -0.00825 | -0.03185 | -0.39709 | -0.00794 | 0.5029 | -0.41007 | -0.0082
| 0.12724 | -0.41987 | -0.0084 | -0.38613 | -0.39439 | -0.00789 | -0.71972 | -0.38005 | -0.0076 | -0.5709 | -0.38983 | -0.0078 | -0.33845 | -0.36992 | -0.0074 | 0.49576 | -0.40958 | -0.00819 | 0.18563 | -0.39533 | -0.00791 | 0.03331 | -0.38733 | -0.00775 | 0.32823 | -0.39566 | -0.00791 | -0.64643 | -0.38572 | -0.00771 | 0.08729 | -0.38712 | -0.00774 | 0.49576 | -0.40958 | -0.00819 | -0.03591 | -0.42152 | -0.00843 | -0.14642 | -0.39129 | -0.00783 | -0.83942 | -0.40803 | -0.00816 | -1.15563 | -0.41218 | -0.00824 | -0.01214 | -0.39662 | -0.00793 | 0.49576 | -0.40958 | -0.00819
| 0.13827 | -0.41939 | -0.00839 | -0.35835 | -0.39394 | -0.00788 | -0.69897 | -0.37958 | -0.00759 | -0.53462 | -0.38904 | -0.00778 | -0.30655 | -0.36941 | -0.00739 | 0.48836 | -0.40907 | -0.00818 | 0.16819 | -0.39481 | -0.0079 | 0.01765 | -0.38682 | -0.00774 | 0.33886 | -0.39519 | -0.0079 | -0.60683 | -0.38524 | -0.0077 | 0.09602 | -0.38661 | -0.00773 | 0.48836 | -0.40907 | -0.00818 | -0.02188 | -0.42103 | -0.00842 | -0.11396 | -0.3908 | -0.00782 | -0.92616 | -0.40756 | -0.00815 | -1.49931 | -0.41173 | -0.00823 | 0.00603 | -0.39608 | -0.00792 | 0.48836 | -0.40907 | -0.00818
| 0.14917 | -0.41889 | -0.00838 | -0.33206 | -0.39343 | -0.00787 | -0.67927 | -0.3791 | -0.00758 | -0.51423 | -0.38853 | -0.00777 | -0.31461 | -0.36889 | -0.00738 | 0.48091 | -0.40855 | -0.00817 | 0.15171 | -0.39432 | -0.00789 | 0.000269179 | -0.38633 | -0.00773 | 0.34886 | -0.39466 | -0.00789 | -0.57122 | -0.38476 | -0.0077 | 0.10468 | -0.38612 | -0.00772 | 0.48091 | -0.40855 | -0.00817 | -0.00798 | -0.42052 | -0.00841 | -0.08434 | -0.39033 | -0.00781 | -1.02797 | -0.40709 | -0.00814 | -2.13444 | -0.41129 | -0.00823 | 0.02373 | -0.39559 | -0.00791 | 0.48091 | -0.40855 | -0.00817
| 0.15945 | -0.41841 | -0.00837 | -0.30648 | -0.39291 | -0.00786 | -0.65982 | -0.37861 | -0.00757 | -0.49203 | -0.38801 | -0.00776 | -0.30201 | -0.36841 | -0.00737 | 0.47318 | -0.40806 | -0.00816 | 0.13347 | -0.39386 | -0.00788 | -0.01744 | -0.38585 | -0.00772 | 0.35881 | -0.39418 | -0.00788 | -0.52057 | -0.38399 | -0.00768 | 0.11303 | -0.38563 | -0.00771 | 0.47318 | -0.40806 | -0.00816 | 0.00567 | -0.42002 | -0.0084 | -0.05534 | -0.38982 | -0.0078 | -1.17018 | -0.40663 | -0.00813 | -1.5451 | -0.41115 | -0.00822 | 0.04085 | -0.39512 | -0.0079 | 0.47318 | -0.40806 | -0.00816
| 0.16987 | -0.41791 | -0.00836 | -0.28208 | -0.39245 | -0.00785 | -0.64163 | -0.37812 | -0.00756 | -0.47121 | -0.38755 | -0.00775 | -0.28923 | -0.36795 | -0.00736 | 0.46495 | -0.40755 | -0.00815 | 0.11454 | -0.39335 | -0.00787 | -0.03622 | -0.38535 | -0.00771 | 0.36876 | -0.39371 | -0.00787 | -0.49072 | -0.38349 | -0.00767 | 0.12142 | -0.38512 | -0.0077 | 0.46495 | -0.40755 | -0.00815 | 0.01876 | -0.41954 | -0.00839 | -0.02741 | -0.38933 | -0.00779 | -1.38382 | -0.40616 | -0.00812 | -1.07004 | -0.41037 | -0.00821 | 0.05723 | -0.39461 | -0.00789 | 0.46495 | -0.40755 | -0.00815
| 0.17993 | -0.41741 | -0.00835 | -0.25845 | -0.39196 | -0.00784 | -0.62377 | -0.37763 | -0.00755 | -0.45062 | -0.38705 | -0.00774 | -0.28244 | -0.36742 | -0.00735 | 0.45726 | -0.40705 | -0.00814 | 0.0949 | -0.39283 | -0.00786 | -0.05619 | -0.38483 | -0.0077 | 0.37869 | -0.39321 | -0.00786 | -0.4617 | -0.38298 | -0.00766 | 0.12964 | -0.38463 | -0.00769 | 0.45726 | -0.40705 | -0.00814 | 0.03166 | -0.41905 | -0.00838 | -0.000643667 | -0.38885 | -0.00778 | -1.8178 | -0.40568 | -0.00811 | -0.90829 | -0.40994 | -0.0082 | 0.0731 | -0.39413 | -0.00788 | 0.45726 | -0.40705 | -0.00814
| 0.19024 | -0.41691 | -0.00834 | -0.23592 | -0.39144 | -0.00783 | -0.60643 | -0.37714 | -0.00754 | -0.43141 | -0.38654 | -0.00773 | -0.27289 | -0.36694 | -0.00734 | 0.45016 | -0.40656 | -0.00813 | 0.07362 | -0.39237 | -0.00785 | -0.07483 | -0.38436 | -0.00769 | 0.38865 | -0.39272 | -0.00785 | -0.43417 | -0.38248 | -0.00765 | 0.13793 | -0.38414 | -0.00768 | 0.45016 | -0.40656 | -0.00813 | 0.04425 | -0.41854 | -0.00837 | 0.02487 | -0.38834 | -0.00777 | -2.12221 | -0.40531 | -0.00811 | -0.79013 | -0.40949 | -0.00819 | 0.08905 | -0.39364 | -0.00787 | 0.45016 | -0.40656 | -0.00813
| 0.19988 | -0.41643 | -0.00833 | -0.21453 | -0.39096 | -0.00782 | -0.59013 | -0.37665 | -0.00753 | -0.41252 | -0.38604 | -0.00772 | -0.25925 | -0.36645 | -0.00733 | 0.44221 | -0.40606 | -0.00812 | 0.05017 | -0.39188 | -0.00784 | -0.09613 | -0.38388 | -0.00768 | 0.39818 | -0.39223 | -0.00784 | -0.40789 | -0.38198 | -0.00764 | 0.14594 | -0.38365 | -0.00767 | 0.44221 | -0.40606 | -0.00812 | 0.05638 | -0.41806 | -0.00836 | 0.04893 | -0.38784 | -0.00776 | -1.59833 | -0.40504 | -0.0081 | -0.69711 | -0.40903 | -0.00818 | 0.1044 | -0.39315 | -0.00786 | 0.44221 | -0.40606 | -0.00812
| 0.20935 | -0.41594 | -0.00832 | -0.19406 | -0.39047 | -0.00781 | -0.5748 | -0.37617 | -0.00752 | -0.39427 | -0.38556 | -0.00771 | -0.24904 | -0.36594 | -0.00732 | 0.43461 | -0.40555 | -0.00811 | 0.0238 | -0.39138 | -0.00783 | -0.11752 | -0.38337 | -0.00767 | 0.40745 | -0.39174 | -0.00783 | -0.38363 | -0.38149 | -0.00763 | 0.15394 | -0.38313 | -0.00766 | 0.43461 | -0.40555 | -0.00811 | 0.06809 | -0.41759 | -0.00835 | 0.07161 | -0.38736 | -0.00775 | -1.48455 | -0.40474 | -0.00809 | -0.61802 | -0.40857 | -0.00817 | 0.11966 | -0.39266 | -0.00785 | 0.43461 | -0.40555 | -0.00811
| 0.21925 | -0.41542 | -0.00831 | -0.17373 | -0.38996 | -0.0078 | -0.55946 | -0.37568 | -0.00751 | -0.3762 | -0.38505 | -0.0077 | -0.2371 | -0.36546 | -0.00731 | 0.42636 | -0.40506 | -0.0081 | -0.00325 | -0.39088 | -0.00782 | -0.14183 | -0.38286 | -0.00766 | 0.41673 | -0.39124 | -0.00782 | -0.36026 | -0.38099 | -0.00762 | 0.16186 | -0.38264 | -0.00765 | 0.42636 | -0.40506 | -0.0081 | 0.08047 | -0.41706 | -0.00834 | 0.09367 | -0.38687 | -0.00774 | -1.05037 | -0.40382 | -0.00808 | -0.55093 | -0.40812 | -0.00816 | 0.13454 | -0.39217 | -0.00784 | 0.42636 | -0.40506 | -0.0081
| 0.22822 | -0.41493 | -0.0083 | -0.15381 | -0.38946 | -0.00779 | -0.53631 | -0.37486 | -0.0075 | -0.35981 | -0.38457 | -0.00769 | -0.21732 | -0.36496 | -0.0073 | 0.41806 | -0.40456 | -0.00809 | -0.03307 | -0.3904 | -0.00781 | -0.17036 | -0.38237 | -0.00765 | 0.42577 | -0.39076 | -0.00782 | -0.33804 | -0.38049 | -0.00761 | 0.16971 | -0.38215 | -0.00764 | 0.41806 | -0.40456 | -0.00809 | 0.09129 | -0.41658 | -0.00833 | 0.11588 | -0.38636 | -0.00773 | -0.93765 | -0.40336 | -0.00807 | -0.46339 | -0.4073 | -0.00815 | 0.14892 | -0.39165 | -0.00783 | 0.41806 | -0.40456 | -0.00809
| 0.23762 | -0.41445 | -0.00829 | -0.13461 | -0.38897 | -0.00778 | -0.52231 | -0.37437 | -0.00749 | -0.34243 | -0.38407 | -0.00768 | -0.2113 | -0.36444 | -0.00729 | 0.40901 | -0.40404 | -0.00808 | -0.06638 | -0.3899 | -0.0078 | -0.19441 | -0.38188 | -0.00764 | 0.43489 | -0.39025 | -0.0078 | -0.31767 | -0.37997 | -0.0076 | 0.1774 | -0.38162 | -0.00763 | 0.40901 | -0.40404 | -0.00808 | 0.10244 | -0.41609 | -0.00832 | 0.1357 | -0.3859 | -0.00772 | -0.84968 | -0.40288 | -0.00806 | -0.41394 | -0.40681 | -0.00814 | 0.1631 | -0.39116 | -0.00782 | 0.40901 | -0.40404 | -0.00808
| 0.24664 | -0.41394 | -0.00828 | -0.11615 | -0.38847 | -0.00777 | -0.5082 | -0.37387 | -0.00748 | -0.32645 | -0.38356 | -0.00767 | -0.17537 | -0.36395 | -0.00728 | 0.40051 | -0.40356 | -0.00807 | -0.10183 | -0.38941 | -0.00779 | -0.22498 | -0.38138 | -0.00763 | 0.44973 | -0.38944 | -0.00779 | -0.29704 | -0.3795 | -0.00759 | 0.18512 | -0.38116 | -0.00762 | 0.40051 | -0.40356 | -0.00807 | 0.11382 | -0.41558 | -0.00831 | 0.15531 | -0.3854 | -0.00771 | -0.77424 | -0.40241 | -0.00805 | -0.36797 | -0.40632 | -0.00813 | 0.17697 | -0.39068 | -0.00781 | 0.40051 | -0.40356 | -0.00807
| 0.25549 | -0.41345 | -0.00827 | -0.09809 | -0.38796 | -0.00776 | -0.49411 | -0.37336 | -0.00747 | -0.31103 | -0.38307 | -0.00766 | -0.18568 | -0.36346 | -0.00727 | 0.39133 | -0.40306 | -0.00806 | -0.14097 | -0.38893 | -0.00778 | -0.25245 | -0.38089 | -0.00762 | 0.45834 | -0.38895 | -0.00778 | -0.27687 | -0.379 | -0.00758 | 0.19283 | -0.38066 | -0.00761 | 0.39133 | -0.40306 | -0.00806 | 0.12503 | -0.41508 | -0.0083 | 0.17266 | -0.3849 | -0.0077 | -0.7119 | -0.40195 | -0.00804 | -0.32581 | -0.40582 | -0.00812 | 0.19058 | -0.39018 | -0.0078 | 0.39133 | -0.40306 | -0.00806
| 0.26423 | -0.41296 | -0.00826 | -0.08065 | -0.38748 | -0.00775 | -0.48051 | -0.37287 | -0.00746 | -0.29559 | -0.38256 | -0.00765 | -0.17531 | -0.36296 | -0.00726 | 0.38216 | -0.40255 | -0.00805 | -0.18495 | -0.38843 | -0.00777 | -0.28416 | -0.38039 | -0.00761 | 0.46705 | -0.38845 | -0.00777 | -0.2582 | -0.37848 | -0.00757 | 0.20063 | -0.38015 | -0.0076 | 0.38216 | -0.40255 | -0.00805 | 0.13622 | -0.41459 | -0.00829 | 0.19151 | -0.38441 | -0.00769 | -0.65478 | -0.40149 | -0.00803 | -0.28766 | -0.40533 | -0.00811 | 0.20401 | -0.38965 | -0.00779 | 0.38216 | -0.40255 | -0.00805
| 0.27269 | -0.41247 | -0.00825 | -0.06336 | -0.38699 | -0.00774 | -0.46734 | -0.37237 | -0.00745 | -0.28085 | -0.38206 | -0.00764 | -0.16584 | -0.36243 | -0.00725 | 0.37031 | -0.40181 | -0.00804 | -0.23277 | -0.38792 | -0.00776 | -0.31915 | -0.37989 | -0.0076 | 0.4756 | -0.38795 | -0.00776 | -0.24012 | -0.378 | -0.00756 | 0.20825 | -0.37966 | -0.00759 | 0.37031 | -0.40181 | -0.00804 | 0.14693 | -0.41409 | -0.00828 | 0.20904 | -0.38394 | -0.00768 | -0.60656 | -0.40102 | -0.00802 | -0.25112 | -0.40484 | -0.0081 | 0.21787 | -0.38918 | -0.00778 | 0.37031 | -0.40181 | -0.00804
| 0.28131 | -0.41196 | -0.00824 | -0.04623 | -0.38647 | -0.00773 | -0.45446 | -0.37187 | -0.00744 | -0.26638 | -0.38155 | -0.00763 | -0.15589 | -0.36196 | -0.00724 | 0.36078 | -0.40131 | -0.00803 | -0.28455 | -0.38745 | -0.00775 | -0.36128 | -0.37941 | -0.00759 | 0.48428 | -0.38745 | -0.00775 | -0.22261 | -0.3775 | -0.00755 | 0.21566 | -0.37917 | -0.00758 | 0.36078 | -0.40131 | -0.00803 | 0.15767 | -0.4136 | -0.00827 | 0.2271 | -0.38344 | -0.00767 | -0.56241 | -0.40055 | -0.00801 | -0.21812 | -0.40434 | -0.00809 | 0.23159 | -0.3887 | -0.00777 | 0.36078 | -0.40131 | -0.00803
| 0.28943 | -0.41147 | -0.00823 | -0.02934 | -0.38599 | -0.00772 | -0.44281 | -0.37139 | -0.00743 | -0.25237 | -0.38107 | -0.00762 | -0.14471 | -0.36148 | -0.00723 | 0.35083 | -0.4008 | -0.00802 | -0.34807 | -0.38696 | -0.00774 | -0.40945 | -0.3789 | -0.00758 | 0.49264 | -0.38695 | -0.00774 | -0.20532 | -0.37701 | -0.00754 | 0.2234 | -0.37867 | -0.00757 | 0.35083 | -0.4008 | -0.00802 | 0.16814 | -0.4131 | -0.00826 | 0.24485 | -0.38294 | -0.00766 | -0.50085 | -0.39975 | -0.00799 | -0.18736 | -0.40385 | -0.00808 | 0.24476 | -0.3882 | -0.00776 | 0.35083 | -0.4008 | -0.00802
| 0.29772 | -0.41097 | -0.00822 | -0.0133 | -0.3855 | -0.00771 | -0.43077 | -0.37088 | -0.00742 | -0.23854 | -0.38057 | -0.00761 | -0.13196 | -0.36096 | -0.00722 | 0.34066 | -0.40033 | -0.00801 | -0.4215 | -0.38644 | -0.00773 | -0.46269 | -0.3784 | -0.00757 | 0.50109 | -0.38645 | -0.00773 | -0.18847 | -0.37651 | -0.00753 | 0.2309 | -0.37817 | -0.00756 | 0.34066 | -0.40033 | -0.00801 | 0.17833 | -0.41261 | -0.00825 | 0.26449 | -0.38246 | -0.00765 | -0.46248 | -0.39924 | -0.00798 | -0.15811 | -0.40337 | -0.00807 | 0.2577 | -0.38771 | -0.00775 | 0.34066 | -0.40033 | -0.00801
| 0.30555 | -0.41048 | -0.00821 | 0.00304 | -0.385 | -0.0077 | -0.4191 | -0.37035 | -0.00741 | -0.22533 | -0.38005 | -0.0076 | -0.11892 | -0.36047 | -0.00721 | 0.33001 | -0.39984 | -0.008 | -0.51417 | -0.38597 | -0.00772 | -0.52421 | -0.37792 | -0.00756 | 0.50941 | -0.38596 | -0.00772 | -0.17337 | -0.37601 | -0.00752 | 0.23829 | -0.37768 | -0.00755 | 0.33001 | -0.39984 | -0.008 | 0.1887 | -0.41211 | -0.00824 | 0.28116 | -0.38196 | -0.00764 | -0.42803 | -0.39876 | -0.00798 | -0.12956 | -0.40285 | -0.00806 | 0.2704 | -0.38722 | -0.00774 | 0.33001 | -0.39984 | -0.008
| 0.31352 | -0.41 | -0.0082 | 0.01907 | -0.38452 | -0.00769 | -0.40772 | -0.36988 | -0.0074 | -0.21229 | -0.37957 | -0.00759 | -0.10879 | -0.35999 | -0.0072 | 0.319 | -0.39934 | -0.00799 | -0.63151 | -0.38549 | -0.00771 | -0.59507 | -0.37742 | -0.00755 | 0.51797 | -0.38545 | -0.00771 | -0.158 | -0.37552 | -0.00751 | 0.24543 | -0.37718 | -0.00754 | 0.319 | -0.39934 | -0.00799 | 0.19888 | -0.41163 | -0.00823 | 0.29683 | -0.38145 | -0.00763 | -0.39562 | -0.39826 | -0.00797 | -0.10271 | -0.40236 | -0.00805 | 0.28325 | -0.38672 | -0.00773 | 0.319 | -0.39934 | -0.00799
| 0.32113 | -0.40949 | -0.00819 | 0.03463 | -0.38404 | -0.00768 | -0.3968 | -0.36937 | -0.00739 | -0.19809 | -0.37908 | -0.00758 | -0.09811 | -0.35948 | -0.00719 | 0.30757 | -0.39884 | -0.00798 | -0.83297 | -0.38481 | -0.0077 | -0.67799 | -0.37691 | -0.00754 | 0.52735 | -0.38495 | -0.0077 | -0.14333 | -0.37502 | -0.0075 | 0.25265 | -0.37668 | -0.00753 | 0.30757 | -0.39884 | -0.00798 | 0.20896 | -0.41114 | -0.00822 | 0.31253 | -0.38098 | -0.00762 | -0.36615 | -0.39776 | -0.00796 | -0.07823 | -0.40188 | -0.00804 | 0.29487 | -0.38624 | -0.00772 | 0.30757 | -0.39884 | -0.00798
| 0.32851 | -0.40899 | -0.00818 | 0.04976 | -0.38354 | -0.00767 | -0.38621 | -0.36885 | -0.00738 | -0.18534 | -0.37858 | -0.00757 | -0.08772 | -0.35899 | -0.00718 | 0.29591 | -0.39836 | -0.00797 | -1.10005 | -0.38441 | -0.00769 | -0.80886 | -0.37625 | -0.00753 | 0.53495 | -0.38446 | -0.00769 | -0.12882 | -0.37452 | -0.00749 | 0.25988 | -0.37618 | -0.00752 | 0.29591 | -0.39836 | -0.00797 | 0.21891 | -0.41063 | -0.00821 | 0.32781 | -0.38048 | -0.00761 | -0.33795 | -0.39726 | -0.00795 | -0.05341 | -0.40137 | -0.00803 | 0.30663 | -0.38574 | -0.00771 | 0.29591 | -0.39836 | -0.00797
| 0.33625 | -0.40849 | -0.00817 | 0.0649 | -0.38302 | -0.00766 | -0.37557 | -0.36838 | -0.00737 | -0.17311 | -0.37808 | -0.00756 | -0.07713 | -0.3585 | -0.00717 | 0.28356 | -0.39786 | -0.00796 | -1.99422 | -0.38401 | -0.00768 | -0.94907 | -0.37581 | -0.00752 | 0.54234 | -0.38397 | -0.00768 | -0.11515 | -0.37402 | -0.00748 | 0.26691 | -0.37569 | -0.00751 | 0.28356 | -0.39786 | -0.00796 | 0.22895 | -0.41013 | -0.0082 | 0.34377 | -0.37998 | -0.0076 | -0.31131 | -0.3968 | -0.00794 | -0.03037 | -0.40088 | -0.00802 | 0.31835 | -0.38524 | -0.0077 | 0.28356 | -0.39786 | -0.00796
| 0.34377 | -0.408 | -0.00816 | 0.0804 | -0.38253 | -0.00765 | -0.36493 | -0.3679 | -0.00736 | -0.16129 | -0.37758 | -0.00755 | -0.06779 | -0.35802 | -0.00716 | 0.27114 | -0.39737 | -0.00795 | -1.49523 | -0.38393 | -0.00768 | -1.16143 | -0.37536 | -0.00751 | 0.55014 | -0.38346 | -0.00767 | -0.10134 | -0.37353 | -0.00747 | 0.27416 | -0.37518 | -0.0075 | 0.27114 | -0.39737 | -0.00795 | 0.23865 | -0.40966 | -0.00819 | 0.35956 | -0.37951 | -0.00759 | -0.28553 | -0.3963 | -0.00793 | -0.00815 | -0.40038 | -0.00801 | 0.32927 | -0.38474 | -0.00769 | 0.27114 | -0.39737 | -0.00795
| 0.35102 | -0.40749 | -0.00815 | 0.09569 | -0.38204 | -0.00764 | -0.35461 | -0.36738 | -0.00735 | -0.14944 | -0.37709 | -0.00754 | -0.05791 | -0.35752 | -0.00715 | 0.25791 | -0.39688 | -0.00794 | -0.88571 | -0.38317 | -0.00766 | -1.61319 | -0.37492 | -0.0075 | 0.55857 | -0.38295 | -0.00766 | -0.0878 | -0.37304 | -0.00746 | 0.28111 | -0.3747 | -0.00749 | 0.25791 | -0.39688 | -0.00794 | 0.2482 | -0.40914 | -0.00818 | 0.37392 | -0.37901 | -0.00758 | -0.26141 | -0.39577 | -0.00792 | 0.01327 | -0.3999 | -0.008 | 0.34049 | -0.38427 | -0.00769 | 0.25791 | -0.39688 | -0.00794
| 0.35845 | -0.407 | -0.00814 | 0.11003 | -0.38153 | -0.00763 | -0.34457 | -0.36688 | -0.00734 | -0.13849 | -0.37659 | -0.00753 | -0.04797 | -0.35702 | -0.00714 | 0.24628 | -0.39638 | -0.00793 | -0.69449 | -0.38276 | -0.00766 | -1.68863 | -0.37449 | -0.00749 | 0.56691 | -0.38245 | -0.00765 | -0.07365 | -0.37253 | -0.00745 | 0.28786 | -0.3742 | -0.00748 | 0.24628 | -0.39638 | -0.00793 | 0.25761 | -0.40864 | -0.00817 | 0.38787 | -0.37852 | -0.00757 | -0.23851 | -0.39529 | -0.00791 | 0.03426 | -0.3994 | -0.00799 | 0.35157 | -0.38379 | -0.00768 | 0.24628 | -0.39638 | -0.00793
| 0.36534 | -0.40652 | -0.00813 | 0.12446 | -0.38105 | -0.00762 | -0.3349 | -0.3664 | -0.00733 | -0.1273 | -0.37609 | -0.00752 | -0.03811 | -0.35652 | -0.00713 | 0.23363 | -0.39587 | -0.00792 | -0.56569 | -0.38235 | -0.00765 | -1.48455 | -0.37442 | -0.00749 | 0.575 | -0.38196 | -0.00764 | -0.06071 | -0.37203 | -0.00744 | 0.29464 | -0.3737 | -0.00747 | 0.23363 | -0.39587 | -0.00792 | 0.26681 | -0.40815 | -0.00816 | 0.39996 | -0.37803 | -0.00756 | -0.21617 | -0.39477 | -0.0079 | 0.0535 | -0.39891 | -0.00798 | 0.36225 | -0.38327 | -0.00767 | 0.23363 | -0.39587 | -0.00792
| 0.37237 | -0.40602 | -0.00812 | 0.13901 | -0.38055 | -0.00761 | -0.32479 | -0.36589 | -0.00732 | -0.11729 | -0.37558 | -0.00751 | -0.02825 | -0.356 | -0.00712 | 0.21957 | -0.39541 | -0.00791 | -0.42174 | -0.38154 | -0.00763 | -0.9642 | -0.37359 | -0.00747 | 0.58258 | -0.38146 | -0.00763 | -0.04806 | -0.37154 | -0.00743 | 0.30136 | -0.37321 | -0.00746 | 0.21957 | -0.39541 | -0.00791 | 0.27606 | -0.40765 | -0.00815 | 0.41413 | -0.37755 | -0.00755 | -0.19538 | -0.39429 | -0.00789 | 0.07224 | -0.39842 | -0.00797 | 0.37258 | -0.38278 | -0.00766 | 0.21957 | -0.39541 | -0.00791
| 0.37938 | -0.40552 | -0.00811 | 0.15315 | -0.38003 | -0.0076 | -0.31501 | -0.3654 | -0.00731 | -0.10592 | -0.37509 | -0.0075 | -0.01839 | -0.35553 | -0.00711 | 0.20539 | -0.39487 | -0.0079 | -0.33779 | -0.38107 | -0.00762 | -0.81105 | -0.37315 | -0.00746 | 0.58994 | -0.38097 | -0.00762 | -0.03615 | -0.37106 | -0.00742 | 0.30805 | -0.37271 | -0.00745 | 0.20539 | -0.39487 | -0.0079 | 0.28531 | -0.40715 | -0.00814 | 0.42811 | -0.37705 | -0.00754 | -0.17518 | -0.39382 | -0.00788 | 0.09078 | -0.39792 | -0.00796 | 0.38329 | -0.38229 | -0.00765 | 0.20539 | -0.39487 | -0.0079
| 0.38638 | -0.40503 | -0.0081 | 0.16723 | -0.37956 | -0.00759 | -0.30569 | -0.36491 | -0.0073 | -0.09397 | -0.3746 | -0.00749 | -0.00857 | -0.35504 | -0.0071 | 0.19106 | -0.39437 | -0.00789 | -0.26508 | -0.38057 | -0.00761 | -0.69528 | -0.37271 | -0.00745 | 0.59735 | -0.38047 | -0.00761 | -0.02414 | -0.37052 | -0.00741 | 0.31486 | -0.37221 | -0.00744 | 0.19106 | -0.39437 | -0.00789 | 0.2944 | -0.40666 | -0.00813 | 0.44735 | -0.37625 | -0.00752 | -0.15557 | -0.3933 | -0.00787 | 0.10897 | -0.39743 | -0.00795 | 0.39369 | -0.3818 | -0.00764 | 0.19106 | -0.39437 | -0.00789
| 0.39343 | -0.40454 | -0.00809 | 0.18106 | -0.37907 | -0.00758 | -0.2964 | -0.36439 | -0.00729 | -0.08407 | -0.3741 | -0.00748 | 0.00384 | -0.35453 | -0.00709 | 0.17595 | -0.39392 | -0.00788 | -0.20264 | -0.38007 | -0.0076 | -0.60628 | -0.37226 | -0.00745 | 0.60487 | -0.37997 | -0.0076 | -0.0123 | -0.37003 | -0.0074 | 0.32163 | -0.37172 | -0.00743 | 0.17595 | -0.39392 | -0.00788 | 0.3036 | -0.40616 | -0.00812 | 0.46103 | -0.37575 | -0.00752 | -0.13705 | -0.39278 | -0.00786 | 0.12638 | -0.39694 | -0.00794 | 0.40382 | -0.3813 | -0.00763 | 0.17595 | -0.39392 | -0.00788
| 0.39983 | -0.40404 | -0.00808 | 0.19485 | -0.37857 | -0.00757 | -0.287 | -0.3639 | -0.00728 | -0.07394 | -0.37359 | -0.00747 | 0.01276 | -0.35403 | -0.00708 | 0.16015 | -0.39342 | -0.00787 | -0.14952 | -0.37959 | -0.00759 | -0.52956 | -0.37182 | -0.00744 | 0.6127 | -0.37947 | -0.00759 | -0.000763291 | -0.36955 | -0.00739 | 0.32817 | -0.37124 | -0.00742 | 0.16015 | -0.39342 | -0.00787 | 0.31242 | -0.40567 | -0.00811 | 0.47474 | -0.37525 | -0.00751 | -0.11933 | -0.39232 | -0.00785 | 0.14355 | -0.39644 | -0.00793 | 0.41385 | -0.3808 | -0.00762 | 0.16015 | -0.39342 | -0.00787
| 0.40642 | -0.40354 | -0.00807 | 0.2083 | -0.37808 | -0.00756 | -0.27842 | -0.36341 | -0.00727 | -0.06418 | -0.3731 | -0.00746 | 0.02828 | -0.35354 | -0.00707 | 0.14379 | -0.39289 | -0.00786 | -0.10191 | -0.37911 | -0.00758 | -0.43061 | -0.37102 | -0.00742 | 0.62025 | -0.37897 | -0.00758 | 0.01063 | -0.36904 | -0.00738 | 0.33468 | -0.37073 | -0.00741 | 0.14379 | -0.39289 | -0.00786 | 0.32107 | -0.40519 | -0.0081 | 0.48841 | -0.37475 | -0.0075 | -0.10189 | -0.39182 | -0.00784 | 0.1599 | -0.39593 | -0.00792 | 0.42377 | -0.38032 | -0.00761 | 0.14379 | -0.39289 | -0.00786
| 0.413 | -0.40304 | -0.00806 | 0.22145 | -0.37759 | -0.00755 | -0.2696 | -0.3629 | -0.00726 | -0.05477 | -0.37261 | -0.00745 | 0.02912 | -0.35304 | -0.00706 | 0.12586 | -0.39243 | -0.00785 | -0.05858 | -0.37862 | -0.00757 | -0.37316 | -0.37049 | -0.00741 | 0.62752 | -0.37848 | -0.00757 | 0.02203 | -0.36856 | -0.00737 | 0.34127 | -0.37023 | -0.0074 | 0.12586 | -0.39243 | -0.00785 | 0.32995 | -0.40469 | -0.00809 | 0.50217 | -0.37425 | -0.00749 | -0.08542 | -0.39131 | -0.00783 | 0.17617 | -0.39546 | -0.00791 | 0.43365 | -0.37983 | -0.0076 | 0.12586 | -0.39243 | -0.00785
| 0.41913 | -0.40255 | -0.00805 | 0.23482 | -0.37709 | -0.00754 | -0.26073 | -0.36238 | -0.00725 | -0.04531 | -0.37211 | -0.00744 | 0.03856 | -0.35255 | -0.00705 | 0.10642 | -0.39195 | -0.00784 | -0.01721 | -0.37812 | -0.00756 | -0.32178 | -0.36999 | -0.0074 | 0.63471 | -0.37798 | -0.00756 | 0.03292 | -0.36808 | -0.00736 | 0.34765 | -0.36973 | -0.00739 | 0.10642 | -0.39195 | -0.00784 | 0.33838 | -0.40419 | -0.00808 | 0.51547 | -0.37375 | -0.00748 | -0.0691 | -0.39082 | -0.00782 | 0.19198 | -0.39496 | -0.0079 | 0.44877 | -0.37902 | -0.00758 | 0.10642 | -0.39195 | -0.00784
| 0.42544 | -0.40206 | -0.00804 | 0.24781 | -0.3766 | -0.00753 | -0.25163 | -0.36191 | -0.00724 | -0.03591 | -0.37161 | -0.00743 | 0.06844 | -0.35205 | -0.00704 | 0.08661 | -0.39144 | -0.00783 | 0.02054 | -0.37765 | -0.00755 | -0.27656 | -0.3695 | -0.00739 | 0.64198 | -0.37748 | -0.00755 | 0.04363 | -0.36757 | -0.00735 | 0.35397 | -0.36921 | -0.00738 | 0.08661 | -0.39144 | -0.00783 | 0.34669 | -0.4037 | -0.00807 | 0.52892 | -0.37326 | -0.00747 | -0.05371 | -0.39034 | -0.00781 | 0.20774 | -0.39443 | -0.00789 | 0.45841 | -0.37851 | -0.00757 | 0.08661 | -0.39144 | -0.00783
| 0.43174 | -0.40157 | -0.00803 | 0.26065 | -0.37611 | -0.00752 | -0.24259 | -0.36141 | -0.00723 | -0.02625 | -0.37113 | -0.00742 | 0.06224 | -0.35154 | -0.00703 | 0.06588 | -0.39096 | -0.00782 | 0.05633 | -0.37715 | -0.00754 | -0.23652 | -0.36901 | -0.00738 | 0.64923 | -0.37697 | -0.00754 | 0.05405 | -0.36707 | -0.00734 | 0.36058 | -0.36873 | -0.00737 | 0.06588 | -0.39096 | -0.00782 | 0.35475 | -0.40321 | -0.00806 | 0.54172 | -0.37277 | -0.00746 | -0.03859 | -0.38983 | -0.0078 | 0.22309 | -0.39397 | -0.00788 | 0.46831 | -0.37801 | -0.00756 | 0.06588 | -0.39096 | -0.00782
| 0.44346 | -0.40076 | -0.00802 | 0.27337 | -0.37562 | -0.00751 | -0.2336 | -0.36089 | -0.00722 | -0.01643 | -0.37061 | -0.00741 | 0.06288 | -0.35105 | -0.00702 | 0.04427 | -0.39047 | -0.00781 | 0.08984 | -0.37666 | -0.00753 | -0.19933 | -0.36851 | -0.00737 | 0.65613 | -0.37648 | -0.00753 | 0.06467 | -0.36658 | -0.00733 | 0.36712 | -0.36825 | -0.00737 | 0.04427 | -0.39047 | -0.00781 | 0.36304 | -0.4027 | -0.00805 | 0.55451 | -0.37226 | -0.00745 | -0.02378 | -0.38933 | -0.00779 | 0.23787 | -0.3935 | -0.00787 | 0.47782 | -0.37752 | -0.00755 | 0.04427 | -0.39047 | -0.00781
| 0.44932 | -0.40026 | -0.00801 | 0.28624 | -0.37512 | -0.0075 | -0.22497 | -0.3604 | -0.00721 | -0.00717 | -0.3701 | -0.0074 | 0.07056 | -0.35055 | -0.00701 | 0.02223 | -0.38996 | -0.0078 | 0.12004 | -0.37617 | -0.00752 | -0.16581 | -0.36805 | -0.00736 | 0.66338 | -0.37597 | -0.00752 | 0.07493 | -0.36608 | -0.00732 | 0.37325 | -0.36775 | -0.00736 | 0.02223 | -0.38996 | -0.0078 | 0.37119 | -0.40221 | -0.00804 | 0.56736 | -0.37176 | -0.00744 | -0.00945 | -0.38883 | -0.00778 | 0.25248 | -0.39299 | -0.00786 | 0.48779 | -0.37702 | -0.00754 | 0.02223 | -0.38996 | -0.0078
| 0.45527 | -0.39976 | -0.008 | 0.2989 | -0.37463 | -0.00749 | -0.21655 | -0.35993 | -0.0072 | 0.00178 | -0.36962 | -0.00739 | 0.07741 | -0.35005 | -0.007 | -0.0012 | -0.38947 | -0.00779 | 0.14866 | -0.37568 | -0.00751 | -0.13359 | -0.36754 | -0.00735 | 0.67047 | -0.37547 | -0.00751 | 0.08484 | -0.36556 | -0.00731 | 0.37956 | -0.36721 | -0.00734 | -0.0012 | -0.38947 | -0.00779 | 0.37927 | -0.40172 | -0.00803 | 0.58011 | -0.37127 | -0.00743 | 0.00472 | -0.38834 | -0.00777 | 0.26717 | -0.3925 | -0.00785 | 0.49755 | -0.37652 | -0.00753 | -0.0012 | -0.38947 | -0.00779
| 0.46157 | -0.39927 | -0.00799 | 0.31165 | -0.37414 | -0.00748 | -0.20809 | -0.35942 | -0.00719 | 0.01103 | -0.36911 | -0.00738 | 0.08423 | -0.34955 | -0.00699 | -0.02647 | -0.38898 | -0.00778 | 0.17739 | -0.37519 | -0.0075 | -0.10287 | -0.36705 | -0.00734 | 0.67716 | -0.37498 | -0.0075 | 0.09486 | -0.3651 | -0.0073 | 0.38599 | -0.36676 | -0.00734 | -0.02647 | -0.38898 | -0.00778 | 0.38723 | -0.40122 | -0.00802 | 0.59257 | -0.37075 | -0.00742 | 0.01843 | -0.38785 | -0.00776 | 0.28134 | -0.39201 | -0.00784 | 0.50743 | -0.37603 | -0.00752 | -0.02647 | -0.38898 | -0.00778
| 0.46747 | -0.39877 | -0.00798 | 0.32412 | -0.37364 | -0.00747 | -0.19982 | -0.35892 | -0.00718 | 0.02013 | -0.36863 | -0.00737 | 0.09137 | -0.34907 | -0.00698 | -0.05394 | -0.38848 | -0.00777 | 0.20462 | -0.3747 | -0.00749 | -0.07399 | -0.36657 | -0.00733 | 0.68399 | -0.37448 | -0.00749 | 0.10477 | -0.3646 | -0.00729 | 0.39229 | -0.36628 | -0.00733 | -0.05394 | -0.38848 | -0.00777 | 0.39513 | -0.40072 | -0.00801 | 0.6046 | -0.37022 | -0.0074 | 0.03182 | -0.38735 | -0.00775 | 0.29557 | -0.39152 | -0.00783 | 0.51688 | -0.37552 | -0.00751 | -0.05394 | -0.38848 | -0.00777
| 0.47321 | -0.39826 | -0.00797 | 0.33648 | -0.37316 | -0.00746 | -0.19184 | -0.35845 | -0.00717 | 0.02847 | -0.36814 | -0.00736 | 0.0997 | -0.34857 | -0.00697 | -0.08269 | -0.38797 | -0.00776 | 0.22968 | -0.37422 | -0.00748 | -0.04652 | -0.36606 | -0.00732 | 0.6908 | -0.37398 | -0.00748 | 0.11501 | -0.36406 | -0.00728 | 0.39851 | -0.36575 | -0.00732 | -0.08269 | -0.38797 | -0.00776 | 0.40289 | -0.40024 | -0.008 | 0.61657 | -0.36975 | -0.00739 | 0.04486 | -0.38684 | -0.00774 | 0.30904 | -0.39103 | -0.00782 | 0.52614 | -0.37502 | -0.0075 | -0.08269 | -0.38797 | -0.00776
| 0.47898 | -0.39776 | -0.00796 | 0.34856 | -0.37266 | -0.00745 | -0.18394 | -0.35796 | -0.00716 | 0.03734 | -0.36762 | -0.00735 | 0.10832 | -0.34807 | -0.00696 | -0.11505 | -0.38751 | -0.00775 | 0.25374 | -0.37372 | -0.00747 | -0.02165 | -0.36556 | -0.00731 | 0.69743 | -0.37348 | -0.00747 | 0.12471 | -0.3636 | -0.00727 | 0.40481 | -0.36528 | -0.00731 | -0.11505 | -0.38751 | -0.00775 | 0.41055 | -0.39975 | -0.00799 | 0.62856 | -0.36924 | -0.00738 | 0.05777 | -0.38634 | -0.00773 | 0.32292 | -0.39054 | -0.00781 | 0.53556 | -0.37453 | -0.00749 | -0.11505 | -0.38751 | -0.00775
| 0.4845 | -0.39727 | -0.00795 | 0.36097 | -0.37217 | -0.00744 | -0.17596 | -0.35746 | -0.00715 | 0.04615 | -0.36713 | -0.00734 | 0.11694 | -0.34757 | -0.00695 | -0.14886 | -0.38701 | -0.00774 | 0.27713 | -0.37324 | -0.00746 | 0.0038 | -0.36509 | -0.0073 | 0.70407 | -0.37298 | -0.00746 | 0.13417 | -0.36312 | -0.00726 | 0.4112 | -0.3648 | -0.0073 | -0.14886 | -0.38701 | -0.00774 | 0.41815 | -0.39924 | -0.00798 | 0.64051 | -0.36874 | -0.00737 | 0.07056 | -0.38587 | -0.00772 | 0.33612 | -0.39003 | -0.0078 | 0.54488 | -0.37402 | -0.00748 | -0.14886 | -0.38701 | -0.00774
| 0.49019 | -0.39678 | -0.00794 | 0.37308 | -0.37168 | -0.00743 | -0.16785 | -0.35696 | -0.00714 | 0.05447 | -0.36665 | -0.00733 | 0.12553 | -0.34708 | -0.00694 | -0.18605 | -0.38649 | -0.00773 | 0.29929 | -0.37276 | -0.00746 | 0.02889 | -0.3646 | -0.00729 | 0.71056 | -0.37249 | -0.00745 | 0.1437 | -0.3626 | -0.00725 | 0.41749 | -0.36429 | -0.00729 | -0.18605 | -0.38649 | -0.00773 | 0.42574 | -0.39876 | -0.00798 | 0.65233 | -0.36826 | -0.00737 | 0.08313 | -0.38537 | -0.00771 | 0.34871 | -0.38954 | -0.00779 | 0.5543 | -0.37352 | -0.00747 | -0.18605 | -0.38649 | -0.00773
| 0.496 | -0.39623 | -0.00792 | 0.38529 | -0.3712 | -0.00742 | -0.15998 | -0.35645 | -0.00713 | 0.06312 | -0.36615 | -0.00732 | 0.13443 | -0.34658 | -0.00693 | -0.22561 | -0.38602 | -0.00772 | 0.32056 | -0.37227 | -0.00745 | 0.05221 | -0.36407 | -0.00728 | 0.71734 | -0.37199 | -0.00744 | 0.15324 | -0.36212 | -0.00724 | 0.42383 | -0.36379 | -0.00728 | -0.22561 | -0.38602 | -0.00772 | 0.43323 | -0.39827 | -0.00797 | 0.66413 | -0.36776 | -0.00736 | 0.09483 | -0.38485 | -0.0077 | 0.36114 | -0.38906 | -0.00778 | 0.56351 | -0.37303 | -0.00746 | -0.22561 | -0.38602 | -0.00772
| 0.50174 | -0.39573 | -0.00791 | 0.39717 | -0.3707 | -0.00741 | -0.15208 | -0.35595 | -0.00712 | 0.07164 | -0.36562 | -0.00731 | 0.14306 | -0.34608 | -0.00692 | -0.2679 | -0.38553 | -0.00771 | 0.34201 | -0.37178 | -0.00744 | 0.07461 | -0.3636 | -0.00727 | 0.72402 | -0.37149 | -0.00743 | 0.16219 | -0.36163 | -0.00723 | 0.43016 | -0.36331 | -0.00727 | -0.2679 | -0.38553 | -0.00771 | 0.44579 | -0.39745 | -0.00795 | 0.67573 | -0.36725 | -0.00734 | 0.10623 | -0.38437 | -0.00769 | 0.37346 | -0.38858 | -0.00777 | 0.57262 | -0.37253 | -0.00745 | -0.2679 | -0.38553 | -0.00771
| 0.50742 | -0.39526 | -0.00791 | 0.40909 | -0.37021 | -0.0074 | -0.1445 | -0.35546 | -0.00711 | 0.07994 | -0.36516 | -0.0073 | 0.15222 | -0.3456 | -0.00691 | -0.31334 | -0.38503 | -0.0077 | 0.36246 | -0.3713 | -0.00743 | 0.09544 | -0.36312 | -0.00726 | 0.73069 | -0.37096 | -0.00742 | 0.17204 | -0.36112 | -0.00722 | 0.44099 | -0.36247 | -0.00725 | -0.31334 | -0.38503 | -0.0077 | 0.45291 | -0.39697 | -0.00794 | 0.68698 | -0.36677 | -0.00734 | 0.11761 | -0.38391 | -0.00768 | 0.38543 | -0.38805 | -0.00776 | 0.58156 | -0.37202 | -0.00744 | -0.31334 | -0.38503 | -0.0077
| 0.51325 | -0.39472 | -0.00789 | 0.42101 | -0.36971 | -0.00739 | -0.13689 | -0.35496 | -0.0071 | 0.08821 | -0.36466 | -0.00729 | 0.16047 | -0.3451 | -0.0069 | -0.36743 | -0.38454 | -0.00769 | 0.38153 | -0.37081 | -0.00742 | 0.11554 | -0.36262 | -0.00725 | 0.73721 | -0.37048 | -0.00741 | 0.18213 | -0.36062 | -0.00721 | 0.44682 | -0.362 | -0.00724 | -0.36743 | -0.38454 | -0.00769 | 0.46018 | -0.39645 | -0.00793 | 0.6981 | -0.36628 | -0.00733 | 0.12915 | -0.38339 | -0.00767 | 0.39709 | -0.38758 | -0.00775 | 0.59036 | -0.37153 | -0.00743 | -0.36743 | -0.38454 | -0.00769
| 0.51903 | -0.39423 | -0.00788 | 0.43315 | -0.3692 | -0.00738 | -0.12928 | -0.35444 | -0.00709 | 0.09631 | -0.36414 | -0.00728 | 0.1693 | -0.34459 | -0.00689 | -0.42502 | -0.38406 | -0.00768 | 0.40068 | -0.3703 | -0.00741 | 0.13442 | -0.36212 | -0.00724 | 0.74391 | -0.36996 | -0.0074 | 0.19167 | -0.36014 | -0.0072 | 0.45307 | -0.36151 | -0.00723 | -0.42502 | -0.38406 | -0.00768 | 0.46755 | -0.39594 | -0.00792 | 0.70898 | -0.36577 | -0.00732 | 0.14046 | -0.38288 | -0.00766 | 0.40876 | -0.3871 | -0.00774 | 0.5992 | -0.37106 | -0.00742 | -0.42502 | -0.38406 | -0.00768
| 0.52498 | -0.39375 | -0.00788 | 0.44926 | -0.36841 | -0.00737 | -0.12181 | -0.35396 | -0.00708 | 0.10441 | -0.36365 | -0.00727 | 0.17771 | -0.3441 | -0.00688 | -0.4942 | -0.38357 | -0.00767 | 0.41893 | -0.36982 | -0.0074 | 0.15203 | -0.36165 | -0.00723 | 0.7503 | -0.36945 | -0.00739 | 0.20202 | -0.35963 | -0.00719 | 0.45942 | -0.361 | -0.00722 | -0.4942 | -0.38357 | -0.00767 | 0.4747 | -0.39544 | -0.00791 | 0.72024 | -0.36527 | -0.00731 | 0.15177 | -0.38239 | -0.00765 | 0.42035 | -0.38661 | -0.00773 | 0.60838 | -0.37052 | -0.00741 | -0.4942 | -0.38357 | -0.00767
| 0.53089 | -0.39325 | -0.00787 | 0.46062 | -0.36792 | -0.00736 | -0.11448 | -0.35346 | -0.00707 | 0.11236 | -0.36317 | -0.00726 | 0.18646 | -0.34358 | -0.00687 | -0.57813 | -0.38306 | -0.00766 | 0.43651 | -0.36934 | -0.00739 | 0.17057 | -0.36114 | -0.00722 | 0.75673 | -0.36895 | -0.00738 | 0.21082 | -0.35913 | -0.00718 | 0.46539 | -0.3605 | -0.00721 | -0.57813 | -0.38306 | -0.00766 | 0.48183 | -0.39493 | -0.0079 | 0.73052 | -0.3648 | -0.0073 | 0.1629 | -0.3819 | -0.00764 | 0.43153 | -0.38611 | -0.00772 | 0.61765 | -0.37002 | -0.0074 | -0.57813 | -0.38306 | -0.00766
| 0.5367 | -0.39276 | -0.00786 | 0.47214 | -0.3674 | -0.00735 | -0.10701 | -0.35296 | -0.00706 | 0.12033 | -0.36266 | -0.00725 | 0.19482 | -0.3431 | -0.00686 | -0.69281 | -0.38257 | -0.00765 | 0.46064 | -0.36851 | -0.00737 | 0.18861 | -0.36065 | -0.00721 | 0.76357 | -0.36847 | -0.00737 | 0.21814 | -0.35865 | -0.00717 | 0.47144 | -0.36002 | -0.0072 | -0.69281 | -0.38257 | -0.00765 | 0.4888 | -0.39445 | -0.00789 | 0.74091 | -0.36428 | -0.00729 | 0.17398 | -0.38141 | -0.00763 | 0.44789 | -0.3853 | -0.00771 | 0.6269 | -0.36954 | -0.00739 | -0.69281 | -0.38257 | -0.00765
| 0.54215 | -0.39225 | -0.00784 | 0.48349 | -0.36691 | -0.00734 | -0.09963 | -0.35246 | -0.00705 | 0.12808 | -0.36218 | -0.00724 | 0.20315 | -0.34262 | -0.00685 | -0.88939 | -0.38193 | -0.00764 | 0.47752 | -0.36806 | -0.00736 | 0.20631 | -0.36017 | -0.0072 | 0.76996 | -0.36798 | -0.00736 | 0.22687 | -0.3582 | -0.00716 | 0.47759 | -0.35949 | -0.00719 | -0.88939 | -0.38193 | -0.00764 | 0.49581 | -0.39394 | -0.00788 | 0.75126 | -0.36378 | -0.00728 | 0.185 | -0.38091 | -0.00762 | 0.45885 | -0.38479 | -0.0077 | 0.63576 | -0.36902 | -0.00738 | -0.88939 | -0.38193 | -0.00764
| 0.54776 | -0.39175 | -0.00784 | 0.49484 | -0.36643 | -0.00733 | -0.09254 | -0.35197 | -0.00704 | 0.13588 | -0.36168 | -0.00723 | 0.21126 | -0.3421 | -0.00684 | -1.15006 | -0.38149 | -0.00763 | 0.49382 | -0.36754 | -0.00735 | 0.223 | -0.35967 | -0.00719 | 0.77624 | -0.36746 | -0.00735 | 0.23529 | -0.35767 | -0.00715 | 0.48364 | -0.359 | -0.00718 | -1.15006 | -0.38149 | -0.00763 | 0.50282 | -0.39346 | -0.00787 | 0.76142 | -0.3633 | -0.00727 | 0.19584 | -0.3804 | -0.00761 | 0.46997 | -0.38432 | -0.00769 | 0.64425 | -0.36854 | -0.00737 | -1.15006 | -0.38149 | -0.00763
| 0.55334 | -0.39126 | -0.00783 | 0.50621 | -0.36592 | -0.00732 | -0.08556 | -0.35147 | -0.00703 | 0.14393 | -0.36117 | -0.00722 | 0.21974 | -0.34158 | -0.00683 | -1.79466 | -0.38107 | -0.00762 | 0.51029 | -0.36705 | -0.00734 | 0.23997 | -0.35917 | -0.00718 | 0.78242 | -0.36697 | -0.00734 | 0.24369 | -0.35718 | -0.00714 | 0.48967 | -0.35852 | -0.00717 | -1.79466 | -0.38107 | -0.00762 | 0.50972 | -0.39295 | -0.00786 | 0.77165 | -0.36279 | -0.00726 | 0.20654 | -0.37991 | -0.0076 | 0.48095 | -0.38383 | -0.00768 | 0.65253 | -0.36805 | -0.00736 | -1.79466 | -0.38107 | -0.00762
| 0.55863 | -0.39076 | -0.00782 | 0.51747 | -0.36542 | -0.00731 | -0.07854 | -0.35097 | -0.00702 | 0.15154 | -0.36068 | -0.00721 | 0.22786 | -0.34113 | -0.00682 | -1.65694 | -0.38087 | -0.00762 | 0.52641 | -0.36657 | -0.00733 | 0.25621 | -0.3587 | -0.00717 | 0.78883 | -0.36649 | -0.00733 | 0.25118 | -0.35669 | -0.00713 | 0.49556 | -0.35804 | -0.00716 | -1.65694 | -0.38087 | -0.00762 | 0.51647 | -0.39245 | -0.00785 | 0.78198 | -0.36228 | -0.00725 | 0.21737 | -0.37943 | -0.00759 | 0.4918 | -0.38332 | -0.00767 | 0.66122 | -0.36754 | -0.00735 | -1.65694 | -0.38087 | -0.00762
| 0.56396 | -0.39025 | -0.00781 | 0.52889 | -0.36494 | -0.0073 | -0.07135 | -0.35048 | -0.00701 | 0.15896 | -0.36019 | -0.0072 | 0.23593 | -0.34064 | -0.00681 | -1.48455 | -0.38076 | -0.00762 | 0.542 | -0.36605 | -0.00732 | 0.27237 | -0.35824 | -0.00716 | 0.79515 | -0.36598 | -0.00732 | 0.26031 | -0.35619 | -0.00712 | 0.50177 | -0.35753 | -0.00715 | -1.48455 | -0.38076 | -0.00762 | 0.5232 | -0.39197 | -0.00784 | 0.79267 | -0.3618 | -0.00724 | 0.22795 | -0.37893 | -0.00758 | 0.50281 | -0.3828 | -0.00766 | 0.66968 | -0.36705 | -0.00734 | -1.48455 | -0.38076 | -0.00762
| 0.56939 | -0.38975 | -0.0078 | 0.54018 | -0.36442 | -0.00729 | -0.06453 | -0.34997 | -0.007 | 0.16723 | -0.35968 | -0.00719 | 0.24395 | -0.34011 | -0.0068 | -0.82502 | -0.37978 | -0.0076 | 0.55744 | -0.36554 | -0.00731 | 0.28798 | -0.35774 | -0.00715 | 0.80118 | -0.36548 | -0.00731 | 0.26886 | -0.3557 | -0.00711 | 0.50799 | -0.35704 | -0.00714 | -0.82502 | -0.37978 | -0.0076 | 0.52998 | -0.39144 | -0.00783 | 0.80398 | -0.3613 | -0.00723 | 0.23843 | -0.37842 | -0.00757 | 0.51309 | -0.38231 | -0.00765 | 0.67843 | -0.36656 | -0.00733 | -0.82502 | -0.37978 | -0.0076
| 0.57486 | -0.38926 | -0.00779 | 0.55147 | -0.36391 | -0.00728 | -0.05752 | -0.34947 | -0.00699 | 0.17407 | -0.35918 | -0.00718 | 0.25202 | -0.33963 | -0.00679 | -0.68148 | -0.37936 | -0.00759 | 0.57246 | -0.36507 | -0.0073 | 0.30381 | -0.35724 | -0.00714 | 0.8072 | -0.36499 | -0.0073 | 0.27702 | -0.35521 | -0.0071 | 0.51413 | -0.35653 | -0.00713 | -0.68148 | -0.37936 | -0.00759 | 0.53672 | -0.39095 | -0.00782 | 0.81382 | -0.36079 | -0.00722 | 0.24898 | -0.37794 | -0.00756 | 0.52329 | -0.38181 | -0.00764 | 0.68674 | -0.36603 | -0.00732 | -0.68148 | -0.37936 | -0.00759
| 0.58035 | -0.38876 | -0.00778 | 0.56277 | -0.36343 | -0.00727 | -0.05065 | -0.34898 | -0.00698 | 0.18215 | -0.3587 | -0.00717 | 0.25989 | -0.33915 | -0.00678 | -0.57395 | -0.37893 | -0.00758 | 0.58708 | -0.36456 | -0.00729 | 0.31912 | -0.35676 | -0.00714 | 0.81281 | -0.36448 | -0.00729 | 0.28547 | -0.35471 | -0.00709 | 0.52036 | -0.35601 | -0.00712 | -0.57395 | -0.37893 | -0.00758 | 0.54343 | -0.39047 | -0.00781 | 0.82324 | -0.3603 | -0.00721 | 0.25936 | -0.37744 | -0.00755 | 0.5335 | -0.38132 | -0.00763 | 0.69521 | -0.36554 | -0.00731 | -0.57395 | -0.37893 | -0.00758
| 0.58585 | -0.38825 | -0.00777 | 0.57431 | -0.36293 | -0.00726 | -0.04361 | -0.34847 | -0.00697 | 0.18912 | -0.35824 | -0.00716 | 0.26765 | -0.33865 | -0.00677 | -0.4445 | -0.37814 | -0.00756 | 0.60176 | -0.36403 | -0.00728 | 0.33452 | -0.35627 | -0.00713 | 0.81845 | -0.364 | -0.00728 | 0.29401 | -0.35421 | -0.00708 | 0.5264 | -0.35554 | -0.00711 | -0.4445 | -0.37814 | -0.00756 | 0.55014 | -0.38995 | -0.0078 | 0.8327 | -0.3598 | -0.0072 | 0.26968 | -0.37694 | -0.00754 | 0.54362 | -0.38081 | -0.00762 | 0.70392 | -0.36506 | -0.0073 | -0.4445 | -0.37814 | -0.00756
| 0.59143 | -0.38776 | -0.00776 | 0.58595 | -0.36241 | -0.00725 | -0.0368 | -0.34798 | -0.00696 | 0.19701 | -0.35773 | -0.00715 | 0.27571 | -0.33815 | -0.00676 | -0.37281 | -0.37766 | -0.00755 | 0.6162 | -0.36356 | -0.00727 | 0.34952 | -0.35577 | -0.00712 | 0.82398 | -0.36349 | -0.00727 | 0.3024 | -0.35373 | -0.00707 | 0.53254 | -0.35504 | -0.0071 | -0.37281 | -0.37766 | -0.00755 | 0.55636 | -0.38946 | -0.00779 | 0.84258 | -0.3593 | -0.00719 | 0.27944 | -0.37644 | -0.00753 | 0.55353 | -0.38031 | -0.00761 | 0.71264 | -0.36456 | -0.00729 | -0.37281 | -0.37766 | -0.00755
| 0.59684 | -0.38727 | -0.00775 | 0.59726 | -0.36193 | -0.00724 | -0.02992 | -0.34748 | -0.00695 | 0.20397 | -0.35722 | -0.00714 | 0.28318 | -0.33766 | -0.00675 | -0.31109 | -0.37716 | -0.00754 | 0.6305 | -0.36307 | -0.00726 | 0.36445 | -0.35529 | -0.00711 | 0.82965 | -0.36299 | -0.00726 | 0.31085 | -0.35322 | -0.00706 | 0.53854 | -0.35453 | -0.00709 | -0.31109 | -0.37716 | -0.00754 | 0.56281 | -0.38896 | -0.00778 | 0.8525 | -0.3588 | -0.00718 | 0.28915 | -0.37596 | -0.00752 | 0.56353 | -0.37982 | -0.0076 | 0.72152 | -0.36402 | -0.00728 | -0.31109 | -0.37716 | -0.00754
| 0.6024 | -0.38677 | -0.00774 | 0.60804 | -0.36144 | -0.00723 | -0.02303 | -0.34699 | -0.00694 | 0.21112 | -0.35673 | -0.00713 | 0.29105 | -0.33716 | -0.00674 | -0.25496 | -0.37666 | -0.00753 | 0.64471 | -0.36256 | -0.00725 | 0.37844 | -0.35479 | -0.0071 | 0.83594 | -0.36249 | -0.00725 | 0.31923 | -0.35272 | -0.00705 | 0.54434 | -0.35404 | -0.00708 | -0.25496 | -0.37666 | -0.00753 | 0.56915 | -0.38846 | -0.00777 | 0.86221 | -0.35835 | -0.00717 | 0.29855 | -0.37546 | -0.00751 | 0.57345 | -0.37932 | -0.00759 | 0.73072 | -0.36355 | -0.00727 | -0.25496 | -0.37666 | -0.00753
| 0.60784 | -0.38626 | -0.00773 | 0.61896 | -0.36092 | -0.00722 | -0.01597 | -0.34649 | -0.00693 | 0.2183 | -0.35624 | -0.00712 | 0.29879 | -0.33666 | -0.00673 | -0.20353 | -0.37618 | -0.00752 | 0.6585 | -0.36206 | -0.00724 | 0.39225 | -0.3543 | -0.00709 | 0.84191 | -0.362 | -0.00724 | 0.32771 | -0.35224 | -0.00704 | 0.55036 | -0.35354 | -0.00707 | -0.20353 | -0.37618 | -0.00752 | 0.57545 | -0.38796 | -0.00776 | 0.87187 | -0.35785 | -0.00716 | 0.30829 | -0.37496 | -0.0075 | 0.58369 | -0.37881 | -0.00758 | 0.74033 | -0.36306 | -0.00726 | -0.20353 | -0.37618 | -0.00752
| 0.61307 | -0.38577 | -0.00772 | 0.63007 | -0.36043 | -0.00721 | -0.00902 | -0.34599 | -0.00692 | 0.22557 | -0.35574 | -0.00711 | 0.30646 | -0.33618 | -0.00672 | -0.15943 | -0.37567 | -0.00751 | 0.67207 | -0.36158 | -0.00723 | 0.40671 | -0.35381 | -0.00708 | 0.84814 | -0.3615 | -0.00723 | 0.33599 | -0.35174 | -0.00703 | 0.5565 | -0.35304 | -0.00706 | -0.15943 | -0.37567 | -0.00751 | 0.58159 | -0.38745 | -0.00775 | 0.88088 | -0.35734 | -0.00715 | 0.31789 | -0.37447 | -0.00749 | 0.59347 | -0.37832 | -0.00757 | 0.74938 | -0.36254 | -0.00725 | -0.15943 | -0.37567 | -0.00751
| 0.61845 | -0.38527 | -0.00771 | 0.64117 | -0.35995 | -0.0072 | -0.00215 | -0.34551 | -0.00691 | 0.23255 | -0.35525 | -0.00711 | 0.3144 | -0.33567 | -0.00671 | -0.12092 | -0.37518 | -0.0075 | 0.68546 | -0.36107 | -0.00722 | 0.42073 | -0.35333 | -0.00707 | 0.85445 | -0.36099 | -0.00722 | 0.34394 | -0.35122 | -0.00702 | 0.56253 | -0.35254 | -0.00705 | -0.12092 | -0.37518 | -0.0075 | 0.58786 | -0.38696 | -0.00774 | 0.89029 | -0.35685 | -0.00714 | 0.3277 | -0.37398 | -0.00748 | 0.6031 | -0.37782 | -0.00756 | 0.75807 | -0.36205 | -0.00724 | -0.12092 | -0.37518 | -0.0075
| 0.6241 | -0.38477 | -0.0077 | 0.65223 | -0.35944 | -0.00719 | 0.00482 | -0.34499 | -0.0069 | 0.24018 | -0.35475 | -0.0071 | 0.32165 | -0.33516 | -0.0067 | -0.08284 | -0.37471 | -0.00749 | 0.6986 | -0.36057 | -0.00721 | 0.43462 | -0.35283 | -0.00706 | 0.86037 | -0.3605 | -0.00721 | 0.35182 | -0.35075 | -0.00702 | 0.56862 | -0.35204 | -0.00704 | -0.08284 | -0.37471 | -0.00749 | 0.594 | -0.38646 | -0.00773 | 0.8999 | -0.35635 | -0.00713 | 0.33731 | -0.37348 | -0.00747 | 0.61292 | -0.37732 | -0.00755 | 0.76642 | -0.36156 | -0.00723 | -0.08284 | -0.37471 | -0.00749
| 0.62981 | -0.38427 | -0.00769 | 0.66281 | -0.35895 | -0.00718 | 0.01165 | -0.34449 | -0.00689 | 0.24692 | -0.35425 | -0.00709 | 0.32922 | -0.33469 | -0.00669 | -0.0478 | -0.37421 | -0.00748 | 0.7114 | -0.3601 | -0.0072 | 0.45403 | -0.35203 | -0.00704 | 0.86626 | -0.36002 | -0.0072 | 0.35953 | -0.35025 | -0.00701 | 0.57466 | -0.35154 | -0.00703 | -0.0478 | -0.37421 | -0.00748 | 0.60003 | -0.38597 | -0.00772 | 0.90937 | -0.35584 | -0.00712 | 0.34694 | -0.37299 | -0.00746 | 0.62262 | -0.37681 | -0.00754 | 0.77465 | -0.36106 | -0.00722 | -0.0478 | -0.37421 | -0.00748
| 0.63509 | -0.38377 | -0.00768 | 0.67326 | -0.35846 | -0.00717 | 0.01884 | -0.344 | -0.00688 | 0.25528 | -0.35376 | -0.00708 | 0.33669 | -0.33419 | -0.00668 | -0.01533 | -0.37371 | -0.00747 | 0.72413 | -0.35958 | -0.00719 | 0.46726 | -0.35152 | -0.00703 | 0.87185 | -0.35951 | -0.00719 | 0.36701 | -0.34975 | -0.007 | 0.58099 | -0.35104 | -0.00702 | -0.01533 | -0.37371 | -0.00747 | 0.60611 | -0.38547 | -0.00771 | 0.91812 | -0.35536 | -0.00711 | 0.356 | -0.3725 | -0.00745 | 0.6321 | -0.37631 | -0.00753 | 0.78343 | -0.36057 | -0.00721 | -0.01533 | -0.37371 | -0.00747
| 0.64044 | -0.38329 | -0.00767 | 0.68365 | -0.35799 | -0.00716 | 0.02567 | -0.34349 | -0.00687 | 0.26219 | -0.35325 | -0.00707 | 0.34396 | -0.33367 | -0.00667 | 0.01515 | -0.37323 | -0.00746 | 0.73643 | -0.35907 | -0.00718 | 0.48059 | -0.35102 | -0.00702 | 0.87735 | -0.35901 | -0.00718 | 0.37471 | -0.34926 | -0.00699 | 0.58698 | -0.35055 | -0.00701 | 0.01515 | -0.37323 | -0.00746 | 0.61218 | -0.38496 | -0.0077 | 0.92711 | -0.35486 | -0.0071 | 0.36565 | -0.372 | -0.00744 | 0.64161 | -0.37582 | -0.00752 | 0.79205 | -0.36007 | -0.0072 | 0.01515 | -0.37323 | -0.00746
| 0.6457 | -0.38277 | -0.00766 | 0.69409 | -0.35748 | -0.00715 | 0.03221 | -0.34301 | -0.00686 | 0.2695 | -0.35275 | -0.00706 | 0.35138 | -0.33319 | -0.00666 | 0.04469 | -0.37274 | -0.00745 | 0.7486 | -0.35859 | -0.00717 | 0.49341 | -0.35053 | -0.00701 | 0.8829 | -0.35852 | -0.00717 | 0.38252 | -0.34877 | -0.00698 | 0.59291 | -0.35004 | -0.007 | 0.04469 | -0.37274 | -0.00745 | 0.61829 | -0.38447 | -0.00769 | 0.93589 | -0.35435 | -0.00709 | 0.37517 | -0.37151 | -0.00743 | 0.6509 | -0.37531 | -0.00751 | 0.80061 | -0.35956 | -0.00719 | 0.04469 | -0.37274 | -0.00745
| 0.65113 | -0.38226 | -0.00765 | 0.70458 | -0.35698 | -0.00714 | 0.03902 | -0.34252 | -0.00685 | 0.27577 | -0.35227 | -0.00705 | 0.35874 | -0.33272 | -0.00665 | 0.07176 | -0.37224 | -0.00744 | 0.76066 | -0.35813 | -0.00716 | 0.50549 | -0.35002 | -0.007 | 0.88894 | -0.35806 | -0.00716 | 0.39028 | -0.34827 | -0.00697 | 0.59878 | -0.34954 | -0.00699 | 0.07176 | -0.37224 | -0.00744 | 0.62451 | -0.384 | -0.00768 | 0.94407 | -0.35386 | -0.00708 | 0.38437 | -0.37104 | -0.00742 | 0.66005 | -0.37481 | -0.0075 | 0.80878 | -0.35907 | -0.00718 | 0.07176 | -0.37224 | -0.00744
| 0.65653 | -0.38176 | -0.00764 | 0.71489 | -0.35647 | -0.00713 | 0.0461 | -0.342 | -0.00684 | 0.28353 | -0.35177 | -0.00704 | 0.36624 | -0.33222 | -0.00664 | 0.09654 | -0.37176 | -0.00744 | 0.77212 | -0.35761 | -0.00715 | 0.51732 | -0.34951 | -0.00699 | 0.89502 | -0.35756 | -0.00715 | 0.39807 | -0.34778 | -0.00696 | 0.60442 | -0.34904 | -0.00698 | 0.09654 | -0.37176 | -0.00744 | 0.6307 | -0.38348 | -0.00767 | 0.95232 | -0.35336 | -0.00707 | 0.39352 | -0.37051 | -0.00741 | 0.66934 | -0.37432 | -0.00749 | 0.81722 | -0.35859 | -0.00717 | 0.09654 | -0.37176 | -0.00744
| 0.66169 | -0.38127 | -0.00763 | 0.72504 | -0.35596 | -0.00712 | 0.05328 | -0.34152 | -0.00683 | 0.29295 | -0.35126 | -0.00703 | 0.38273 | -0.33171 | -0.00663 | 0.1189 | -0.37127 | -0.00743 | 0.78368 | -0.35712 | -0.00714 | 0.52905 | -0.34902 | -0.00698 | 0.90114 | -0.35705 | -0.00714 | 0.40583 | -0.34729 | -0.00695 | 0.61032 | -0.34855 | -0.00697 | 0.1189 | -0.37127 | -0.00743 | 0.63681 | -0.38297 | -0.00766 | 0.96047 | -0.35287 | -0.00706 | 0.40275 | -0.37001 | -0.0074 | 0.67865 | -0.37382 | -0.00748 | 0.82552 | -0.35812 | -0.00716 | 0.1189 | -0.37127 | -0.00743
| 0.66702 | -0.38078 | -0.00762 | 0.73509 | -0.35549 | -0.00711 | 0.06021 | -0.34103 | -0.00682 | 0.29846 | -0.35078 | -0.00702 | 0.38949 | -0.33122 | -0.00662 | 0.14139 | -0.37077 | -0.00742 | 0.79529 | -0.35663 | -0.00713 | 0.54027 | -0.34853 | -0.00697 | 0.90735 | -0.35655 | -0.00713 | 0.41337 | -0.34679 | -0.00694 | 0.61636 | -0.34804 | -0.00696 | 0.14139 | -0.37077 | -0.00742 | 0.64285 | -0.38249 | -0.00765 | 0.9686 | -0.35237 | -0.00705 | 0.41188 | -0.36954 | -0.00739 | 0.6881 | -0.37332 | -0.00747 | 0.83419 | -0.35759 | -0.00715 | 0.14139 | -0.37077 | -0.00742
| 0.67221 | -0.38027 | -0.00761 | 0.74526 | -0.35499 | -0.0071 | 0.06687 | -0.34052 | -0.00681 | 0.3053 | -0.35028 | -0.00701 | 0.39048 | -0.33072 | -0.00661 | 0.16301 | -0.37026 | -0.00741 | 0.80646 | -0.35611 | -0.00712 | 0.55194 | -0.34802 | -0.00696 | 0.91313 | -0.35605 | -0.00712 | 0.42081 | -0.3463 | -0.00693 | 0.62215 | -0.34755 | -0.00695 | 0.16301 | -0.37026 | -0.00741 | 0.6489 | -0.38198 | -0.00764 | 0.97712 | -0.35187 | -0.00704 | 0.42095 | -0.36904 | -0.00738 | 0.69739 | -0.37283 | -0.00746 | 0.84312 | -0.35712 | -0.00714 | 0.16301 | -0.37026 | -0.00741
| 0.67752 | -0.37978 | -0.0076 | 0.75538 | -0.35447 | -0.00709 | 0.07359 | -0.33999 | -0.0068 | 0.31152 | -0.34979 | -0.007 | 0.39696 | -0.33023 | -0.0066 | 0.18378 | -0.36979 | -0.0074 | 0.81752 | -0.35562 | -0.00711 | 0.56299 | -0.34753 | -0.00695 | 0.91862 | -0.35556 | -0.00711 | 0.42829 | -0.3458 | -0.00692 | 0.62819 | -0.34705 | -0.00694 | 0.18378 | -0.36979 | -0.0074 | 0.655 | -0.38148 | -0.00763 | 0.98547 | -0.35137 | -0.00703 | 0.43001 | -0.36855 | -0.00737 | 0.70637 | -0.37233 | -0.00745 | 0.85177 | -0.35661 | -0.00713 | 0.18378 | -0.36979 | -0.0074
| 0.68282 | -0.37928 | -0.00759 | 0.76565 | -0.35399 | -0.00708 | 0.08044 | -0.33952 | -0.00679 | 0.31774 | -0.34929 | -0.00699 | 0.40313 | -0.32974 | -0.00659 | 0.20498 | -0.36927 | -0.00739 | 0.82844 | -0.35513 | -0.0071 | 0.57444 | -0.34703 | -0.00694 | 0.92449 | -0.35505 | -0.0071 | 0.43989 | -0.34499 | -0.0069 | 0.63441 | -0.34655 | -0.00693 | 0.20498 | -0.36927 | -0.00739 | 0.66094 | -0.38099 | -0.00762 | 0.9936 | -0.35087 | -0.00702 | 0.44288 | -0.36774 | -0.00735 | 0.71521 | -0.37183 | -0.00744 | 0.86038 | -0.3561 | -0.00712 | 0.20498 | -0.36927 | -0.00739
| 0.68826 | -0.37878 | -0.00758 | 0.77617 | -0.3535 | -0.00707 | 0.08695 | -0.33903 | -0.00678 | 0.32416 | -0.3488 | -0.00698 | 0.40945 | -0.32923 | -0.00658 | 0.22537 | -0.36877 | -0.00738 | 0.83934 | -0.35462 | -0.00709 | 0.58581 | -0.34654 | -0.00693 | 0.9306 | -0.35456 | -0.00709 | 0.44734 | -0.34449 | -0.00689 | 0.64044 | -0.34606 | -0.00692 | 0.22537 | -0.36877 | -0.00738 | 0.66678 | -0.38048 | -0.00761 | 1.00153 | -0.35039 | -0.00701 | 0.45156 | -0.36722 | -0.00734 | 0.72409 | -0.37134 | -0.00743 | 0.86829 | -0.35561 | -0.00711 | 0.22537 | -0.36877 | -0.00738
| 0.69377 | -0.37828 | -0.00757 | 0.78625 | -0.353 | -0.00706 | 0.09369 | -0.33851 | -0.00677 | 0.33068 | -0.3483 | -0.00697 | 0.41614 | -0.32873 | -0.00657 | 0.24434 | -0.36832 | -0.00737 | 0.85022 | -0.35413 | -0.00708 | 0.59787 | -0.34603 | -0.00692 | 0.93672 | -0.35406 | -0.00708 | 0.45481 | -0.34402 | -0.00688 | 0.64645 | -0.34556 | -0.00691 | 0.24434 | -0.36832 | -0.00737 | 0.67254 | -0.37998 | -0.0076 | 1.00954 | -0.34988 | -0.007 | 0.46056 | -0.36675 | -0.00734 | 0.73281 | -0.37083 | -0.00742 | 0.87625 | -0.35512 | -0.0071 | 0.24434 | -0.36832 | -0.00737
| 0.69909 | -0.37778 | -0.00756 | 0.79603 | -0.3525 | -0.00705 | 0.10029 | -0.33802 | -0.00676 | 0.3376 | -0.3478 | -0.00696 | 0.42296 | -0.32825 | -0.00657 | 0.26311 | -0.36783 | -0.00736 | 0.86075 | -0.35364 | -0.00707 | 0.60948 | -0.34556 | -0.00691 | 0.94311 | -0.35357 | -0.00707 | 0.46146 | -0.34348 | -0.00687 | 0.65225 | -0.34505 | -0.0069 | 0.26311 | -0.36783 | -0.00736 | 0.67819 | -0.37949 | -0.00759 | 1.01757 | -0.34938 | -0.00699 | 0.46961 | -0.36627 | -0.00733 | 0.7416 | -0.37032 | -0.00741 | 0.88436 | -0.35462 | -0.00709 | 0.26311 | -0.36783 | -0.00736
| 0.70448 | -0.37728 | -0.00755 | 0.8057 | -0.35201 | -0.00704 | 0.10694 | -0.33754 | -0.00675 | 0.3451 | -0.34731 | -0.00695 | 0.42972 | -0.32775 | -0.00656 | 0.28204 | -0.36731 | -0.00735 | 0.87113 | -0.35313 | -0.00706 | 0.62094 | -0.34506 | -0.0069 | 0.94963 | -0.35306 | -0.00706 | 0.46867 | -0.34301 | -0.00686 | 0.65809 | -0.34454 | -0.00689 | 0.28204 | -0.36731 | -0.00735 | 0.68366 | -0.37898 | -0.00758 | 1.02611 | -0.3489 | -0.00698 | 0.4785 | -0.36575 | -0.00731 | 0.75001 | -0.36983 | -0.0074 | 0.89256 | -0.35412 | -0.00708 | 0.28204 | -0.36731 | -0.00735
| 0.70985 | -0.37679 | -0.00754 | 0.81527 | -0.3515 | -0.00703 | 0.11355 | -0.33704 | -0.00674 | 0.35135 | -0.3468 | -0.00694 | 0.44021 | -0.32694 | -0.00654 | 0.30127 | -0.36685 | -0.00734 | 0.88162 | -0.35263 | -0.00705 | 0.63222 | -0.34452 | -0.00689 | 0.95625 | -0.35256 | -0.00705 | 0.47589 | -0.34252 | -0.00685 | 0.66399 | -0.34406 | -0.00688 | 0.30127 | -0.36685 | -0.00734 | 0.68924 | -0.37849 | -0.00757 | 1.03434 | -0.34839 | -0.00697 | 0.48738 | -0.36525 | -0.0073 | 0.75906 | -0.36933 | -0.00739 | 0.90083 | -0.35362 | -0.00707 | 0.30127 | -0.36685 | -0.00734
| 0.7151 | -0.37628 | -0.00753 | 0.8246 | -0.35101 | -0.00702 | 0.12018 | -0.33654 | -0.00673 | 0.35803 | -0.34631 | -0.00693 | 0.44683 | -0.32645 | -0.00653 | 0.3188 | -0.36638 | -0.00733 | 0.89187 | -0.35214 | -0.00704 | 0.64344 | -0.34405 | -0.00688 | 0.96248 | -0.35208 | -0.00704 | 0.48296 | -0.34199 | -0.00684 | 0.66975 | -0.34352 | -0.00687 | 0.3188 | -0.36638 | -0.00733 | 0.69456 | -0.37799 | -0.00756 | 1.04239 | -0.34789 | -0.00696 | 0.49616 | -0.36477 | -0.0073 | 0.7677 | -0.36881 | -0.00738 | 0.90911 | -0.35312 | -0.00706 | 0.3188 | -0.36638 | -0.00733
| 0.72037 | -0.37578 | -0.00752 | 0.83414 | -0.35051 | -0.00701 | 0.12688 | -0.33605 | -0.00672 | 0.36434 | -0.34583 | -0.00692 | 0.45454 | -0.32594 | -0.00652 | 0.33686 | -0.36587 | -0.00732 | 0.90217 | -0.35163 | -0.00703 | 0.65469 | -0.34354 | -0.00687 | 0.9686 | -0.35157 | -0.00703 | 0.49015 | -0.34151 | -0.00683 | 0.67549 | -0.34305 | -0.00686 | 0.33686 | -0.36587 | -0.00732 | 0.69995 | -0.37749 | -0.00755 | 1.05027 | -0.3474 | -0.00695 | 0.50497 | -0.36426 | -0.00729 | 0.77624 | -0.36835 | -0.00737 | 0.91736 | -0.35262 | -0.00705 | 0.33686 | -0.36587 | -0.00732
| 0.72553 | -0.37529 | -0.00751 | 0.84339 | -0.35001 | -0.007 | 0.13356 | -0.33554 | -0.00671 | 0.37069 | -0.34534 | -0.00691 | 0.46149 | -0.32545 | -0.00651 | 0.35542 | -0.36539 | -0.00731 | 0.91206 | -0.35114 | -0.00702 | 0.66603 | -0.34302 | -0.00686 | 0.97423 | -0.35107 | -0.00702 | 0.49713 | -0.34102 | -0.00682 | 0.68124 | -0.34256 | -0.00685 | 0.35542 | -0.36539 | -0.00731 | 0.70546 | -0.37698 | -0.00754 | 1.05817 | -0.34691 | -0.00694 | 0.51366 | -0.36377 | -0.00728 | 0.78493 | -0.36786 | -0.00736 | 0.92499 | -0.35213 | -0.00704 | 0.35542 | -0.36539 | -0.00731
| 0.73073 | -0.37479 | -0.0075 | 0.85272 | -0.34951 | -0.00699 | 0.14031 | -0.33505 | -0.0067 | 0.37721 | -0.3448 | -0.0069 | 0.46881 | -0.32495 | -0.0065 | 0.37173 | -0.36491 | -0.0073 | 0.92175 | -0.35065 | -0.00701 | 0.67658 | -0.34256 | -0.00685 | 0.97967 | -0.35057 | -0.00701 | 0.50375 | -0.34051 | -0.00681 | 0.68722 | -0.34204 | -0.00684 | 0.37173 | -0.36491 | -0.0073 | 0.71087 | -0.3765 | -0.00753 | 1.06593 | -0.34641 | -0.00693 | 0.52246 | -0.36326 | -0.00727 | 0.79344 | -0.36733 | -0.00735 | 0.93292 | -0.35162 | -0.00703 | 0.37173 | -0.36491 | -0.0073
| 0.73598 | -0.37429 | -0.00749 | 0.86212 | -0.34901 | -0.00698 | 0.14701 | -0.33456 | -0.00669 | 0.38368 | -0.34433 | -0.00689 | 0.47582 | -0.32444 | -0.00649 | 0.38792 | -0.36441 | -0.00729 | 0.93145 | -0.35015 | -0.007 | 0.687 | -0.34203 | -0.00684 | 0.98521 | -0.35008 | -0.007 | 0.51056 | -0.33998 | -0.0068 | 0.69308 | -0.34153 | -0.00683 | 0.38792 | -0.36441 | -0.00729 | 0.71638 | -0.376 | -0.00752 | 1.07341 | -0.34591 | -0.00692 | 0.53133 | -0.36275 | -0.00726 | 0.80209 | -0.36684 | -0.00734 | 0.94108 | -0.35113 | -0.00702 | 0.38792 | -0.36441 | -0.00729
| 0.74112 | -0.37379 | -0.00748 | 0.87135 | -0.34851 | -0.00697 | 0.1538 | -0.33404 | -0.00668 | 0.39018 | -0.34384 | -0.00688 | 0.48328 | -0.32394 | -0.00648 | 0.40429 | -0.36391 | -0.00728 | 0.94099 | -0.34965 | -0.00699 | 0.69727 | -0.34155 | -0.00683 | 0.99083 | -0.34958 | -0.00699 | 0.51757 | -0.33951 | -0.00679 | 0.69896 | -0.34106 | -0.00682 | 0.40429 | -0.36391 | -0.00728 | 0.72193 | -0.3755 | -0.00751 | 1.08075 | -0.3454 | -0.00691 | 0.54 | -0.36226 | -0.00725 | 0.81083 | -0.36636 | -0.00733 | 0.94893 | -0.35064 | -0.00701 | 0.40429 | -0.36391 | -0.00728
| 0.74638 | -0.37329 | -0.00747 | 0.88041 | -0.348 | -0.00696 | 0.16045 | -0.33354 | -0.00667 | 0.39677 | -0.34331 | -0.00687 | 0.49264 | -0.32345 | -0.00647 | 0.42054 | -0.36344 | -0.00727 | 0.95066 | -0.34915 | -0.00698 | 0.70758 | -0.34107 | -0.00682 | 0.99637 | -0.34908 | -0.00698 | 0.52057 | -0.33901 | -0.00678 | 0.70476 | -0.34055 | -0.00681 | 0.42054 | -0.36344 | -0.00727 | 0.72741 | -0.375 | -0.0075 | 1.08845 | -0.3449 | -0.0069 | 0.54855 | -0.36178 | -0.00724 | 0.81961 | -0.36585 | -0.00732 | 0.95711 | -0.35014 | -0.007 | 0.42054 | -0.36344 | -0.00727
| 0.75171 | -0.37281 | -0.00746 | 0.88918 | -0.34752 | -0.00695 | 0.16733 | -0.33307 | -0.00666 | 0.40338 | -0.34284 | -0.00686 | 0.4997 | -0.32295 | -0.00646 | 0.43457 | -0.36294 | -0.00726 | 0.96014 | -0.34866 | -0.00697 | 0.71808 | -0.34057 | -0.00681 | 1.00188 | -0.34858 | -0.00697 | 0.52845 | -0.33848 | -0.00677 | 0.71056 | -0.34003 | -0.0068 | 0.43457 | -0.36294 | -0.00726 | 0.73297 | -0.3745 | -0.00749 | 1.09565 | -0.34439 | -0.00689 | 0.55702 | -0.36126 | -0.00723 | 0.82777 | -0.36536 | -0.00731 | 0.96528 | -0.34963 | -0.00699 | 0.43457 | -0.36294 | -0.00726
| 0.75686 | -0.37229 | -0.00745 | 0.89837 | -0.34702 | -0.00694 | 0.17432 | -0.33258 | -0.00665 | 0.41018 | -0.34237 | -0.00685 | 0.50685 | -0.32245 | -0.00645 | 0.45351 | -0.36214 | -0.00724 | 0.96966 | -0.34815 | -0.00696 | 0.72881 | -0.34004 | -0.0068 | 1.00735 | -0.34809 | -0.00696 | 0.53592 | -0.338 | -0.00676 | 0.71651 | -0.33956 | -0.00679 | 0.45351 | -0.36214 | -0.00724 | 0.73827 | -0.374 | -0.00748 | 1.10271 | -0.34391 | -0.00688 | 0.56547 | -0.36075 | -0.00722 | 0.83553 | -0.36487 | -0.0073 | 0.97341 | -0.34914 | -0.00698 | 0.45351 | -0.36214 | -0.00724
| 0.76195 | -0.3718 | -0.00744 | 0.90724 | -0.34652 | -0.00693 | 0.1812 | -0.33205 | -0.00664 | 0.41675 | -0.34186 | -0.00684 | 0.51403 | -0.32195 | -0.00644 | 0.46687 | -0.36165 | -0.00723 | 0.97906 | -0.34766 | -0.00695 | 0.73951 | -0.33957 | -0.00679 | 1.01287 | -0.34759 | -0.00695 | 0.54387 | -0.33752 | -0.00675 | 0.72244 | -0.33906 | -0.00678 | 0.46687 | -0.36165 | -0.00723 | 0.74357 | -0.3735 | -0.00747 | 1.10996 | -0.3434 | -0.00687 | 0.5738 | -0.36027 | -0.00721 | 0.84322 | -0.36436 | -0.00729 | 0.98181 | -0.34864 | -0.00697 | 0.46687 | -0.36165 | -0.00723
| 0.76703 | -0.37131 | -0.00743 | 0.9154 | -0.34603 | -0.00692 | 0.18793 | -0.33157 | -0.00663 | 0.42349 | -0.34137 | -0.00683 | 0.52123 | -0.32145 | -0.00643 | 0.47881 | -0.36114 | -0.00722 | 0.9883 | -0.34717 | -0.00694 | 0.75071 | -0.33907 | -0.00678 | 1.01855 | -0.34708 | -0.00694 | 0.55147 | -0.337 | -0.00674 | 0.72754 | -0.33854 | -0.00677 | 0.47881 | -0.36114 | -0.00722 | 0.74883 | -0.37301 | -0.00746 | 1.11756 | -0.34289 | -0.00686 | 0.58214 | -0.35977 | -0.0072 | 0.85074 | -0.36386 | -0.00728 | 0.9899 | -0.34815 | -0.00696 | 0.47881 | -0.36114 | -0.00722
| 0.77197 | -0.37078 | -0.00742 | 0.9239 | -0.34554 | -0.00691 | 0.19476 | -0.33107 | -0.00662 | 0.4304 | -0.34088 | -0.00682 | 0.52838 | -0.32095 | -0.00642 | 0.49077 | -0.36064 | -0.00721 | 0.99759 | -0.34666 | -0.00693 | 0.76162 | -0.33855 | -0.00677 | 1.0241 | -0.34659 | -0.00693 | 0.55974 | -0.33652 | -0.00673 | 0.73335 | -0.33806 | -0.00676 | 0.49077 | -0.36064 | -0.00721 | 0.75419 | -0.37251 | -0.00745 | 1.12505 | -0.34244 | -0.00685 | 0.59054 | -0.35925 | -0.00719 | 0.85811 | -0.36338 | -0.00727 | 0.99788 | -0.34764 | -0.00695 | 0.49077 | -0.36064 | -0.00721
| 0.77707 | -0.37026 | -0.00741 | 0.93244 | -0.34503 | -0.0069 | 0.20175 | -0.33056 | -0.00661 | 0.44082 | -0.34004 | -0.0068 | 0.53559 | -0.32045 | -0.00641 | 0.50382 | -0.36015 | -0.0072 | 1.00678 | -0.34617 | -0.00692 | 0.77232 | -0.33806 | -0.00676 | 1.0303 | -0.34609 | -0.00692 | 0.56711 | -0.33603 | -0.00672 | 0.73936 | -0.33757 | -0.00675 | 0.50382 | -0.36015 | -0.0072 | 0.75952 | -0.372 | -0.00744 | 1.13254 | -0.3419 | -0.00684 | 0.59875 | -0.35877 | -0.00718 | 0.86543 | -0.36286 | -0.00726 | 1.00558 | -0.34715 | -0.00694 | 0.50382 | -0.36015 | -0.0072
| 0.78224 | -0.36978 | -0.0074 | 0.94072 | -0.34452 | -0.00689 | 0.20856 | -0.33007 | -0.0066 | 0.44746 | -0.33957 | -0.00679 | 0.54274 | -0.31997 | -0.0064 | 0.51738 | -0.35964 | -0.00719 | 1.01598 | -0.34568 | -0.00691 | 0.78226 | -0.33758 | -0.00675 | 1.03622 | -0.3456 | -0.00691 | 0.57481 | -0.33551 | -0.00671 | 0.74537 | -0.33705 | -0.00674 | 0.51738 | -0.35964 | -0.00719 | 0.76475 | -0.37151 | -0.00743 | 1.13967 | -0.34142 | -0.00683 | 0.60682 | -0.35832 | -0.00717 | 0.87299 | -0.36235 | -0.00725 | 1.01314 | -0.34665 | -0.00693 | 0.51738 | -0.35964 | -0.00719
| 0.78749 | -0.36926 | -0.00739 | 0.94892 | -0.34404 | -0.00688 | 0.21489 | -0.32958 | -0.00659 | 0.4543 | -0.33908 | -0.00678 | 0.55003 | -0.31946 | -0.00639 | 0.52872 | -0.35914 | -0.00718 | 1.02502 | -0.34518 | -0.0069 | 0.79204 | -0.33708 | -0.00674 | 1.0418 | -0.34506 | -0.0069 | 0.58237 | -0.33501 | -0.0067 | 0.75134 | -0.33657 | -0.00673 | 0.52872 | -0.35914 | -0.00718 | 0.76995 | -0.371 | -0.00742 | 1.14677 | -0.34094 | -0.00682 | 0.61508 | -0.35782 | -0.00716 | 0.88061 | -0.36188 | -0.00724 | 1.02069 | -0.34615 | -0.00692 | 0.52872 | -0.35914 | -0.00718
| 0.7925 | -0.36879 | -0.00738 | 0.95703 | -0.34351 | -0.00687 | 0.22146 | -0.32908 | -0.00658 | 0.46124 | -0.33856 | -0.00677 | 0.55728 | -0.31895 | -0.00638 | 0.54135 | -0.35865 | -0.00717 | 1.03394 | -0.34465 | -0.00689 | 0.80192 | -0.33657 | -0.00673 | 1.04719 | -0.34456 | -0.00689 | 0.59007 | -0.33452 | -0.00669 | 0.75728 | -0.33608 | -0.00672 | 0.54135 | -0.35865 | -0.00717 | 0.77508 | -0.37049 | -0.00741 | 1.15356 | -0.34044 | -0.00681 | 0.62351 | -0.3573 | -0.00715 | 0.88824 | -0.36138 | -0.00723 | 1.02843 | -0.34567 | -0.00691 | 0.54135 | -0.35865 | -0.00717
| 0.79758 | -0.36828 | -0.00737 | 0.96512 | -0.34304 | -0.00686 | 0.22842 | -0.32858 | -0.00657 | 0.46808 | -0.33806 | -0.00676 | 0.5646 | -0.31846 | -0.00637 | 0.55402 | -0.35819 | -0.00716 | 1.04292 | -0.34418 | -0.00688 | 0.81176 | -0.33609 | -0.00672 | 1.0524 | -0.34408 | -0.00688 | 0.59784 | -0.33401 | -0.00668 | 0.76329 | -0.33557 | -0.00671 | 0.55402 | -0.35819 | -0.00716 | 0.78021 | -0.37001 | -0.0074 | 1.16003 | -0.33994 | -0.0068 | 0.63162 | -0.3568 | -0.00714 | 0.89556 | -0.36085 | -0.00722 | 1.03635 | -0.34516 | -0.0069 | 0.55402 | -0.35819 | -0.00716
| 0.80247 | -0.36778 | -0.00736 | 0.97282 | -0.34255 | -0.00685 | 0.23521 | -0.32808 | -0.00656 | 0.47493 | -0.33758 | -0.00675 | 0.57184 | -0.31795 | -0.00636 | 0.56602 | -0.35767 | -0.00715 | 1.05192 | -0.34367 | -0.00687 | 0.82109 | -0.33558 | -0.00671 | 1.0579 | -0.34356 | -0.00687 | 0.60561 | -0.33352 | -0.00667 | 0.76931 | -0.33507 | -0.0067 | 0.56602 | -0.35767 | -0.00715 | 0.78544 | -0.36951 | -0.00739 | 1.16649 | -0.33946 | -0.00679 | 0.63979 | -0.35631 | -0.00713 | 0.90267 | -0.36037 | -0.00721 | 1.04468 | -0.34465 | -0.00689 | 0.56602 | -0.35767 | -0.00715
| 0.80745 | -0.36729 | -0.00735 | 0.98051 | -0.34204 | -0.00684 | 0.24211 | -0.32759 | -0.00655 | 0.48186 | -0.33707 | -0.00674 | 0.57908 | -0.31747 | -0.00635 | 0.57888 | -0.35718 | -0.00714 | 1.0606 | -0.34317 | -0.00686 | 0.82993 | -0.33508 | -0.0067 | 1.06316 | -0.34307 | -0.00686 | 0.61344 | -0.33303 | -0.00666 | 0.77495 | -0.33457 | -0.00669 | 0.57888 | -0.35718 | -0.00714 | 0.79048 | -0.369 | -0.00738 | 1.17313 | -0.33895 | -0.00678 | 0.64776 | -0.35581 | -0.00712 | 0.90988 | -0.35989 | -0.0072 | 1.05257 | -0.34416 | -0.00688 | 0.57888 | -0.35718 | -0.00714
| 0.81257 | -0.36679 | -0.00734 | 0.98831 | -0.34154 | -0.00683 | 0.24911 | -0.32709 | -0.00654 | 0.48884 | -0.33658 | -0.00673 | 0.58638 | -0.31698 | -0.00634 | 0.59093 | -0.35668 | -0.00713 | 1.06826 | -0.3427 | -0.00685 | 0.83891 | -0.33459 | -0.00669 | 1.06888 | -0.34258 | -0.00685 | 0.62136 | -0.33254 | -0.00665 | 0.78066 | -0.33408 | -0.00668 | 0.59093 | -0.35668 | -0.00713 | 0.79555 | -0.36851 | -0.00737 | 1.17978 | -0.33843 | -0.00677 | 0.65562 | -0.35531 | -0.00711 | 0.91712 | -0.35938 | -0.00719 | 1.0602 | -0.34364 | -0.00687 | 0.59093 | -0.35668 | -0.00713
| 0.81776 | -0.36629 | -0.00733 | 0.99631 | -0.34105 | -0.00682 | 0.25614 | -0.3266 | -0.00653 | 0.49588 | -0.33608 | -0.00672 | 0.59363 | -0.31645 | -0.00633 | 0.60315 | -0.35618 | -0.00712 | 1.07685 | -0.3422 | -0.00684 | 0.84837 | -0.33408 | -0.00668 | 1.07509 | -0.34209 | -0.00684 | 0.62931 | -0.33201 | -0.00664 | 0.78644 | -0.33356 | -0.00667 | 0.60315 | -0.35618 | -0.00712 | 0.80042 | -0.36803 | -0.00736 | 1.18636 | -0.33796 | -0.00676 | 0.66346 | -0.3548 | -0.0071 | 0.92411 | -0.35889 | -0.00718 | 1.06815 | -0.34315 | -0.00686 | 0.60315 | -0.35618 | -0.00712
| 0.82283 | -0.36579 | -0.00732 | 1.004 | -0.34054 | -0.00681 | 0.26312 | -0.3261 | -0.00652 | 0.50312 | -0.33557 | -0.00671 | 0.60097 | -0.31596 | -0.00632 | 0.61499 | -0.35569 | -0.00711 | 1.08545 | -0.34167 | -0.00683 | 0.85786 | -0.33357 | -0.00667 | 1.08101 | -0.3416 | -0.00683 | 0.63786 | -0.33153 | -0.00663 | 0.79225 | -0.33309 | -0.00666 | 0.61499 | -0.35569 | -0.00711 | 0.80528 | -0.3675 | -0.00735 | 1.19342 | -0.33747 | -0.00675 | 0.67127 | -0.35431 | -0.00709 | 0.93124 | -0.35841 | -0.00717 | 1.07581 | -0.34269 | -0.00685 | 0.61499 | -0.35569 | -0.00711
| 0.82788 | -0.3653 | -0.00731 | 1.01115 | -0.34002 | -0.0068 | 0.27032 | -0.32559 | -0.00651 | 0.51001 | -0.33508 | -0.0067 | 0.60835 | -0.31548 | -0.00631 | 0.62736 | -0.3552 | -0.0071 | 1.09411 | -0.34121 | -0.00682 | 0.86715 | -0.33309 | -0.00666 | 1.08626 | -0.3411 | -0.00682 | 0.6458 | -0.33103 | -0.00662 | 0.79816 | -0.33259 | -0.00665 | 0.62736 | -0.3552 | -0.0071 | 0.81016 | -0.36701 | -0.00734 | 1.20082 | -0.33696 | -0.00674 | 0.67894 | -0.35381 | -0.00708 | 0.93856 | -0.35793 | -0.00716 | 1.08341 | -0.34219 | -0.00684 | 0.62736 | -0.3552 | -0.0071
| 0.83283 | -0.36482 | -0.0073 | 1.0186 | -0.33956 | -0.00679 | 0.2772 | -0.32511 | -0.0065 | 0.51706 | -0.33459 | -0.00669 | 0.61564 | -0.31498 | -0.0063 | 0.63912 | -0.35469 | -0.00709 | 1.10253 | -0.34073 | -0.00681 | 0.87643 | -0.33261 | -0.00665 | 1.09161 | -0.3406 | -0.00681 | 0.65356 | -0.33052 | -0.00661 | 0.80401 | -0.33207 | -0.00664 | 0.63912 | -0.35469 | -0.00709 | 0.81509 | -0.36652 | -0.00733 | 1.20819 | -0.33646 | -0.00673 | 0.68679 | -0.3533 | -0.00707 | 0.94562 | -0.35742 | -0.00715 | 1.09081 | -0.34166 | -0.00683 | 0.63912 | -0.35469 | -0.00709
| 0.83791 | -0.36429 | -0.00729 | 1.02552 | -0.33906 | -0.00678 | 0.28412 | -0.32461 | -0.00649 | 0.52433 | -0.33408 | -0.00668 | 0.62307 | -0.31444 | -0.00629 | 0.65132 | -0.35419 | -0.00708 | 1.11069 | -0.34022 | -0.0068 | 0.88606 | -0.33208 | -0.00664 | 1.09703 | -0.3401 | -0.0068 | 0.66177 | -0.33003 | -0.0066 | 0.80978 | -0.33158 | -0.00663 | 0.65132 | -0.35419 | -0.00708 | 0.81992 | -0.36602 | -0.00732 | 1.21515 | -0.33599 | -0.00672 | 0.69484 | -0.3528 | -0.00706 | 0.95258 | -0.35692 | -0.00714 | 1.0985 | -0.34118 | -0.00682 | 0.65132 | -0.35419 | -0.00708
| 0.84286 | -0.3638 | -0.00728 | 1.03241 | -0.33854 | -0.00677 | 0.29138 | -0.32411 | -0.00648 | 0.53143 | -0.33356 | -0.00667 | 0.63013 | -0.31397 | -0.00628 | 0.66278 | -0.35369 | -0.00707 | 1.11882 | -0.33971 | -0.00679 | 0.89507 | -0.33159 | -0.00663 | 1.10243 | -0.33961 | -0.00679 | 0.66963 | -0.32953 | -0.00659 | 0.81554 | -0.33109 | -0.00662 | 0.66278 | -0.35369 | -0.00707 | 0.82477 | -0.36552 | -0.00731 | 1.22205 | -0.33547 | -0.00671 | 0.70242 | -0.35231 | -0.00705 | 0.95944 | -0.35641 | -0.00713 | 1.10606 | -0.3407 | -0.00681 | 0.66278 | -0.35369 | -0.00707
| 0.84797 | -0.36331 | -0.00727 | 1.03944 | -0.33806 | -0.00676 | 0.29854 | -0.32362 | -0.00647 | 0.53872 | -0.33309 | -0.00666 | 0.63998 | -0.31348 | -0.00627 | 0.67341 | -0.35319 | -0.00706 | 1.12691 | -0.33923 | -0.00678 | 0.90433 | -0.3311 | -0.00662 | 1.10844 | -0.33912 | -0.00678 | 0.6772 | -0.32904 | -0.00658 | 0.82118 | -0.33057 | -0.00661 | 0.67341 | -0.35319 | -0.00706 | 0.82977 | -0.36502 | -0.0073 | 1.22881 | -0.33498 | -0.0067 | 0.71001 | -0.35181 | -0.00704 | 0.96663 | -0.35592 | -0.00712 | 1.11347 | -0.3402 | -0.0068 | 0.67341 | -0.35319 | -0.00706
| 0.85291 | -0.3628 | -0.00726 | 1.04634 | -0.33758 | -0.00675 | 0.30574 | -0.32313 | -0.00646 | 0.54663 | -0.3326 | -0.00665 | 0.64543 | -0.31297 | -0.00626 | 0.68422 | -0.35269 | -0.00705 | 1.13488 | -0.33872 | -0.00677 | 0.91374 | -0.3306 | -0.00661 | 1.11429 | -0.3386 | -0.00677 | 0.6852 | -0.32853 | -0.00657 | 0.82697 | -0.33009 | -0.0066 | 0.68422 | -0.35269 | -0.00705 | 0.83449 | -0.36452 | -0.00729 | 1.23505 | -0.3345 | -0.00669 | 0.71748 | -0.3513 | -0.00703 | 0.97376 | -0.35543 | -0.00711 | 1.121 | -0.3397 | -0.00679 | 0.68422 | -0.35269 | -0.00705
| 0.85762 | -0.36231 | -0.00725 | 1.05311 | -0.33707 | -0.00674 | 0.31297 | -0.32264 | -0.00645 | 0.55329 | -0.33207 | -0.00664 | 0.6525 | -0.31247 | -0.00625 | 0.69539 | -0.35219 | -0.00704 | 1.14275 | -0.33823 | -0.00676 | 0.92288 | -0.3301 | -0.0066 | 1.12031 | -0.33811 | -0.00676 | 0.69264 | -0.32804 | -0.00656 | 0.83282 | -0.3296 | -0.00659 | 0.69539 | -0.35219 | -0.00704 | 0.83926 | -0.36401 | -0.00728 | 1.24123 | -0.33399 | -0.00668 | 0.72505 | -0.35081 | -0.00702 | 0.98074 | -0.35493 | -0.0071 | 1.12889 | -0.33921 | -0.00678 | 0.69539 | -0.35219 | -0.00704
| 0.86222 | -0.36181 | -0.00724 | 1.05988 | -0.33657 | -0.00673 | 0.31981 | -0.32214 | -0.00644 | 0.56041 | -0.33158 | -0.00663 | 0.65932 | -0.31199 | -0.00624 | 0.70623 | -0.35169 | -0.00703 | 1.15072 | -0.33775 | -0.00675 | 0.93188 | -0.32961 | -0.00659 | 1.12612 | -0.33763 | -0.00675 | 0.70069 | -0.32754 | -0.00655 | 0.83861 | -0.32909 | -0.00658 | 0.70623 | -0.35169 | -0.00703 | 0.84403 | -0.36352 | -0.00727 | 1.24752 | -0.33348 | -0.00667 | 0.7325 | -0.35031 | -0.00701 | 0.98767 | -0.35442 | -0.00709 | 1.13638 | -0.3387 | -0.00677 | 0.70623 | -0.35169 | -0.00703
| 0.86686 | -0.36131 | -0.00723 | 1.0666 | -0.33608 | -0.00672 | 0.32699 | -0.32164 | -0.00643 | 0.56767 | -0.33108 | -0.00662 | 0.66666 | -0.31148 | -0.00623 | 0.71707 | -0.35118 | -0.00702 | 1.15872 | -0.33723 | -0.00674 | 0.94134 | -0.32911 | -0.00658 | 1.13196 | -0.33711 | -0.00674 | 0.70815 | -0.32704 | -0.00654 | 0.84441 | -0.32859 | -0.00657 | 0.71707 | -0.35118 | -0.00702 | 0.84879 | -0.36302 | -0.00726 | 1.25341 | -0.333 | -0.00666 | 0.73985 | -0.34981 | -0.007 | 0.99428 | -0.35393 | -0.00708 | 1.14383 | -0.33821 | -0.00676 | 0.71707 | -0.35118 | -0.00702
| 0.87105 | -0.36082 | -0.00722 | 1.0732 | -0.33558 | -0.00671 | 0.33395 | -0.32114 | -0.00642 | 0.57506 | -0.33058 | -0.00661 | 0.67379 | -0.31099 | -0.00622 | 0.72803 | -0.3507 | -0.00701 | 1.16679 | -0.33672 | -0.00673 | 0.95047 | -0.3286 | -0.00657 | 1.13764 | -0.33661 | -0.00673 | 0.71598 | -0.32655 | -0.00653 | 0.85019 | -0.32809 | -0.00656 | 0.72803 | -0.3507 | -0.00701 | 0.85343 | -0.36252 | -0.00725 | 1.25947 | -0.33251 | -0.00665 | 0.74728 | -0.34931 | -0.00699 | 1.00072 | -0.35344 | -0.00707 | 1.15108 | -0.33771 | -0.00675 | 0.72803 | -0.3507 | -0.00701
| 0.87556 | -0.36032 | -0.00721 | 1.07958 | -0.33508 | -0.0067 | 0.34088 | -0.32065 | -0.00641 | 0.58214 | -0.33007 | -0.0066 | 0.68153 | -0.31049 | -0.00621 | 0.73931 | -0.3502 | -0.007 | 1.17462 | -0.33625 | -0.00672 | 0.9596 | -0.32812 | -0.00656 | 1.14393 | -0.33613 | -0.00672 | 0.72385 | -0.32603 | -0.00652 | 0.85597 | -0.32759 | -0.00655 | 0.73931 | -0.3502 | -0.007 | 0.85803 | -0.36203 | -0.00724 | 1.26546 | -0.332 | -0.00664 | 0.75461 | -0.34883 | -0.00698 | 1.00722 | -0.35293 | -0.00706 | 1.15802 | -0.33721 | -0.00674 | 0.73931 | -0.3502 | -0.007
| 0.88027 | -0.35982 | -0.0072 | 1.08615 | -0.33459 | -0.00669 | 0.34778 | -0.32016 | -0.0064 | 0.5893 | -0.32959 | -0.00659 | 0.68733 | -0.30997 | -0.0062 | 0.75074 | -0.34969 | -0.00699 | 1.18262 | -0.33574 | -0.00671 | 0.96872 | -0.32761 | -0.00655 | 1.15017 | -0.33564 | -0.00671 | 0.7324 | -0.32553 | -0.00651 | 0.86166 | -0.32709 | -0.00654 | 0.75074 | -0.34969 | -0.00699 | 0.86254 | -0.36154 | -0.00723 | 1.27194 | -0.33151 | -0.00663 | 0.76194 | -0.34832 | -0.00697 | 1.01372 | -0.35243 | -0.00705 | 1.16502 | -0.33671 | -0.00673 | 0.75074 | -0.34969 | -0.00699
| 0.88474 | -0.35932 | -0.00719 | 1.09246 | -0.33407 | -0.00668 | 0.35487 | -0.31965 | -0.00639 | 0.5965 | -0.32909 | -0.00658 | 0.69389 | -0.30948 | -0.00619 | 0.76285 | -0.34921 | -0.00698 | 1.19059 | -0.33523 | -0.0067 | 0.97722 | -0.3271 | -0.00654 | 1.15665 | -0.33514 | -0.0067 | 0.74013 | -0.32504 | -0.0065 | 0.86749 | -0.3266 | -0.00653 | 0.76285 | -0.34921 | -0.00698 | 0.86709 | -0.36103 | -0.00722 | 1.27837 | -0.33101 | -0.00662 | 0.76912 | -0.34781 | -0.00696 | 1.02001 | -0.35194 | -0.00704 | 1.17207 | -0.33623 | -0.00672 | 0.76285 | -0.34921 | -0.00698
| 0.88917 | -0.35883 | -0.00718 | 1.09896 | -0.33357 | -0.00667 | 0.36191 | -0.31915 | -0.00638 | 0.60389 | -0.32859 | -0.00657 | 0.70108 | -0.30899 | -0.00618 | 0.77424 | -0.34871 | -0.00697 | 1.19834 | -0.33476 | -0.0067 | 0.98596 | -0.32662 | -0.00653 | 1.16313 | -0.33463 | -0.00669 | 0.74786 | -0.32454 | -0.00649 | 0.8734 | -0.32609 | -0.00652 | 0.77424 | -0.34871 | -0.00697 | 0.87169 | -0.36053 | -0.00721 | 1.2845 | -0.33052 | -0.00661 | 0.77627 | -0.34733 | -0.00695 | 1.02648 | -0.35143 | -0.00703 | 1.17922 | -0.33573 | -0.00671 | 0.77424 | -0.34871 | -0.00697
| 0.89372 | -0.35836 | -0.00717 | 1.10531 | -0.3331 | -0.00666 | 0.3689 | -0.31867 | -0.00637 | 0.61129 | -0.32809 | -0.00656 | 0.70793 | -0.30847 | -0.00617 | 0.7853 | -0.34822 | -0.00696 | 1.20629 | -0.33427 | -0.00669 | 0.99547 | -0.32611 | -0.00652 | 1.16924 | -0.33414 | -0.00668 | 0.75545 | -0.32403 | -0.00648 | 0.87943 | -0.32559 | -0.00651 | 0.7853 | -0.34822 | -0.00696 | 0.87643 | -0.36005 | -0.0072 | 1.29064 | -0.33002 | -0.0066 | 0.7834 | -0.34682 | -0.00694 | 1.03281 | -0.35095 | -0.00702 | 1.18627 | -0.3352 | -0.0067 | 0.7853 | -0.34822 | -0.00696
| 0.89822 | -0.35786 | -0.00716 | 1.11195 | -0.33261 | -0.00665 | 0.37578 | -0.31816 | -0.00636 | 0.61845 | -0.32759 | -0.00655 | 0.71446 | -0.30797 | -0.00616 | 0.7963 | -0.34772 | -0.00695 | 1.21409 | -0.33376 | -0.00668 | 1.0046 | -0.32561 | -0.00651 | 1.17475 | -0.33365 | -0.00667 | 0.7629 | -0.32354 | -0.00647 | 0.88511 | -0.3251 | -0.0065 | 0.7963 | -0.34772 | -0.00695 | 0.88104 | -0.35953 | -0.00719 | 1.29654 | -0.32953 | -0.00659 | 0.79053 | -0.34633 | -0.00693 | 1.03889 | -0.35044 | -0.00701 | 1.19288 | -0.33473 | -0.00669 | 0.7963 | -0.34772 | -0.00695
| 0.90277 | -0.35735 | -0.00715 | 1.11823 | -0.33209 | -0.00664 | 0.38277 | -0.31763 | -0.00635 | 0.62564 | -0.32709 | -0.00654 | 0.72119 | -0.3075 | -0.00615 | 0.80693 | -0.34722 | -0.00694 | 1.22175 | -0.33326 | -0.00667 | 1.01328 | -0.32513 | -0.0065 | 1.18039 | -0.33315 | -0.00666 | 0.7706 | -0.32304 | -0.00646 | 0.89083 | -0.3246 | -0.00649 | 0.80693 | -0.34722 | -0.00694 | 0.88577 | -0.35903 | -0.00718 | 1.30251 | -0.32902 | -0.00658 | 0.79773 | -0.34583 | -0.00692 | 1.04501 | -0.34994 | -0.007 | 1.19946 | -0.33424 | -0.00668 | 0.80693 | -0.34722 | -0.00694
| 0.90737 | -0.35686 | -0.00714 | 1.12466 | -0.33159 | -0.00663 | 0.39038 | -0.31718 | -0.00634 | 0.63281 | -0.32659 | -0.00653 | 0.72812 | -0.30702 | -0.00614 | 0.81741 | -0.34672 | -0.00693 | 1.22925 | -0.33279 | -0.00666 | 1.0225 | -0.32463 | -0.00649 | 1.18581 | -0.33265 | -0.00665 | 0.77876 | -0.32255 | -0.00645 | 0.89658 | -0.32409 | -0.00648 | 0.81741 | -0.34672 | -0.00693 | 0.89047 | -0.35855 | -0.00717 | 1.30803 | -0.32853 | -0.00657 | 0.80472 | -0.34534 | -0.00691 | 1.05146 | -0.34944 | -0.00699 | 1.20662 | -0.33372 | -0.00667 | 0.81741 | -0.34672 | -0.00693
| 0.91215 | -0.35635 | -0.00713 | 1.1307 | -0.3311 | -0.00662 | 0.39806 | -0.3167 | -0.00633 | 0.64261 | -0.32609 | -0.00652 | 0.7372 | -0.3065 | -0.00613 | 0.82768 | -0.34622 | -0.00692 | 1.23655 | -0.33229 | -0.00665 | 1.03119 | -0.32412 | -0.00648 | 1.1912 | -0.33215 | -0.00664 | 0.78681 | -0.32205 | -0.00644 | 0.9023 | -0.3236 | -0.00647 | 0.82768 | -0.34622 | -0.00692 | 0.89522 | -0.35808 | -0.00716 | 1.31365 | -0.32805 | -0.00656 | 0.8119 | -0.34481 | -0.0069 | 1.05754 | -0.34896 | -0.00698 | 1.21366 | -0.33324 | -0.00666 | 0.82768 | -0.34622 | -0.00692
| 0.91696 | -0.35586 | -0.00712 | 1.13638 | -0.3306 | -0.00661 | 0.40528 | -0.31618 | -0.00632 | 0.64906 | -0.32558 | -0.00651 | 0.74245 | -0.306 | -0.00612 | 0.83824 | -0.34573 | -0.00691 | 1.24379 | -0.33178 | -0.00664 | 1.03967 | -0.32363 | -0.00647 | 1.19678 | -0.33165 | -0.00663 | 0.79506 | -0.32155 | -0.00643 | 0.9082 | -0.3231 | -0.00646 | 0.83824 | -0.34573 | -0.00691 | 0.89989 | -0.35757 | -0.00715 | 1.31902 | -0.32754 | -0.00655 | 0.81927 | -0.34433 | -0.00689 | 1.06338 | -0.34845 | -0.00697 | 1.22021 | -0.33276 | -0.00666 | 0.83824 | -0.34573 | -0.00691
| 0.92179 | -0.35537 | -0.00711 | 1.14217 | -0.33011 | -0.0066 | 0.41306 | -0.3157 | -0.00631 | 0.65619 | -0.32509 | -0.0065 | 0.74947 | -0.30551 | -0.00611 | 0.84856 | -0.34523 | -0.0069 | 1.25077 | -0.33129 | -0.00663 | 1.04809 | -0.32314 | -0.00646 | 1.20251 | -0.33116 | -0.00662 | 0.80286 | -0.32105 | -0.00642 | 0.91382 | -0.3226 | -0.00645 | 0.84856 | -0.34523 | -0.0069 | 0.90453 | -0.35707 | -0.00714 | 1.32441 | -0.32703 | -0.00654 | 0.82659 | -0.34383 | -0.00688 | 1.06931 | -0.34795 | -0.00696 | 1.22651 | -0.33226 | -0.00665 | 0.84856 | -0.34523 | -0.0069
| 0.92659 | -0.35486 | -0.0071 | 1.14794 | -0.32961 | -0.00659 | 0.42037 | -0.31522 | -0.0063 | 0.66267 | -0.32459 | -0.00649 | 0.75594 | -0.30501 | -0.0061 | 0.85878 | -0.34471 | -0.00689 | 1.25762 | -0.33079 | -0.00662 | 1.05681 | -0.32263 | -0.00645 | 1.20841 | -0.33065 | -0.00661 | 0.81154 | -0.32055 | -0.00641 | 0.91942 | -0.32211 | -0.00644 | 0.85878 | -0.34471 | -0.00689 | 0.90917 | -0.35658 | -0.00713 | 1.33044 | -0.32655 | -0.00653 | 0.83379 | -0.34331 | -0.00687 | 1.07489 | -0.34746 | -0.00695 | 1.23324 | -0.33175 | -0.00664 | 0.85878 | -0.34471 | -0.00689
| 0.93132 | -0.35437 | -0.00709 | 1.15402 | -0.32912 | -0.00658 | 0.42762 | -0.31472 | -0.00629 | 0.66933 | -0.32408 | -0.00648 | 0.76271 | -0.30451 | -0.00609 | 0.8692 | -0.34422 | -0.00688 | 1.26456 | -0.33028 | -0.00661 | 1.06568 | -0.32213 | -0.00644 | 1.21469 | -0.33016 | -0.0066 | 0.82043 | -0.32007 | -0.0064 | 0.92506 | -0.32161 | -0.00643 | 0.8692 | -0.34422 | -0.00688 | 0.91366 | -0.35607 | -0.00712 | 1.33658 | -0.32604 | -0.00652 | 0.84069 | -0.34282 | -0.00686 | 1.08056 | -0.34696 | -0.00694 | 1.23989 | -0.33125 | -0.00662 | 0.8692 | -0.34422 | -0.00688
| 0.93593 | -0.35387 | -0.00708 | 1.1599 | -0.32862 | -0.00657 | 0.43816 | -0.31392 | -0.00628 | 0.67622 | -0.32359 | -0.00647 | 0.76961 | -0.30401 | -0.00608 | 0.87994 | -0.34371 | -0.00687 | 1.27143 | -0.3298 | -0.0066 | 1.07462 | -0.32165 | -0.00643 | 1.22031 | -0.32967 | -0.00659 | 0.82962 | -0.31955 | -0.00639 | 0.93086 | -0.32111 | -0.00642 | 0.87994 | -0.34371 | -0.00687 | 0.91823 | -0.35559 | -0.00711 | 1.34216 | -0.32555 | -0.00651 | 0.84751 | -0.34235 | -0.00685 | 1.08611 | -0.34646 | -0.00693 | 1.2464 | -0.33075 | -0.00661 | 0.87994 | -0.34371 | -0.00687
| 0.94046 | -0.35336 | -0.00707 | 1.16563 | -0.32812 | -0.00656 | 0.44542 | -0.31342 | -0.00627 | 0.68329 | -0.32309 | -0.00646 | 0.77644 | -0.30351 | -0.00607 | 0.88978 | -0.34319 | -0.00686 | 1.27835 | -0.32929 | -0.00659 | 1.0831 | -0.32114 | -0.00642 | 1.22655 | -0.32917 | -0.00658 | 0.83897 | -0.31904 | -0.00638 | 0.93665 | -0.32061 | -0.00641 | 0.88978 | -0.34319 | -0.00686 | 0.92279 | -0.35509 | -0.0071 | 1.34753 | -0.32505 | -0.0065 | 0.85423 | -0.34184 | -0.00684 | 1.09166 | -0.34597 | -0.00692 | 1.25286 | -0.33026 | -0.00661 | 0.88978 | -0.34319 | -0.00686
| 0.94494 | -0.35288 | -0.00706 | 1.17119 | -0.32762 | -0.00655 | 0.45313 | -0.31288 | -0.00626 | 0.69029 | -0.3226 | -0.00645 | 0.78292 | -0.30301 | -0.00606 | 0.90033 | -0.34273 | -0.00685 | 1.28554 | -0.32879 | -0.00658 | 1.09143 | -0.32064 | -0.00641 | 1.23235 | -0.32867 | -0.00657 | 0.8481 | -0.31858 | -0.00637 | 0.9425 | -0.32012 | -0.0064 | 0.90033 | -0.34273 | -0.00685 | 0.92733 | -0.35458 | -0.00709 | 1.3525 | -0.32456 | -0.00649 | 0.86103 | -0.34136 | -0.00683 | 1.09749 | -0.3455 | -0.00691 | 1.25922 | -0.32976 | -0.0066 | 0.90033 | -0.34273 | -0.00685
| 0.94963 | -0.35238 | -0.00705 | 1.17645 | -0.32712 | -0.00654 | 0.46086 | -0.3124 | -0.00625 | 0.69758 | -0.32209 | -0.00644 | 0.78973 | -0.30252 | -0.00605 | 0.91063 | -0.34224 | -0.00684 | 1.29246 | -0.32831 | -0.00657 | 1.09958 | -0.32015 | -0.0064 | 1.23822 | -0.32818 | -0.00656 | 0.85608 | -0.31803 | -0.00636 | 0.9482 | -0.31961 | -0.00639 | 0.91063 | -0.34224 | -0.00684 | 0.93187 | -0.35409 | -0.00708 | 1.35745 | -0.32406 | -0.00648 | 0.86803 | -0.34086 | -0.00682 | 1.10362 | -0.34497 | -0.0069 | 1.2654 | -0.32926 | -0.00659 | 0.91063 | -0.34224 | -0.00684
| 0.95427 | -0.35188 | -0.00704 | 1.18178 | -0.32663 | -0.00653 | 0.4681 | -0.31192 | -0.00624 | 0.70429 | -0.32161 | -0.00643 | 0.79643 | -0.30201 | -0.00604 | 0.92087 | -0.34171 | -0.00683 | 1.29955 | -0.32782 | -0.00656 | 1.10767 | -0.31965 | -0.00639 | 1.24404 | -0.32768 | -0.00655 | 0.86512 | -0.31755 | -0.00635 | 0.9539 | -0.3191 | -0.00638 | 0.92087 | -0.34171 | -0.00683 | 0.93641 | -0.35359 | -0.00707 | 1.36241 | -0.32357 | -0.00647 | 0.87503 | -0.34035 | -0.00681 | 1.10926 | -0.34445 | -0.00689 | 1.27158 | -0.32876 | -0.00658 | 0.92087 | -0.34171 | -0.00683
| 0.95888 | -0.35137 | -0.00703 | 1.18718 | -0.32613 | -0.00652 | 0.4749 | -0.31141 | -0.00623 | 0.71151 | -0.3211 | -0.00642 | 0.8032 | -0.30152 | -0.00603 | 0.93129 | -0.34124 | -0.00682 | 1.30637 | -0.32731 | -0.00655 | 1.1158 | -0.31913 | -0.00638 | 1.24978 | -0.32719 | -0.00654 | 0.873 | -0.31708 | -0.00634 | 0.95972 | -0.31862 | -0.00637 | 0.93129 | -0.34124 | -0.00682 | 0.94099 | -0.35309 | -0.00706 | 1.36771 | -0.32307 | -0.00646 | 0.88201 | -0.33986 | -0.0068 | 1.11508 | -0.34397 | -0.00688 | 1.27752 | -0.32828 | -0.00657 | 0.93129 | -0.34124 | -0.00682
| 0.96346 | -0.35088 | -0.00702 | 1.19248 | -0.32561 | -0.00651 | 0.48284 | -0.31092 | -0.00622 | 0.71854 | -0.3206 | -0.00641 | 0.80995 | -0.30103 | -0.00602 | 0.94063 | -0.34076 | -0.00682 | 1.31278 | -0.32682 | -0.00654 | 1.12357 | -0.31867 | -0.00637 | 1.25535 | -0.32669 | -0.00653 | 0.88116 | -0.31657 | -0.00633 | 0.96541 | -0.31808 | -0.00636 | 0.94063 | -0.34076 | -0.00682 | 0.94552 | -0.35259 | -0.00705 | 1.37311 | -0.32257 | -0.00645 | 0.88912 | -0.33937 | -0.00679 | 1.12053 | -0.34346 | -0.00687 | 1.2836 | -0.32778 | -0.00656 | 0.94063 | -0.34076 | -0.00682
| 0.96805 | -0.35039 | -0.00701 | 1.19781 | -0.32514 | -0.0065 | 0.49025 | -0.31043 | -0.00621 | 0.72582 | -0.32011 | -0.0064 | 0.8168 | -0.30053 | -0.00601 | 0.95014 | -0.34024 | -0.0068 | 1.31926 | -0.32632 | -0.00653 | 1.13158 | -0.31814 | -0.00636 | 1.26054 | -0.32619 | -0.00652 | 0.88965 | -0.31603 | -0.00632 | 0.97113 | -0.31758 | -0.00635 | 0.95014 | -0.34024 | -0.0068 | 0.95001 | -0.3521 | -0.00704 | 1.37843 | -0.32208 | -0.00644 | 0.89591 | -0.33885 | -0.00678 | 1.12607 | -0.34298 | -0.00686 | 1.28962 | -0.32728 | -0.00655 | 0.95014 | -0.34024 | -0.0068
| 0.97268 | -0.34988 | -0.007 | 1.2032 | -0.32464 | -0.00649 | 0.49805 | -0.30992 | -0.0062 | 0.73301 | -0.3196 | -0.00639 | 0.82338 | -0.30001 | -0.006 | 0.95992 | -0.33976 | -0.0068 | 1.32591 | -0.32582 | -0.00652 | 1.1396 | -0.31764 | -0.00635 | 1.26652 | -0.32569 | -0.00651 | 0.89824 | -0.31557 | -0.00631 | 0.97678 | -0.31712 | -0.00634 | 0.95992 | -0.33976 | -0.0068 | 0.95454 | -0.3516 | -0.00703 | 1.3837 | -0.32159 | -0.00643 | 0.9026 | -0.33835 | -0.00677 | 1.13135 | -0.34249 | -0.00685 | 1.29597 | -0.32679 | -0.00654 | 0.95992 | -0.33976 | -0.0068
| 0.97714 | -0.34938 | -0.00699 | 1.20846 | -0.32414 | -0.00648 | 0.50584 | -0.30941 | -0.00619 | 0.74012 | -0.31911 | -0.00638 | 0.82999 | -0.29952 | -0.00599 | 0.96992 | -0.33927 | -0.00679 | 1.33235 | -0.32532 | -0.00651 | 1.14791 | -0.31716 | -0.00634 | 1.27203 | -0.3252 | -0.0065 | 0.90709 | -0.31508 | -0.0063 | 0.9826 | -0.31662 | -0.00633 | 0.96992 | -0.33927 | -0.00679 | 0.95911 | -0.35109 | -0.00702 | 1.38892 | -0.32109 | -0.00642 | 0.90919 | -0.33787 | -0.00676 | 1.13635 | -0.34197 | -0.00684 | 1.30246 | -0.3263 | -0.00653 | 0.96992 | -0.33927 | -0.00679
| 0.98152 | -0.3489 | -0.00698 | 1.21389 | -0.32365 | -0.00647 | 0.51312 | -0.30893 | -0.00618 | 0.74739 | -0.31861 | -0.00637 | 0.83669 | -0.29902 | -0.00598 | 0.97971 | -0.33876 | -0.00678 | 1.33864 | -0.32483 | -0.0065 | 1.15678 | -0.31668 | -0.00633 | 1.27779 | -0.3247 | -0.00649 | 0.91596 | -0.31456 | -0.00629 | 0.98824 | -0.31608 | -0.00632 | 0.97971 | -0.33876 | -0.00678 | 0.9635 | -0.3506 | -0.00701 | 1.39388 | -0.32058 | -0.00641 | 0.91575 | -0.33738 | -0.00675 | 1.14156 | -0.34149 | -0.00683 | 1.30875 | -0.32578 | -0.00652 | 0.97971 | -0.33876 | -0.00678
| 0.98612 | -0.34839 | -0.00697 | 1.2193 | -0.32316 | -0.00646 | 0.52059 | -0.30841 | -0.00617 | 0.75458 | -0.31808 | -0.00636 | 0.84338 | -0.29852 | -0.00597 | 0.98959 | -0.33826 | -0.00677 | 1.34509 | -0.32433 | -0.00649 | 1.16498 | -0.31616 | -0.00632 | 1.28409 | -0.3242 | -0.00648 | 0.92477 | -0.31408 | -0.00628 | 0.99394 | -0.31563 | -0.00631 | 0.98959 | -0.33826 | -0.00677 | 0.96796 | -0.35009 | -0.007 | 1.39867 | -0.32011 | -0.0064 | 0.92241 | -0.33684 | -0.00674 | 1.14665 | -0.341 | -0.00682 | 1.31504 | -0.32529 | -0.00651 | 0.98959 | -0.33826 | -0.00677
| 0.9906 | -0.34789 | -0.00696 | 1.22465 | -0.32265 | -0.00645 | 0.52806 | -0.30792 | -0.00616 | 0.7618 | -0.31758 | -0.00635 | 0.85028 | -0.29802 | -0.00596 | 0.99897 | -0.33776 | -0.00676 | 1.35143 | -0.32383 | -0.00648 | 1.17315 | -0.31569 | -0.00631 | 1.28989 | -0.32371 | -0.00647 | 0.93387 | -0.3136 | -0.00627 | 0.99972 | -0.31514 | -0.0063 | 0.99897 | -0.33776 | -0.00676 | 0.97232 | -0.34959 | -0.00699 | 1.40262 | -0.3196 | -0.00639 | 0.92894 | -0.33636 | -0.00673 | 1.15219 | -0.34049 | -0.00681 | 1.32085 | -0.3248 | -0.0065 | 0.99897 | -0.33776 | -0.00676
| 0.9949 | -0.3474 | -0.00695 | 1.22995 | -0.32216 | -0.00644 | 0.53555 | -0.30743 | -0.00615 | 0.76912 | -0.31712 | -0.00634 | 0.85668 | -0.29753 | -0.00595 | 1.00934 | -0.33726 | -0.00675 | 1.3578 | -0.32334 | -0.00647 | 1.18079 | -0.31521 | -0.0063 | 1.29567 | -0.32322 | -0.00646 | 0.94289 | -0.31309 | -0.00626 | 1.00534 | -0.31462 | -0.00629 | 1.00934 | -0.33726 | -0.00675 | 0.97682 | -0.34909 | -0.00698 | 1.40763 | -0.31907 | -0.00638 | 0.93568 | -0.33588 | -0.00672 | 1.15757 | -0.33998 | -0.0068 | 1.32658 | -0.32431 | -0.00649 | 1.00934 | -0.33726 | -0.00675
| 0.99951 | -0.34689 | -0.00694 | 1.23521 | -0.32166 | -0.00643 | 0.5429 | -0.30695 | -0.00614 | 0.77629 | -0.31662 | -0.00633 | 0.86282 | -0.29702 | -0.00594 | 1.01897 | -0.33676 | -0.00674 | 1.36438 | -0.32285 | -0.00646 | 1.18905 | -0.3147 | -0.00629 | 1.30148 | -0.32272 | -0.00645 | 0.95159 | -0.31259 | -0.00625 | 1.01088 | -0.31413 | -0.00628 | 1.01897 | -0.33676 | -0.00674 | 0.98114 | -0.3486 | -0.00697 | 1.41207 | -0.31859 | -0.00637 | 0.94252 | -0.33537 | -0.00671 | 1.16286 | -0.33951 | -0.00679 | 1.33263 | -0.32381 | -0.00648 | 1.01897 | -0.33676 | -0.00674
| 1.00371 | -0.3464 | -0.00693 | 1.24052 | -0.32116 | -0.00642 | 0.5504 | -0.30643 | -0.00613 | 0.78345 | -0.31608 | -0.00632 | 0.86932 | -0.29653 | -0.00593 | 1.02877 | -0.33628 | -0.00673 | 1.37082 | -0.32235 | -0.00645 | 1.19736 | -0.31418 | -0.00628 | 1.30771 | -0.32222 | -0.00644 | 0.95992 | -0.3121 | -0.00624 | 1.01657 | -0.31366 | -0.00627 | 1.02877 | -0.33628 | -0.00673 | 0.98553 | -0.3481 | -0.00696 | 1.41715 | -0.31808 | -0.00636 | 0.94908 | -0.33487 | -0.0067 | 1.16813 | -0.33901 | -0.00678 | 1.33859 | -0.32331 | -0.00647 | 1.02877 | -0.33628 | -0.00673
| 1.00798 | -0.3459 | -0.00692 | 1.24543 | -0.32067 | -0.00641 | 0.55783 | -0.30594 | -0.00612 | 0.79066 | -0.31561 | -0.00631 | 0.87558 | -0.29604 | -0.00592 | 1.03854 | -0.33578 | -0.00672 | 1.37734 | -0.32186 | -0.00644 | 1.20553 | -0.31372 | -0.00627 | 1.31387 | -0.32173 | -0.00643 | 0.96861 | -0.31159 | -0.00623 | 1.02223 | -0.31314 | -0.00626 | 1.03854 | -0.33578 | -0.00672 | 0.98972 | -0.34761 | -0.00695 | 1.42236 | -0.31759 | -0.00635 | 0.95525 | -0.33438 | -0.00669 | 1.17336 | -0.33848 | -0.00677 | 1.34468 | -0.32281 | -0.00646 | 1.03854 | -0.33578 | -0.00672
| 1.01234 | -0.34537 | -0.00691 | 1.25028 | -0.32017 | -0.0064 | 0.56536 | -0.30544 | -0.00611 | 0.79799 | -0.31512 | -0.0063 | 0.88217 | -0.29553 | -0.00591 | 1.04848 | -0.33527 | -0.00671 | 1.38382 | -0.32136 | -0.00643 | 1.21393 | -0.3132 | -0.00626 | 1.31911 | -0.32123 | -0.00642 | 0.97682 | -0.31109 | -0.00622 | 1.02788 | -0.31264 | -0.00625 | 1.04848 | -0.33527 | -0.00671 | 0.99399 | -0.3471 | -0.00694 | 1.42699 | -0.31711 | -0.00634 | 0.96148 | -0.33388 | -0.00668 | 1.17827 | -0.338 | -0.00676 | 1.35076 | -0.32231 | -0.00645 | 1.04848 | -0.33527 | -0.00671
| 1.01695 | -0.34489 | -0.0069 | 1.25522 | -0.31967 | -0.00639 | 0.57326 | -0.30493 | -0.0061 | 0.80547 | -0.31461 | -0.00629 | 0.89016 | -0.29503 | -0.0059 | 1.05861 | -0.33479 | -0.0067 | 1.39009 | -0.32087 | -0.00642 | 1.22159 | -0.31271 | -0.00625 | 1.32452 | -0.32073 | -0.00641 | 0.98557 | -0.31061 | -0.00621 | 1.03336 | -0.31215 | -0.00624 | 1.05861 | -0.33479 | -0.0067 | 0.99821 | -0.34661 | -0.00693 | 1.43464 | -0.31631 | -0.00633 | 0.96795 | -0.33338 | -0.00667 | 1.18287 | -0.33752 | -0.00675 | 1.35662 | -0.32183 | -0.00644 | 1.05861 | -0.33479 | -0.0067
| 1.02147 | -0.34437 | -0.00689 | 1.25998 | -0.31915 | -0.00638 | 0.58092 | -0.30444 | -0.00609 | 0.81259 | -0.31412 | -0.00628 | 0.89735 | -0.29455 | -0.00589 | 1.06857 | -0.33429 | -0.00669 | 1.39621 | -0.32038 | -0.00641 | 1.22895 | -0.31223 | -0.00624 | 1.32986 | -0.32024 | -0.0064 | 0.99351 | -0.3101 | -0.0062 | 1.03886 | -0.31164 | -0.00623 | 1.06857 | -0.33429 | -0.00669 | 1.0025 | -0.34612 | -0.00692 | 1.43931 | -0.31581 | -0.00632 | 0.97436 | -0.33289 | -0.00666 | 1.18755 | -0.33701 | -0.00674 | 1.36215 | -0.32133 | -0.00643 | 1.06857 | -0.33429 | -0.00669
| 1.02611 | -0.34387 | -0.00688 | 1.2646 | -0.31868 | -0.00637 | 0.58856 | -0.30395 | -0.00608 | 0.81967 | -0.31364 | -0.00627 | 0.90079 | -0.29403 | -0.00588 | 1.07897 | -0.33378 | -0.00668 | 1.40242 | -0.3199 | -0.0064 | 1.23625 | -0.31172 | -0.00623 | 1.33546 | -0.31972 | -0.00639 | 1.00173 | -0.30958 | -0.00619 | 1.04437 | -0.31113 | -0.00622 | 1.07897 | -0.33378 | -0.00668 | 1.00679 | -0.34562 | -0.00691 | 1.4439 | -0.31533 | -0.00631 | 0.98078 | -0.33239 | -0.00665 | 1.19237 | -0.33651 | -0.00673 | 1.36774 | -0.32083 | -0.00642 | 1.07897 | -0.33378 | -0.00668
| 1.03075 | -0.34336 | -0.00687 | 1.26933 | -0.31816 | -0.00636 | 0.59618 | -0.30344 | -0.00607 | 0.82688 | -0.31313 | -0.00626 | 0.9068 | -0.29352 | -0.00587 | 1.08957 | -0.3333 | -0.00667 | 1.40884 | -0.31938 | -0.00639 | 1.24393 | -0.31121 | -0.00622 | 1.34103 | -0.31923 | -0.00638 | 1.01031 | -0.30911 | -0.00618 | 1.0499 | -0.31065 | -0.00621 | 1.08957 | -0.3333 | -0.00667 | 1.01101 | -0.3451 | -0.0069 | 1.44833 | -0.31482 | -0.0063 | 0.98747 | -0.33188 | -0.00664 | 1.19742 | -0.33602 | -0.00672 | 1.37302 | -0.32034 | -0.00641 | 1.08957 | -0.3333 | -0.00667
| 1.03525 | -0.34288 | -0.00686 | 1.27384 | -0.31763 | -0.00635 | 0.60329 | -0.30295 | -0.00606 | 0.83421 | -0.31264 | -0.00625 | 0.91271 | -0.29305 | -0.00586 | 1.09924 | -0.33282 | -0.00666 | 1.41515 | -0.31888 | -0.00638 | 1.25127 | -0.31073 | -0.00621 | 1.34617 | -0.31871 | -0.00637 | 1.01977 | -0.30861 | -0.00617 | 1.05552 | -0.31015 | -0.0062 | 1.09924 | -0.33282 | -0.00666 | 1.01523 | -0.3446 | -0.00689 | 1.45276 | -0.31432 | -0.00629 | 0.99364 | -0.33139 | -0.00663 | 1.20262 | -0.33552 | -0.00671 | 1.37841 | -0.31986 | -0.0064 | 1.09924 | -0.33282 | -0.00666
| 1.03958 | -0.34241 | -0.00685 | 1.27818 | -0.31718 | -0.00634 | 0.61078 | -0.30245 | -0.00605 | 0.84158 | -0.31214 | -0.00624 | 0.91827 | -0.29253 | -0.00585 | 1.10804 | -0.33231 | -0.00665 | 1.42124 | -0.31839 | -0.00637 | 1.25898 | -0.31024 | -0.0062 | 1.35157 | -0.31822 | -0.00636 | 1.02892 | -0.3081 | -0.00616 | 1.06107 | -0.30962 | -0.00619 | 1.10804 | -0.33231 | -0.00665 | 1.01937 | -0.34411 | -0.00688 | 1.4576 | -0.31383 | -0.00628 | 0.99987 | -0.33088 | -0.00662 | 1.20761 | -0.33502 | -0.0067 | 1.38391 | -0.31933 | -0.00639 | 1.10804 | -0.33231 | -0.00665
| 1.04398 | -0.34188 | -0.00684 | 1.28236 | -0.31669 | -0.00633 | 0.61847 | -0.30195 | -0.00604 | 0.84882 | -0.31162 | -0.00623 | 0.92414 | -0.29201 | -0.00584 | 1.11656 | -0.3318 | -0.00664 | 1.42748 | -0.31789 | -0.00636 | 1.26599 | -0.30973 | -0.00619 | 1.35727 | -0.31771 | -0.00635 | 1.03711 | -0.30762 | -0.00615 | 1.06644 | -0.30915 | -0.00618 | 1.11656 | -0.3318 | -0.00664 | 1.02364 | -0.3436 | -0.00687 | 1.46202 | -0.31332 | -0.00627 | 1.00595 | -0.33038 | -0.00661 | 1.21225 | -0.33454 | -0.00669 | 1.38931 | -0.31883 | -0.00638 | 1.11656 | -0.3318 | -0.00664
| 1.04837 | -0.34138 | -0.00683 | 1.28658 | -0.31616 | -0.00632 | 0.62646 | -0.30145 | -0.00603 | 0.85601 | -0.31112 | -0.00622 | 0.93019 | -0.29155 | -0.00583 | 1.12563 | -0.33132 | -0.00663 | 1.43607 | -0.3171 | -0.00634 | 1.2734 | -0.30925 | -0.00618 | 1.36349 | -0.31723 | -0.00634 | 1.04584 | -0.30715 | -0.00614 | 1.07196 | -0.30866 | -0.00617 | 1.12563 | -0.33132 | -0.00663 | 1.02785 | -0.34311 | -0.00686 | 1.46647 | -0.3128 | -0.00626 | 1.01207 | -0.3299 | -0.0066 | 1.21664 | -0.33403 | -0.00668 | 1.39495 | -0.31836 | -0.00637 | 1.12563 | -0.33132 | -0.00663
| 1.05261 | -0.34091 | -0.00682 | 1.29078 | -0.31569 | -0.00631 | 0.63397 | -0.30096 | -0.00602 | 0.86319 | -0.31064 | -0.00621 | 0.93571 | -0.29106 | -0.00582 | 1.13454 | -0.33081 | -0.00662 | 1.44161 | -0.3166 | -0.00633 | 1.28042 | -0.30877 | -0.00618 | 1.36939 | -0.31676 | -0.00634 | 1.05469 | -0.30666 | -0.00613 | 1.07739 | -0.30815 | -0.00616 | 1.13454 | -0.33081 | -0.00662 | 1.03207 | -0.34261 | -0.00685 | 1.47091 | -0.31233 | -0.00625 | 1.01811 | -0.3294 | -0.00659 | 1.22128 | -0.33352 | -0.00667 | 1.40074 | -0.31786 | -0.00636 | 1.13454 | -0.33081 | -0.00662
| 1.05717 | -0.34039 | -0.00681 | 1.29482 | -0.31521 | -0.0063 | 0.64188 | -0.30044 | -0.00601 | 0.8703 | -0.31014 | -0.0062 | 0.94142 | -0.29053 | -0.00581 | 1.14313 | -0.33031 | -0.00661 | 1.44753 | -0.31607 | -0.00632 | 1.28748 | -0.30827 | -0.00617 | 1.37458 | -0.31624 | -0.00632 | 1.06391 | -0.30614 | -0.00612 | 1.08296 | -0.30767 | -0.00615 | 1.14313 | -0.33031 | -0.00661 | 1.03623 | -0.34212 | -0.00684 | 1.4753 | -0.31183 | -0.00624 | 1.02418 | -0.32889 | -0.00658 | 1.22597 | -0.33305 | -0.00666 | 1.40652 | -0.31736 | -0.00635 | 1.14313 | -0.33031 | -0.00661
| 1.06151 | -0.3399 | -0.0068 | 1.29931 | -0.3147 | -0.00629 | 0.65009 | -0.29995 | -0.006 | 0.87751 | -0.30961 | -0.00619 | 0.94698 | -0.29005 | -0.0058 | 1.15149 | -0.32982 | -0.0066 | 1.45376 | -0.3156 | -0.00631 | 1.29484 | -0.30775 | -0.00616 | 1.37984 | -0.31575 | -0.00631 | 1.07321 | -0.30565 | -0.00611 | 1.08861 | -0.3072 | -0.00614 | 1.15149 | -0.32982 | -0.0066 | 1.04059 | -0.34161 | -0.00683 | 1.47958 | -0.31133 | -0.00623 | 1.03027 | -0.3284 | -0.00657 | 1.23056 | -0.33255 | -0.00665 | 1.41159 | -0.31688 | -0.00634 | 1.15149 | -0.32982 | -0.0066
| 1.06583 | -0.3394 | -0.00679 | 1.30376 | -0.31422 | -0.00628 | 0.6582 | -0.29945 | -0.00599 | 0.88488 | -0.30914 | -0.00618 | 0.95254 | -0.28957 | -0.00579 | 1.16103 | -0.32932 | -0.00659 | 1.45994 | -0.31511 | -0.0063 | 1.30191 | -0.30728 | -0.00615 | 1.38548 | -0.31527 | -0.00631 | 1.08193 | -0.30515 | -0.0061 | 1.09424 | -0.3067 | -0.00613 | 1.16103 | -0.32932 | -0.00659 | 1.04483 | -0.34112 | -0.00682 | 1.48393 | -0.31082 | -0.00622 | 1.03615 | -0.32791 | -0.00656 | 1.23527 | -0.33202 | -0.00664 | 1.4165 | -0.31637 | -0.00633 | 1.16103 | -0.32932 | -0.00659
| 1.07019 | -0.3389 | -0.00678 | 1.30797 | -0.31372 | -0.00627 | 0.666 | -0.29896 | -0.00598 | 0.89215 | -0.30865 | -0.00617 | 0.95824 | -0.28906 | -0.00578 | 1.17012 | -0.32881 | -0.00658 | 1.46596 | -0.3146 | -0.00629 | 1.30923 | -0.30679 | -0.00614 | 1.39095 | -0.31476 | -0.0063 | 1.09058 | -0.30466 | -0.00609 | 1.09993 | -0.30619 | -0.00612 | 1.17012 | -0.32881 | -0.00658 | 1.04924 | -0.34063 | -0.00681 | 1.48832 | -0.31034 | -0.00621 | 1.04214 | -0.3274 | -0.00655 | 1.24 | -0.33154 | -0.00663 | 1.42135 | -0.31589 | -0.00632 | 1.17012 | -0.32881 | -0.00658
| 1.07436 | -0.33841 | -0.00677 | 1.31206 | -0.3132 | -0.00626 | 0.67418 | -0.29845 | -0.00597 | 0.89908 | -0.30813 | -0.00616 | 0.96332 | -0.28857 | -0.00577 | 1.17937 | -0.32833 | -0.00657 | 1.472 | -0.3141 | -0.00628 | 1.31636 | -0.30628 | -0.00613 | 1.39653 | -0.31427 | -0.00629 | 1.09963 | -0.30416 | -0.00608 | 1.10562 | -0.30569 | -0.00611 | 1.17937 | -0.32833 | -0.00657 | 1.05349 | -0.34012 | -0.0068 | 1.49277 | -0.30983 | -0.0062 | 1.04804 | -0.32691 | -0.00654 | 1.24451 | -0.33105 | -0.00662 | 1.42634 | -0.3154 | -0.00631 | 1.17937 | -0.32833 | -0.00657
| 1.07889 | -0.3379 | -0.00676 | 1.31603 | -0.3127 | -0.00625 | 0.6825 | -0.29796 | -0.00596 | 0.90616 | -0.30764 | -0.00615 | 0.96896 | -0.28807 | -0.00576 | 1.18889 | -0.32784 | -0.00656 | 1.47786 | -0.31362 | -0.00627 | 1.32307 | -0.3058 | -0.00612 | 1.40184 | -0.31378 | -0.00628 | 1.10893 | -0.30366 | -0.00607 | 1.11098 | -0.30519 | -0.0061 | 1.18889 | -0.32784 | -0.00656 | 1.0577 | -0.33963 | -0.00679 | 1.49738 | -0.30933 | -0.00619 | 1.05387 | -0.32641 | -0.00653 | 1.24885 | -0.33054 | -0.00661 | 1.4314 | -0.31488 | -0.0063 | 1.18889 | -0.32784 | -0.00656
| 1.08329 | -0.3374 | -0.00675 | 1.31978 | -0.31222 | -0.00624 | 0.69112 | -0.29746 | -0.00595 | 0.91325 | -0.30718 | -0.00614 | 0.97479 | -0.28756 | -0.00575 | 1.19851 | -0.32734 | -0.00655 | 1.48382 | -0.3131 | -0.00626 | 1.32966 | -0.3053 | -0.00611 | 1.40762 | -0.31328 | -0.00627 | 1.1181 | -0.30315 | -0.00606 | 1.11656 | -0.30469 | -0.00609 | 1.19851 | -0.32734 | -0.00655 | 1.06186 | -0.33914 | -0.00678 | 1.50168 | -0.30885 | -0.00618 | 1.05957 | -0.3259 | -0.00652 | 1.25288 | -0.33003 | -0.0066 | 1.43842 | -0.31408 | -0.00628 | 1.19851 | -0.32734 | -0.00655
| 1.08769 | -0.33691 | -0.00674 | 1.32387 | -0.31171 | -0.00623 | 0.6998 | -0.29697 | -0.00594 | 0.92052 | -0.30668 | -0.00613 | 0.97976 | -0.28707 | -0.00574 | 1.20699 | -0.32685 | -0.00654 | 1.48976 | -0.31261 | -0.00625 | 1.33632 | -0.30479 | -0.0061 | 1.41314 | -0.31279 | -0.00626 | 1.12702 | -0.30267 | -0.00605 | 1.12196 | -0.3042 | -0.00608 | 1.20699 | -0.32685 | -0.00654 | 1.06605 | -0.33862 | -0.00677 | 1.50672 | -0.30833 | -0.00617 | 1.06532 | -0.32541 | -0.00651 | 1.25695 | -0.32955 | -0.00659 | 1.44255 | -0.3136 | -0.00627 | 1.20699 | -0.32685 | -0.00654
| 1.09197 | -0.33642 | -0.00673 | 1.32784 | -0.31119 | -0.00622 | 0.70794 | -0.29646 | -0.00593 | 0.92781 | -0.30617 | -0.00612 | 0.98534 | -0.28657 | -0.00573 | 1.21628 | -0.32635 | -0.00653 | 1.49549 | -0.31212 | -0.00624 | 1.34327 | -0.30431 | -0.00609 | 1.41858 | -0.31228 | -0.00625 | 1.13549 | -0.30217 | -0.00604 | 1.12739 | -0.3037 | -0.00607 | 1.21628 | -0.32635 | -0.00653 | 1.07003 | -0.33813 | -0.00676 | 1.51161 | -0.30782 | -0.00616 | 1.07098 | -0.32491 | -0.0065 | 1.26113 | -0.32905 | -0.00658 | 1.44719 | -0.31308 | -0.00626 | 1.21628 | -0.32635 | -0.00653
| 1.09644 | -0.33593 | -0.00672 | 1.33154 | -0.31072 | -0.00621 | 0.71598 | -0.29597 | -0.00592 | 0.93513 | -0.30568 | -0.00611 | 0.99027 | -0.28606 | -0.00572 | 1.22495 | -0.32585 | -0.00652 | 1.50147 | -0.31161 | -0.00623 | 1.35023 | -0.30382 | -0.00608 | 1.42353 | -0.31179 | -0.00624 | 1.14437 | -0.30166 | -0.00603 | 1.1329 | -0.30318 | -0.00606 | 1.22495 | -0.32585 | -0.00652 | 1.07396 | -0.33765 | -0.00675 | 1.51642 | -0.30735 | -0.00615 | 1.07652 | -0.32441 | -0.00649 | 1.26547 | -0.32855 | -0.00657 | 1.45197 | -0.31259 | -0.00625 | 1.22495 | -0.32585 | -0.00652
| 1.10102 | -0.33542 | -0.00671 | 1.33565 | -0.31023 | -0.0062 | 0.72359 | -0.29546 | -0.00591 | 0.94243 | -0.30517 | -0.0061 | 0.99555 | -0.28556 | -0.00571 | 1.23378 | -0.32536 | -0.00651 | 1.5074 | -0.31111 | -0.00622 | 1.35729 | -0.30331 | -0.00607 | 1.42861 | -0.3113 | -0.00623 | 1.15341 | -0.30118 | -0.00602 | 1.13846 | -0.3027 | -0.00605 | 1.23378 | -0.32536 | -0.00651 | 1.07803 | -0.33713 | -0.00674 | 1.52067 | -0.30686 | -0.00614 | 1.0818 | -0.32391 | -0.00648 | 1.26958 | -0.32805 | -0.00656 | 1.45683 | -0.31209 | -0.00624 | 1.23378 | -0.32536 | -0.00651
| 1.10587 | -0.33492 | -0.0067 | 1.33982 | -0.30971 | -0.00619 | 0.73134 | -0.29496 | -0.0059 | 0.94968 | -0.30468 | -0.00609 | 1.00066 | -0.28508 | -0.0057 | 1.24297 | -0.32487 | -0.0065 | 1.51339 | -0.31063 | -0.00621 | 1.36415 | -0.30282 | -0.00606 | 1.43688 | -0.31051 | -0.00621 | 1.16203 | -0.30069 | -0.00601 | 1.14403 | -0.3022 | -0.00604 | 1.24297 | -0.32487 | -0.0065 | 1.08204 | -0.33663 | -0.00673 | 1.52493 | -0.30635 | -0.00613 | 1.08716 | -0.32342 | -0.00647 | 1.27368 | -0.32755 | -0.00655 | 1.46144 | -0.31158 | -0.00623 | 1.24297 | -0.32487 | -0.0065
| 1.11052 | -0.33444 | -0.00669 | 1.34362 | -0.30922 | -0.00618 | 0.73926 | -0.29447 | -0.00589 | 0.95721 | -0.30418 | -0.00608 | 1.00583 | -0.28458 | -0.00569 | 1.25157 | -0.32437 | -0.00649 | 1.51956 | -0.31012 | -0.0062 | 1.3711 | -0.30233 | -0.00605 | 1.44201 | -0.31 | -0.0062 | 1.17056 | -0.30018 | -0.006 | 1.14956 | -0.30169 | -0.00603 | 1.25157 | -0.32437 | -0.00649 | 1.08617 | -0.33614 | -0.00672 | 1.52915 | -0.30586 | -0.00612 | 1.09243 | -0.32291 | -0.00646 | 1.27767 | -0.32705 | -0.00654 | 1.46622 | -0.31109 | -0.00622 | 1.25157 | -0.32437 | -0.00649
| 1.11506 | -0.33392 | -0.00668 | 1.34768 | -0.30874 | -0.00617 | 0.74731 | -0.29397 | -0.00588 | 0.96418 | -0.30368 | -0.00607 | 1.01094 | -0.28405 | -0.00568 | 1.25976 | -0.32387 | -0.00648 | 1.52524 | -0.3096 | -0.00619 | 1.37785 | -0.30183 | -0.00604 | 1.44745 | -0.3095 | -0.00619 | 1.17903 | -0.29969 | -0.00599 | 1.15514 | -0.30121 | -0.00602 | 1.25976 | -0.32387 | -0.00648 | 1.09011 | -0.33564 | -0.00671 | 1.53332 | -0.30535 | -0.00611 | 1.09777 | -0.32241 | -0.00645 | 1.28156 | -0.32657 | -0.00653 | 1.47109 | -0.31061 | -0.00621 | 1.25976 | -0.32387 | -0.00648
| 1.11958 | -0.33343 | -0.00667 | 1.35178 | -0.30823 | -0.00616 | 0.75562 | -0.29346 | -0.00587 | 0.97125 | -0.30317 | -0.00606 | 1.01635 | -0.28358 | -0.00567 | 1.26811 | -0.32338 | -0.00647 | 1.53078 | -0.30912 | -0.00618 | 1.38463 | -0.30133 | -0.00603 | 1.45357 | -0.309 | -0.00618 | 1.18799 | -0.2992 | -0.00598 | 1.16062 | -0.30071 | -0.00601 | 1.26811 | -0.32338 | -0.00647 | 1.09422 | -0.33514 | -0.0067 | 1.53801 | -0.30484 | -0.0061 | 1.1032 | -0.32192 | -0.00644 | 1.28568 | -0.32606 | -0.00652 | 1.4757 | -0.3101 | -0.0062 | 1.26811 | -0.32338 | -0.00647
| 1.12419 | -0.33294 | -0.00666 | 1.356 | -0.30774 | -0.00615 | 0.76375 | -0.29298 | -0.00586 | 0.97809 | -0.30269 | -0.00605 | 1.02123 | -0.28308 | -0.00566 | 1.27698 | -0.32288 | -0.00646 | 1.53622 | -0.30863 | -0.00617 | 1.39121 | -0.30085 | -0.00602 | 1.45929 | -0.3085 | -0.00617 | 1.19699 | -0.29869 | -0.00597 | 1.16609 | -0.30021 | -0.006 | 1.27698 | -0.32288 | -0.00646 | 1.09831 | -0.33465 | -0.00669 | 1.54223 | -0.30436 | -0.00609 | 1.1086 | -0.32143 | -0.00643 | 1.29022 | -0.32556 | -0.00651 | 1.48005 | -0.30957 | -0.00619 | 1.27698 | -0.32288 | -0.00646
| 1.12875 | -0.33244 | -0.00665 | 1.36033 | -0.30726 | -0.00615 | 0.77146 | -0.29244 | -0.00585 | 0.9851 | -0.30219 | -0.00604 | 1.02626 | -0.28258 | -0.00565 | 1.28609 | -0.32238 | -0.00645 | 1.54191 | -0.30812 | -0.00616 | 1.3975 | -0.30035 | -0.00601 | 1.46476 | -0.30801 | -0.00616 | 1.20594 | -0.2982 | -0.00596 | 1.17157 | -0.29971 | -0.00599 | 1.28609 | -0.32238 | -0.00645 | 1.10237 | -0.33415 | -0.00668 | 1.54619 | -0.30386 | -0.00608 | 1.114 | -0.32092 | -0.00642 | 1.29481 | -0.32507 | -0.0065 | 1.48459 | -0.3091 | -0.00618 | 1.28609 | -0.32238 | -0.00645
| 1.13318 | -0.33194 | -0.00664 | 1.36473 | -0.30677 | -0.00614 | 0.77919 | -0.29195 | -0.00584 | 0.99227 | -0.30168 | -0.00603 | 1.03142 | -0.28208 | -0.00564 | 1.29498 | -0.32189 | -0.00644 | 1.54746 | -0.30762 | -0.00615 | 1.40341 | -0.29985 | -0.006 | 1.47029 | -0.3075 | -0.00615 | 1.21459 | -0.29771 | -0.00595 | 1.17721 | -0.29923 | -0.00598 | 1.29498 | -0.32189 | -0.00644 | 1.10643 | -0.33364 | -0.00667 | 1.55056 | -0.30334 | -0.00607 | 1.11914 | -0.32043 | -0.00641 | 1.29907 | -0.32457 | -0.00649 | 1.48903 | -0.3086 | -0.00617 | 1.29498 | -0.32189 | -0.00644
| 1.13777 | -0.33144 | -0.00663 | 1.36884 | -0.30627 | -0.00613 | 0.78728 | -0.29148 | -0.00583 | 0.99929 | -0.30119 | -0.00602 | 1.0365 | -0.2816 | -0.00563 | 1.30297 | -0.3214 | -0.00643 | 1.55319 | -0.30715 | -0.00614 | 1.40939 | -0.29936 | -0.00599 | 1.4758 | -0.30703 | -0.00614 | 1.22386 | -0.29721 | -0.00594 | 1.18291 | -0.29872 | -0.00597 | 1.30297 | -0.3214 | -0.00643 | 1.11049 | -0.33316 | -0.00666 | 1.55471 | -0.30286 | -0.00606 | 1.12419 | -0.31995 | -0.0064 | 1.30343 | -0.32406 | -0.00648 | 1.49391 | -0.30807 | -0.00616 | 1.30297 | -0.3214 | -0.00643
| 1.14235 | -0.33094 | -0.00662 | 1.37283 | -0.30578 | -0.00612 | 0.79514 | -0.29099 | -0.00582 | 1.00636 | -0.3007 | -0.00601 | 1.04173 | -0.2811 | -0.00562 | 1.3114 | -0.3209 | -0.00642 | 1.55878 | -0.30665 | -0.00613 | 1.41562 | -0.29885 | -0.00598 | 1.4817 | -0.30654 | -0.00613 | 1.23286 | -0.29672 | -0.00593 | 1.18842 | -0.29822 | -0.00596 | 1.3114 | -0.3209 | -0.00642 | 1.11437 | -0.33267 | -0.00665 | 1.55867 | -0.30237 | -0.00605 | 1.12943 | -0.31944 | -0.00639 | 1.30763 | -0.32357 | -0.00647 | 1.49888 | -0.30759 | -0.00615 | 1.3114 | -0.3209 | -0.00642
| 1.14694 | -0.33044 | -0.00661 | 1.37656 | -0.30527 | -0.00611 | 0.80287 | -0.29043 | -0.00581 | 1.01351 | -0.30019 | -0.006 | 1.04706 | -0.28059 | -0.00561 | 1.3201 | -0.32041 | -0.00641 | 1.56415 | -0.30613 | -0.00612 | 1.42209 | -0.29835 | -0.00597 | 1.4871 | -0.30602 | -0.00612 | 1.24143 | -0.29622 | -0.00592 | 1.19344 | -0.29773 | -0.00595 | 1.3201 | -0.32041 | -0.00641 | 1.11836 | -0.33217 | -0.00664 | 1.56261 | -0.30186 | -0.00604 | 1.13456 | -0.31892 | -0.00638 | 1.31174 | -0.32308 | -0.00646 | 1.50376 | -0.30713 | -0.00614 | 1.3201 | -0.32041 | -0.00641
| 1.15143 | -0.32994 | -0.0066 | 1.38069 | -0.30476 | -0.0061 | 0.81065 | -0.28997 | -0.0058 | 1.02083 | -0.29969 | -0.00599 | 1.05245 | -0.28009 | -0.0056 | 1.3284 | -0.31993 | -0.0064 | 1.5696 | -0.30564 | -0.00611 | 1.42796 | -0.29787 | -0.00596 | 1.49249 | -0.30554 | -0.00611 | 1.25022 | -0.29573 | -0.00591 | 1.19853 | -0.29723 | -0.00594 | 1.3284 | -0.31993 | -0.0064 | 1.12246 | -0.33166 | -0.00663 | 1.56632 | -0.30135 | -0.00603 | 1.13995 | -0.31844 | -0.00637 | 1.31565 | -0.32258 | -0.00645 | 1.5083 | -0.30663 | -0.00613 | 1.3284 | -0.31993 | -0.0064
| 1.15602 | -0.32945 | -0.00659 | 1.38489 | -0.30429 | -0.00609 | 0.81875 | -0.28949 | -0.00579 | 1.02798 | -0.29921 | -0.00598 | 1.05796 | -0.27959 | -0.00559 | 1.337 | -0.31942 | -0.00639 | 1.57507 | -0.30514 | -0.0061 | 1.43679 | -0.29706 | -0.00594 | 1.4978 | -0.30502 | -0.0061 | 1.2592 | -0.29523 | -0.0059 | 1.20372 | -0.29673 | -0.00593 | 1.337 | -0.31942 | -0.00639 | 1.12646 | -0.33117 | -0.00662 | 1.5702 | -0.30087 | -0.00602 | 1.14496 | -0.31793 | -0.00636 | 1.31959 | -0.32208 | -0.00644 | 1.51263 | -0.30611 | -0.00612 | 1.337 | -0.31942 | -0.00639
| 1.16052 | -0.32895 | -0.00658 | 1.38896 | -0.30379 | -0.00608 | 0.82668 | -0.28897 | -0.00578 | 1.03513 | -0.2987 | -0.00597 | 1.06338 | -0.27909 | -0.00558 | 1.34529 | -0.31892 | -0.00638 | 1.58049 | -0.30463 | -0.00609 | 1.44213 | -0.29656 | -0.00593 | 1.50341 | -0.30453 | -0.00609 | 1.26804 | -0.29474 | -0.00589 | 1.20891 | -0.29624 | -0.00592 | 1.34529 | -0.31892 | -0.00638 | 1.13041 | -0.33066 | -0.00661 | 1.57442 | -0.30036 | -0.00601 | 1.14979 | -0.31744 | -0.00635 | 1.32354 | -0.3216 | -0.00643 | 1.51675 | -0.30561 | -0.00611 | 1.34529 | -0.31892 | -0.00638
| 1.16511 | -0.32846 | -0.00657 | 1.39302 | -0.30327 | -0.00607 | 0.8344 | -0.28848 | -0.00577 | 1.04239 | -0.2982 | -0.00596 | 1.06889 | -0.27861 | -0.00557 | 1.35373 | -0.31845 | -0.00637 | 1.58613 | -0.30415 | -0.00608 | 1.44764 | -0.29607 | -0.00592 | 1.50902 | -0.30404 | -0.00608 | 1.27674 | -0.29426 | -0.00589 | 1.21397 | -0.29574 | -0.00591 | 1.35373 | -0.31845 | -0.00637 | 1.13451 | -0.33016 | -0.0066 | 1.57857 | -0.29985 | -0.006 | 1.1546 | -0.31696 | -0.00634 | 1.32721 | -0.32109 | -0.00642 | 1.52099 | -0.30512 | -0.0061 | 1.35373 | -0.31845 | -0.00637
| 1.16962 | -0.32797 | -0.00656 | 1.39722 | -0.30279 | -0.00606 | 0.8423 | -0.288 | -0.00576 | 1.04971 | -0.29772 | -0.00595 | 1.07664 | -0.2781 | -0.00556 | 1.36142 | -0.31792 | -0.00636 | 1.59157 | -0.30364 | -0.00607 | 1.45354 | -0.29557 | -0.00591 | 1.51491 | -0.30353 | -0.00607 | 1.2858 | -0.29372 | -0.00587 | 1.21925 | -0.29524 | -0.0059 | 1.36142 | -0.31792 | -0.00636 | 1.13849 | -0.32967 | -0.00659 | 1.58246 | -0.29936 | -0.00599 | 1.15937 | -0.31644 | -0.00633 | 1.33098 | -0.32059 | -0.00641 | 1.52497 | -0.30462 | -0.00609 | 1.36142 | -0.31792 | -0.00636
| 1.17423 | -0.32746 | -0.00655 | 1.40141 | -0.30229 | -0.00605 | 0.85026 | -0.28749 | -0.00575 | 1.05693 | -0.29721 | -0.00594 | 1.07963 | -0.27759 | -0.00555 | 1.36954 | -0.31745 | -0.00635 | 1.59696 | -0.30314 | -0.00606 | 1.45903 | -0.29506 | -0.0059 | 1.52007 | -0.30303 | -0.00606 | 1.2947 | -0.29323 | -0.00586 | 1.22458 | -0.29475 | -0.00589 | 1.36954 | -0.31745 | -0.00635 | 1.14262 | -0.32917 | -0.00658 | 1.58637 | -0.29886 | -0.00598 | 1.16412 | -0.31595 | -0.00632 | 1.33494 | -0.3201 | -0.0064 | 1.52884 | -0.30412 | -0.00608 | 1.36954 | -0.31745 | -0.00635
| 1.1789 | -0.32696 | -0.00654 | 1.40542 | -0.30179 | -0.00604 | 0.85846 | -0.28699 | -0.00574 | 1.06437 | -0.29671 | -0.00593 | 1.08507 | -0.27711 | -0.00554 | 1.3773 | -0.31696 | -0.00634 | 1.60242 | -0.30265 | -0.00605 | 1.4648 | -0.29457 | -0.00589 | 1.52464 | -0.30254 | -0.00605 | 1.30416 | -0.29276 | -0.00586 | 1.22984 | -0.29426 | -0.00589 | 1.3773 | -0.31696 | -0.00634 | 1.14687 | -0.32866 | -0.00657 | 1.59032 | -0.29836 | -0.00597 | 1.16898 | -0.31547 | -0.00631 | 1.33862 | -0.31959 | -0.00639 | 1.53297 | -0.30361 | -0.00607 | 1.3773 | -0.31696 | -0.00634
| 1.18313 | -0.32647 | -0.00653 | 1.4097 | -0.3013 | -0.00603 | 0.86618 | -0.2865 | -0.00573 | 1.07152 | -0.29622 | -0.00592 | 1.09022 | -0.27661 | -0.00553 | 1.38523 | -0.31645 | -0.00633 | 1.60773 | -0.30215 | -0.00604 | 1.46986 | -0.29408 | -0.00588 | 1.52958 | -0.30203 | -0.00604 | 1.31326 | -0.29224 | -0.00584 | 1.23531 | -0.29372 | -0.00587 | 1.38523 | -0.31645 | -0.00633 | 1.15105 | -0.32818 | -0.00656 | 1.59492 | -0.29786 | -0.00596 | 1.17377 | -0.31497 | -0.0063 | 1.34249 | -0.31909 | -0.00638 | 1.53707 | -0.30311 | -0.00606 | 1.38523 | -0.31645 | -0.00633
| 1.18781 | -0.32597 | -0.00652 | 1.41398 | -0.30081 | -0.00602 | 0.87413 | -0.28599 | -0.00572 | 1.07828 | -0.29572 | -0.00591 | 1.09535 | -0.2761 | -0.00552 | 1.3935 | -0.31595 | -0.00632 | 1.61309 | -0.30164 | -0.00603 | 1.47551 | -0.29355 | -0.00587 | 1.53516 | -0.30154 | -0.00603 | 1.32215 | -0.29177 | -0.00584 | 1.2407 | -0.29324 | -0.00586 | 1.3935 | -0.31595 | -0.00632 | 1.15514 | -0.32768 | -0.00655 | 1.59866 | -0.29736 | -0.00595 | 1.17872 | -0.31444 | -0.00629 | 1.34651 | -0.31861 | -0.00637 | 1.54095 | -0.30262 | -0.00605 | 1.3935 | -0.31595 | -0.00632
| 1.19255 | -0.32547 | -0.00651 | 1.41822 | -0.3003 | -0.00601 | 0.8823 | -0.28549 | -0.00571 | 1.08513 | -0.29522 | -0.0059 | 1.10052 | -0.27561 | -0.00551 | 1.40146 | -0.31548 | -0.00631 | 1.61842 | -0.30116 | -0.00602 | 1.48091 | -0.29306 | -0.00586 | 1.54045 | -0.30104 | -0.00602 | 1.33121 | -0.29129 | -0.00583 | 1.24598 | -0.29275 | -0.00586 | 1.40146 | -0.31548 | -0.00631 | 1.15915 | -0.32717 | -0.00654 | 1.60255 | -0.29687 | -0.00594 | 1.18338 | -0.31397 | -0.00628 | 1.35079 | -0.31808 | -0.00636 | 1.5449 | -0.30212 | -0.00604 | 1.40146 | -0.31548 | -0.00631
| 1.19743 | -0.32497 | -0.0065 | 1.42228 | -0.29981 | -0.006 | 0.89019 | -0.28501 | -0.0057 | 1.09152 | -0.29473 | -0.00589 | 1.10571 | -0.27511 | -0.0055 | 1.40955 | -0.31499 | -0.0063 | 1.62379 | -0.30064 | -0.00601 | 1.48659 | -0.29256 | -0.00585 | 1.54622 | -0.30054 | -0.00601 | 1.34093 | -0.29078 | -0.00582 | 1.25134 | -0.29224 | -0.00584 | 1.40955 | -0.31499 | -0.0063 | 1.16318 | -0.32668 | -0.00653 | 1.60658 | -0.29637 | -0.00593 | 1.18793 | -0.31348 | -0.00627 | 1.35514 | -0.31758 | -0.00635 | 1.54897 | -0.30161 | -0.00603 | 1.40955 | -0.31499 | -0.0063
| 1.2022 | -0.32448 | -0.00649 | 1.42647 | -0.29932 | -0.00599 | 0.89803 | -0.28449 | -0.00569 | 1.09804 | -0.29424 | -0.00588 | 1.11079 | -0.27461 | -0.00549 | 1.41728 | -0.31444 | -0.00629 | 1.62926 | -0.30014 | -0.006 | 1.49224 | -0.29205 | -0.00584 | 1.5513 | -0.30004 | -0.006 | 1.34992 | -0.29029 | -0.00581 | 1.25642 | -0.29177 | -0.00584 | 1.41728 | -0.31444 | -0.00629 | 1.1673 | -0.32618 | -0.00652 | 1.61067 | -0.29586 | -0.00592 | 1.19256 | -0.31295 | -0.00626 | 1.35922 | -0.31713 | -0.00634 | 1.55281 | -0.30112 | -0.00602 | 1.41728 | -0.31444 | -0.00629
| 1.20674 | -0.32399 | -0.00648 | 1.4322 | -0.29851 | -0.00597 | 0.90557 | -0.28398 | -0.00568 | 1.10459 | -0.29371 | -0.00587 | 1.11574 | -0.27411 | -0.00548 | 1.4249 | -0.314 | -0.00628 | 1.63467 | -0.29965 | -0.00599 | 1.49787 | -0.29157 | -0.00583 | 1.55661 | -0.29954 | -0.00599 | 1.35842 | -0.2898 | -0.0058 | 1.26153 | -0.29128 | -0.00583 | 1.4249 | -0.314 | -0.00628 | 1.1714 | -0.32568 | -0.00651 | 1.61467 | -0.29537 | -0.00591 | 1.19736 | -0.31246 | -0.00625 | 1.36297 | -0.31663 | -0.00633 | 1.55644 | -0.30063 | -0.00601 | 1.4249 | -0.314 | -0.00628
| 1.21149 | -0.32348 | -0.00647 | 1.43569 | -0.29801 | -0.00596 | 0.91332 | -0.28351 | -0.00567 | 1.11089 | -0.29322 | -0.00586 | 1.12103 | -0.27361 | -0.00547 | 1.43239 | -0.31351 | -0.00627 | 1.6399 | -0.29915 | -0.00598 | 1.50374 | -0.29109 | -0.00582 | 1.56198 | -0.29903 | -0.00598 | 1.3668 | -0.2893 | -0.00579 | 1.26663 | -0.29076 | -0.00582 | 1.43239 | -0.31351 | -0.00627 | 1.17537 | -0.32519 | -0.0065 | 1.61867 | -0.29487 | -0.0059 | 1.20228 | -0.31198 | -0.00624 | 1.36682 | -0.31609 | -0.00632 | 1.56053 | -0.30012 | -0.006 | 1.43239 | -0.31351 | -0.00627
| 1.21642 | -0.32299 | -0.00646 | 1.43927 | -0.29751 | -0.00595 | 0.92082 | -0.28301 | -0.00566 | 1.11739 | -0.29274 | -0.00585 | 1.12604 | -0.27312 | -0.00546 | 1.44277 | -0.31268 | -0.00625 | 1.64505 | -0.29865 | -0.00597 | 1.50981 | -0.29056 | -0.00581 | 1.56735 | -0.29854 | -0.00597 | 1.37511 | -0.28878 | -0.00578 | 1.27188 | -0.29027 | -0.00581 | 1.44277 | -0.31268 | -0.00625 | 1.17941 | -0.32468 | -0.00649 | 1.62293 | -0.29439 | -0.00589 | 1.20712 | -0.31147 | -0.00623 | 1.37047 | -0.31562 | -0.00631 | 1.56465 | -0.29962 | -0.00599 | 1.44277 | -0.31268 | -0.00625
| 1.22132 | -0.32249 | -0.00645 | 1.44325 | -0.29701 | -0.00594 | 0.92838 | -0.2825 | -0.00565 | 1.12418 | -0.29222 | -0.00584 | 1.13108 | -0.27262 | -0.00545 | 1.44899 | -0.31219 | -0.00624 | 1.65022 | -0.29814 | -0.00596 | 1.51587 | -0.29007 | -0.0058 | 1.57264 | -0.29805 | -0.00596 | 1.38373 | -0.28832 | -0.00577 | 1.27705 | -0.28978 | -0.0058 | 1.44899 | -0.31219 | -0.00624 | 1.18339 | -0.32419 | -0.00648 | 1.6268 | -0.29386 | -0.00588 | 1.21207 | -0.31097 | -0.00622 | 1.37437 | -0.31514 | -0.0063 | 1.56839 | -0.29912 | -0.00598 | 1.44899 | -0.31219 | -0.00624
| 1.22627 | -0.322 | -0.00644 | 1.44706 | -0.29651 | -0.00593 | 0.936 | -0.28201 | -0.00564 | 1.13067 | -0.29173 | -0.00583 | 1.13638 | -0.27212 | -0.00544 | 1.45552 | -0.31169 | -0.00623 | 1.65536 | -0.29766 | -0.00595 | 1.52156 | -0.28959 | -0.00579 | 1.57742 | -0.29755 | -0.00595 | 1.39266 | -0.28783 | -0.00576 | 1.28225 | -0.28928 | -0.00579 | 1.45552 | -0.31169 | -0.00623 | 1.18731 | -0.3237 | -0.00647 | 1.63053 | -0.29333 | -0.00587 | 1.21721 | -0.31049 | -0.00621 | 1.37798 | -0.31464 | -0.00629 | 1.57203 | -0.29862 | -0.00597 | 1.45552 | -0.31169 | -0.00623
| 1.2312 | -0.3215 | -0.00643 | 1.45126 | -0.29602 | -0.00592 | 0.94377 | -0.28153 | -0.00563 | 1.13732 | -0.29125 | -0.00582 | 1.14127 | -0.27162 | -0.00543 | 1.46264 | -0.31118 | -0.00622 | 1.66044 | -0.29715 | -0.00594 | 1.52677 | -0.28908 | -0.00578 | 1.58246 | -0.29704 | -0.00594 | 1.40146 | -0.2873 | -0.00575 | 1.28738 | -0.28876 | -0.00578 | 1.46264 | -0.31118 | -0.00622 | 1.19131 | -0.3232 | -0.00646 | 1.63424 | -0.29287 | -0.00586 | 1.22196 | -0.30998 | -0.0062 | 1.38153 | -0.31414 | -0.00628 | 1.57581 | -0.29812 | -0.00596 | 1.46264 | -0.31118 | -0.00622
| 1.23622 | -0.321 | -0.00642 | 1.45505 | -0.29552 | -0.00591 | 0.95162 | -0.28103 | -0.00562 | 1.14379 | -0.29074 | -0.00581 | 1.14785 | -0.27112 | -0.00542 | 1.47028 | -0.3107 | -0.00621 | 1.66523 | -0.29665 | -0.00593 | 1.53218 | -0.28856 | -0.00577 | 1.58741 | -0.29655 | -0.00593 | 1.40995 | -0.28683 | -0.00574 | 1.29255 | -0.28829 | -0.00577 | 1.47028 | -0.3107 | -0.00621 | 1.19537 | -0.3227 | -0.00645 | 1.63792 | -0.29235 | -0.00585 | 1.22647 | -0.30949 | -0.00619 | 1.38526 | -0.31365 | -0.00627 | 1.57922 | -0.29762 | -0.00595 | 1.47028 | -0.3107 | -0.00621
| 1.24116 | -0.32051 | -0.00641 | 1.45867 | -0.29502 | -0.0059 | 0.9594 | -0.28052 | -0.00561 | 1.15061 | -0.29025 | -0.00581 | 1.15105 | -0.27063 | -0.00541 | 1.47732 | -0.3102 | -0.0062 | 1.66994 | -0.29616 | -0.00592 | 1.5375 | -0.2881 | -0.00576 | 1.59265 | -0.29606 | -0.00592 | 1.41795 | -0.28635 | -0.00573 | 1.29793 | -0.28779 | -0.00576 | 1.47732 | -0.3102 | -0.0062 | 1.19953 | -0.3222 | -0.00644 | 1.64185 | -0.29184 | -0.00584 | 1.23083 | -0.30901 | -0.00618 | 1.38919 | -0.31313 | -0.00626 | 1.58294 | -0.29712 | -0.00594 | 1.47732 | -0.3102 | -0.0062
| 1.24617 | -0.32002 | -0.0064 | 1.46253 | -0.29453 | -0.00589 | 0.96677 | -0.28002 | -0.0056 | 1.15752 | -0.28976 | -0.0058 | 1.15585 | -0.27013 | -0.0054 | 1.48445 | -0.30968 | -0.00619 | 1.67486 | -0.29565 | -0.00591 | 1.54289 | -0.28757 | -0.00575 | 1.59807 | -0.29555 | -0.00591 | 1.42608 | -0.28585 | -0.00572 | 1.30317 | -0.28726 | -0.00575 | 1.48445 | -0.30968 | -0.00619 | 1.20355 | -0.32171 | -0.00643 | 1.64628 | -0.29137 | -0.00583 | 1.23527 | -0.30848 | -0.00617 | 1.39286 | -0.31265 | -0.00625 | 1.58656 | -0.29663 | -0.00593 | 1.48445 | -0.30968 | -0.00619
| 1.25099 | -0.31948 | -0.00639 | 1.46634 | -0.29401 | -0.00588 | 0.97398 | -0.27952 | -0.00559 | 1.16435 | -0.28924 | -0.00578 | 1.16063 | -0.26963 | -0.00539 | 1.49153 | -0.30921 | -0.00618 | 1.67979 | -0.29516 | -0.0059 | 1.54797 | -0.28708 | -0.00574 | 1.60315 | -0.29505 | -0.0059 | 1.43483 | -0.28537 | -0.00571 | 1.30847 | -0.28679 | -0.00574 | 1.49153 | -0.30921 | -0.00618 | 1.20756 | -0.32121 | -0.00642 | 1.65047 | -0.29086 | -0.00582 | 1.23972 | -0.30798 | -0.00616 | 1.39677 | -0.31216 | -0.00624 | 1.58989 | -0.29613 | -0.00592 | 1.49153 | -0.30921 | -0.00618
| 1.25569 | -0.31897 | -0.00638 | 1.47016 | -0.29351 | -0.00587 | 0.98129 | -0.27903 | -0.00558 | 1.17092 | -0.28874 | -0.00577 | 1.16644 | -0.26913 | -0.00538 | 1.49886 | -0.30871 | -0.00617 | 1.68459 | -0.29466 | -0.00589 | 1.5536 | -0.28659 | -0.00573 | 1.6082 | -0.29456 | -0.00589 | 1.44592 | -0.28454 | -0.00569 | 1.31377 | -0.2863 | -0.00573 | 1.49886 | -0.30871 | -0.00617 | 1.21152 | -0.32071 | -0.00641 | 1.65412 | -0.29036 | -0.00581 | 1.24395 | -0.30751 | -0.00615 | 1.40052 | -0.31165 | -0.00623 | 1.59335 | -0.29562 | -0.00591 | 1.49886 | -0.30871 | -0.00617
| 1.26052 | -0.3185 | -0.00637 | 1.47373 | -0.29301 | -0.00586 | 0.9888 | -0.27853 | -0.00557 | 1.17766 | -0.28827 | -0.00577 | 1.17109 | -0.26865 | -0.00537 | 1.50592 | -0.3082 | -0.00616 | 1.68951 | -0.29418 | -0.00588 | 1.55883 | -0.28608 | -0.00572 | 1.6138 | -0.29403 | -0.00588 | 1.45335 | -0.28403 | -0.00568 | 1.31886 | -0.28578 | -0.00572 | 1.50592 | -0.3082 | -0.00616 | 1.21543 | -0.32022 | -0.0064 | 1.65781 | -0.28988 | -0.0058 | 1.24848 | -0.30704 | -0.00614 | 1.40429 | -0.31114 | -0.00622 | 1.59692 | -0.29512 | -0.0059 | 1.50592 | -0.3082 | -0.00616
| 1.26561 | -0.31797 | -0.00636 | 1.47772 | -0.29249 | -0.00585 | 0.996 | -0.27802 | -0.00556 | 1.18441 | -0.28777 | -0.00576 | 1.17641 | -0.26811 | -0.00536 | 1.51207 | -0.30771 | -0.00615 | 1.69433 | -0.29364 | -0.00587 | 1.56358 | -0.28557 | -0.00571 | 1.61886 | -0.29354 | -0.00587 | 1.46113 | -0.28355 | -0.00567 | 1.32386 | -0.28531 | -0.00571 | 1.51207 | -0.30771 | -0.00615 | 1.21936 | -0.31972 | -0.00639 | 1.66147 | -0.28938 | -0.00579 | 1.25321 | -0.30652 | -0.00613 | 1.408 | -0.31067 | -0.00621 | 1.60054 | -0.29463 | -0.00589 | 1.51207 | -0.30771 | -0.00615
| 1.27052 | -0.3175 | -0.00635 | 1.48172 | -0.29198 | -0.00584 | 1.00315 | -0.27753 | -0.00555 | 1.19138 | -0.28723 | -0.00574 | 1.17894 | -0.26761 | -0.00535 | 1.51854 | -0.30723 | -0.00614 | 1.6989 | -0.29315 | -0.00586 | 1.56878 | -0.28509 | -0.0057 | 1.62399 | -0.29303 | -0.00586 | 1.4692 | -0.28305 | -0.00566 | 1.32879 | -0.28482 | -0.0057 | 1.51854 | -0.30723 | -0.00614 | 1.22334 | -0.3192 | -0.00638 | 1.66492 | -0.28887 | -0.00578 | 1.25812 | -0.30601 | -0.00612 | 1.41126 | -0.31017 | -0.0062 | 1.60416 | -0.29415 | -0.00588 | 1.51854 | -0.30723 | -0.00614
| 1.27555 | -0.317 | -0.00634 | 1.48543 | -0.29152 | -0.00583 | 1.01008 | -0.27704 | -0.00554 | 1.19828 | -0.28677 | -0.00574 | 1.18331 | -0.26714 | -0.00534 | 1.52507 | -0.30674 | -0.00613 | 1.70369 | -0.29265 | -0.00585 | 1.57395 | -0.2846 | -0.00569 | 1.62862 | -0.29252 | -0.00585 | 1.47712 | -0.28254 | -0.00565 | 1.33403 | -0.28431 | -0.00569 | 1.52507 | -0.30674 | -0.00613 | 1.22743 | -0.31871 | -0.00637 | 1.66856 | -0.28838 | -0.00577 | 1.26248 | -0.30553 | -0.00611 | 1.41515 | -0.30964 | -0.00619 | 1.60763 | -0.29361 | -0.00587 | 1.52507 | -0.30674 | -0.00613
| 1.28051 | -0.3165 | -0.00633 | 1.48905 | -0.29102 | -0.00582 | 1.01727 | -0.27654 | -0.00553 | 1.20532 | -0.28628 | -0.00573 | 1.18804 | -0.26663 | -0.00533 | 1.53121 | -0.30622 | -0.00612 | 1.70842 | -0.29214 | -0.00584 | 1.57892 | -0.28407 | -0.00568 | 1.63394 | -0.29203 | -0.00584 | 1.48524 | -0.28205 | -0.00564 | 1.33928 | -0.28381 | -0.00568 | 1.53121 | -0.30622 | -0.00612 | 1.23147 | -0.31821 | -0.00636 | 1.67242 | -0.28789 | -0.00576 | 1.26695 | -0.30503 | -0.0061 | 1.41874 | -0.30916 | -0.00618 | 1.61118 | -0.29313 | -0.00586 | 1.53121 | -0.30622 | -0.00612
| 1.28544 | -0.31602 | -0.00632 | 1.49291 | -0.29048 | -0.00581 | 1.02453 | -0.27602 | -0.00552 | 1.21219 | -0.28577 | -0.00572 | 1.19329 | -0.26614 | -0.00532 | 1.53686 | -0.30573 | -0.00611 | 1.71315 | -0.29164 | -0.00583 | 1.58407 | -0.28359 | -0.00567 | 1.63891 | -0.29153 | -0.00583 | 1.49298 | -0.28158 | -0.00563 | 1.34458 | -0.28333 | -0.00567 | 1.53686 | -0.30573 | -0.00611 | 1.2356 | -0.31771 | -0.00635 | 1.67653 | -0.28737 | -0.00575 | 1.27151 | -0.30453 | -0.00609 | 1.42229 | -0.30868 | -0.00617 | 1.61437 | -0.29263 | -0.00585 | 1.53686 | -0.30573 | -0.00611
| 1.29031 | -0.31552 | -0.00631 | 1.49659 | -0.29001 | -0.0058 | 1.03186 | -0.27554 | -0.00551 | 1.21896 | -0.28528 | -0.00571 | 1.19705 | -0.26566 | -0.00531 | 1.54279 | -0.30523 | -0.0061 | 1.71769 | -0.29119 | -0.00582 | 1.58914 | -0.2831 | -0.00566 | 1.64385 | -0.29103 | -0.00582 | 1.50066 | -0.28107 | -0.00562 | 1.34994 | -0.28282 | -0.00566 | 1.54279 | -0.30523 | -0.0061 | 1.23957 | -0.31723 | -0.00634 | 1.68023 | -0.28688 | -0.00574 | 1.27599 | -0.30403 | -0.00608 | 1.42571 | -0.30817 | -0.00616 | 1.61767 | -0.2921 | -0.00584 | 1.54279 | -0.30523 | -0.0061
| 1.29528 | -0.31501 | -0.0063 | 1.50008 | -0.28953 | -0.00579 | 1.03906 | -0.27504 | -0.0055 | 1.2256 | -0.28479 | -0.0057 | 1.20199 | -0.26515 | -0.0053 | 1.54822 | -0.30472 | -0.00609 | 1.72246 | -0.29067 | -0.00581 | 1.59481 | -0.28259 | -0.00565 | 1.64819 | -0.29053 | -0.00581 | 1.50853 | -0.28056 | -0.00561 | 1.35504 | -0.28232 | -0.00565 | 1.54822 | -0.30472 | -0.00609 | 1.2435 | -0.31675 | -0.00633 | 1.68396 | -0.2864 | -0.00573 | 1.28049 | -0.30353 | -0.00607 | 1.42853 | -0.30768 | -0.00615 | 1.62065 | -0.29162 | -0.00583 | 1.54822 | -0.30472 | -0.00609
| 1.30048 | -0.31452 | -0.00629 | 1.50354 | -0.28901 | -0.00578 | 1.04596 | -0.27454 | -0.00549 | 1.232 | -0.28429 | -0.00569 | 1.20725 | -0.26466 | -0.00529 | 1.55353 | -0.30423 | -0.00608 | 1.72728 | -0.29017 | -0.0058 | 1.6001 | -0.28208 | -0.00564 | 1.65263 | -0.29003 | -0.0058 | 1.51658 | -0.28007 | -0.0056 | 1.35998 | -0.28184 | -0.00564 | 1.55353 | -0.30423 | -0.00608 | 1.24747 | -0.31621 | -0.00632 | 1.68783 | -0.28588 | -0.00572 | 1.28501 | -0.30304 | -0.00606 | 1.43355 | -0.30691 | -0.00614 | 1.62394 | -0.29115 | -0.00582 | 1.55353 | -0.30423 | -0.00608
| 1.30541 | -0.31403 | -0.00628 | 1.50694 | -0.28852 | -0.00577 | 1.05297 | -0.27405 | -0.00548 | 1.23856 | -0.28379 | -0.00568 | 1.21196 | -0.26417 | -0.00528 | 1.55819 | -0.30373 | -0.00607 | 1.73231 | -0.28969 | -0.00579 | 1.60457 | -0.28161 | -0.00563 | 1.65716 | -0.28955 | -0.00579 | 1.52468 | -0.27956 | -0.00559 | 1.36518 | -0.28135 | -0.00563 | 1.55819 | -0.30373 | -0.00607 | 1.25147 | -0.31573 | -0.00631 | 1.6916 | -0.28537 | -0.00571 | 1.2896 | -0.30255 | -0.00605 | 1.43648 | -0.30639 | -0.00613 | 1.62758 | -0.29064 | -0.00581 | 1.55819 | -0.30373 | -0.00607
| 1.31022 | -0.31356 | -0.00627 | 1.51036 | -0.28804 | -0.00576 | 1.06023 | -0.27355 | -0.00547 | 1.24489 | -0.2833 | -0.00567 | 1.22095 | -0.26365 | -0.00527 | 1.56314 | -0.30321 | -0.00606 | 1.73687 | -0.28917 | -0.00578 | 1.60955 | -0.28111 | -0.00562 | 1.66184 | -0.28903 | -0.00578 | 1.53256 | -0.27906 | -0.00558 | 1.37046 | -0.28082 | -0.00562 | 1.56314 | -0.30321 | -0.00606 | 1.25554 | -0.31525 | -0.00631 | 1.69507 | -0.28491 | -0.0057 | 1.29426 | -0.30204 | -0.00604 | 1.43969 | -0.30589 | -0.00612 | 1.63099 | -0.29014 | -0.0058 | 1.56314 | -0.30321 | -0.00606
| 1.31504 | -0.31303 | -0.00626 | 1.51396 | -0.28752 | -0.00575 | 1.06733 | -0.27305 | -0.00546 | 1.25121 | -0.2828 | -0.00566 | 1.22046 | -0.26315 | -0.00526 | 1.56845 | -0.30273 | -0.00605 | 1.7416 | -0.28866 | -0.00577 | 1.61456 | -0.2806 | -0.00561 | 1.66624 | -0.28855 | -0.00577 | 1.5402 | -0.27856 | -0.00557 | 1.37591 | -0.28034 | -0.00561 | 1.56845 | -0.30273 | -0.00605 | 1.25969 | -0.31473 | -0.00629 | 1.6986 | -0.28438 | -0.00569 | 1.29853 | -0.30154 | -0.00603 | 1.44288 | -0.3054 | -0.00611 | 1.63421 | -0.28964 | -0.00579 | 1.56845 | -0.30273 | -0.00605
| 1.31965 | -0.31254 | -0.00625 | 1.51713 | -0.28703 | -0.00574 | 1.07396 | -0.27255 | -0.00545 | 1.25752 | -0.2823 | -0.00565 | 1.22458 | -0.26268 | -0.00525 | 1.57388 | -0.30223 | -0.00604 | 1.74651 | -0.28819 | -0.00576 | 1.61944 | -0.2801 | -0.0056 | 1.67092 | -0.28806 | -0.00576 | 1.54774 | -0.27806 | -0.00556 | 1.3813 | -0.27985 | -0.0056 | 1.57388 | -0.30223 | -0.00604 | 1.2637 | -0.31424 | -0.00628 | 1.70203 | -0.28388 | -0.00568 | 1.3026 | -0.30106 | -0.00602 | 1.44608 | -0.30487 | -0.0061 | 1.63744 | -0.28914 | -0.00578 | 1.57388 | -0.30223 | -0.00604
| 1.32459 | -0.31206 | -0.00624 | 1.52049 | -0.28653 | -0.00573 | 1.08062 | -0.27207 | -0.00544 | 1.26384 | -0.28182 | -0.00564 | 1.22892 | -0.26218 | -0.00524 | 1.57946 | -0.30173 | -0.00603 | 1.75101 | -0.28766 | -0.00575 | 1.62456 | -0.27959 | -0.00559 | 1.6759 | -0.28754 | -0.00575 | 1.55481 | -0.27755 | -0.00555 | 1.38649 | -0.27933 | -0.00559 | 1.57946 | -0.30173 | -0.00603 | 1.26784 | -0.31376 | -0.00628 | 1.70573 | -0.2834 | -0.00567 | 1.30706 | -0.30056 | -0.00601 | 1.44956 | -0.30438 | -0.00609 | 1.6407 | -0.28865 | -0.00577 | 1.57946 | -0.30173 | -0.00603
| 1.32938 | -0.31154 | -0.00623 | 1.52409 | -0.28602 | -0.00572 | 1.08767 | -0.27156 | -0.00543 | 1.26977 | -0.28133 | -0.00563 | 1.23353 | -0.26164 | -0.00523 | 1.58502 | -0.30123 | -0.00602 | 1.75565 | -0.28716 | -0.00574 | 1.62958 | -0.27909 | -0.00558 | 1.68038 | -0.28704 | -0.00574 | 1.56174 | -0.27707 | -0.00554 | 1.39154 | -0.27886 | -0.00558 | 1.58502 | -0.30123 | -0.00602 | 1.27209 | -0.31325 | -0.00626 | 1.70936 | -0.2829 | -0.00566 | 1.31132 | -0.30004 | -0.006 | 1.45315 | -0.3039 | -0.00608 | 1.64384 | -0.28816 | -0.00576 | 1.58502 | -0.30123 | -0.00602
| 1.33397 | -0.31105 | -0.00622 | 1.52742 | -0.28552 | -0.00571 | 1.09468 | -0.27106 | -0.00542 | 1.27572 | -0.28081 | -0.00562 | 1.2381 | -0.26117 | -0.00522 | 1.59078 | -0.30074 | -0.00601 | 1.76056 | -0.28669 | -0.00573 | 1.63456 | -0.27861 | -0.00557 | 1.68528 | -0.28655 | -0.00573 | 1.56876 | -0.27657 | -0.00553 | 1.39678 | -0.27836 | -0.00557 | 1.59078 | -0.30074 | -0.00601 | 1.27627 | -0.31274 | -0.00625 | 1.71315 | -0.28239 | -0.00565 | 1.31534 | -0.29956 | -0.00599 | 1.45661 | -0.30339 | -0.00607 | 1.64709 | -0.28764 | -0.00575 | 1.59078 | -0.30074 | -0.00601
| 1.33889 | -0.31056 | -0.00621 | 1.53053 | -0.28503 | -0.0057 | 1.10174 | -0.27057 | -0.00541 | 1.2816 | -0.28033 | -0.00561 | 1.24172 | -0.26068 | -0.00521 | 1.59575 | -0.30023 | -0.006 | 1.76523 | -0.28619 | -0.00572 | 1.6395 | -0.27809 | -0.00556 | 1.69022 | -0.28605 | -0.00572 | 1.57549 | -0.27605 | -0.00552 | 1.40205 | -0.27786 | -0.00556 | 1.59575 | -0.30023 | -0.006 | 1.28042 | -0.31225 | -0.00625 | 1.71709 | -0.2819 | -0.00564 | 1.31967 | -0.29906 | -0.00598 | 1.46037 | -0.30289 | -0.00606 | 1.65047 | -0.28714 | -0.00574 | 1.59575 | -0.30023 | -0.006
| 1.34392 | -0.31006 | -0.0062 | 1.53417 | -0.28453 | -0.00569 | 1.10855 | -0.27007 | -0.0054 | 1.28733 | -0.27983 | -0.0056 | 1.2465 | -0.26016 | -0.0052 | 1.60066 | -0.29973 | -0.00599 | 1.7698 | -0.28566 | -0.00571 | 1.64425 | -0.27759 | -0.00555 | 1.69487 | -0.28556 | -0.00571 | 1.58256 | -0.27557 | -0.00551 | 1.40733 | -0.27737 | -0.00555 | 1.60066 | -0.29973 | -0.00599 | 1.28464 | -0.31176 | -0.00624 | 1.7208 | -0.28141 | -0.00563 | 1.32418 | -0.29856 | -0.00597 | 1.46377 | -0.3024 | -0.00605 | 1.65376 | -0.28666 | -0.00573 | 1.60066 | -0.29973 | -0.00599
| 1.34919 | -0.30957 | -0.00619 | 1.53758 | -0.284 | -0.00568 | 1.11555 | -0.26957 | -0.00539 | 1.29307 | -0.27931 | -0.00559 | 1.25051 | -0.25967 | -0.00519 | 1.60561 | -0.29924 | -0.00598 | 1.77442 | -0.28518 | -0.0057 | 1.64905 | -0.2771 | -0.00554 | 1.69932 | -0.28505 | -0.0057 | 1.58986 | -0.27507 | -0.0055 | 1.41249 | -0.27687 | -0.00554 | 1.60561 | -0.29924 | -0.00598 | 1.28887 | -0.31125 | -0.00623 | 1.72427 | -0.2809 | -0.00562 | 1.32823 | -0.29806 | -0.00596 | 1.46728 | -0.30189 | -0.00604 | 1.657 | -0.28615 | -0.00572 | 1.60561 | -0.29924 | -0.00598
| 1.35412 | -0.30907 | -0.00618 | 1.54098 | -0.28353 | -0.00567 | 1.12195 | -0.26908 | -0.00538 | 1.29864 | -0.27882 | -0.00558 | 1.2551 | -0.2592 | -0.00518 | 1.61046 | -0.29873 | -0.00597 | 1.77916 | -0.28469 | -0.00569 | 1.65367 | -0.27661 | -0.00553 | 1.7038 | -0.28456 | -0.00569 | 1.59716 | -0.27456 | -0.00549 | 1.41767 | -0.27637 | -0.00553 | 1.61046 | -0.29873 | -0.00597 | 1.29303 | -0.31077 | -0.00622 | 1.728 | -0.2804 | -0.00561 | 1.3323 | -0.29757 | -0.00595 | 1.47053 | -0.3014 | -0.00603 | 1.66011 | -0.28562 | -0.00571 | 1.61046 | -0.29873 | -0.00597
| 1.35912 | -0.30857 | -0.00617 | 1.54437 | -0.28303 | -0.00566 | 1.1285 | -0.2686 | -0.00537 | 1.30423 | -0.27833 | -0.00557 | 1.26062 | -0.25869 | -0.00517 | 1.61529 | -0.29825 | -0.00596 | 1.78361 | -0.28419 | -0.00568 | 1.65853 | -0.2761 | -0.00552 | 1.7083 | -0.28406 | -0.00568 | 1.60401 | -0.27406 | -0.00548 | 1.42307 | -0.27588 | -0.00552 | 1.61529 | -0.29825 | -0.00596 | 1.29707 | -0.31027 | -0.00621 | 1.73144 | -0.2799 | -0.0056 | 1.33664 | -0.29706 | -0.00594 | 1.4735 | -0.3009 | -0.00602 | 1.66325 | -0.28515 | -0.0057 | 1.61529 | -0.29825 | -0.00596
| 1.36391 | -0.30809 | -0.00616 | 1.54765 | -0.28251 | -0.00565 | 1.13488 | -0.26805 | -0.00536 | 1.30982 | -0.27784 | -0.00556 | 1.26374 | -0.25819 | -0.00516 | 1.62077 | -0.29774 | -0.00595 | 1.78786 | -0.28369 | -0.00567 | 1.66381 | -0.2756 | -0.00551 | 1.71311 | -0.28356 | -0.00567 | 1.61092 | -0.27358 | -0.00547 | 1.4283 | -0.27539 | -0.00551 | 1.62077 | -0.29774 | -0.00595 | 1.30114 | -0.30976 | -0.0062 | 1.73498 | -0.2794 | -0.00559 | 1.34114 | -0.29657 | -0.00593 | 1.47667 | -0.30039 | -0.00601 | 1.66649 | -0.28466 | -0.00569 | 1.62077 | -0.29774 | -0.00595
| 1.36884 | -0.30759 | -0.00615 | 1.55102 | -0.28203 | -0.00564 | 1.14115 | -0.26757 | -0.00535 | 1.31544 | -0.27734 | -0.00555 | 1.26795 | -0.2577 | -0.00515 | 1.62622 | -0.29723 | -0.00594 | 1.79208 | -0.28321 | -0.00566 | 1.66876 | -0.27511 | -0.0055 | 1.71769 | -0.28306 | -0.00566 | 1.6175 | -0.27308 | -0.00546 | 1.43661 | -0.27457 | -0.00549 | 1.62622 | -0.29723 | -0.00594 | 1.30526 | -0.30928 | -0.00619 | 1.73867 | -0.2789 | -0.00558 | 1.34569 | -0.29608 | -0.00592 | 1.47979 | -0.29989 | -0.006 | 1.66968 | -0.28414 | -0.00568 | 1.62622 | -0.29723 | -0.00594
| 1.37372 | -0.30712 | -0.00614 | 1.5544 | -0.28155 | -0.00563 | 1.14709 | -0.26708 | -0.00534 | 1.32104 | -0.27684 | -0.00554 | 1.2722 | -0.25719 | -0.00514 | 1.63109 | -0.29674 | -0.00593 | 1.79662 | -0.28269 | -0.00565 | 1.67317 | -0.2746 | -0.00549 | 1.72223 | -0.28256 | -0.00565 | 1.62404 | -0.27257 | -0.00545 | 1.44162 | -0.27408 | -0.00548 | 1.63109 | -0.29674 | -0.00593 | 1.30924 | -0.3088 | -0.00618 | 1.74145 | -0.27841 | -0.00557 | 1.3499 | -0.29557 | -0.00591 | 1.48304 | -0.29939 | -0.00599 | 1.67292 | -0.28364 | -0.00567 | 1.63109 | -0.29674 | -0.00593
| 1.37875 | -0.30661 | -0.00613 | 1.55752 | -0.28105 | -0.00562 | 1.153 | -0.26656 | -0.00533 | 1.3263 | -0.27634 | -0.00553 | 1.27618 | -0.2567 | -0.00513 | 1.63627 | -0.29624 | -0.00592 | 1.80086 | -0.28218 | -0.00564 | 1.67774 | -0.27411 | -0.00548 | 1.72672 | -0.28206 | -0.00564 | 1.63084 | -0.27208 | -0.00544 | 1.44663 | -0.27358 | -0.00547 | 1.63627 | -0.29624 | -0.00592 | 1.31311 | -0.30828 | -0.00617 | 1.74482 | -0.2779 | -0.00556 | 1.35392 | -0.29508 | -0.0059 | 1.48648 | -0.29889 | -0.00598 | 1.67646 | -0.28315 | -0.00566 | 1.63627 | -0.29624 | -0.00592
| 1.3837 | -0.30611 | -0.00612 | 1.56061 | -0.28054 | -0.00561 | 1.15896 | -0.26609 | -0.00532 | 1.33174 | -0.27585 | -0.00552 | 1.281 | -0.25621 | -0.00512 | 1.64141 | -0.29575 | -0.00592 | 1.80518 | -0.28171 | -0.00563 | 1.68261 | -0.2736 | -0.00547 | 1.73162 | -0.28158 | -0.00563 | 1.6374 | -0.27157 | -0.00543 | 1.45175 | -0.27308 | -0.00546 | 1.64141 | -0.29575 | -0.00592 | 1.31706 | -0.30778 | -0.00616 | 1.748 | -0.2774 | -0.00555 | 1.35806 | -0.29459 | -0.00589 | 1.48996 | -0.2984 | -0.00597 | 1.67972 | -0.28265 | -0.00565 | 1.64141 | -0.29575 | -0.00592
| 1.38881 | -0.30563 | -0.00611 | 1.56386 | -0.28004 | -0.0056 | 1.16501 | -0.26561 | -0.00531 | 1.33713 | -0.27536 | -0.00551 | 1.28502 | -0.25575 | -0.00511 | 1.64648 | -0.29524 | -0.0059 | 1.8093 | -0.2812 | -0.00562 | 1.68766 | -0.2731 | -0.00546 | 1.73686 | -0.28107 | -0.00562 | 1.64395 | -0.27108 | -0.00542 | 1.45678 | -0.27258 | -0.00545 | 1.64648 | -0.29524 | -0.0059 | 1.3212 | -0.3073 | -0.00615 | 1.75151 | -0.27691 | -0.00554 | 1.36233 | -0.29409 | -0.00588 | 1.49333 | -0.2979 | -0.00596 | 1.68322 | -0.28215 | -0.00564 | 1.64648 | -0.29524 | -0.0059
| 1.39383 | -0.30512 | -0.0061 | 1.56724 | -0.27954 | -0.00559 | 1.17084 | -0.2651 | -0.0053 | 1.34232 | -0.27484 | -0.0055 | 1.28854 | -0.25522 | -0.0051 | 1.65146 | -0.29475 | -0.00589 | 1.81344 | -0.28069 | -0.00561 | 1.69232 | -0.2726 | -0.00545 | 1.74216 | -0.28056 | -0.00561 | 1.65064 | -0.27058 | -0.00541 | 1.46182 | -0.27209 | -0.00544 | 1.65146 | -0.29475 | -0.00589 | 1.32535 | -0.30683 | -0.00614 | 1.75501 | -0.27641 | -0.00553 | 1.36645 | -0.29357 | -0.00587 | 1.49662 | -0.2974 | -0.00595 | 1.6862 | -0.28165 | -0.00563 | 1.65146 | -0.29475 | -0.00589
| 1.39858 | -0.30463 | -0.00609 | 1.57065 | -0.27904 | -0.00558 | 1.17693 | -0.26461 | -0.00529 | 1.34728 | -0.27435 | -0.00549 | 1.29333 | -0.25474 | -0.00509 | 1.65648 | -0.29426 | -0.00589 | 1.8178 | -0.28021 | -0.0056 | 1.69726 | -0.27211 | -0.00544 | 1.74666 | -0.28007 | -0.0056 | 1.6575 | -0.27008 | -0.0054 | 1.46698 | -0.27158 | -0.00543 | 1.65648 | -0.29426 | -0.00589 | 1.32948 | -0.3063 | -0.00613 | 1.75914 | -0.2759 | -0.00552 | 1.37056 | -0.29309 | -0.00586 | 1.49991 | -0.2969 | -0.00594 | 1.68913 | -0.28117 | -0.00562 | 1.65648 | -0.29426 | -0.00589
| 1.40311 | -0.30413 | -0.00608 | 1.57423 | -0.27854 | -0.00557 | 1.18339 | -0.26412 | -0.00528 | 1.35239 | -0.27387 | -0.00548 | 1.2975 | -0.25424 | -0.00508 | 1.6615 | -0.29372 | -0.00587 | 1.82161 | -0.2797 | -0.00559 | 1.70178 | -0.27161 | -0.00543 | 1.75099 | -0.27956 | -0.00559 | 1.66398 | -0.26958 | -0.00539 | 1.47223 | -0.27109 | -0.00542 | 1.6615 | -0.29372 | -0.00587 | 1.33375 | -0.30582 | -0.00612 | 1.76318 | -0.27541 | -0.00551 | 1.37435 | -0.2926 | -0.00585 | 1.50302 | -0.29639 | -0.00593 | 1.69189 | -0.28065 | -0.00561 | 1.6615 | -0.29372 | -0.00587
| 1.4081 | -0.30363 | -0.00607 | 1.57756 | -0.27803 | -0.00556 | 1.18979 | -0.2636 | -0.00527 | 1.35747 | -0.27337 | -0.00547 | 1.30074 | -0.25373 | -0.00507 | 1.6662 | -0.29324 | -0.00586 | 1.82563 | -0.27919 | -0.00558 | 1.70657 | -0.2711 | -0.00542 | 1.7551 | -0.27907 | -0.00558 | 1.67062 | -0.26909 | -0.00538 | 1.47754 | -0.27059 | -0.00541 | 1.6662 | -0.29324 | -0.00586 | 1.33807 | -0.30532 | -0.00611 | 1.76667 | -0.2749 | -0.0055 | 1.37818 | -0.29206 | -0.00584 | 1.5059 | -0.2959 | -0.00592 | 1.69476 | -0.28016 | -0.0056 | 1.6662 | -0.29324 | -0.00586
| 1.41311 | -0.30314 | -0.00606 | 1.58088 | -0.27753 | -0.00555 | 1.19637 | -0.26311 | -0.00526 | 1.3622 | -0.27286 | -0.00546 | 1.30501 | -0.25324 | -0.00506 | 1.67152 | -0.29274 | -0.00585 | 1.8298 | -0.27871 | -0.00557 | 1.71083 | -0.27061 | -0.00541 | 1.75923 | -0.27857 | -0.00557 | 1.67718 | -0.26859 | -0.00537 | 1.48302 | -0.27008 | -0.0054 | 1.67152 | -0.29274 | -0.00585 | 1.34218 | -0.30481 | -0.0061 | 1.76961 | -0.2744 | -0.00549 | 1.38224 | -0.29159 | -0.00583 | 1.50907 | -0.2954 | -0.00591 | 1.69777 | -0.27964 | -0.00559 | 1.67152 | -0.29274 | -0.00585
| 1.418 | -0.30264 | -0.00605 | 1.58434 | -0.27704 | -0.00554 | 1.20281 | -0.26263 | -0.00525 | 1.36689 | -0.27237 | -0.00545 | 1.30999 | -0.25275 | -0.00506 | 1.67648 | -0.29222 | -0.00584 | 1.83409 | -0.27821 | -0.00556 | 1.71508 | -0.27011 | -0.0054 | 1.76379 | -0.27807 | -0.00556 | 1.68346 | -0.26805 | -0.00536 | 1.48836 | -0.26958 | -0.00539 | 1.67648 | -0.29222 | -0.00584 | 1.3461 | -0.30433 | -0.00609 | 1.77301 | -0.27391 | -0.00548 | 1.38589 | -0.29113 | -0.00582 | 1.51255 | -0.29489 | -0.0059 | 1.70074 | -0.27915 | -0.00558 | 1.67648 | -0.29222 | -0.00584
| 1.42264 | -0.30215 | -0.00604 | 1.58753 | -0.27655 | -0.00553 | 1.20924 | -0.26211 | -0.00524 | 1.37161 | -0.27188 | -0.00544 | 1.31386 | -0.25225 | -0.00505 | 1.68147 | -0.29175 | -0.00583 | 1.838 | -0.27769 | -0.00555 | 1.7194 | -0.26961 | -0.00539 | 1.76852 | -0.27758 | -0.00555 | 1.68952 | -0.26758 | -0.00535 | 1.49363 | -0.26909 | -0.00538 | 1.68147 | -0.29175 | -0.00583 | 1.35007 | -0.30383 | -0.00608 | 1.77633 | -0.27341 | -0.00547 | 1.38958 | -0.29062 | -0.00581 | 1.51579 | -0.29441 | -0.00589 | 1.70343 | -0.27866 | -0.00557 | 1.68147 | -0.29175 | -0.00583
| 1.42751 | -0.30166 | -0.00603 | 1.59095 | -0.27603 | -0.00552 | 1.21562 | -0.2616 | -0.00523 | 1.37648 | -0.27137 | -0.00543 | 1.31865 | -0.25176 | -0.00504 | 1.68668 | -0.29126 | -0.00583 | 1.84167 | -0.27721 | -0.00554 | 1.72383 | -0.26911 | -0.00538 | 1.77259 | -0.27708 | -0.00554 | 1.69562 | -0.26708 | -0.00534 | 1.49895 | -0.26859 | -0.00537 | 1.68668 | -0.29126 | -0.00583 | 1.35415 | -0.30333 | -0.00607 | 1.77963 | -0.27291 | -0.00546 | 1.39333 | -0.29012 | -0.0058 | 1.51897 | -0.29391 | -0.00588 | 1.70626 | -0.27815 | -0.00556 | 1.68668 | -0.29126 | -0.00583
| 1.43402 | -0.30086 | -0.00602 | 1.59389 | -0.27555 | -0.00551 | 1.22218 | -0.26113 | -0.00522 | 1.38144 | -0.27087 | -0.00542 | 1.32355 | -0.25126 | -0.00503 | 1.69138 | -0.29075 | -0.00581 | 1.84564 | -0.27671 | -0.00553 | 1.72854 | -0.26863 | -0.00537 | 1.77727 | -0.27658 | -0.00553 | 1.70166 | -0.26656 | -0.00533 | 1.50441 | -0.26804 | -0.00536 | 1.69138 | -0.29075 | -0.00581 | 1.35841 | -0.30284 | -0.00606 | 1.78272 | -0.27241 | -0.00545 | 1.39706 | -0.28962 | -0.00579 | 1.52216 | -0.29337 | -0.00587 | 1.70908 | -0.27763 | -0.00555 | 1.69138 | -0.29075 | -0.00581
| 1.43857 | -0.30035 | -0.00601 | 1.59726 | -0.27504 | -0.0055 | 1.22859 | -0.26063 | -0.00521 | 1.38646 | -0.27039 | -0.00541 | 1.32684 | -0.25076 | -0.00502 | 1.69586 | -0.29025 | -0.00581 | 1.84985 | -0.27621 | -0.00552 | 1.73296 | -0.26811 | -0.00536 | 1.78162 | -0.27609 | -0.00552 | 1.70777 | -0.26608 | -0.00532 | 1.50971 | -0.26758 | -0.00535 | 1.69586 | -0.29025 | -0.00581 | 1.36265 | -0.30235 | -0.00605 | 1.7859 | -0.27192 | -0.00544 | 1.40067 | -0.28913 | -0.00578 | 1.52504 | -0.2929 | -0.00586 | 1.71218 | -0.27716 | -0.00554 | 1.69586 | -0.29025 | -0.00581
| 1.44339 | -0.29985 | -0.006 | 1.60054 | -0.27454 | -0.00549 | 1.23499 | -0.26011 | -0.0052 | 1.39174 | -0.26989 | -0.0054 | 1.33193 | -0.25026 | -0.00501 | 1.701 | -0.28976 | -0.0058 | 1.85355 | -0.2757 | -0.00551 | 1.73692 | -0.2676 | -0.00535 | 1.78617 | -0.27559 | -0.00551 | 1.71399 | -0.26561 | -0.00531 | 1.5151 | -0.26707 | -0.00534 | 1.701 | -0.28976 | -0.0058 | 1.36681 | -0.30184 | -0.00604 | 1.78932 | -0.27141 | -0.00543 | 1.40466 | -0.28863 | -0.00577 | 1.52801 | -0.29238 | -0.00585 | 1.71521 | -0.27666 | -0.00553 | 1.701 | -0.28976 | -0.0058
| 1.4483 | -0.29935 | -0.00599 | 1.6039 | -0.27404 | -0.00548 | 1.24149 | -0.25963 | -0.00519 | 1.39638 | -0.2694 | -0.00539 | 1.33387 | -0.24978 | -0.005 | 1.70571 | -0.28925 | -0.00578 | 1.85732 | -0.27521 | -0.0055 | 1.74112 | -0.26713 | -0.00534 | 1.79043 | -0.27509 | -0.0055 | 1.71999 | -0.26508 | -0.0053 | 1.52067 | -0.26655 | -0.00533 | 1.70571 | -0.28925 | -0.00578 | 1.37095 | -0.30136 | -0.00603 | 1.79258 | -0.27092 | -0.00542 | 1.40851 | -0.28814 | -0.00576 | 1.53106 | -0.2919 | -0.00584 | 1.71788 | -0.27615 | -0.00552 | 1.70571 | -0.28925 | -0.00578
| 1.45306 | -0.29886 | -0.00598 | 1.6072 | -0.27354 | -0.00547 | 1.24734 | -0.25915 | -0.00518 | 1.4012 | -0.26891 | -0.00538 | 1.338 | -0.24926 | -0.00499 | 1.70971 | -0.28874 | -0.00577 | 1.86126 | -0.2747 | -0.00549 | 1.74598 | -0.2666 | -0.00533 | 1.79485 | -0.27459 | -0.00549 | 1.72601 | -0.26459 | -0.00529 | 1.52591 | -0.26609 | -0.00532 | 1.70971 | -0.28874 | -0.00577 | 1.37493 | -0.30085 | -0.00602 | 1.79619 | -0.27043 | -0.00541 | 1.4124 | -0.28761 | -0.00575 | 1.53414 | -0.29142 | -0.00583 | 1.72062 | -0.27565 | -0.00551 | 1.70971 | -0.28874 | -0.00577
| 1.45773 | -0.29837 | -0.00597 | 1.61065 | -0.27304 | -0.00546 | 1.2531 | -0.25865 | -0.00517 | 1.40617 | -0.2684 | -0.00537 | 1.34216 | -0.24876 | -0.00498 | 1.71405 | -0.28826 | -0.00577 | 1.86531 | -0.27421 | -0.00548 | 1.75043 | -0.26609 | -0.00532 | 1.7994 | -0.27409 | -0.00548 | 1.732 | -0.2641 | -0.00528 | 1.5313 | -0.2656 | -0.00531 | 1.71405 | -0.28826 | -0.00577 | 1.37895 | -0.30036 | -0.00601 | 1.7996 | -0.26992 | -0.0054 | 1.41591 | -0.28713 | -0.00574 | 1.53749 | -0.29091 | -0.00582 | 1.7231 | -0.27516 | -0.0055 | 1.71405 | -0.28826 | -0.00577
| 1.46258 | -0.29786 | -0.00596 | 1.61385 | -0.27254 | -0.00545 | 1.25929 | -0.25815 | -0.00516 | 1.41149 | -0.2679 | -0.00536 | 1.34665 | -0.24828 | -0.00497 | 1.71851 | -0.28776 | -0.00576 | 1.8691 | -0.27371 | -0.00547 | 1.75505 | -0.26564 | -0.00531 | 1.80329 | -0.2736 | -0.00547 | 1.73771 | -0.26359 | -0.00527 | 1.53683 | -0.26508 | -0.0053 | 1.71851 | -0.28776 | -0.00576 | 1.383 | -0.29985 | -0.006 | 1.80312 | -0.26941 | -0.00539 | 1.41945 | -0.28664 | -0.00573 | 1.54059 | -0.29038 | -0.00581 | 1.72564 | -0.27465 | -0.00549 | 1.71851 | -0.28776 | -0.00576
| 1.46763 | -0.29736 | -0.00595 | 1.61684 | -0.27205 | -0.00544 | 1.26545 | -0.25766 | -0.00515 | 1.41666 | -0.2674 | -0.00535 | 1.35189 | -0.24777 | -0.00496 | 1.72327 | -0.28722 | -0.00574 | 1.87305 | -0.2732 | -0.00546 | 1.7599 | -0.26511 | -0.0053 | 1.80713 | -0.27308 | -0.00546 | 1.74341 | -0.2631 | -0.00526 | 1.54246 | -0.26459 | -0.00529 | 1.72327 | -0.28722 | -0.00574 | 1.38684 | -0.29936 | -0.00599 | 1.80663 | -0.26892 | -0.00538 | 1.423 | -0.28614 | -0.00572 | 1.54331 | -0.28992 | -0.0058 | 1.72854 | -0.27415 | -0.00548 | 1.72327 | -0.28722 | -0.00574
| 1.47245 | -0.29687 | -0.00594 | 1.61983 | -0.27155 | -0.00543 | 1.27144 | -0.25716 | -0.00514 | 1.42215 | -0.26689 | -0.00534 | 1.35448 | -0.24727 | -0.00495 | 1.72787 | -0.28676 | -0.00574 | 1.87711 | -0.2727 | -0.00545 | 1.76416 | -0.26463 | -0.00529 | 1.81143 | -0.27259 | -0.00545 | 1.74932 | -0.2626 | -0.00525 | 1.54807 | -0.2641 | -0.00528 | 1.72787 | -0.28676 | -0.00574 | 1.39054 | -0.29886 | -0.00598 | 1.80969 | -0.26841 | -0.00537 | 1.42656 | -0.28562 | -0.00571 | 1.54629 | -0.28942 | -0.00579 | 1.73133 | -0.27365 | -0.00547 | 1.72787 | -0.28676 | -0.00574
| 1.4774 | -0.29636 | -0.00593 | 1.62276 | -0.27105 | -0.00542 | 1.2773 | -0.25666 | -0.00513 | 1.4274 | -0.26638 | -0.00533 | 1.35994 | -0.24678 | -0.00494 | 1.73265 | -0.28626 | -0.00573 | 1.88083 | -0.27221 | -0.00544 | 1.7688 | -0.26414 | -0.00528 | 1.81567 | -0.2721 | -0.00544 | 1.75511 | -0.2621 | -0.00524 | 1.55334 | -0.26358 | -0.00527 | 1.73265 | -0.28626 | -0.00573 | 1.39437 | -0.29836 | -0.00597 | 1.81315 | -0.26789 | -0.00536 | 1.43172 | -0.28485 | -0.0057 | 1.54929 | -0.28889 | -0.00578 | 1.73417 | -0.27315 | -0.00546 | 1.73265 | -0.28626 | -0.00573
| 1.48229 | -0.29587 | -0.00592 | 1.62599 | -0.27055 | -0.00541 | 1.283 | -0.25618 | -0.00512 | 1.43492 | -0.26563 | -0.00531 | 1.36323 | -0.24628 | -0.00493 | 1.7371 | -0.28574 | -0.00571 | 1.88455 | -0.27171 | -0.00543 | 1.77317 | -0.26362 | -0.00527 | 1.82002 | -0.27159 | -0.00543 | 1.76109 | -0.26157 | -0.00523 | 1.55863 | -0.26309 | -0.00526 | 1.7371 | -0.28574 | -0.00571 | 1.39828 | -0.29787 | -0.00596 | 1.81608 | -0.26741 | -0.00535 | 1.43486 | -0.28434 | -0.00569 | 1.55236 | -0.2884 | -0.00577 | 1.73666 | -0.27265 | -0.00545 | 1.7371 | -0.28574 | -0.00571
| 1.48733 | -0.29536 | -0.00591 | 1.62896 | -0.27004 | -0.0054 | 1.28853 | -0.25571 | -0.00511 | 1.43962 | -0.26511 | -0.0053 | 1.36718 | -0.24578 | -0.00492 | 1.74161 | -0.28526 | -0.00571 | 1.8884 | -0.2712 | -0.00542 | 1.77748 | -0.26312 | -0.00526 | 1.8241 | -0.27109 | -0.00542 | 1.7669 | -0.2611 | -0.00522 | 1.5639 | -0.2626 | -0.00525 | 1.74161 | -0.28526 | -0.00571 | 1.40205 | -0.29737 | -0.00595 | 1.81922 | -0.26688 | -0.00534 | 1.43841 | -0.28384 | -0.00568 | 1.55515 | -0.28792 | -0.00576 | 1.73918 | -0.27216 | -0.00544 | 1.74161 | -0.28526 | -0.00571
| 1.49203 | -0.29487 | -0.0059 | 1.63201 | -0.26955 | -0.00539 | 1.29399 | -0.25519 | -0.0051 | 1.44465 | -0.26462 | -0.00529 | 1.37116 | -0.24528 | -0.00491 | 1.74609 | -0.28478 | -0.0057 | 1.89229 | -0.27071 | -0.00541 | 1.78211 | -0.26265 | -0.00525 | 1.82785 | -0.2706 | -0.00541 | 1.77214 | -0.26061 | -0.00521 | 1.56936 | -0.2621 | -0.00524 | 1.74609 | -0.28478 | -0.0057 | 1.40603 | -0.29687 | -0.00594 | 1.82223 | -0.26639 | -0.00533 | 1.44196 | -0.28335 | -0.00567 | 1.55818 | -0.28741 | -0.00575 | 1.74202 | -0.27165 | -0.00543 | 1.74609 | -0.28478 | -0.0057
| 1.49694 | -0.29436 | -0.00589 | 1.63531 | -0.26906 | -0.00538 | 1.29953 | -0.25471 | -0.00509 | 1.44994 | -0.26413 | -0.00528 | 1.37512 | -0.24479 | -0.0049 | 1.7505 | -0.28425 | -0.00569 | 1.89589 | -0.27021 | -0.0054 | 1.78659 | -0.26213 | -0.00524 | 1.83149 | -0.27009 | -0.0054 | 1.77734 | -0.26008 | -0.0052 | 1.57455 | -0.26157 | -0.00523 | 1.7505 | -0.28425 | -0.00569 | 1.40994 | -0.29638 | -0.00593 | 1.82533 | -0.26591 | -0.00532 | 1.44551 | -0.28283 | -0.00566 | 1.56097 | -0.28691 | -0.00574 | 1.74488 | -0.27115 | -0.00542 | 1.7505 | -0.28425 | -0.00569
| 1.50199 | -0.29384 | -0.00588 | 1.63864 | -0.26856 | -0.00537 | 1.30507 | -0.25422 | -0.00508 | 1.45506 | -0.26361 | -0.00527 | 1.37986 | -0.24429 | -0.00489 | 1.75482 | -0.28377 | -0.00568 | 1.89984 | -0.26971 | -0.00539 | 1.79102 | -0.26162 | -0.00523 | 1.83557 | -0.2696 | -0.00539 | 1.7826 | -0.25961 | -0.00519 | 1.57974 | -0.26109 | -0.00522 | 1.75482 | -0.28377 | -0.00568 | 1.41376 | -0.29589 | -0.00592 | 1.82832 | -0.26541 | -0.00531 | 1.44936 | -0.28233 | -0.00565 | 1.56371 | -0.28641 | -0.00573 | 1.74775 | -0.27066 | -0.00541 | 1.75482 | -0.28377 | -0.00568
| 1.50714 | -0.29333 | -0.00587 | 1.64154 | -0.26802 | -0.00536 | 1.31066 | -0.25369 | -0.00507 | 1.46023 | -0.26312 | -0.00526 | 1.38408 | -0.24379 | -0.00488 | 1.75926 | -0.28328 | -0.00567 | 1.90363 | -0.26922 | -0.00538 | 1.79524 | -0.26114 | -0.00522 | 1.83936 | -0.2691 | -0.00538 | 1.78808 | -0.25912 | -0.00518 | 1.58498 | -0.26059 | -0.00521 | 1.75926 | -0.28328 | -0.00567 | 1.41757 | -0.29539 | -0.00591 | 1.83137 | -0.26489 | -0.0053 | 1.45263 | -0.28186 | -0.00564 | 1.56649 | -0.28591 | -0.00572 | 1.75048 | -0.27016 | -0.0054 | 1.75926 | -0.28328 | -0.00567
| 1.51221 | -0.29286 | -0.00586 | 1.64461 | -0.26755 | -0.00535 | 1.31619 | -0.25321 | -0.00506 | 1.46576 | -0.26264 | -0.00525 | 1.38766 | -0.24331 | -0.00487 | 1.76409 | -0.28277 | -0.00566 | 1.90732 | -0.26874 | -0.00537 | 1.79942 | -0.26064 | -0.00521 | 1.84339 | -0.26857 | -0.00537 | 1.79321 | -0.25862 | -0.00517 | 1.59029 | -0.26008 | -0.0052 | 1.76409 | -0.28277 | -0.00566 | 1.42142 | -0.2949 | -0.0059 | 1.83477 | -0.26442 | -0.00529 | 1.45593 | -0.28136 | -0.00563 | 1.56955 | -0.28542 | -0.00571 | 1.75326 | -0.26966 | -0.00539 | 1.76409 | -0.28277 | -0.00566
| 1.5171 | -0.29233 | -0.00585 | 1.64768 | -0.26705 | -0.00534 | 1.32175 | -0.25272 | -0.00505 | 1.47116 | -0.26213 | -0.00524 | 1.39174 | -0.2428 | -0.00486 | 1.76889 | -0.28226 | -0.00565 | 1.91113 | -0.26822 | -0.00536 | 1.80325 | -0.26013 | -0.0052 | 1.84739 | -0.26808 | -0.00536 | 1.79877 | -0.25811 | -0.00516 | 1.59557 | -0.2596 | -0.00519 | 1.76889 | -0.28226 | -0.00565 | 1.42511 | -0.29441 | -0.00589 | 1.83776 | -0.26394 | -0.00528 | 1.45917 | -0.28084 | -0.00562 | 1.57243 | -0.28493 | -0.0057 | 1.75578 | -0.26916 | -0.00538 | 1.76889 | -0.28226 | -0.00565
| 1.52185 | -0.29183 | -0.00584 | 1.65065 | -0.26652 | -0.00533 | 1.32714 | -0.25221 | -0.00504 | 1.47642 | -0.2616 | -0.00523 | 1.39611 | -0.24222 | -0.00484 | 1.77332 | -0.28178 | -0.00564 | 1.91498 | -0.2677 | -0.00535 | 1.80748 | -0.25962 | -0.00519 | 1.85111 | -0.26758 | -0.00535 | 1.80387 | -0.25763 | -0.00515 | 1.6009 | -0.25911 | -0.00518 | 1.77332 | -0.28178 | -0.00564 | 1.42874 | -0.29392 | -0.00588 | 1.84077 | -0.26341 | -0.00527 | 1.46253 | -0.28035 | -0.00561 | 1.57538 | -0.2844 | -0.00569 | 1.75835 | -0.26869 | -0.00537 | 1.77332 | -0.28178 | -0.00564
| 1.52654 | -0.29135 | -0.00583 | 1.65357 | -0.26605 | -0.00532 | 1.33231 | -0.25172 | -0.00503 | 1.4816 | -0.26113 | -0.00522 | 1.40041 | -0.24172 | -0.00483 | 1.77759 | -0.28129 | -0.00563 | 1.9183 | -0.26723 | -0.00534 | 1.81189 | -0.25915 | -0.00518 | 1.85524 | -0.26708 | -0.00534 | 1.80924 | -0.25712 | -0.00514 | 1.60632 | -0.2586 | -0.00517 | 1.77759 | -0.28129 | -0.00563 | 1.4341 | -0.29308 | -0.00586 | 1.84382 | -0.26291 | -0.00526 | 1.46591 | -0.27985 | -0.0056 | 1.57828 | -0.2839 | -0.00568 | 1.761 | -0.26815 | -0.00536 | 1.77759 | -0.28129 | -0.00563
| 1.53108 | -0.29084 | -0.00582 | 1.65624 | -0.26557 | -0.00531 | 1.33727 | -0.25122 | -0.00502 | 1.48693 | -0.26063 | -0.00521 | 1.40485 | -0.24123 | -0.00482 | 1.78194 | -0.28076 | -0.00562 | 1.92162 | -0.26671 | -0.00533 | 1.81634 | -0.25864 | -0.00517 | 1.85932 | -0.26657 | -0.00533 | 1.81452 | -0.25663 | -0.00513 | 1.61184 | -0.2581 | -0.00516 | 1.78194 | -0.28076 | -0.00562 | 1.43757 | -0.29258 | -0.00585 | 1.84732 | -0.26245 | -0.00525 | 1.46938 | -0.27934 | -0.00559 | 1.58102 | -0.28342 | -0.00567 | 1.76359 | -0.26764 | -0.00535 | 1.78194 | -0.28076 | -0.00562
| 1.5358 | -0.29036 | -0.00581 | 1.65931 | -0.26504 | -0.0053 | 1.34221 | -0.25072 | -0.00501 | 1.49212 | -0.26011 | -0.0052 | 1.40937 | -0.24073 | -0.00481 | 1.78592 | -0.28027 | -0.00561 | 1.9249 | -0.26618 | -0.00532 | 1.82065 | -0.25814 | -0.00516 | 1.86361 | -0.26607 | -0.00532 | 1.81998 | -0.25614 | -0.00512 | 1.61713 | -0.25762 | -0.00515 | 1.78592 | -0.28027 | -0.00561 | 1.44125 | -0.29207 | -0.00584 | 1.85033 | -0.26192 | -0.00524 | 1.47304 | -0.27884 | -0.00558 | 1.5838 | -0.28291 | -0.00566 | 1.76614 | -0.26715 | -0.00534 | 1.78592 | -0.28027 | -0.00561
| 1.54075 | -0.28985 | -0.0058 | 1.66224 | -0.26456 | -0.00529 | 1.34716 | -0.25023 | -0.005 | 1.49735 | -0.25962 | -0.00519 | 1.41397 | -0.24023 | -0.0048 | 1.79035 | -0.27978 | -0.0056 | 1.92849 | -0.26574 | -0.00531 | 1.82481 | -0.25766 | -0.00515 | 1.8673 | -0.26562 | -0.00531 | 1.82534 | -0.25567 | -0.00511 | 1.6224 | -0.2571 | -0.00514 | 1.79035 | -0.27978 | -0.0056 | 1.44501 | -0.29159 | -0.00583 | 1.85395 | -0.26143 | -0.00523 | 1.47663 | -0.27835 | -0.00557 | 1.58652 | -0.2824 | -0.00565 | 1.76858 | -0.26665 | -0.00533 | 1.79035 | -0.27978 | -0.0056
| 1.54576 | -0.28935 | -0.00579 | 1.66503 | -0.26407 | -0.00528 | 1.35233 | -0.24974 | -0.00499 | 1.5025 | -0.25914 | -0.00518 | 1.41783 | -0.23974 | -0.00479 | 1.79444 | -0.27925 | -0.00558 | 1.93177 | -0.26521 | -0.0053 | 1.82873 | -0.25715 | -0.00514 | 1.87114 | -0.26507 | -0.0053 | 1.83068 | -0.25515 | -0.0051 | 1.6278 | -0.25661 | -0.00513 | 1.79444 | -0.27925 | -0.00558 | 1.44899 | -0.2911 | -0.00582 | 1.85699 | -0.26094 | -0.00522 | 1.47989 | -0.27784 | -0.00556 | 1.58944 | -0.28192 | -0.00564 | 1.77095 | -0.26615 | -0.00532 | 1.79444 | -0.27925 | -0.00558
| 1.55066 | -0.28886 | -0.00578 | 1.66793 | -0.26356 | -0.00527 | 1.35726 | -0.24923 | -0.00498 | 1.50738 | -0.25864 | -0.00517 | 1.42202 | -0.23924 | -0.00478 | 1.79893 | -0.27878 | -0.00558 | 1.93524 | -0.26472 | -0.00529 | 1.83278 | -0.25664 | -0.00513 | 1.87475 | -0.26459 | -0.00529 | 1.83614 | -0.25466 | -0.00509 | 1.63327 | -0.25612 | -0.00512 | 1.79893 | -0.27878 | -0.00558 | 1.45286 | -0.29059 | -0.00581 | 1.85987 | -0.26043 | -0.00521 | 1.48297 | -0.27734 | -0.00555 | 1.59209 | -0.28143 | -0.00563 | 1.77327 | -0.26567 | -0.00531 | 1.79893 | -0.27878 | -0.00558
| 1.55546 | -0.28836 | -0.00577 | 1.67093 | -0.26307 | -0.00526 | 1.36245 | -0.24873 | -0.00497 | 1.51205 | -0.25813 | -0.00516 | 1.42614 | -0.23875 | -0.00477 | 1.80297 | -0.27827 | -0.00557 | 1.93877 | -0.26425 | -0.00528 | 1.83732 | -0.25616 | -0.00512 | 1.87848 | -0.2641 | -0.00528 | 1.84133 | -0.25416 | -0.00508 | 1.63854 | -0.25565 | -0.00511 | 1.80297 | -0.27827 | -0.00557 | 1.45676 | -0.2901 | -0.0058 | 1.86302 | -0.25993 | -0.0052 | 1.48596 | -0.27684 | -0.00554 | 1.5947 | -0.28092 | -0.00562 | 1.77559 | -0.26516 | -0.0053 | 1.80297 | -0.27827 | -0.00557
| 1.56009 | -0.28786 | -0.00576 | 1.67372 | -0.26258 | -0.00525 | 1.36755 | -0.24825 | -0.00496 | 1.51694 | -0.25765 | -0.00515 | 1.43045 | -0.23825 | -0.00477 | 1.80702 | -0.27777 | -0.00556 | 1.9424 | -0.26374 | -0.00527 | 1.84153 | -0.25569 | -0.00511 | 1.88183 | -0.26359 | -0.00527 | 1.84644 | -0.25364 | -0.00507 | 1.64383 | -0.25514 | -0.0051 | 1.80702 | -0.27777 | -0.00556 | 1.46051 | -0.28962 | -0.00579 | 1.86595 | -0.25944 | -0.00519 | 1.48929 | -0.27634 | -0.00553 | 1.5977 | -0.28041 | -0.00561 | 1.77819 | -0.26468 | -0.00529 | 1.80702 | -0.27777 | -0.00556
| 1.56479 | -0.28736 | -0.00575 | 1.67661 | -0.26206 | -0.00524 | 1.37229 | -0.24775 | -0.00496 | 1.52162 | -0.25713 | -0.00514 | 1.43632 | -0.23745 | -0.00475 | 1.8114 | -0.27728 | -0.00555 | 1.94595 | -0.26322 | -0.00526 | 1.84562 | -0.25518 | -0.0051 | 1.88557 | -0.2631 | -0.00526 | 1.85144 | -0.25316 | -0.00506 | 1.64916 | -0.25464 | -0.00509 | 1.8114 | -0.27728 | -0.00555 | 1.46432 | -0.28909 | -0.00578 | 1.86816 | -0.25894 | -0.00518 | 1.49243 | -0.27584 | -0.00552 | 1.60085 | -0.27993 | -0.0056 | 1.78076 | -0.26419 | -0.00528 | 1.8114 | -0.27728 | -0.00555
| 1.56952 | -0.28686 | -0.00574 | 1.67951 | -0.26155 | -0.00523 | 1.37704 | -0.24724 | -0.00494 | 1.52622 | -0.25664 | -0.00513 | 1.44034 | -0.23695 | -0.00474 | 1.81567 | -0.27678 | -0.00554 | 1.94911 | -0.26274 | -0.00525 | 1.84973 | -0.25469 | -0.00509 | 1.88936 | -0.2626 | -0.00525 | 1.85602 | -0.25266 | -0.00505 | 1.65453 | -0.25415 | -0.00508 | 1.81567 | -0.27678 | -0.00554 | 1.46803 | -0.2886 | -0.00577 | 1.87134 | -0.25842 | -0.00517 | 1.49575 | -0.27535 | -0.00551 | 1.60374 | -0.27942 | -0.00559 | 1.78311 | -0.26367 | -0.00527 | 1.81567 | -0.27678 | -0.00554
| 1.57409 | -0.28638 | -0.00573 | 1.68254 | -0.26106 | -0.00522 | 1.38157 | -0.24675 | -0.00494 | 1.53062 | -0.25614 | -0.00512 | 1.44442 | -0.23646 | -0.00473 | 1.81983 | -0.27628 | -0.00553 | 1.9523 | -0.26224 | -0.00524 | 1.85373 | -0.25419 | -0.00508 | 1.89306 | -0.26209 | -0.00524 | 1.86053 | -0.25216 | -0.00504 | 1.66001 | -0.25362 | -0.00507 | 1.81983 | -0.27628 | -0.00553 | 1.4716 | -0.28811 | -0.00576 | 1.87407 | -0.25795 | -0.00516 | 1.49893 | -0.27484 | -0.0055 | 1.60638 | -0.27891 | -0.00558 | 1.78547 | -0.26316 | -0.00526 | 1.81983 | -0.27628 | -0.00553
| 1.57878 | -0.28586 | -0.00572 | 1.68559 | -0.26056 | -0.00521 | 1.38599 | -0.24626 | -0.00493 | 1.53487 | -0.25567 | -0.00511 | 1.44885 | -0.23595 | -0.00472 | 1.82404 | -0.27578 | -0.00552 | 1.9557 | -0.26172 | -0.00523 | 1.85778 | -0.25368 | -0.00507 | 1.89666 | -0.26161 | -0.00523 | 1.8654 | -0.25167 | -0.00503 | 1.66521 | -0.25315 | -0.00506 | 1.82404 | -0.27578 | -0.00552 | 1.47523 | -0.28761 | -0.00575 | 1.87699 | -0.25745 | -0.00515 | 1.50176 | -0.27434 | -0.00549 | 1.60919 | -0.27842 | -0.00557 | 1.78816 | -0.26269 | -0.00525 | 1.82404 | -0.27578 | -0.00552
| 1.58357 | -0.28536 | -0.00571 | 1.6884 | -0.26003 | -0.0052 | 1.39039 | -0.24576 | -0.00492 | 1.53911 | -0.25516 | -0.0051 | 1.45296 | -0.23546 | -0.00471 | 1.82845 | -0.27529 | -0.00551 | 1.95899 | -0.26123 | -0.00522 | 1.86168 | -0.25318 | -0.00506 | 1.90018 | -0.2611 | -0.00522 | 1.8704 | -0.25117 | -0.00502 | 1.67061 | -0.25265 | -0.00505 | 1.82845 | -0.27529 | -0.00551 | 1.47894 | -0.2871 | -0.00574 | 1.88006 | -0.25694 | -0.00514 | 1.5048 | -0.27385 | -0.00548 | 1.61178 | -0.27792 | -0.00556 | 1.79072 | -0.26219 | -0.00524 | 1.82845 | -0.27529 | -0.00551
| 1.58812 | -0.28488 | -0.0057 | 1.69132 | -0.25957 | -0.00519 | 1.39488 | -0.24526 | -0.00491 | 1.54308 | -0.25467 | -0.00509 | 1.45744 | -0.23496 | -0.0047 | 1.8324 | -0.27478 | -0.0055 | 1.96215 | -0.26076 | -0.00522 | 1.86569 | -0.25269 | -0.00505 | 1.90402 | -0.2606 | -0.00521 | 1.87532 | -0.25067 | -0.00501 | 1.67596 | -0.25214 | -0.00504 | 1.8324 | -0.27478 | -0.0055 | 1.48269 | -0.2866 | -0.00573 | 1.88334 | -0.25644 | -0.00513 | 1.50799 | -0.27335 | -0.00547 | 1.61421 | -0.27742 | -0.00555 | 1.79319 | -0.26165 | -0.00523 | 1.8324 | -0.27478 | -0.0055
| 1.59297 | -0.28437 | -0.00569 | 1.69434 | -0.25907 | -0.00518 | 1.39929 | -0.24477 | -0.0049 | 1.5469 | -0.25417 | -0.00508 | 1.46154 | -0.23445 | -0.00469 | 1.83651 | -0.27428 | -0.00549 | 1.96517 | -0.26024 | -0.0052 | 1.86973 | -0.25218 | -0.00504 | 1.90783 | -0.2601 | -0.0052 | 1.88016 | -0.25017 | -0.005 | 1.68099 | -0.25165 | -0.00503 | 1.83651 | -0.27428 | -0.00549 | 1.48646 | -0.28611 | -0.00572 | 1.88635 | -0.25598 | -0.00512 | 1.51096 | -0.27284 | -0.00546 | 1.61668 | -0.27693 | -0.00554 | 1.7958 | -0.26117 | -0.00522 | 1.83651 | -0.27428 | -0.00549
| 1.59811 | -0.28387 | -0.00568 | 1.69742 | -0.25856 | -0.00517 | 1.40369 | -0.24427 | -0.00489 | 1.55085 | -0.25365 | -0.00507 | 1.46589 | -0.23396 | -0.00468 | 1.84095 | -0.27379 | -0.00548 | 1.96848 | -0.25975 | -0.00519 | 1.87386 | -0.25168 | -0.00503 | 1.91159 | -0.25961 | -0.00519 | 1.88435 | -0.24968 | -0.00499 | 1.68627 | -0.25115 | -0.00502 | 1.84095 | -0.27379 | -0.00548 | 1.49024 | -0.2856 | -0.00571 | 1.88949 | -0.25549 | -0.00511 | 1.51377 | -0.27234 | -0.00545 | 1.61945 | -0.27641 | -0.00553 | 1.79833 | -0.26069 | -0.00521 | 1.84095 | -0.27379 | -0.00548
| 1.60292 | -0.28337 | -0.00567 | 1.70024 | -0.25807 | -0.00516 | 1.40792 | -0.24378 | -0.00488 | 1.55468 | -0.25317 | -0.00506 | 1.47005 | -0.23346 | -0.00467 | 1.84489 | -0.27328 | -0.00547 | 1.97191 | -0.25926 | -0.00519 | 1.87779 | -0.2512 | -0.00502 | 1.91495 | -0.25913 | -0.00518 | 1.88857 | -0.24917 | -0.00498 | 1.69174 | -0.25065 | -0.00501 | 1.84489 | -0.27328 | -0.00547 | 1.49375 | -0.28511 | -0.0057 | 1.89187 | -0.25498 | -0.0051 | 1.51663 | -0.27185 | -0.00544 | 1.62194 | -0.27592 | -0.00552 | 1.80077 | -0.26017 | -0.0052 | 1.84489 | -0.27328 | -0.00547
| 1.60786 | -0.28287 | -0.00566 | 1.70306 | -0.25759 | -0.00515 | 1.41234 | -0.24329 | -0.00487 | 1.55852 | -0.25268 | -0.00505 | 1.47403 | -0.23296 | -0.00466 | 1.84928 | -0.27278 | -0.00546 | 1.97509 | -0.25875 | -0.00517 | 1.88176 | -0.25069 | -0.00501 | 1.91849 | -0.25861 | -0.00517 | 1.89314 | -0.24867 | -0.00497 | 1.69704 | -0.25015 | -0.005 | 1.84928 | -0.27278 | -0.00546 | 1.49729 | -0.28461 | -0.00569 | 1.89519 | -0.25449 | -0.00509 | 1.51956 | -0.27134 | -0.00543 | 1.62438 | -0.27543 | -0.00551 | 1.80325 | -0.25967 | -0.00519 | 1.84928 | -0.27278 | -0.00546
| 1.61236 | -0.28239 | -0.00565 | 1.70585 | -0.25708 | -0.00514 | 1.41664 | -0.24278 | -0.00486 | 1.56245 | -0.25216 | -0.00504 | 1.47832 | -0.23246 | -0.00465 | 1.85384 | -0.2723 | -0.00545 | 1.97832 | -0.25824 | -0.00516 | 1.88582 | -0.25019 | -0.005 | 1.92175 | -0.25811 | -0.00516 | 1.89777 | -0.24818 | -0.00496 | 1.70215 | -0.24966 | -0.00499 | 1.85384 | -0.2723 | -0.00545 | 1.50079 | -0.2841 | -0.00568 | 1.89811 | -0.25399 | -0.00508 | 1.52253 | -0.27084 | -0.00542 | 1.62696 | -0.27492 | -0.0055 | 1.80591 | -0.25919 | -0.00518 | 1.85384 | -0.2723 | -0.00545
| 1.61687 | -0.28188 | -0.00564 | 1.70882 | -0.25658 | -0.00513 | 1.42098 | -0.24219 | -0.00484 | 1.56643 | -0.25166 | -0.00503 | 1.48253 | -0.23196 | -0.00464 | 1.85776 | -0.2718 | -0.00544 | 1.98183 | -0.25777 | -0.00516 | 1.88972 | -0.2497 | -0.00499 | 1.92491 | -0.25764 | -0.00515 | 1.90264 | -0.24768 | -0.00495 | 1.70738 | -0.24915 | -0.00498 | 1.85776 | -0.2718 | -0.00544 | 1.50441 | -0.28362 | -0.00567 | 1.90106 | -0.25347 | -0.00507 | 1.5254 | -0.27036 | -0.00541 | 1.62948 | -0.27441 | -0.00549 | 1.80876 | -0.25869 | -0.00517 | 1.85776 | -0.2718 | -0.00544
| 1.62155 | -0.28139 | -0.00563 | 1.71157 | -0.2561 | -0.00512 | 1.42554 | -0.24171 | -0.00483 | 1.57021 | -0.25117 | -0.00502 | 1.48651 | -0.23147 | -0.00463 | 1.86156 | -0.2713 | -0.00543 | 1.98506 | -0.25726 | -0.00515 | 1.89371 | -0.24919 | -0.00498 | 1.9283 | -0.25711 | -0.00514 | 1.9072 | -0.24717 | -0.00494 | 1.71256 | -0.24866 | -0.00497 | 1.86156 | -0.2713 | -0.00543 | 1.508 | -0.28312 | -0.00566 | 1.90387 | -0.25299 | -0.00506 | 1.52829 | -0.26985 | -0.0054 | 1.63229 | -0.27392 | -0.00548 | 1.81157 | -0.25818 | -0.00516 | 1.86156 | -0.2713 | -0.00543
| 1.62614 | -0.28089 | -0.00562 | 1.71443 | -0.25561 | -0.00511 | 1.43008 | -0.2412 | -0.00482 | 1.57407 | -0.25067 | -0.00501 | 1.49026 | -0.23097 | -0.00462 | 1.86556 | -0.2708 | -0.00542 | 1.98824 | -0.25675 | -0.00513 | 1.8976 | -0.24869 | -0.00497 | 1.93185 | -0.25661 | -0.00513 | 1.91185 | -0.24669 | -0.00493 | 1.71781 | -0.24816 | -0.00496 | 1.86556 | -0.2708 | -0.00542 | 1.51167 | -0.28261 | -0.00565 | 1.90713 | -0.25248 | -0.00505 | 1.5313 | -0.26935 | -0.00539 | 1.63519 | -0.27342 | -0.00547 | 1.81411 | -0.25769 | -0.00515 | 1.86556 | -0.2708 | -0.00542
| 1.63014 | -0.28038 | -0.00561 | 1.71706 | -0.25511 | -0.0051 | 1.43623 | -0.24041 | -0.00481 | 1.57788 | -0.25017 | -0.005 | 1.49433 | -0.23048 | -0.00461 | 1.86937 | -0.2703 | -0.00541 | 1.99147 | -0.25627 | -0.00513 | 1.90163 | -0.2482 | -0.00496 | 1.93508 | -0.25613 | -0.00512 | 1.91614 | -0.24619 | -0.00492 | 1.72288 | -0.24766 | -0.00495 | 1.86937 | -0.2703 | -0.00541 | 1.51531 | -0.28212 | -0.00564 | 1.91016 | -0.25198 | -0.00504 | 1.53459 | -0.26886 | -0.00538 | 1.6378 | -0.27291 | -0.00546 | 1.81657 | -0.25718 | -0.00514 | 1.86937 | -0.2703 | -0.00541
| 1.63437 | -0.27988 | -0.0056 | 1.71975 | -0.25461 | -0.00509 | 1.44017 | -0.23991 | -0.0048 | 1.5818 | -0.24968 | -0.00499 | 1.49845 | -0.22997 | -0.0046 | 1.87336 | -0.2698 | -0.0054 | 1.99467 | -0.25581 | -0.00512 | 1.90543 | -0.2477 | -0.00495 | 1.93851 | -0.25567 | -0.00511 | 1.92036 | -0.24568 | -0.00491 | 1.72807 | -0.24715 | -0.00494 | 1.87336 | -0.2698 | -0.0054 | 1.51885 | -0.28164 | -0.00563 | 1.9124 | -0.2515 | -0.00503 | 1.53785 | -0.26836 | -0.00537 | 1.64045 | -0.27241 | -0.00545 | 1.81878 | -0.25668 | -0.00513 | 1.87336 | -0.2698 | -0.0054
| 1.63864 | -0.27938 | -0.00559 | 1.72254 | -0.25411 | -0.00508 | 1.44428 | -0.23941 | -0.00479 | 1.58575 | -0.24916 | -0.00498 | 1.50238 | -0.22947 | -0.00459 | 1.87737 | -0.2693 | -0.00539 | 1.998 | -0.25529 | -0.00511 | 1.90917 | -0.2472 | -0.00494 | 1.94192 | -0.25518 | -0.0051 | 1.92469 | -0.24518 | -0.0049 | 1.73322 | -0.24667 | -0.00493 | 1.87737 | -0.2693 | -0.00539 | 1.52243 | -0.28113 | -0.00562 | 1.91576 | -0.251 | -0.00502 | 1.54091 | -0.26784 | -0.00536 | 1.64309 | -0.27192 | -0.00544 | 1.82093 | -0.2562 | -0.00512 | 1.87737 | -0.2693 | -0.00539
| 1.64253 | -0.27889 | -0.00558 | 1.72534 | -0.25359 | -0.00507 | 1.44855 | -0.23891 | -0.00478 | 1.58954 | -0.24867 | -0.00497 | 1.50645 | -0.22897 | -0.00458 | 1.88107 | -0.26881 | -0.00538 | 2.00109 | -0.25479 | -0.0051 | 1.91349 | -0.2467 | -0.00493 | 1.94538 | -0.25466 | -0.00509 | 1.92904 | -0.24469 | -0.00489 | 1.73837 | -0.24617 | -0.00492 | 1.88107 | -0.26881 | -0.00538 | 1.52616 | -0.28062 | -0.00561 | 1.91856 | -0.25049 | -0.00501 | 1.54395 | -0.26735 | -0.00535 | 1.64573 | -0.27142 | -0.00543 | 1.82314 | -0.25573 | -0.00511 | 1.88107 | -0.26881 | -0.00538
| 1.64668 | -0.2784 | -0.00557 | 1.72812 | -0.25312 | -0.00506 | 1.45255 | -0.23842 | -0.00477 | 1.59321 | -0.24818 | -0.00496 | 1.51051 | -0.22847 | -0.00457 | 1.8847 | -0.2683 | -0.00537 | 2.0041 | -0.2543 | -0.00509 | 1.91759 | -0.2462 | -0.00492 | 1.94873 | -0.25416 | -0.00508 | 1.93359 | -0.24419 | -0.00488 | 1.74367 | -0.24566 | -0.00491 | 1.8847 | -0.2683 | -0.00537 | 1.52962 | -0.28013 | -0.0056 | 1.92139 | -0.24999 | -0.005 | 1.54691 | -0.26682 | -0.00534 | 1.64809 | -0.27092 | -0.00542 | 1.8254 | -0.25521 | -0.0051 | 1.8847 | -0.2683 | -0.00537
| 1.65098 | -0.27789 | -0.00556 | 1.73087 | -0.25261 | -0.00505 | 1.45677 | -0.23791 | -0.00476 | 1.59699 | -0.24766 | -0.00495 | 1.51428 | -0.22797 | -0.00456 | 1.88857 | -0.26779 | -0.00536 | 2.00705 | -0.2538 | -0.00508 | 1.92175 | -0.2457 | -0.00491 | 1.95174 | -0.25366 | -0.00507 | 1.93769 | -0.24369 | -0.00487 | 1.74905 | -0.24517 | -0.0049 | 1.88857 | -0.26779 | -0.00536 | 1.53322 | -0.27962 | -0.00559 | 1.92394 | -0.2495 | -0.00499 | 1.54965 | -0.26634 | -0.00533 | 1.65059 | -0.27043 | -0.00541 | 1.82739 | -0.25472 | -0.00509 | 1.88857 | -0.26779 | -0.00536
| 1.65522 | -0.27739 | -0.00555 | 1.73338 | -0.2521 | -0.00504 | 1.46103 | -0.23741 | -0.00475 | 1.60076 | -0.24717 | -0.00494 | 1.5182 | -0.22747 | -0.00455 | 1.89222 | -0.2673 | -0.00535 | 2.00985 | -0.2533 | -0.00507 | 1.92591 | -0.2452 | -0.0049 | 1.95536 | -0.25316 | -0.00506 | 1.94194 | -0.24321 | -0.00486 | 1.75434 | -0.24467 | -0.00489 | 1.89222 | -0.2673 | -0.00535 | 1.53672 | -0.27912 | -0.00558 | 1.92627 | -0.24899 | -0.00498 | 1.55231 | -0.26586 | -0.00532 | 1.65332 | -0.26992 | -0.0054 | 1.82959 | -0.25422 | -0.00508 | 1.89222 | -0.2673 | -0.00535
| 1.65983 | -0.27691 | -0.00554 | 1.73605 | -0.25161 | -0.00503 | 1.46491 | -0.23691 | -0.00474 | 1.60425 | -0.24668 | -0.00493 | 1.52146 | -0.22697 | -0.00454 | 1.89598 | -0.26678 | -0.00534 | 2.01301 | -0.25282 | -0.00506 | 1.92917 | -0.24472 | -0.00489 | 1.95878 | -0.25266 | -0.00505 | 1.9462 | -0.2426 | -0.00485 | 1.75953 | -0.24417 | -0.00488 | 1.89598 | -0.26678 | -0.00534 | 1.54034 | -0.27863 | -0.00557 | 1.92892 | -0.2485 | -0.00497 | 1.555 | -0.26535 | -0.00531 | 1.65577 | -0.26942 | -0.00539 | 1.83184 | -0.25371 | -0.00507 | 1.89598 | -0.26678 | -0.00534
| 1.66403 | -0.2764 | -0.00553 | 1.73845 | -0.25112 | -0.00502 | 1.46916 | -0.23641 | -0.00473 | 1.60775 | -0.24618 | -0.00492 | 1.52518 | -0.22648 | -0.00453 | 1.89953 | -0.2663 | -0.00533 | 2.01624 | -0.2523 | -0.00505 | 1.93261 | -0.24421 | -0.00488 | 1.96195 | -0.25217 | -0.00504 | 1.95025 | -0.24211 | -0.00484 | 1.76485 | -0.24367 | -0.00487 | 1.89953 | -0.2663 | -0.00533 | 1.54391 | -0.27813 | -0.00556 | 1.93234 | -0.248 | -0.00496 | 1.55767 | -0.26483 | -0.0053 | 1.65824 | -0.26893 | -0.00538 | 1.83409 | -0.25322 | -0.00506 | 1.89953 | -0.2663 | -0.00533
| 1.66802 | -0.2759 | -0.00552 | 1.74106 | -0.25062 | -0.00501 | 1.47321 | -0.23592 | -0.00472 | 1.61133 | -0.24567 | -0.00491 | 1.52912 | -0.22598 | -0.00452 | 1.90289 | -0.26581 | -0.00532 | 2.01927 | -0.2518 | -0.00504 | 1.93616 | -0.24371 | -0.00487 | 1.96537 | -0.25167 | -0.00503 | 1.95437 | -0.24161 | -0.00483 | 1.77047 | -0.24318 | -0.00486 | 1.90289 | -0.26581 | -0.00532 | 1.54737 | -0.27762 | -0.00555 | 1.93527 | -0.2475 | -0.00495 | 1.56051 | -0.26436 | -0.00529 | 1.66063 | -0.26842 | -0.00537 | 1.83634 | -0.25273 | -0.00505 | 1.90289 | -0.26581 | -0.00532
| 1.67228 | -0.27541 | -0.00551 | 1.74327 | -0.25012 | -0.005 | 1.47731 | -0.23542 | -0.00471 | 1.61481 | -0.24518 | -0.0049 | 1.53287 | -0.22548 | -0.00451 | 1.90652 | -0.2653 | -0.00531 | 2.02226 | -0.25131 | -0.00503 | 1.93999 | -0.24323 | -0.00486 | 1.96888 | -0.25118 | -0.00502 | 1.95872 | -0.24111 | -0.00482 | 1.77595 | -0.24259 | -0.00485 | 1.90652 | -0.2653 | -0.00531 | 1.55092 | -0.27714 | -0.00554 | 1.93752 | -0.24699 | -0.00494 | 1.56307 | -0.26387 | -0.00528 | 1.66297 | -0.26791 | -0.00536 | 1.83861 | -0.25221 | -0.00504 | 1.90652 | -0.2653 | -0.00531
| 1.67642 | -0.2749 | -0.0055 | 1.74576 | -0.24962 | -0.00499 | 1.48143 | -0.23492 | -0.0047 | 1.61836 | -0.24468 | -0.00489 | 1.53658 | -0.22498 | -0.0045 | 1.91023 | -0.26478 | -0.0053 | 2.02524 | -0.2508 | -0.00502 | 1.94383 | -0.24263 | -0.00485 | 1.97246 | -0.25067 | -0.00501 | 1.96318 | -0.24062 | -0.00481 | 1.78131 | -0.2421 | -0.00484 | 1.91023 | -0.26478 | -0.0053 | 1.55433 | -0.27663 | -0.00553 | 1.94003 | -0.2465 | -0.00493 | 1.56563 | -0.26335 | -0.00527 | 1.66551 | -0.26742 | -0.00535 | 1.84106 | -0.25171 | -0.00503 | 1.91023 | -0.26478 | -0.0053
| 1.68049 | -0.27441 | -0.00549 | 1.74848 | -0.24912 | -0.00498 | 1.48534 | -0.23442 | -0.00469 | 1.6219 | -0.24418 | -0.00488 | 1.54003 | -0.22448 | -0.00449 | 1.91385 | -0.26431 | -0.00529 | 2.02821 | -0.25029 | -0.00501 | 1.94754 | -0.24212 | -0.00484 | 1.97592 | -0.25017 | -0.005 | 1.96739 | -0.24013 | -0.0048 | 1.78649 | -0.24159 | -0.00483 | 1.91385 | -0.26431 | -0.00529 | 1.55772 | -0.27613 | -0.00552 | 1.94325 | -0.246 | -0.00492 | 1.56836 | -0.26285 | -0.00526 | 1.66798 | -0.26692 | -0.00534 | 1.84356 | -0.25122 | -0.00502 | 1.91385 | -0.26431 | -0.00529
| 1.68446 | -0.27391 | -0.00548 | 1.7512 | -0.24861 | -0.00497 | 1.48936 | -0.23392 | -0.00468 | 1.62535 | -0.24368 | -0.00487 | 1.54363 | -0.22398 | -0.00448 | 1.91755 | -0.26382 | -0.00528 | 2.03127 | -0.24982 | -0.005 | 1.95112 | -0.24163 | -0.00483 | 1.97928 | -0.24969 | -0.00499 | 1.97164 | -0.23962 | -0.00479 | 1.79165 | -0.2411 | -0.00482 | 1.91755 | -0.26382 | -0.00528 | 1.56129 | -0.27564 | -0.00551 | 1.94628 | -0.24549 | -0.00491 | 1.57105 | -0.26238 | -0.00525 | 1.67029 | -0.26639 | -0.00533 | 1.84586 | -0.25072 | -0.00501 | 1.91755 | -0.26382 | -0.00528
| 1.68843 | -0.2734 | -0.00547 | 1.75378 | -0.24812 | -0.00496 | 1.4934 | -0.23342 | -0.00467 | 1.62893 | -0.2432 | -0.00486 | 1.54723 | -0.22348 | -0.00447 | 1.92124 | -0.26328 | -0.00527 | 2.03414 | -0.24931 | -0.00499 | 1.95485 | -0.24113 | -0.00482 | 1.98285 | -0.24917 | -0.00498 | 1.97564 | -0.23913 | -0.00478 | 1.79707 | -0.2406 | -0.00481 | 1.92124 | -0.26328 | -0.00527 | 1.56496 | -0.27514 | -0.0055 | 1.94919 | -0.24501 | -0.0049 | 1.57375 | -0.26186 | -0.00524 | 1.6727 | -0.26594 | -0.00532 | 1.84791 | -0.25022 | -0.005 | 1.92124 | -0.26328 | -0.00527
| 1.69272 | -0.27291 | -0.00546 | 1.75609 | -0.24761 | -0.00495 | 1.49764 | -0.23292 | -0.00466 | 1.63244 | -0.24259 | -0.00485 | 1.55062 | -0.22298 | -0.00446 | 1.92489 | -0.26282 | -0.00526 | 2.03707 | -0.2488 | -0.00498 | 1.95843 | -0.24063 | -0.00481 | 1.98624 | -0.24867 | -0.00497 | 1.97959 | -0.23863 | -0.00477 | 1.80231 | -0.2401 | -0.0048 | 1.92489 | -0.26282 | -0.00526 | 1.5685 | -0.27463 | -0.00549 | 1.95181 | -0.24451 | -0.00489 | 1.57652 | -0.26137 | -0.00523 | 1.6751 | -0.26545 | -0.00531 | 1.85 | -0.24974 | -0.00499 | 1.92489 | -0.26282 | -0.00526
| 1.69675 | -0.27241 | -0.00545 | 1.75862 | -0.24711 | -0.00494 | 1.50208 | -0.23242 | -0.00465 | 1.63577 | -0.24209 | -0.00484 | 1.55408 | -0.22248 | -0.00445 | 1.92853 | -0.26232 | -0.00525 | 2.04027 | -0.24831 | -0.00497 | 1.96225 | -0.24014 | -0.0048 | 1.98972 | -0.24818 | -0.00496 | 1.98348 | -0.23813 | -0.00476 | 1.80752 | -0.2396 | -0.00479 | 1.92853 | -0.26232 | -0.00525 | 1.57214 | -0.27414 | -0.00548 | 1.9556 | -0.24401 | -0.00488 | 1.5791 | -0.26087 | -0.00522 | 1.67766 | -0.26492 | -0.0053 | 1.85233 | -0.24922 | -0.00498 | 1.92853 | -0.26232 | -0.00525
| 1.70063 | -0.27192 | -0.00544 | 1.76088 | -0.24661 | -0.00493 | 1.5063 | -0.23192 | -0.00464 | 1.63904 | -0.2416 | -0.00483 | 1.55728 | -0.22198 | -0.00444 | 1.93202 | -0.26181 | -0.00524 | 2.04316 | -0.24781 | -0.00496 | 1.96624 | -0.23964 | -0.00479 | 1.99293 | -0.24768 | -0.00495 | 1.98736 | -0.23763 | -0.00475 | 1.81266 | -0.23911 | -0.00478 | 1.93202 | -0.26181 | -0.00524 | 1.57581 | -0.27365 | -0.00547 | 1.95857 | -0.24351 | -0.00487 | 1.58179 | -0.26036 | -0.00521 | 1.68028 | -0.26442 | -0.00529 | 1.85459 | -0.24872 | -0.00497 | 1.93202 | -0.26181 | -0.00524
| 1.70428 | -0.27141 | -0.00543 | 1.76323 | -0.24612 | -0.00492 | 1.5103 | -0.23142 | -0.00463 | 1.64228 | -0.24111 | -0.00482 | 1.56074 | -0.22148 | -0.00443 | 1.93581 | -0.26133 | -0.00523 | 2.04633 | -0.24732 | -0.00495 | 1.96982 | -0.23914 | -0.00478 | 1.99608 | -0.24718 | -0.00494 | 1.99131 | -0.23713 | -0.00474 | 1.81772 | -0.23861 | -0.00477 | 1.93581 | -0.26133 | -0.00523 | 1.5795 | -0.27314 | -0.00546 | 1.9616 | -0.24301 | -0.00486 | 1.58425 | -0.25986 | -0.0052 | 1.68285 | -0.26394 | -0.00528 | 1.85684 | -0.24823 | -0.00496 | 1.93581 | -0.26133 | -0.00523
| 1.70803 | -0.27092 | -0.00542 | 1.76554 | -0.24562 | -0.00491 | 1.51426 | -0.23092 | -0.00462 | 1.64536 | -0.24061 | -0.00481 | 1.56422 | -0.22098 | -0.00442 | 1.93941 | -0.26083 | -0.00522 | 2.04943 | -0.24681 | -0.00494 | 1.97334 | -0.23864 | -0.00477 | 1.99921 | -0.24669 | -0.00493 | 1.99526 | -0.23663 | -0.00473 | 1.82273 | -0.23811 | -0.00476 | 1.93941 | -0.26083 | -0.00522 | 1.58304 | -0.27264 | -0.00545 | 1.96396 | -0.24243 | -0.00485 | 1.58662 | -0.25938 | -0.00519 | 1.68521 | -0.26343 | -0.00527 | 1.85902 | -0.24772 | -0.00495 | 1.93941 | -0.26083 | -0.00522
| 1.71202 | -0.27044 | -0.00541 | 1.76778 | -0.24513 | -0.0049 | 1.51829 | -0.23043 | -0.00461 | 1.64859 | -0.24011 | -0.0048 | 1.56748 | -0.22048 | -0.00441 | 1.9433 | -0.26032 | -0.00521 | 2.05232 | -0.24632 | -0.00493 | 1.97673 | -0.23814 | -0.00476 | 2.00254 | -0.24619 | -0.00492 | 1.99911 | -0.23614 | -0.00472 | 1.82783 | -0.23761 | -0.00475 | 1.9433 | -0.26032 | -0.00521 | 1.58645 | -0.27216 | -0.00544 | 1.9668 | -0.24194 | -0.00484 | 1.58902 | -0.25886 | -0.00518 | 1.6874 | -0.26294 | -0.00526 | 1.8611 | -0.24721 | -0.00494 | 1.9433 | -0.26032 | -0.00521
| 1.7161 | -0.26992 | -0.0054 | 1.77013 | -0.24462 | -0.00489 | 1.52222 | -0.22993 | -0.0046 | 1.65179 | -0.2396 | -0.00479 | 1.57034 | -0.21999 | -0.0044 | 1.94713 | -0.25982 | -0.0052 | 2.05512 | -0.24582 | -0.00492 | 1.98012 | -0.23765 | -0.00475 | 2.00568 | -0.24569 | -0.00491 | 2.00309 | -0.23564 | -0.00471 | 1.83272 | -0.23711 | -0.00474 | 1.94713 | -0.25982 | -0.0052 | 1.58994 | -0.27165 | -0.00543 | 1.96965 | -0.24144 | -0.00483 | 1.59167 | -0.25835 | -0.00517 | 1.6897 | -0.26245 | -0.00525 | 1.86303 | -0.24672 | -0.00493 | 1.94713 | -0.25982 | -0.0052
| 1.71979 | -0.26943 | -0.00539 | 1.77251 | -0.24413 | -0.00488 | 1.52624 | -0.22944 | -0.00459 | 1.65507 | -0.23911 | -0.00478 | 1.5735 | -0.21949 | -0.00439 | 1.95068 | -0.25933 | -0.00519 | 2.05819 | -0.24532 | -0.00491 | 1.98375 | -0.23714 | -0.00474 | 2.00896 | -0.24519 | -0.0049 | 2.00657 | -0.23514 | -0.0047 | 1.83793 | -0.23661 | -0.00473 | 1.95068 | -0.25933 | -0.00519 | 1.59319 | -0.27114 | -0.00542 | 1.97266 | -0.24094 | -0.00482 | 1.59441 | -0.25788 | -0.00516 | 1.69196 | -0.26193 | -0.00524 | 1.86508 | -0.24623 | -0.00492 | 1.95068 | -0.25933 | -0.00519
| 1.72388 | -0.26894 | -0.00538 | 1.77481 | -0.24363 | -0.00487 | 1.53028 | -0.22894 | -0.00458 | 1.65857 | -0.23861 | -0.00477 | 1.57636 | -0.21899 | -0.00438 | 1.95424 | -0.25883 | -0.00518 | 2.0612 | -0.24484 | -0.0049 | 1.98737 | -0.23665 | -0.00473 | 2.01211 | -0.2447 | -0.00489 | 2.01022 | -0.23465 | -0.00469 | 1.84322 | -0.23611 | -0.00472 | 1.95424 | -0.25883 | -0.00518 | 1.59657 | -0.27065 | -0.00541 | 1.97535 | -0.24044 | -0.00481 | 1.59711 | -0.25737 | -0.00515 | 1.69414 | -0.26144 | -0.00523 | 1.86724 | -0.24573 | -0.00491 | 1.95424 | -0.25883 | -0.00518
| 1.72806 | -0.2684 | -0.00537 | 1.77744 | -0.24315 | -0.00486 | 1.53423 | -0.22844 | -0.00457 | 1.66204 | -0.23811 | -0.00476 | 1.57952 | -0.21849 | -0.00437 | 1.95734 | -0.25832 | -0.00517 | 2.06446 | -0.24432 | -0.00489 | 1.99056 | -0.23615 | -0.00472 | 2.0154 | -0.2442 | -0.00488 | 2.01377 | -0.23415 | -0.00468 | 1.8483 | -0.23562 | -0.00471 | 1.95734 | -0.25832 | -0.00517 | 1.59989 | -0.27015 | -0.0054 | 1.9787 | -0.23996 | -0.0048 | 1.59976 | -0.25684 | -0.00514 | 1.69617 | -0.26095 | -0.00522 | 1.86944 | -0.24523 | -0.0049 | 1.95734 | -0.25832 | -0.00517
| 1.73188 | -0.26789 | -0.00536 | 1.77979 | -0.24254 | -0.00485 | 1.5382 | -0.22793 | -0.00456 | 1.66525 | -0.23761 | -0.00475 | 1.58252 | -0.21799 | -0.00436 | 1.96091 | -0.25784 | -0.00516 | 2.0673 | -0.24382 | -0.00488 | 1.99401 | -0.23565 | -0.00471 | 2.0186 | -0.2437 | -0.00487 | 2.0176 | -0.23365 | -0.00467 | 1.85357 | -0.23512 | -0.0047 | 1.96091 | -0.25784 | -0.00516 | 1.6033 | -0.26965 | -0.00539 | 1.98079 | -0.23945 | -0.00479 | 1.60238 | -0.25637 | -0.00513 | 1.69832 | -0.26043 | -0.00521 | 1.87169 | -0.24473 | -0.00489 | 1.96091 | -0.25784 | -0.00516
| 1.73571 | -0.26741 | -0.00535 | 1.78215 | -0.24205 | -0.00484 | 1.54224 | -0.22743 | -0.00455 | 1.66828 | -0.23711 | -0.00474 | 1.58528 | -0.21749 | -0.00435 | 1.96458 | -0.25733 | -0.00515 | 2.07002 | -0.24333 | -0.00487 | 1.9976 | -0.23516 | -0.0047 | 2.02177 | -0.2432 | -0.00486 | 2.02059 | -0.23315 | -0.00466 | 1.85879 | -0.23462 | -0.00469 | 1.96458 | -0.25733 | -0.00515 | 1.60673 | -0.26916 | -0.00538 | 1.98251 | -0.23895 | -0.00478 | 1.60519 | -0.25592 | -0.00512 | 1.70036 | -0.25993 | -0.0052 | 1.87384 | -0.24423 | -0.00488 | 1.96458 | -0.25733 | -0.00515
| 1.73934 | -0.26688 | -0.00534 | 1.78452 | -0.24155 | -0.00483 | 1.54607 | -0.22693 | -0.00454 | 1.67118 | -0.23661 | -0.00473 | 1.58823 | -0.217 | -0.00434 | 1.96787 | -0.25681 | -0.00514 | 2.07271 | -0.24282 | -0.00486 | 2.001 | -0.23466 | -0.00469 | 2.02515 | -0.24262 | -0.00485 | 2.02424 | -0.23265 | -0.00465 | 1.86407 | -0.23412 | -0.00468 | 1.96787 | -0.25681 | -0.00514 | 1.61025 | -0.26866 | -0.00537 | 1.98518 | -0.23845 | -0.00477 | 1.60763 | -0.25541 | -0.00511 | 1.70278 | -0.25945 | -0.00519 | 1.87617 | -0.24373 | -0.00487 | 1.96787 | -0.25681 | -0.00514
| 1.743 | -0.26642 | -0.00533 | 1.78681 | -0.24105 | -0.00482 | 1.54994 | -0.22644 | -0.00453 | 1.67417 | -0.23611 | -0.00472 | 1.59089 | -0.21649 | -0.00433 | 1.97123 | -0.25634 | -0.00513 | 2.07544 | -0.24224 | -0.00484 | 2.00461 | -0.23416 | -0.00468 | 2.02859 | -0.24212 | -0.00484 | 2.02788 | -0.23215 | -0.00464 | 1.86929 | -0.23362 | -0.00467 | 1.97123 | -0.25634 | -0.00513 | 1.6138 | -0.26815 | -0.00536 | 1.98751 | -0.23795 | -0.00476 | 1.61005 | -0.25489 | -0.0051 | 1.70499 | -0.25894 | -0.00518 | 1.87827 | -0.24324 | -0.00486 | 1.97123 | -0.25634 | -0.00513
| 1.74668 | -0.26591 | -0.00532 | 1.78912 | -0.24055 | -0.00481 | 1.55379 | -0.22594 | -0.00452 | 1.67712 | -0.23561 | -0.00471 | 1.59375 | -0.216 | -0.00432 | 1.97468 | -0.25588 | -0.00512 | 2.07828 | -0.24175 | -0.00483 | 2.00828 | -0.23366 | -0.00467 | 2.0315 | -0.24163 | -0.00483 | 2.03144 | -0.23166 | -0.00463 | 1.87428 | -0.23313 | -0.00466 | 1.97468 | -0.25588 | -0.00512 | 1.61736 | -0.26765 | -0.00535 | 1.99065 | -0.23746 | -0.00475 | 1.61278 | -0.2544 | -0.00509 | 1.70708 | -0.25842 | -0.00517 | 1.8801 | -0.24265 | -0.00485 | 1.97468 | -0.25588 | -0.00512
| 1.75004 | -0.26541 | -0.00531 | 1.79136 | -0.24005 | -0.0048 | 1.55761 | -0.22544 | -0.00451 | 1.67996 | -0.23512 | -0.0047 | 1.59623 | -0.2155 | -0.00431 | 1.9779 | -0.25537 | -0.00511 | 2.08111 | -0.24125 | -0.00482 | 2.01186 | -0.23317 | -0.00466 | 2.03446 | -0.24113 | -0.00482 | 2.0348 | -0.23116 | -0.00462 | 1.87918 | -0.23263 | -0.00465 | 1.9779 | -0.25537 | -0.00511 | 1.62077 | -0.26716 | -0.00534 | 1.99334 | -0.23696 | -0.00474 | 1.61564 | -0.25391 | -0.00508 | 1.70898 | -0.25794 | -0.00516 | 1.88224 | -0.24215 | -0.00484 | 1.9779 | -0.25537 | -0.00511
| 1.75358 | -0.26491 | -0.0053 | 1.79368 | -0.23955 | -0.00479 | 1.56129 | -0.22494 | -0.0045 | 1.68276 | -0.23462 | -0.00469 | 1.59892 | -0.215 | -0.0043 | 1.98107 | -0.25487 | -0.0051 | 2.08372 | -0.24075 | -0.00482 | 2.01544 | -0.23266 | -0.00465 | 2.03763 | -0.24063 | -0.00481 | 2.03819 | -0.23066 | -0.00461 | 1.88415 | -0.23213 | -0.00464 | 1.98107 | -0.25487 | -0.0051 | 1.62404 | -0.26664 | -0.00533 | 1.99669 | -0.23646 | -0.00473 | 1.61855 | -0.25341 | -0.00507 | 1.71139 | -0.25745 | -0.00515 | 1.88413 | -0.24165 | -0.00483 | 1.98107 | -0.25487 | -0.0051
| 1.75708 | -0.26442 | -0.00529 | 1.79619 | -0.23905 | -0.00478 | 1.56521 | -0.22444 | -0.00449 | 1.68568 | -0.23412 | -0.00468 | 1.60156 | -0.2145 | -0.00429 | 1.9847 | -0.25438 | -0.00509 | 2.08674 | -0.24025 | -0.00481 | 2.01886 | -0.23216 | -0.00464 | 2.04052 | -0.24013 | -0.0048 | 2.04183 | -0.23017 | -0.0046 | 1.88924 | -0.23164 | -0.00463 | 1.9847 | -0.25438 | -0.00509 | 1.62718 | -0.26615 | -0.00532 | 1.99978 | -0.23596 | -0.00472 | 1.62114 | -0.25291 | -0.00506 | 1.71346 | -0.25694 | -0.00514 | 1.88599 | -0.24115 | -0.00482 | 1.9847 | -0.25438 | -0.00509
| 1.76064 | -0.26394 | -0.00528 | 1.79863 | -0.23855 | -0.00477 | 1.56921 | -0.22394 | -0.00448 | 1.68833 | -0.23362 | -0.00467 | 1.60384 | -0.214 | -0.00428 | 1.98833 | -0.25387 | -0.00508 | 2.0896 | -0.23976 | -0.0048 | 2.02232 | -0.23167 | -0.00463 | 2.04353 | -0.23964 | -0.00479 | 2.04559 | -0.22967 | -0.00459 | 1.89422 | -0.23114 | -0.00462 | 1.98833 | -0.25387 | -0.00508 | 1.63029 | -0.26568 | -0.00531 | 2.00309 | -0.23546 | -0.00471 | 1.62355 | -0.2524 | -0.00505 | 1.71568 | -0.25644 | -0.00513 | 1.88768 | -0.24066 | -0.00481 | 1.98833 | -0.25387 | -0.00508
| 1.76407 | -0.26342 | -0.00527 | 1.80105 | -0.23805 | -0.00476 | 1.57287 | -0.22344 | -0.00447 | 1.69108 | -0.23312 | -0.00466 | 1.60634 | -0.2135 | -0.00427 | 1.99201 | -0.25338 | -0.00507 | 2.0925 | -0.23926 | -0.00479 | 2.0259 | -0.23118 | -0.00462 | 2.04626 | -0.23914 | -0.00478 | 2.04922 | -0.22917 | -0.00458 | 1.89917 | -0.23064 | -0.00461 | 1.99201 | -0.25338 | -0.00507 | 1.63341 | -0.26516 | -0.0053 | 2.00601 | -0.23496 | -0.0047 | 1.62605 | -0.2519 | -0.00504 | 1.71781 | -0.25598 | -0.00512 | 1.88961 | -0.24016 | -0.0048 | 1.99201 | -0.25338 | -0.00507
| 1.76725 | -0.26292 | -0.00526 | 1.80327 | -0.23756 | -0.00475 | 1.57636 | -0.22294 | -0.00446 | 1.6936 | -0.23262 | -0.00465 | 1.60901 | -0.213 | -0.00426 | 1.99575 | -0.25288 | -0.00506 | 2.09527 | -0.23876 | -0.00478 | 2.02885 | -0.23068 | -0.00461 | 2.04931 | -0.23864 | -0.00477 | 2.05263 | -0.22867 | -0.00457 | 1.90406 | -0.23014 | -0.0046 | 1.99575 | -0.25288 | -0.00506 | 1.63652 | -0.26466 | -0.00529 | 2.00814 | -0.23447 | -0.00469 | 1.62847 | -0.25142 | -0.00503 | 1.71988 | -0.25548 | -0.00511 | 1.89157 | -0.23966 | -0.00479 | 1.99575 | -0.25288 | -0.00506
| 1.7706 | -0.26245 | -0.00525 | 1.80569 | -0.23705 | -0.00474 | 1.57977 | -0.22244 | -0.00445 | 1.69627 | -0.23212 | -0.00464 | 1.61138 | -0.21251 | -0.00425 | 1.99923 | -0.25238 | -0.00505 | 2.09803 | -0.23826 | -0.00477 | 2.03222 | -0.23018 | -0.0046 | 2.05221 | -0.23814 | -0.00476 | 2.05579 | -0.22817 | -0.00456 | 1.90902 | -0.22965 | -0.00459 | 1.99923 | -0.25238 | -0.00505 | 1.63961 | -0.26417 | -0.00528 | 2.01143 | -0.23397 | -0.00468 | 1.63095 | -0.25091 | -0.00502 | 1.722 | -0.25497 | -0.0051 | 1.89357 | -0.23916 | -0.00478 | 1.99923 | -0.25238 | -0.00505
| 1.774 | -0.26192 | -0.00524 | 1.80798 | -0.23656 | -0.00473 | 1.58333 | -0.22194 | -0.00444 | 1.69879 | -0.23162 | -0.00463 | 1.61386 | -0.212 | -0.00424 | 2.00258 | -0.25188 | -0.00504 | 2.10084 | -0.23777 | -0.00476 | 2.03571 | -0.22968 | -0.00459 | 2.05528 | -0.23764 | -0.00475 | 2.05893 | -0.22768 | -0.00455 | 1.91409 | -0.22915 | -0.00458 | 2.00258 | -0.25188 | -0.00504 | 1.64273 | -0.26367 | -0.00527 | 2.01413 | -0.23347 | -0.00467 | 1.63333 | -0.25039 | -0.00501 | 1.72397 | -0.25448 | -0.00509 | 1.8957 | -0.23866 | -0.00477 | 2.00258 | -0.25188 | -0.00504
| 1.77702 | -0.26143 | -0.00523 | 1.81009 | -0.23606 | -0.00472 | 1.58667 | -0.22145 | -0.00443 | 1.7014 | -0.23112 | -0.00462 | 1.61613 | -0.21151 | -0.00423 | 2.0061 | -0.25139 | -0.00503 | 2.10349 | -0.23726 | -0.00475 | 2.03891 | -0.22918 | -0.00458 | 2.05826 | -0.23714 | -0.00474 | 2.06221 | -0.22718 | -0.00454 | 1.91893 | -0.22866 | -0.00457 | 2.0061 | -0.25139 | -0.00503 | 1.64581 | -0.26316 | -0.00526 | 2.01691 | -0.23297 | -0.00466 | 1.63592 | -0.24991 | -0.005 | 1.72587 | -0.25397 | -0.00508 | 1.89782 | -0.23817 | -0.00476 | 2.0061 | -0.25139 | -0.00503
| 1.7802 | -0.26093 | -0.00522 | 1.8123 | -0.23556 | -0.00471 | 1.58974 | -0.22095 | -0.00442 | 1.70402 | -0.23062 | -0.00461 | 1.61828 | -0.21101 | -0.00422 | 2.00937 | -0.25088 | -0.00502 | 2.10616 | -0.23677 | -0.00474 | 2.04205 | -0.22868 | -0.00457 | 2.06106 | -0.23664 | -0.00473 | 2.06543 | -0.22668 | -0.00453 | 1.92375 | -0.22815 | -0.00456 | 2.00937 | -0.25088 | -0.00502 | 1.64901 | -0.26268 | -0.00525 | 2.01904 | -0.23247 | -0.00465 | 1.63841 | -0.2494 | -0.00499 | 1.72783 | -0.25348 | -0.00507 | 1.89976 | -0.23766 | -0.00475 | 2.00937 | -0.25088 | -0.00502
| 1.78351 | -0.26042 | -0.00521 | 1.81461 | -0.23507 | -0.0047 | 1.59271 | -0.22045 | -0.00441 | 1.70674 | -0.23012 | -0.0046 | 1.62048 | -0.21051 | -0.00421 | 2.01246 | -0.25038 | -0.00501 | 2.10881 | -0.23627 | -0.00473 | 2.04536 | -0.22819 | -0.00456 | 2.06426 | -0.23615 | -0.00472 | 2.0685 | -0.22619 | -0.00452 | 1.92871 | -0.22765 | -0.00455 | 2.01246 | -0.25038 | -0.00501 | 1.65216 | -0.26217 | -0.00524 | 2.02186 | -0.23197 | -0.00464 | 1.64066 | -0.2489 | -0.00498 | 1.73003 | -0.25298 | -0.00506 | 1.90163 | -0.23717 | -0.00474 | 2.01246 | -0.25038 | -0.00501
| 1.78667 | -0.25994 | -0.0052 | 1.81688 | -0.23457 | -0.00469 | 1.59576 | -0.21995 | -0.0044 | 1.70953 | -0.22963 | -0.00459 | 1.62282 | -0.21001 | -0.0042 | 2.01575 | -0.24989 | -0.005 | 2.11178 | -0.23577 | -0.00472 | 2.04871 | -0.22768 | -0.00455 | 2.06723 | -0.23565 | -0.00471 | 2.07175 | -0.22569 | -0.00451 | 1.93363 | -0.22716 | -0.00454 | 2.01575 | -0.24989 | -0.005 | 1.65513 | -0.26166 | -0.00523 | 2.02423 | -0.23147 | -0.00463 | 1.64304 | -0.2484 | -0.00497 | 1.7322 | -0.25248 | -0.00505 | 1.90348 | -0.23666 | -0.00473 | 2.01575 | -0.24989 | -0.005
| 1.79 | -0.25944 | -0.00519 | 1.81918 | -0.23407 | -0.00468 | 1.59884 | -0.21945 | -0.00439 | 1.71226 | -0.22914 | -0.00458 | 1.62525 | -0.20951 | -0.00419 | 2.01926 | -0.24939 | -0.00499 | 2.11452 | -0.23527 | -0.00471 | 2.05184 | -0.22719 | -0.00454 | 2.07046 | -0.23515 | -0.0047 | 2.07463 | -0.22518 | -0.0045 | 1.93859 | -0.22666 | -0.00453 | 2.01926 | -0.24939 | -0.00499 | 1.65815 | -0.26118 | -0.00522 | 2.0266 | -0.23098 | -0.00462 | 1.64541 | -0.24791 | -0.00496 | 1.73418 | -0.25197 | -0.00504 | 1.90531 | -0.23617 | -0.00472 | 2.01926 | -0.24939 | -0.00499
| 1.79326 | -0.25894 | -0.00518 | 1.82121 | -0.23357 | -0.00467 | 1.60215 | -0.21896 | -0.00438 | 1.71515 | -0.22864 | -0.00457 | 1.6274 | -0.20901 | -0.00418 | 2.02239 | -0.24887 | -0.00498 | 2.11712 | -0.23477 | -0.0047 | 2.05529 | -0.22669 | -0.00453 | 2.07358 | -0.23466 | -0.00469 | 2.07781 | -0.22469 | -0.00449 | 1.94342 | -0.22616 | -0.00452 | 2.02239 | -0.24887 | -0.00498 | 1.66142 | -0.26068 | -0.00521 | 2.02984 | -0.23048 | -0.00461 | 1.64788 | -0.24741 | -0.00495 | 1.7363 | -0.25148 | -0.00503 | 1.90723 | -0.23567 | -0.00471 | 2.02239 | -0.24887 | -0.00498
| 1.79653 | -0.25844 | -0.00517 | 1.82357 | -0.23307 | -0.00466 | 1.60521 | -0.21845 | -0.00437 | 1.71778 | -0.22814 | -0.00456 | 1.6296 | -0.20852 | -0.00417 | 2.02533 | -0.24839 | -0.00497 | 2.11981 | -0.23428 | -0.00469 | 2.05885 | -0.2262 | -0.00452 | 2.07641 | -0.23415 | -0.00468 | 2.08085 | -0.22418 | -0.00448 | 1.94816 | -0.22566 | -0.00451 | 2.02533 | -0.24839 | -0.00497 | 1.66462 | -0.26016 | -0.0052 | 2.03177 | -0.22998 | -0.0046 | 1.65068 | -0.2469 | -0.00494 | 1.7386 | -0.25098 | -0.00502 | 1.90912 | -0.23517 | -0.0047 | 2.02533 | -0.24839 | -0.00497
| 1.7999 | -0.25794 | -0.00516 | 1.82567 | -0.23257 | -0.00465 | 1.60821 | -0.21796 | -0.00436 | 1.72027 | -0.22763 | -0.00455 | 1.63182 | -0.20801 | -0.00416 | 2.02834 | -0.24789 | -0.00496 | 2.12227 | -0.23378 | -0.00468 | 2.06253 | -0.22569 | -0.00451 | 2.07948 | -0.23366 | -0.00467 | 2.08371 | -0.22369 | -0.00447 | 1.95272 | -0.22516 | -0.0045 | 2.02834 | -0.24789 | -0.00496 | 1.66753 | -0.25968 | -0.00519 | 2.03448 | -0.22948 | -0.00459 | 1.65325 | -0.24641 | -0.00493 | 1.74033 | -0.25047 | -0.00501 | 1.91094 | -0.23467 | -0.00469 | 2.02834 | -0.24789 | -0.00496
| 1.80287 | -0.25744 | -0.00515 | 1.82783 | -0.23207 | -0.00464 | 1.61101 | -0.21745 | -0.00435 | 1.72285 | -0.22714 | -0.00454 | 1.63392 | -0.20752 | -0.00415 | 2.03176 | -0.24739 | -0.00495 | 2.12486 | -0.23328 | -0.00467 | 2.06573 | -0.2252 | -0.0045 | 2.08243 | -0.23316 | -0.00466 | 2.0867 | -0.22319 | -0.00446 | 1.95759 | -0.22467 | -0.00449 | 2.03176 | -0.24739 | -0.00495 | 1.67063 | -0.2592 | -0.00518 | 2.03732 | -0.22898 | -0.00458 | 1.65562 | -0.24591 | -0.00492 | 1.74223 | -0.24998 | -0.005 | 1.91278 | -0.23417 | -0.00468 | 2.03176 | -0.24739 | -0.00495
| 1.80593 | -0.25694 | -0.00514 | 1.83014 | -0.23157 | -0.00463 | 1.61398 | -0.21696 | -0.00434 | 1.72556 | -0.22664 | -0.00453 | 1.63594 | -0.20701 | -0.00414 | 2.0351 | -0.2469 | -0.00494 | 2.12766 | -0.23278 | -0.00466 | 2.06888 | -0.2247 | -0.00449 | 2.0853 | -0.23266 | -0.00465 | 2.08992 | -0.22269 | -0.00445 | 1.96246 | -0.22417 | -0.00448 | 2.0351 | -0.2469 | -0.00494 | 1.67357 | -0.25868 | -0.00517 | 2.03862 | -0.22849 | -0.00457 | 1.65789 | -0.24541 | -0.00491 | 1.74439 | -0.24949 | -0.00499 | 1.91471 | -0.23367 | -0.00467 | 2.0351 | -0.2469 | -0.00494
| 1.80913 | -0.25645 | -0.00513 | 1.83228 | -0.23107 | -0.00462 | 1.61691 | -0.21646 | -0.00433 | 1.72806 | -0.22614 | -0.00452 | 1.63802 | -0.20652 | -0.00413 | 2.03867 | -0.2464 | -0.00493 | 2.13074 | -0.23228 | -0.00465 | 2.07238 | -0.2242 | -0.00448 | 2.08821 | -0.23216 | -0.00464 | 2.09314 | -0.2222 | -0.00444 | 1.9674 | -0.22367 | -0.00447 | 2.03867 | -0.2464 | -0.00493 | 1.67667 | -0.25818 | -0.00516 | 2.04184 | -0.22799 | -0.00456 | 1.66028 | -0.24491 | -0.0049 | 1.74636 | -0.24898 | -0.00498 | 1.9164 | -0.23318 | -0.00466 | 2.03867 | -0.2464 | -0.00493
| 1.81234 | -0.25599 | -0.00512 | 1.83439 | -0.23057 | -0.00461 | 1.61977 | -0.21596 | -0.00432 | 1.73053 | -0.22564 | -0.00451 | 1.64022 | -0.20602 | -0.00412 | 2.04227 | -0.2459 | -0.00492 | 2.13367 | -0.23179 | -0.00464 | 2.0757 | -0.2237 | -0.00447 | 2.0914 | -0.23167 | -0.00463 | 2.09616 | -0.2217 | -0.00443 | 1.97225 | -0.22317 | -0.00446 | 2.04227 | -0.2459 | -0.00492 | 1.67965 | -0.2577 | -0.00515 | 2.04418 | -0.22749 | -0.00455 | 1.66298 | -0.2444 | -0.00489 | 1.74807 | -0.24848 | -0.00497 | 1.91826 | -0.23267 | -0.00465 | 2.04227 | -0.2459 | -0.00492
| 1.81525 | -0.2555 | -0.00511 | 1.8366 | -0.23008 | -0.0046 | 1.62257 | -0.21546 | -0.00431 | 1.73297 | -0.22514 | -0.0045 | 1.64224 | -0.20553 | -0.00411 | 2.04525 | -0.2454 | -0.00491 | 2.13653 | -0.23129 | -0.00463 | 2.07872 | -0.2232 | -0.00446 | 2.09454 | -0.23116 | -0.00462 | 2.09949 | -0.2212 | -0.00442 | 1.97697 | -0.22267 | -0.00445 | 2.04525 | -0.2454 | -0.00491 | 1.68286 | -0.25719 | -0.00514 | 2.04652 | -0.22699 | -0.00454 | 1.66565 | -0.24391 | -0.00488 | 1.74996 | -0.24798 | -0.00496 | 1.92016 | -0.23217 | -0.00464 | 2.04525 | -0.2454 | -0.00491
| 1.81813 | -0.25499 | -0.0051 | 1.83862 | -0.22958 | -0.00459 | 1.62525 | -0.21496 | -0.0043 | 1.73555 | -0.22464 | -0.00449 | 1.64423 | -0.20502 | -0.0041 | 2.04846 | -0.24491 | -0.0049 | 2.13897 | -0.23079 | -0.00462 | 2.08163 | -0.22271 | -0.00445 | 2.0974 | -0.23067 | -0.00461 | 2.10253 | -0.2207 | -0.00441 | 1.98165 | -0.22218 | -0.00444 | 2.04846 | -0.24491 | -0.0049 | 1.68587 | -0.25669 | -0.00513 | 2.04964 | -0.22649 | -0.00453 | 1.66818 | -0.24341 | -0.00487 | 1.75183 | -0.24747 | -0.00495 | 1.92208 | -0.23167 | -0.00463 | 2.04846 | -0.24491 | -0.0049
| 1.82107 | -0.2545 | -0.00509 | 1.84087 | -0.22908 | -0.00458 | 1.62813 | -0.21446 | -0.00429 | 1.7381 | -0.22414 | -0.00448 | 1.64634 | -0.20452 | -0.00409 | 2.05147 | -0.2444 | -0.00489 | 2.14163 | -0.2303 | -0.00461 | 2.0849 | -0.22221 | -0.00444 | 2.1003 | -0.23017 | -0.0046 | 2.10552 | -0.22021 | -0.0044 | 1.98612 | -0.22168 | -0.00443 | 2.05147 | -0.2444 | -0.00489 | 1.68888 | -0.25619 | -0.00512 | 2.05189 | -0.226 | -0.00452 | 1.67063 | -0.24292 | -0.00486 | 1.75393 | -0.24698 | -0.00494 | 1.92392 | -0.23118 | -0.00462 | 2.05147 | -0.2444 | -0.00489
| 1.82419 | -0.25398 | -0.00508 | 1.84313 | -0.22858 | -0.00457 | 1.63078 | -0.21396 | -0.00428 | 1.74083 | -0.22364 | -0.00447 | 1.64834 | -0.20402 | -0.00408 | 2.0547 | -0.2439 | -0.00488 | 2.14433 | -0.22979 | -0.0046 | 2.08807 | -0.22171 | -0.00443 | 2.1032 | -0.22968 | -0.00459 | 2.10854 | -0.21971 | -0.00439 | 1.99074 | -0.22118 | -0.00442 | 2.0547 | -0.2439 | -0.00488 | 1.69197 | -0.25573 | -0.00511 | 2.05454 | -0.2255 | -0.00451 | 1.67325 | -0.24232 | -0.00485 | 1.75636 | -0.24648 | -0.00493 | 1.92586 | -0.23068 | -0.00461 | 2.0547 | -0.2439 | -0.00488
| 1.82738 | -0.25349 | -0.00507 | 1.84518 | -0.22808 | -0.00456 | 1.63347 | -0.21346 | -0.00427 | 1.7437 | -0.22314 | -0.00446 | 1.65022 | -0.20352 | -0.00407 | 2.05774 | -0.24341 | -0.00487 | 2.14694 | -0.2293 | -0.00459 | 2.09135 | -0.22121 | -0.00442 | 2.10599 | -0.22918 | -0.00458 | 2.11147 | -0.21921 | -0.00438 | 1.99536 | -0.22068 | -0.00441 | 2.05774 | -0.24341 | -0.00487 | 1.69499 | -0.25522 | -0.0051 | 2.05724 | -0.225 | -0.0045 | 1.67562 | -0.24183 | -0.00484 | 1.75855 | -0.24598 | -0.00492 | 1.92766 | -0.23018 | -0.0046 | 2.05774 | -0.24341 | -0.00487
| 1.83038 | -0.25299 | -0.00506 | 1.84731 | -0.22758 | -0.00455 | 1.63637 | -0.21296 | -0.00426 | 1.74644 | -0.22264 | -0.00445 | 1.65207 | -0.20302 | -0.00406 | 2.06095 | -0.2429 | -0.00486 | 2.14946 | -0.2288 | -0.00458 | 2.0945 | -0.22071 | -0.00441 | 2.10878 | -0.22868 | -0.00457 | 2.11434 | -0.21871 | -0.00437 | 1.99981 | -0.22018 | -0.0044 | 2.06095 | -0.2429 | -0.00486 | 1.69799 | -0.25473 | -0.00509 | 2.05901 | -0.2245 | -0.00449 | 1.67818 | -0.24133 | -0.00483 | 1.76049 | -0.24547 | -0.00491 | 1.9294 | -0.22969 | -0.00459 | 2.06095 | -0.2429 | -0.00486
| 1.83344 | -0.25249 | -0.00505 | 1.84954 | -0.22708 | -0.00454 | 1.63898 | -0.21246 | -0.00425 | 1.74892 | -0.22214 | -0.00444 | 1.65398 | -0.20253 | -0.00405 | 2.0646 | -0.24233 | -0.00485 | 2.15203 | -0.2283 | -0.00457 | 2.09765 | -0.22022 | -0.0044 | 2.11177 | -0.22818 | -0.00456 | 2.11715 | -0.21821 | -0.00436 | 2.00414 | -0.21969 | -0.00439 | 2.0646 | -0.24233 | -0.00485 | 1.70094 | -0.25423 | -0.00508 | 2.06097 | -0.224 | -0.00448 | 1.68045 | -0.24083 | -0.00482 | 1.76259 | -0.24499 | -0.0049 | 1.93115 | -0.22919 | -0.00458 | 2.0646 | -0.24233 | -0.00485
| 1.8362 | -0.252 | -0.00504 | 1.8518 | -0.22659 | -0.00453 | 1.64161 | -0.21197 | -0.00424 | 1.7517 | -0.22164 | -0.00443 | 1.65592 | -0.20202 | -0.00404 | 2.06782 | -0.24182 | -0.00484 | 2.15471 | -0.2278 | -0.00456 | 2.10095 | -0.21972 | -0.00439 | 2.11471 | -0.22768 | -0.00455 | 2.11989 | -0.21772 | -0.00435 | 2.00853 | -0.21919 | -0.00438 | 2.06782 | -0.24182 | -0.00484 | 1.70375 | -0.25372 | -0.00507 | 2.06431 | -0.2235 | -0.00447 | 1.68287 | -0.24033 | -0.00481 | 1.76507 | -0.24448 | -0.00489 | 1.9329 | -0.22868 | -0.00457 | 2.06782 | -0.24182 | -0.00484
| 1.83884 | -0.25149 | -0.00503 | 1.85399 | -0.22609 | -0.00452 | 1.64442 | -0.21147 | -0.00423 | 1.75442 | -0.22115 | -0.00442 | 1.65785 | -0.20152 | -0.00403 | 2.07059 | -0.24133 | -0.00483 | 2.15754 | -0.22731 | -0.00455 | 2.10422 | -0.21921 | -0.00438 | 2.11783 | -0.22718 | -0.00454 | 2.12249 | -0.21722 | -0.00434 | 2.01288 | -0.2187 | -0.00437 | 2.07059 | -0.24133 | -0.00483 | 1.70665 | -0.25324 | -0.00506 | 2.06634 | -0.223 | -0.00446 | 1.68541 | -0.23983 | -0.0048 | 1.76735 | -0.24398 | -0.00488 | 1.93461 | -0.22818 | -0.00456 | 2.07059 | -0.24133 | -0.00483
| 1.84148 | -0.251 | -0.00502 | 1.85623 | -0.22559 | -0.00451 | 1.64692 | -0.21097 | -0.00422 | 1.75685 | -0.22064 | -0.00441 | 1.65979 | -0.20102 | -0.00402 | 2.07329 | -0.24083 | -0.00482 | 2.16018 | -0.22681 | -0.00454 | 2.10694 | -0.21872 | -0.00437 | 2.12086 | -0.22668 | -0.00453 | 2.12526 | -0.21673 | -0.00433 | 2.0173 | -0.21819 | -0.00436 | 2.07329 | -0.24083 | -0.00482 | 1.70953 | -0.25274 | -0.00505 | 2.07077 | -0.22251 | -0.00445 | 1.68796 | -0.23933 | -0.00479 | 1.7693 | -0.24349 | -0.00487 | 1.9364 | -0.22769 | -0.00455 | 2.07329 | -0.24083 | -0.00482
| 1.84408 | -0.2505 | -0.00501 | 1.85844 | -0.22509 | -0.0045 | 1.64948 | -0.21047 | -0.00421 | 1.75945 | -0.22015 | -0.0044 | 1.66163 | -0.20052 | -0.00401 | 2.07637 | -0.24033 | -0.00481 | 2.16279 | -0.22631 | -0.00453 | 2.11003 | -0.21822 | -0.00436 | 2.12348 | -0.22618 | -0.00452 | 2.12846 | -0.21623 | -0.00432 | 2.02163 | -0.2177 | -0.00435 | 2.07637 | -0.24033 | -0.00481 | 1.71248 | -0.25223 | -0.00504 | 2.07343 | -0.22201 | -0.00444 | 1.69073 | -0.23884 | -0.00478 | 1.7711 | -0.243 | -0.00486 | 1.93812 | -0.22719 | -0.00454 | 2.07637 | -0.24033 | -0.00481
| 1.84674 | -0.25 | -0.005 | 1.86055 | -0.22459 | -0.00449 | 1.65238 | -0.20998 | -0.0042 | 1.76214 | -0.21965 | -0.00439 | 1.66358 | -0.20002 | -0.004 | 2.07939 | -0.23984 | -0.0048 | 2.16535 | -0.22581 | -0.00452 | 2.11293 | -0.21772 | -0.00435 | 2.12622 | -0.22569 | -0.00451 | 2.13151 | -0.21573 | -0.00431 | 2.02596 | -0.2172 | -0.00434 | 2.07939 | -0.23984 | -0.0048 | 1.71549 | -0.25174 | -0.00503 | 2.07533 | -0.22151 | -0.00443 | 1.69302 | -0.23834 | -0.00477 | 1.77296 | -0.2424 | -0.00485 | 1.94001 | -0.22669 | -0.00453 | 2.07939 | -0.23984 | -0.0048
| 1.84931 | -0.24951 | -0.00499 | 1.86236 | -0.22409 | -0.00448 | 1.65532 | -0.20948 | -0.00419 | 1.7648 | -0.21915 | -0.00438 | 1.66548 | -0.19953 | -0.00399 | 2.08237 | -0.23934 | -0.00479 | 2.16785 | -0.22531 | -0.00451 | 2.11599 | -0.21723 | -0.00434 | 2.12901 | -0.22519 | -0.0045 | 2.13426 | -0.21522 | -0.0043 | 2.03048 | -0.2167 | -0.00433 | 2.08237 | -0.23934 | -0.00479 | 1.71869 | -0.25125 | -0.00502 | 2.07832 | -0.22102 | -0.00442 | 1.69505 | -0.23784 | -0.00476 | 1.77497 | -0.24191 | -0.00484 | 1.9419 | -0.2262 | -0.00452 | 2.08237 | -0.23934 | -0.00479
| 1.85196 | -0.24901 | -0.00498 | 1.86417 | -0.22359 | -0.00447 | 1.6582 | -0.20898 | -0.00418 | 1.76732 | -0.21865 | -0.00437 | 1.6673 | -0.19903 | -0.00398 | 2.08523 | -0.23885 | -0.00478 | 2.1705 | -0.22481 | -0.0045 | 2.11878 | -0.21673 | -0.00433 | 2.1319 | -0.22469 | -0.00449 | 2.13695 | -0.21473 | -0.00429 | 2.03488 | -0.21621 | -0.00432 | 2.08523 | -0.23885 | -0.00478 | 1.72169 | -0.25074 | -0.00501 | 2.07934 | -0.22051 | -0.00441 | 1.6973 | -0.23734 | -0.00475 | 1.77704 | -0.24141 | -0.00483 | 1.94377 | -0.22569 | -0.00451 | 2.08523 | -0.23885 | -0.00478
| 1.85434 | -0.2485 | -0.00497 | 1.866 | -0.22309 | -0.00446 | 1.66113 | -0.20848 | -0.00417 | 1.76973 | -0.21815 | -0.00436 | 1.66922 | -0.19853 | -0.00397 | 2.08812 | -0.23835 | -0.00477 | 2.17289 | -0.22431 | -0.00449 | 2.12172 | -0.21623 | -0.00432 | 2.13484 | -0.2242 | -0.00448 | 2.13985 | -0.21423 | -0.00428 | 2.03914 | -0.21571 | -0.00431 | 2.08812 | -0.23835 | -0.00477 | 1.72453 | -0.25024 | -0.005 | 2.08156 | -0.22002 | -0.0044 | 1.6995 | -0.23684 | -0.00474 | 1.7789 | -0.24091 | -0.00482 | 1.94564 | -0.2252 | -0.0045 | 2.08812 | -0.23835 | -0.00477
| 1.85695 | -0.24801 | -0.00496 | 1.86771 | -0.22259 | -0.00445 | 1.66401 | -0.20798 | -0.00416 | 1.77212 | -0.21766 | -0.00435 | 1.67108 | -0.19803 | -0.00396 | 2.09114 | -0.23785 | -0.00476 | 2.17551 | -0.22382 | -0.00448 | 2.12472 | -0.21574 | -0.00431 | 2.13756 | -0.22369 | -0.00447 | 2.14255 | -0.21373 | -0.00427 | 2.04341 | -0.21521 | -0.0043 | 2.09114 | -0.23785 | -0.00476 | 1.7274 | -0.24975 | -0.00499 | 2.08409 | -0.21952 | -0.00439 | 1.7016 | -0.23634 | -0.00473 | 1.78087 | -0.24041 | -0.00481 | 1.94749 | -0.22469 | -0.00449 | 2.09114 | -0.23785 | -0.00476
| 1.8596 | -0.2475 | -0.00495 | 1.86946 | -0.22209 | -0.00444 | 1.66697 | -0.20748 | -0.00415 | 1.77465 | -0.21715 | -0.00434 | 1.67293 | -0.19753 | -0.00395 | 2.09464 | -0.23735 | -0.00475 | 2.17809 | -0.22332 | -0.00447 | 2.12772 | -0.21524 | -0.0043 | 2.13988 | -0.2232 | -0.00446 | 2.14526 | -0.21324 | -0.00426 | 2.04776 | -0.21471 | -0.00429 | 2.09464 | -0.23735 | -0.00475 | 1.73025 | -0.24924 | -0.00498 | 2.08655 | -0.21902 | -0.00438 | 1.70368 | -0.23584 | -0.00472 | 1.78293 | -0.23991 | -0.0048 | 1.94913 | -0.2242 | -0.00448 | 2.09464 | -0.23735 | -0.00475
| 1.86218 | -0.24701 | -0.00494 | 1.87145 | -0.22159 | -0.00443 | 1.67001 | -0.20698 | -0.00414 | 1.77721 | -0.21665 | -0.00433 | 1.67473 | -0.19703 | -0.00394 | 2.09766 | -0.23685 | -0.00474 | 2.18073 | -0.22282 | -0.00446 | 2.13072 | -0.21474 | -0.00429 | 2.14264 | -0.2227 | -0.00445 | 2.14818 | -0.21274 | -0.00425 | 2.05212 | -0.21421 | -0.00428 | 2.09766 | -0.23685 | -0.00474 | 1.73288 | -0.24874 | -0.00497 | 2.08899 | -0.21853 | -0.00437 | 1.70573 | -0.23534 | -0.00471 | 1.78491 | -0.23941 | -0.00479 | 1.95096 | -0.22369 | -0.00447 | 2.09766 | -0.23685 | -0.00474
| 1.86465 | -0.24651 | -0.00493 | 1.87341 | -0.2211 | -0.00442 | 1.67336 | -0.20648 | -0.00413 | 1.77998 | -0.21616 | -0.00432 | 1.67653 | -0.19652 | -0.00393 | 2.10054 | -0.23636 | -0.00473 | 2.18342 | -0.22232 | -0.00445 | 2.13341 | -0.21424 | -0.00428 | 2.14503 | -0.2222 | -0.00444 | 2.15091 | -0.21225 | -0.00424 | 2.05626 | -0.21372 | -0.00427 | 2.10054 | -0.23636 | -0.00473 | 1.73562 | -0.24825 | -0.00497 | 2.09172 | -0.21803 | -0.00436 | 1.70797 | -0.23484 | -0.0047 | 1.78674 | -0.23891 | -0.00478 | 1.95275 | -0.22319 | -0.00446 | 2.10054 | -0.23636 | -0.00473
| 1.86707 | -0.24601 | -0.00492 | 1.87542 | -0.2206 | -0.00441 | 1.67669 | -0.20597 | -0.00412 | 1.78253 | -0.21566 | -0.00431 | 1.67831 | -0.19603 | -0.00392 | 2.10327 | -0.23585 | -0.00472 | 2.18593 | -0.22182 | -0.00444 | 2.13621 | -0.21374 | -0.00427 | 2.14766 | -0.2217 | -0.00443 | 2.15373 | -0.21174 | -0.00423 | 2.06056 | -0.21322 | -0.00426 | 2.10327 | -0.23585 | -0.00472 | 1.73838 | -0.24775 | -0.00496 | 2.09405 | -0.21753 | -0.00435 | 1.71019 | -0.23435 | -0.00469 | 1.78886 | -0.23841 | -0.00477 | 1.95437 | -0.2227 | -0.00445 | 2.10327 | -0.23585 | -0.00472
| 1.86938 | -0.24551 | -0.00491 | 1.87758 | -0.2201 | -0.0044 | 1.67971 | -0.20548 | -0.00411 | 1.78513 | -0.21516 | -0.0043 | 1.68019 | -0.19553 | -0.00391 | 2.1061 | -0.23536 | -0.00471 | 2.18845 | -0.22133 | -0.00443 | 2.13931 | -0.21324 | -0.00426 | 2.15058 | -0.2212 | -0.00442 | 2.15636 | -0.21124 | -0.00422 | 2.06471 | -0.21272 | -0.00425 | 2.1061 | -0.23536 | -0.00471 | 1.74107 | -0.24724 | -0.00494 | 2.09597 | -0.21703 | -0.00434 | 1.71231 | -0.23385 | -0.00468 | 1.79086 | -0.23792 | -0.00476 | 1.9563 | -0.2222 | -0.00444 | 2.1061 | -0.23536 | -0.00471
| 1.87171 | -0.24502 | -0.0049 | 1.87965 | -0.2196 | -0.00439 | 1.68307 | -0.20498 | -0.0041 | 1.78783 | -0.21466 | -0.00429 | 1.68206 | -0.19503 | -0.0039 | 2.10918 | -0.23486 | -0.0047 | 2.1911 | -0.22082 | -0.00442 | 2.14204 | -0.21275 | -0.00425 | 2.15348 | -0.2207 | -0.00441 | 2.15899 | -0.21075 | -0.00421 | 2.06887 | -0.21222 | -0.00424 | 2.10918 | -0.23486 | -0.0047 | 1.74385 | -0.24676 | -0.00494 | 2.0987 | -0.21653 | -0.00433 | 1.71434 | -0.23335 | -0.00467 | 1.79273 | -0.23742 | -0.00475 | 1.95809 | -0.22169 | -0.00443 | 2.10918 | -0.23486 | -0.0047
| 1.87401 | -0.24451 | -0.00489 | 1.88173 | -0.2191 | -0.00438 | 1.68639 | -0.20448 | -0.00409 | 1.79055 | -0.21417 | -0.00428 | 1.68379 | -0.19454 | -0.00389 | 2.11217 | -0.23436 | -0.00469 | 2.19394 | -0.22033 | -0.00441 | 2.14501 | -0.21225 | -0.00424 | 2.15631 | -0.22021 | -0.0044 | 2.16173 | -0.21024 | -0.0042 | 2.07294 | -0.21172 | -0.00423 | 2.11217 | -0.23436 | -0.00469 | 1.74654 | -0.24626 | -0.00493 | 2.09987 | -0.21603 | -0.00432 | 1.71648 | -0.23284 | -0.00466 | 1.79481 | -0.23692 | -0.00474 | 1.96003 | -0.22119 | -0.00442 | 2.11217 | -0.23436 | -0.00469
| 1.87628 | -0.24402 | -0.00488 | 1.88387 | -0.21861 | -0.00437 | 1.6897 | -0.20398 | -0.00408 | 1.793 | -0.21366 | -0.00427 | 1.68555 | -0.19404 | -0.00388 | 2.11545 | -0.23386 | -0.00468 | 2.19658 | -0.21984 | -0.0044 | 2.14806 | -0.21175 | -0.00423 | 2.15912 | -0.21971 | -0.00439 | 2.16443 | -0.20975 | -0.0042 | 2.07713 | -0.21122 | -0.00422 | 2.11545 | -0.23386 | -0.00468 | 1.74916 | -0.24576 | -0.00492 | 2.10271 | -0.21553 | -0.00431 | 1.71866 | -0.23235 | -0.00465 | 1.79683 | -0.23642 | -0.00473 | 1.96169 | -0.2207 | -0.00441 | 2.11545 | -0.23386 | -0.00468
| 1.87849 | -0.24353 | -0.00487 | 1.88569 | -0.21811 | -0.00436 | 1.693 | -0.20348 | -0.00407 | 1.79558 | -0.21316 | -0.00426 | 1.6874 | -0.19354 | -0.00387 | 2.11837 | -0.23337 | -0.00467 | 2.19901 | -0.21933 | -0.00439 | 2.15086 | -0.21126 | -0.00423 | 2.16198 | -0.21921 | -0.00438 | 2.1671 | -0.20925 | -0.00419 | 2.08124 | -0.21072 | -0.00421 | 2.11837 | -0.23337 | -0.00467 | 1.75164 | -0.24526 | -0.00491 | 2.10526 | -0.21504 | -0.0043 | 1.72115 | -0.23184 | -0.00464 | 1.79867 | -0.23592 | -0.00472 | 1.96344 | -0.2202 | -0.0044 | 2.11837 | -0.23337 | -0.00467
| 1.88095 | -0.243 | -0.00486 | 1.8875 | -0.21762 | -0.00435 | 1.69666 | -0.20298 | -0.00406 | 1.7981 | -0.21266 | -0.00425 | 1.68921 | -0.19304 | -0.00386 | 2.1212 | -0.23287 | -0.00466 | 2.20153 | -0.21884 | -0.00438 | 2.15364 | -0.21076 | -0.00422 | 2.16481 | -0.21871 | -0.00437 | 2.16978 | -0.20875 | -0.00418 | 2.08529 | -0.21023 | -0.0042 | 2.1212 | -0.23287 | -0.00466 | 1.75426 | -0.24477 | -0.0049 | 2.10743 | -0.21454 | -0.00429 | 1.72331 | -0.23135 | -0.00463 | 1.80052 | -0.23543 | -0.00471 | 1.96539 | -0.2197 | -0.00439 | 2.1212 | -0.23287 | -0.00466
| 1.88331 | -0.24244 | -0.00485 | 1.88952 | -0.21711 | -0.00434 | 1.70004 | -0.20248 | -0.00405 | 1.80056 | -0.21216 | -0.00424 | 1.69102 | -0.19254 | -0.00385 | 2.12435 | -0.23237 | -0.00465 | 2.20412 | -0.21834 | -0.00437 | 2.15656 | -0.21026 | -0.00421 | 2.16757 | -0.21822 | -0.00436 | 2.17233 | -0.20826 | -0.00417 | 2.08931 | -0.20974 | -0.00419 | 2.12435 | -0.23237 | -0.00465 | 1.7568 | -0.24426 | -0.00489 | 2.1097 | -0.21404 | -0.00428 | 1.72546 | -0.23086 | -0.00462 | 1.80225 | -0.23492 | -0.0047 | 1.96707 | -0.21921 | -0.00438 | 2.12435 | -0.23237 | -0.00465
| 1.88528 | -0.24194 | -0.00484 | 1.89147 | -0.21661 | -0.00433 | 1.70352 | -0.20198 | -0.00404 | 1.803 | -0.21166 | -0.00423 | 1.69283 | -0.19204 | -0.00384 | 2.12727 | -0.23186 | -0.00464 | 2.20667 | -0.21784 | -0.00436 | 2.15937 | -0.20976 | -0.0042 | 2.17024 | -0.21772 | -0.00435 | 2.17509 | -0.20776 | -0.00416 | 2.09318 | -0.20924 | -0.00418 | 2.12727 | -0.23186 | -0.00464 | 1.7593 | -0.24377 | -0.00488 | 2.11236 | -0.21354 | -0.00427 | 1.7274 | -0.23036 | -0.00461 | 1.804 | -0.23442 | -0.00469 | 1.96884 | -0.21871 | -0.00437 | 2.12727 | -0.23186 | -0.00464
| 1.88776 | -0.24145 | -0.00483 | 1.89328 | -0.21611 | -0.00432 | 1.70696 | -0.20148 | -0.00403 | 1.80572 | -0.21116 | -0.00422 | 1.69477 | -0.19154 | -0.00383 | 2.13024 | -0.23137 | -0.00463 | 2.2091 | -0.21734 | -0.00435 | 2.16238 | -0.20927 | -0.00419 | 2.17326 | -0.21722 | -0.00434 | 2.17766 | -0.20726 | -0.00415 | 2.09706 | -0.20874 | -0.00417 | 2.13024 | -0.23137 | -0.00463 | 1.76178 | -0.24328 | -0.00487 | 2.11431 | -0.21304 | -0.00426 | 1.72959 | -0.22986 | -0.0046 | 1.80609 | -0.23392 | -0.00468 | 1.97035 | -0.21821 | -0.00436 | 2.13024 | -0.23137 | -0.00463
| 1.89001 | -0.24095 | -0.00482 | 1.89544 | -0.21561 | -0.00431 | 1.71069 | -0.20098 | -0.00402 | 1.80824 | -0.21067 | -0.00421 | 1.69664 | -0.19104 | -0.00382 | 2.13309 | -0.23087 | -0.00462 | 2.21147 | -0.21684 | -0.00434 | 2.16555 | -0.20876 | -0.00418 | 2.17598 | -0.21672 | -0.00433 | 2.18027 | -0.20676 | -0.00414 | 2.10106 | -0.20825 | -0.00417 | 2.13309 | -0.23087 | -0.00462 | 1.76424 | -0.24278 | -0.00486 | 2.1172 | -0.21254 | -0.00425 | 1.7318 | -0.22936 | -0.00459 | 1.80798 | -0.23342 | -0.00467 | 1.97171 | -0.21771 | -0.00435 | 2.13309 | -0.23087 | -0.00462
| 1.8924 | -0.24045 | -0.00481 | 1.89748 | -0.21511 | -0.0043 | 1.71446 | -0.20049 | -0.00401 | 1.81057 | -0.21017 | -0.0042 | 1.69857 | -0.19054 | -0.00381 | 2.13574 | -0.23038 | -0.00461 | 2.21387 | -0.21635 | -0.00433 | 2.16858 | -0.20827 | -0.00417 | 2.17861 | -0.21622 | -0.00432 | 2.18282 | -0.20626 | -0.00413 | 2.10474 | -0.20774 | -0.00415 | 2.13574 | -0.23038 | -0.00461 | 1.76698 | -0.24219 | -0.00484 | 2.11894 | -0.21204 | -0.00424 | 1.73402 | -0.22886 | -0.00458 | 1.80959 | -0.23293 | -0.00466 | 1.97333 | -0.21721 | -0.00434 | 2.13574 | -0.23038 | -0.00461
| 1.89449 | -0.23996 | -0.0048 | 1.89942 | -0.21461 | -0.00429 | 1.71832 | -0.19999 | -0.004 | 1.8128 | -0.20968 | -0.00419 | 1.70032 | -0.19004 | -0.0038 | 2.1386 | -0.22988 | -0.0046 | 2.21623 | -0.21585 | -0.00432 | 2.17146 | -0.20777 | -0.00416 | 2.18099 | -0.21572 | -0.00431 | 2.1855 | -0.20577 | -0.00412 | 2.10851 | -0.20725 | -0.00414 | 2.1386 | -0.22988 | -0.0046 | 1.76954 | -0.24169 | -0.00483 | 2.12075 | -0.21154 | -0.00423 | 1.73601 | -0.22836 | -0.00457 | 1.81131 | -0.23242 | -0.00465 | 1.97506 | -0.21671 | -0.00433 | 2.1386 | -0.22988 | -0.0046
| 1.89684 | -0.23945 | -0.00479 | 1.9013 | -0.21412 | -0.00428 | 1.72211 | -0.1995 | -0.00399 | 1.81522 | -0.20917 | -0.00418 | 1.70221 | -0.18954 | -0.00379 | 2.14146 | -0.22938 | -0.00459 | 2.21863 | -0.21535 | -0.00431 | 2.17416 | -0.20727 | -0.00415 | 2.18371 | -0.21523 | -0.0043 | 2.18804 | -0.20527 | -0.00411 | 2.11239 | -0.20675 | -0.00413 | 2.14146 | -0.22938 | -0.00459 | 1.77213 | -0.2412 | -0.00482 | 2.12322 | -0.21105 | -0.00422 | 1.73793 | -0.22786 | -0.00456 | 1.8132 | -0.23192 | -0.00464 | 1.97667 | -0.21621 | -0.00432 | 2.14146 | -0.22938 | -0.00459
| 1.89898 | -0.23895 | -0.00478 | 1.90308 | -0.21361 | -0.00427 | 1.72578 | -0.19899 | -0.00398 | 1.8177 | -0.20868 | -0.00417 | 1.70408 | -0.18904 | -0.00378 | 2.14444 | -0.22889 | -0.00458 | 2.22098 | -0.21486 | -0.0043 | 2.17673 | -0.20677 | -0.00414 | 2.1862 | -0.21473 | -0.00429 | 2.19053 | -0.20477 | -0.0041 | 2.11602 | -0.20625 | -0.00412 | 2.14444 | -0.22889 | -0.00458 | 1.77459 | -0.2407 | -0.00481 | 2.12447 | -0.21055 | -0.00421 | 1.73991 | -0.22736 | -0.00455 | 1.81509 | -0.23143 | -0.00463 | 1.97822 | -0.21571 | -0.00431 | 2.14444 | -0.22889 | -0.00458
| 1.9013 | -0.23845 | -0.00477 | 1.90474 | -0.21312 | -0.00426 | 1.72981 | -0.19849 | -0.00397 | 1.82013 | -0.20818 | -0.00416 | 1.70573 | -0.18854 | -0.00377 | 2.14723 | -0.22839 | -0.00457 | 2.22352 | -0.21436 | -0.00429 | 2.17942 | -0.20628 | -0.00413 | 2.18847 | -0.21424 | -0.00428 | 2.19321 | -0.20427 | -0.00409 | 2.11958 | -0.20575 | -0.00412 | 2.14723 | -0.22839 | -0.00457 | 1.77692 | -0.2402 | -0.0048 | 2.12599 | -0.21005 | -0.0042 | 1.7419 | -0.22686 | -0.00454 | 1.81677 | -0.23093 | -0.00462 | 1.97965 | -0.21521 | -0.0043 | 2.14723 | -0.22839 | -0.00457
| 1.90351 | -0.23796 | -0.00476 | 1.90655 | -0.21262 | -0.00425 | 1.73406 | -0.198 | -0.00396 | 1.82256 | -0.20768 | -0.00415 | 1.70749 | -0.18804 | -0.00376 | 2.15011 | -0.22789 | -0.00456 | 2.22595 | -0.21386 | -0.00428 | 2.18216 | -0.20578 | -0.00412 | 2.19099 | -0.21373 | -0.00427 | 2.19584 | -0.20378 | -0.00408 | 2.12321 | -0.20526 | -0.00411 | 2.15011 | -0.22789 | -0.00456 | 1.77943 | -0.2397 | -0.00479 | 2.13059 | -0.20956 | -0.00419 | 1.74408 | -0.22636 | -0.00453 | 1.81819 | -0.23044 | -0.00461 | 1.98134 | -0.21471 | -0.00429 | 2.15011 | -0.22789 | -0.00456
| 1.90562 | -0.23746 | -0.00475 | 1.90845 | -0.21212 | -0.00424 | 1.73779 | -0.1975 | -0.00395 | 1.82469 | -0.20718 | -0.00414 | 1.70937 | -0.18754 | -0.00375 | 2.15306 | -0.22739 | -0.00455 | 2.22818 | -0.21336 | -0.00427 | 2.18499 | -0.20528 | -0.00411 | 2.19356 | -0.21323 | -0.00426 | 2.19827 | -0.20327 | -0.00407 | 2.12675 | -0.20476 | -0.0041 | 2.15306 | -0.22739 | -0.00455 | 1.78185 | -0.2392 | -0.00478 | 2.13257 | -0.20905 | -0.00418 | 1.74626 | -0.22586 | -0.00452 | 1.81975 | -0.22993 | -0.0046 | 1.98294 | -0.21421 | -0.00428 | 2.15306 | -0.22739 | -0.00455
| 1.90763 | -0.23696 | -0.00474 | 1.91014 | -0.21162 | -0.00423 | 1.74165 | -0.197 | -0.00394 | 1.827 | -0.20668 | -0.00413 | 1.7112 | -0.18705 | -0.00374 | 2.15576 | -0.22689 | -0.00454 | 2.23045 | -0.21286 | -0.00426 | 2.18763 | -0.20478 | -0.0041 | 2.19606 | -0.21274 | -0.00425 | 2.20053 | -0.20277 | -0.00406 | 2.13041 | -0.20426 | -0.00409 | 2.15576 | -0.22689 | -0.00454 | 1.78441 | -0.2387 | -0.00477 | 2.13519 | -0.20855 | -0.00417 | 1.74868 | -0.22536 | -0.00451 | 1.82146 | -0.22944 | -0.00459 | 1.98475 | -0.21372 | -0.00427 | 2.15576 | -0.22689 | -0.00454
| 1.90975 | -0.23646 | -0.00473 | 1.91194 | -0.21113 | -0.00422 | 1.7456 | -0.1965 | -0.00393 | 1.82948 | -0.20618 | -0.00412 | 1.71317 | -0.18655 | -0.00373 | 2.15852 | -0.2264 | -0.00453 | 2.23294 | -0.21236 | -0.00425 | 2.19046 | -0.20428 | -0.00409 | 2.19878 | -0.21224 | -0.00424 | 2.20276 | -0.20228 | -0.00405 | 2.13417 | -0.20376 | -0.00408 | 2.15852 | -0.2264 | -0.00453 | 1.78689 | -0.23821 | -0.00476 | 2.13707 | -0.20806 | -0.00416 | 1.75073 | -0.22486 | -0.0045 | 1.82307 | -0.22894 | -0.00458 | 1.98633 | -0.21322 | -0.00426 | 2.15852 | -0.2264 | -0.00453
| 1.91183 | -0.23597 | -0.00472 | 1.91377 | -0.21063 | -0.00421 | 1.74942 | -0.196 | -0.00392 | 1.83211 | -0.20568 | -0.00411 | 1.71499 | -0.18605 | -0.00372 | 2.16124 | -0.2259 | -0.00452 | 2.23549 | -0.21186 | -0.00424 | 2.19359 | -0.20378 | -0.00408 | 2.20135 | -0.21174 | -0.00423 | 2.20518 | -0.20177 | -0.00404 | 2.13789 | -0.20326 | -0.00407 | 2.16124 | -0.2259 | -0.00452 | 1.78951 | -0.23771 | -0.00475 | 2.13919 | -0.20755 | -0.00415 | 1.75265 | -0.22437 | -0.00449 | 1.82473 | -0.22844 | -0.00457 | 1.98797 | -0.21272 | -0.00425 | 2.16124 | -0.2259 | -0.00452
| 1.91373 | -0.23547 | -0.00471 | 1.91551 | -0.21014 | -0.0042 | 1.75339 | -0.19551 | -0.00391 | 1.83439 | -0.20518 | -0.0041 | 1.71685 | -0.18555 | -0.00371 | 2.16392 | -0.2254 | -0.00451 | 2.23783 | -0.21137 | -0.00423 | 2.19613 | -0.20329 | -0.00407 | 2.20367 | -0.21124 | -0.00422 | 2.20753 | -0.20128 | -0.00403 | 2.14149 | -0.20277 | -0.00406 | 2.16392 | -0.2254 | -0.00451 | 1.79196 | -0.23721 | -0.00474 | 2.14099 | -0.20706 | -0.00414 | 1.7548 | -0.22386 | -0.00448 | 1.82654 | -0.22794 | -0.00456 | 1.98943 | -0.21222 | -0.00424 | 2.16392 | -0.2254 | -0.00451
| 1.91582 | -0.23497 | -0.0047 | 1.91747 | -0.20964 | -0.00419 | 1.75728 | -0.19501 | -0.0039 | 1.83676 | -0.20467 | -0.00409 | 1.71878 | -0.18505 | -0.0037 | 2.16662 | -0.2249 | -0.0045 | 2.23995 | -0.21088 | -0.00422 | 2.19883 | -0.20278 | -0.00406 | 2.20609 | -0.21074 | -0.00421 | 2.20995 | -0.20078 | -0.00402 | 2.14504 | -0.20227 | -0.00405 | 2.16662 | -0.2249 | -0.0045 | 1.79442 | -0.23671 | -0.00473 | 2.14316 | -0.20656 | -0.00413 | 1.75693 | -0.22336 | -0.00447 | 1.82852 | -0.22744 | -0.00455 | 1.99079 | -0.21173 | -0.00423 | 2.16662 | -0.2249 | -0.0045
| 1.91824 | -0.23447 | -0.00469 | 1.91925 | -0.20913 | -0.00418 | 1.76117 | -0.19451 | -0.00389 | 1.83904 | -0.20418 | -0.00408 | 1.72067 | -0.18455 | -0.00369 | 2.16981 | -0.2244 | -0.00449 | 2.24205 | -0.21037 | -0.00421 | 2.20165 | -0.20229 | -0.00405 | 2.20846 | -0.21024 | -0.0042 | 2.2124 | -0.20028 | -0.00401 | 2.14871 | -0.20177 | -0.00404 | 2.16981 | -0.2244 | -0.00449 | 1.79671 | -0.23621 | -0.00472 | 2.14475 | -0.20606 | -0.00412 | 1.75896 | -0.22286 | -0.00446 | 1.83029 | -0.22694 | -0.00454 | 1.99223 | -0.21122 | -0.00422 | 2.16981 | -0.2244 | -0.00449
| 1.92058 | -0.23397 | -0.00468 | 1.92137 | -0.20863 | -0.00417 | 1.76531 | -0.19401 | -0.00388 | 1.84117 | -0.20368 | -0.00407 | 1.72254 | -0.18405 | -0.00368 | 2.1727 | -0.2239 | -0.00448 | 2.2442 | -0.20988 | -0.0042 | 2.20426 | -0.20178 | -0.00404 | 2.21111 | -0.20975 | -0.0042 | 2.2146 | -0.19979 | -0.004 | 2.15233 | -0.20127 | -0.00403 | 2.1727 | -0.2239 | -0.00448 | 1.79897 | -0.23572 | -0.00471 | 2.14672 | -0.20557 | -0.00411 | 1.76078 | -0.22236 | -0.00445 | 1.83213 | -0.22644 | -0.00453 | 1.99382 | -0.21072 | -0.00421 | 2.1727 | -0.2239 | -0.00448
| 1.92296 | -0.23347 | -0.00467 | 1.92317 | -0.20814 | -0.00416 | 1.76942 | -0.19351 | -0.00387 | 1.84345 | -0.20319 | -0.00406 | 1.72453 | -0.18355 | -0.00367 | 2.17565 | -0.22341 | -0.00447 | 2.2464 | -0.20938 | -0.00419 | 2.20675 | -0.20129 | -0.00403 | 2.21341 | -0.20926 | -0.00419 | 2.21668 | -0.1993 | -0.00399 | 2.15563 | -0.20078 | -0.00402 | 2.17565 | -0.22341 | -0.00447 | 1.80123 | -0.23521 | -0.0047 | 2.14994 | -0.20507 | -0.0041 | 1.76249 | -0.22187 | -0.00444 | 1.83425 | -0.22594 | -0.00452 | 1.99536 | -0.21022 | -0.0042 | 2.17565 | -0.22341 | -0.00447
| 1.92483 | -0.23298 | -0.00466 | 1.92494 | -0.20763 | -0.00415 | 1.77341 | -0.19301 | -0.00386 | 1.84575 | -0.20269 | -0.00405 | 1.72653 | -0.18304 | -0.00366 | 2.17829 | -0.2229 | -0.00446 | 2.24865 | -0.20888 | -0.00418 | 2.20927 | -0.2008 | -0.00402 | 2.2158 | -0.20876 | -0.00418 | 2.21923 | -0.19879 | -0.00398 | 2.159 | -0.20028 | -0.00401 | 2.17829 | -0.2229 | -0.00446 | 1.80359 | -0.23472 | -0.00469 | 2.15169 | -0.20457 | -0.00409 | 1.76427 | -0.22136 | -0.00443 | 1.83626 | -0.22544 | -0.00451 | 1.99669 | -0.20973 | -0.00419 | 2.17829 | -0.2229 | -0.00446
| 1.92688 | -0.23248 | -0.00465 | 1.9268 | -0.20713 | -0.00414 | 1.77741 | -0.19251 | -0.00385 | 1.84802 | -0.20219 | -0.00404 | 1.72854 | -0.18255 | -0.00365 | 2.18094 | -0.22241 | -0.00445 | 2.25106 | -0.20839 | -0.00417 | 2.21193 | -0.2003 | -0.00401 | 2.21807 | -0.20826 | -0.00417 | 2.22173 | -0.19829 | -0.00397 | 2.16241 | -0.19979 | -0.004 | 2.18094 | -0.22241 | -0.00445 | 1.80591 | -0.23421 | -0.00468 | 2.15415 | -0.20407 | -0.00408 | 1.76635 | -0.22087 | -0.00442 | 1.83817 | -0.22494 | -0.0045 | 1.99806 | -0.20923 | -0.00418 | 2.18094 | -0.22241 | -0.00445
| 1.92904 | -0.23199 | -0.00464 | 1.92862 | -0.20664 | -0.00413 | 1.78129 | -0.19202 | -0.00384 | 1.85025 | -0.20169 | -0.00403 | 1.7307 | -0.18205 | -0.00364 | 2.18361 | -0.22191 | -0.00444 | 2.2533 | -0.20789 | -0.00416 | 2.21434 | -0.1998 | -0.004 | 2.22013 | -0.20776 | -0.00416 | 2.22408 | -0.1978 | -0.00396 | 2.16596 | -0.19928 | -0.00399 | 2.18361 | -0.22191 | -0.00444 | 1.80832 | -0.23373 | -0.00467 | 2.1552 | -0.20357 | -0.00407 | 1.76851 | -0.22037 | -0.00441 | 1.83967 | -0.22444 | -0.00449 | 1.99934 | -0.20873 | -0.00417 | 2.18361 | -0.22191 | -0.00444
| 1.93096 | -0.23148 | -0.00463 | 1.93037 | -0.20614 | -0.00412 | 1.7852 | -0.19152 | -0.00383 | 1.85257 | -0.20119 | -0.00402 | 1.73266 | -0.18155 | -0.00363 | 2.18646 | -0.22142 | -0.00443 | 2.25541 | -0.2074 | -0.00415 | 2.21683 | -0.19931 | -0.00399 | 2.2224 | -0.20726 | -0.00415 | 2.22653 | -0.1973 | -0.00395 | 2.16935 | -0.19878 | -0.00398 | 2.18646 | -0.22142 | -0.00443 | 1.81058 | -0.23322 | -0.00466 | 2.15791 | -0.20308 | -0.00406 | 1.77073 | -0.21987 | -0.0044 | 1.8413 | -0.22394 | -0.00448 | 2.00057 | -0.20823 | -0.00416 | 2.18646 | -0.22142 | -0.00443
| 1.93306 | -0.23098 | -0.00462 | 1.93241 | -0.20564 | -0.00411 | 1.78896 | -0.19102 | -0.00382 | 1.8549 | -0.20069 | -0.00401 | 1.73463 | -0.18106 | -0.00362 | 2.1892 | -0.22092 | -0.00442 | 2.25772 | -0.20689 | -0.00414 | 2.21933 | -0.1988 | -0.00398 | 2.22479 | -0.20676 | -0.00414 | 2.22876 | -0.1968 | -0.00394 | 2.17264 | -0.19829 | -0.00397 | 2.1892 | -0.22092 | -0.00442 | 1.81291 | -0.23273 | -0.00465 | 2.16062 | -0.20258 | -0.00405 | 1.77279 | -0.21937 | -0.00439 | 1.8429 | -0.22344 | -0.00447 | 2.00188 | -0.20774 | -0.00415 | 2.1892 | -0.22092 | -0.00442
| 1.93523 | -0.23049 | -0.00461 | 1.93417 | -0.20514 | -0.0041 | 1.79252 | -0.19052 | -0.00381 | 1.85707 | -0.20019 | -0.004 | 1.73661 | -0.18056 | -0.00361 | 2.19178 | -0.22041 | -0.00441 | 2.26019 | -0.2064 | -0.00413 | 2.22194 | -0.19831 | -0.00397 | 2.22697 | -0.20627 | -0.00413 | 2.23097 | -0.1963 | -0.00393 | 2.17602 | -0.19779 | -0.00396 | 2.19178 | -0.22041 | -0.00441 | 1.81524 | -0.23222 | -0.00464 | 2.16222 | -0.20207 | -0.00404 | 1.77475 | -0.21887 | -0.00438 | 1.84432 | -0.22294 | -0.00446 | 2.0034 | -0.20723 | -0.00414 | 2.19178 | -0.22041 | -0.00441
| 1.93729 | -0.22999 | -0.0046 | 1.93606 | -0.20464 | -0.00409 | 1.7961 | -0.19002 | -0.0038 | 1.85931 | -0.19969 | -0.00399 | 1.73851 | -0.18006 | -0.0036 | 2.19435 | -0.21992 | -0.0044 | 2.26266 | -0.2059 | -0.00412 | 2.22464 | -0.19781 | -0.00396 | 2.22919 | -0.20576 | -0.00412 | 2.23317 | -0.19581 | -0.00392 | 2.17939 | -0.1973 | -0.00395 | 2.19435 | -0.21992 | -0.0044 | 1.81759 | -0.23173 | -0.00463 | 2.16413 | -0.20158 | -0.00403 | 1.77658 | -0.21838 | -0.00437 | 1.8457 | -0.22245 | -0.00445 | 2.00481 | -0.20673 | -0.00413 | 2.19435 | -0.21992 | -0.0044
| 1.93927 | -0.22949 | -0.00459 | 1.93798 | -0.20414 | -0.00408 | 1.7991 | -0.18953 | -0.00379 | 1.8615 | -0.1992 | -0.00398 | 1.74056 | -0.17956 | -0.00359 | 2.19708 | -0.21942 | -0.00439 | 2.26519 | -0.2054 | -0.00411 | 2.22724 | -0.19731 | -0.00395 | 2.23163 | -0.20527 | -0.00411 | 2.2353 | -0.19531 | -0.00391 | 2.18262 | -0.1968 | -0.00394 | 2.19708 | -0.21942 | -0.00439 | 1.81985 | -0.23123 | -0.00462 | 2.16618 | -0.20108 | -0.00402 | 1.77865 | -0.21788 | -0.00436 | 1.84718 | -0.22195 | -0.00444 | 2.00613 | -0.20623 | -0.00412 | 2.19708 | -0.21942 | -0.00439
| 1.94132 | -0.22898 | -0.00458 | 1.93981 | -0.20364 | -0.00407 | 1.80216 | -0.18902 | -0.00378 | 1.86342 | -0.19869 | -0.00397 | 1.74254 | -0.17906 | -0.00358 | 2.19973 | -0.21893 | -0.00438 | 2.2675 | -0.2049 | -0.0041 | 2.22995 | -0.19682 | -0.00394 | 2.23389 | -0.20477 | -0.0041 | 2.23773 | -0.19481 | -0.0039 | 2.1858 | -0.1963 | -0.00393 | 2.19973 | -0.21893 | -0.00438 | 1.82212 | -0.23073 | -0.00461 | 2.16779 | -0.20058 | -0.00401 | 1.78076 | -0.21738 | -0.00435 | 1.8485 | -0.22144 | -0.00443 | 2.00767 | -0.20574 | -0.00411 | 2.19973 | -0.21893 | -0.00438
| 1.94322 | -0.22849 | -0.00457 | 1.94165 | -0.20314 | -0.00406 | 1.80502 | -0.18852 | -0.00377 | 1.86549 | -0.1982 | -0.00396 | 1.74457 | -0.17856 | -0.00357 | 2.20233 | -0.21843 | -0.00437 | 2.26962 | -0.2044 | -0.00409 | 2.23253 | -0.19631 | -0.00393 | 2.23585 | -0.20427 | -0.00409 | 2.23995 | -0.19431 | -0.00389 | 2.18921 | -0.1958 | -0.00392 | 2.20233 | -0.21843 | -0.00437 | 1.8243 | -0.23024 | -0.0046 | 2.17082 | -0.20009 | -0.004 | 1.78275 | -0.21688 | -0.00434 | 1.85006 | -0.22095 | -0.00442 | 2.0091 | -0.20524 | -0.0041 | 2.20233 | -0.21843 | -0.00437
| 1.94525 | -0.22799 | -0.00456 | 1.94319 | -0.20264 | -0.00405 | 1.80767 | -0.18802 | -0.00376 | 1.86775 | -0.19769 | -0.00395 | 1.74658 | -0.17806 | -0.00356 | 2.20523 | -0.21793 | -0.00436 | 2.2716 | -0.2039 | -0.00408 | 2.23504 | -0.19581 | -0.00392 | 2.23813 | -0.20378 | -0.00408 | 2.24222 | -0.19381 | -0.00388 | 2.19275 | -0.19531 | -0.00391 | 2.20523 | -0.21793 | -0.00436 | 1.82654 | -0.22974 | -0.00459 | 2.17226 | -0.19959 | -0.00399 | 1.78471 | -0.21638 | -0.00433 | 1.85156 | -0.22045 | -0.00441 | 2.01037 | -0.20474 | -0.00409 | 2.20523 | -0.21793 | -0.00436
| 1.94729 | -0.22749 | -0.00455 | 1.94507 | -0.20215 | -0.00404 | 1.81033 | -0.18752 | -0.00375 | 1.86964 | -0.1972 | -0.00394 | 1.74858 | -0.17756 | -0.00355 | 2.2078 | -0.21743 | -0.00435 | 2.27365 | -0.20341 | -0.00407 | 2.23748 | -0.19532 | -0.00391 | 2.24042 | -0.20327 | -0.00407 | 2.24446 | -0.19332 | -0.00387 | 2.196 | -0.19481 | -0.0039 | 2.2078 | -0.21743 | -0.00435 | 1.82877 | -0.22924 | -0.00458 | 2.17459 | -0.19909 | -0.00398 | 1.78674 | -0.21588 | -0.00432 | 1.85315 | -0.21995 | -0.0044 | 2.01172 | -0.20424 | -0.00408 | 2.2078 | -0.21743 | -0.00435
| 1.94919 | -0.22699 | -0.00454 | 1.9471 | -0.20164 | -0.00403 | 1.81283 | -0.18704 | -0.00374 | 1.87173 | -0.19669 | -0.00393 | 1.75055 | -0.17706 | -0.00354 | 2.21048 | -0.21693 | -0.00434 | 2.27573 | -0.2029 | -0.00406 | 2.23986 | -0.19482 | -0.0039 | 2.243 | -0.20278 | -0.00406 | 2.24675 | -0.19282 | -0.00386 | 2.19912 | -0.19431 | -0.00389 | 2.21048 | -0.21693 | -0.00434 | 1.83088 | -0.22874 | -0.00457 | 2.1764 | -0.19859 | -0.00397 | 1.78888 | -0.21538 | -0.00431 | 1.85465 | -0.21945 | -0.00439 | 2.01321 | -0.20374 | -0.00407 | 2.21048 | -0.21693 | -0.00434
| 1.95126 | -0.22649 | -0.00453 | 1.94892 | -0.20114 | -0.00402 | 1.81504 | -0.18653 | -0.00373 | 1.87383 | -0.1962 | -0.00392 | 1.75263 | -0.17656 | -0.00353 | 2.21317 | -0.21644 | -0.00433 | 2.2778 | -0.2024 | -0.00405 | 2.24227 | -0.19432 | -0.00389 | 2.24564 | -0.20227 | -0.00405 | 2.24894 | -0.19232 | -0.00385 | 2.20235 | -0.19381 | -0.00388 | 2.21317 | -0.21644 | -0.00433 | 1.83289 | -0.22824 | -0.00456 | 2.17789 | -0.19809 | -0.00396 | 1.79096 | -0.21489 | -0.0043 | 1.8562 | -0.21896 | -0.00438 | 2.01459 | -0.20324 | -0.00406 | 2.21317 | -0.21644 | -0.00433
| 1.95329 | -0.226 | -0.00452 | 1.95063 | -0.20064 | -0.00401 | 1.81729 | -0.18603 | -0.00372 | 1.87593 | -0.1957 | -0.00391 | 1.75469 | -0.17606 | -0.00352 | 2.2157 | -0.21594 | -0.00432 | 2.27995 | -0.20191 | -0.00404 | 2.24459 | -0.19383 | -0.00388 | 2.24809 | -0.20177 | -0.00404 | 2.25107 | -0.19182 | -0.00384 | 2.20559 | -0.19331 | -0.00387 | 2.2157 | -0.21594 | -0.00432 | 1.83499 | -0.22774 | -0.00455 | 2.18066 | -0.19759 | -0.00395 | 1.79275 | -0.21439 | -0.00429 | 1.85791 | -0.21846 | -0.00437 | 2.01606 | -0.20274 | -0.00405 | 2.2157 | -0.21594 | -0.00432
| 1.9552 | -0.2255 | -0.00451 | 1.95239 | -0.20014 | -0.004 | 1.81964 | -0.18553 | -0.00371 | 1.87814 | -0.1952 | -0.0039 | 1.75674 | -0.17557 | -0.00351 | 2.21848 | -0.21544 | -0.00431 | 2.28227 | -0.20141 | -0.00403 | 2.24708 | -0.19333 | -0.00387 | 2.25034 | -0.20128 | -0.00403 | 2.25311 | -0.19132 | -0.00383 | 2.20857 | -0.19281 | -0.00386 | 2.21848 | -0.21544 | -0.00431 | 1.83696 | -0.22724 | -0.00454 | 2.18266 | -0.1971 | -0.00394 | 1.79473 | -0.21388 | -0.00428 | 1.85965 | -0.21796 | -0.00436 | 2.01747 | -0.20224 | -0.00404 | 2.21848 | -0.21544 | -0.00431
| 1.9572 | -0.225 | -0.0045 | 1.95399 | -0.19966 | -0.00399 | 1.82184 | -0.18504 | -0.0037 | 1.88033 | -0.1947 | -0.00389 | 1.75881 | -0.17507 | -0.0035 | 2.22106 | -0.21494 | -0.0043 | 2.28442 | -0.20091 | -0.00402 | 2.24975 | -0.19283 | -0.00386 | 2.25272 | -0.20078 | -0.00402 | 2.25535 | -0.19082 | -0.00382 | 2.21177 | -0.19232 | -0.00385 | 2.22106 | -0.21494 | -0.0043 | 1.83905 | -0.22674 | -0.00453 | 2.18446 | -0.1966 | -0.00393 | 1.79663 | -0.21339 | -0.00427 | 1.86135 | -0.21746 | -0.00435 | 2.01895 | -0.20174 | -0.00403 | 2.22106 | -0.21494 | -0.0043
| 1.95913 | -0.2245 | -0.00449 | 1.95568 | -0.19916 | -0.00398 | 1.82357 | -0.18453 | -0.00369 | 1.88223 | -0.19421 | -0.00388 | 1.76087 | -0.17456 | -0.00349 | 2.22371 | -0.21445 | -0.00429 | 2.28667 | -0.20042 | -0.00401 | 2.25216 | -0.19233 | -0.00385 | 2.25498 | -0.20028 | -0.00401 | 2.25775 | -0.19033 | -0.00381 | 2.2148 | -0.19183 | -0.00384 | 2.22371 | -0.21445 | -0.00429 | 1.84133 | -0.22625 | -0.00452 | 2.18722 | -0.1961 | -0.00392 | 1.79845 | -0.21288 | -0.00426 | 1.86309 | -0.21695 | -0.00434 | 2.0204 | -0.20124 | -0.00402 | 2.22371 | -0.21445 | -0.00429
| 1.96115 | -0.224 | -0.00448 | 1.95737 | -0.19865 | -0.00397 | 1.82555 | -0.18404 | -0.00368 | 1.88425 | -0.19371 | -0.00387 | 1.76305 | -0.17407 | -0.00348 | 2.2263 | -0.21395 | -0.00428 | 2.28889 | -0.19992 | -0.004 | 2.25461 | -0.19184 | -0.00384 | 2.25741 | -0.19979 | -0.004 | 2.26007 | -0.18983 | -0.0038 | 2.21772 | -0.19133 | -0.00383 | 2.2263 | -0.21395 | -0.00428 | 1.84357 | -0.22575 | -0.00452 | 2.18887 | -0.19561 | -0.00391 | 1.80047 | -0.21239 | -0.00425 | 1.86472 | -0.21645 | -0.00433 | 2.02184 | -0.20074 | -0.00401 | 2.2263 | -0.21395 | -0.00428
| 1.9633 | -0.2235 | -0.00447 | 1.9592 | -0.19816 | -0.00396 | 1.82776 | -0.18353 | -0.00367 | 1.88627 | -0.19321 | -0.00386 | 1.76518 | -0.17357 | -0.00347 | 2.22895 | -0.21345 | -0.00427 | 2.29103 | -0.19943 | -0.00399 | 2.25709 | -0.19134 | -0.00383 | 2.25971 | -0.19929 | -0.00399 | 2.26213 | -0.18933 | -0.00379 | 2.22077 | -0.19084 | -0.00382 | 2.22895 | -0.21345 | -0.00427 | 1.84557 | -0.22526 | -0.00451 | 2.19168 | -0.19511 | -0.0039 | 1.80252 | -0.21189 | -0.00424 | 1.86611 | -0.21596 | -0.00432 | 2.02331 | -0.20025 | -0.00401 | 2.22895 | -0.21345 | -0.00427
| 1.96538 | -0.223 | -0.00446 | 1.96087 | -0.19766 | -0.00395 | 1.82967 | -0.18304 | -0.00366 | 1.88835 | -0.19271 | -0.00385 | 1.7673 | -0.17307 | -0.00346 | 2.23143 | -0.21295 | -0.00426 | 2.29327 | -0.19893 | -0.00398 | 2.25952 | -0.19084 | -0.00382 | 2.26183 | -0.19879 | -0.00398 | 2.26428 | -0.18884 | -0.00378 | 2.2239 | -0.19033 | -0.00381 | 2.23143 | -0.21295 | -0.00426 | 1.84766 | -0.22476 | -0.0045 | 2.1928 | -0.19461 | -0.00389 | 1.80489 | -0.21139 | -0.00423 | 1.86766 | -0.21546 | -0.00431 | 2.02458 | -0.19975 | -0.004 | 2.23143 | -0.21295 | -0.00426
| 1.9673 | -0.22251 | -0.00445 | 1.9626 | -0.19716 | -0.00394 | 1.83165 | -0.18254 | -0.00365 | 1.89043 | -0.1922 | -0.00384 | 1.76944 | -0.17257 | -0.00345 | 2.23408 | -0.21246 | -0.00425 | 2.29528 | -0.19843 | -0.00397 | 2.262 | -0.19034 | -0.00381 | 2.26411 | -0.19829 | -0.00397 | 2.26628 | -0.18834 | -0.00377 | 2.22688 | -0.18983 | -0.0038 | 2.23408 | -0.21246 | -0.00425 | 1.84989 | -0.22426 | -0.00449 | 2.19481 | -0.19411 | -0.00388 | 1.80671 | -0.21089 | -0.00422 | 1.86919 | -0.21496 | -0.0043 | 2.02599 | -0.19925 | -0.00399 | 2.23408 | -0.21246 | -0.00425
| 1.96948 | -0.222 | -0.00444 | 1.96445 | -0.19666 | -0.00393 | 1.83337 | -0.18204 | -0.00364 | 1.89237 | -0.19171 | -0.00383 | 1.77157 | -0.17207 | -0.00344 | 2.2368 | -0.21196 | -0.00424 | 2.29732 | -0.19793 | -0.00396 | 2.2644 | -0.18984 | -0.0038 | 2.26622 | -0.1978 | -0.00396 | 2.2684 | -0.18784 | -0.00376 | 2.22983 | -0.18934 | -0.00379 | 2.2368 | -0.21196 | -0.00424 | 1.8522 | -0.22376 | -0.00448 | 2.19706 | -0.19361 | -0.00387 | 1.80843 | -0.2104 | -0.00421 | 1.87078 | -0.21446 | -0.00429 | 2.02748 | -0.19875 | -0.00397 | 2.2368 | -0.21196 | -0.00424
| 1.9714 | -0.2215 | -0.00443 | 1.96597 | -0.19616 | -0.00392 | 1.83546 | -0.18154 | -0.00363 | 1.89452 | -0.19121 | -0.00382 | 1.7737 | -0.17157 | -0.00343 | 2.23938 | -0.21146 | -0.00423 | 2.29945 | -0.19743 | -0.00395 | 2.26678 | -0.18935 | -0.00379 | 2.2687 | -0.1973 | -0.00395 | 2.27065 | -0.18735 | -0.00375 | 2.2327 | -0.18884 | -0.00378 | 2.23938 | -0.21146 | -0.00423 | 1.85454 | -0.22326 | -0.00447 | 2.19894 | -0.19311 | -0.00386 | 1.81032 | -0.2099 | -0.0042 | 1.87231 | -0.21396 | -0.00428 | 2.02864 | -0.19825 | -0.00397 | 2.23938 | -0.21146 | -0.00423
| 1.97333 | -0.22101 | -0.00442 | 1.96772 | -0.19567 | -0.00391 | 1.83707 | -0.18104 | -0.00362 | 1.89671 | -0.19071 | -0.00381 | 1.77572 | -0.17108 | -0.00342 | 2.24185 | -0.21097 | -0.00422 | 2.30143 | -0.19693 | -0.00394 | 2.2691 | -0.18885 | -0.00378 | 2.271 | -0.1968 | -0.00394 | 2.27266 | -0.18685 | -0.00374 | 2.23548 | -0.18834 | -0.00377 | 2.24185 | -0.21097 | -0.00422 | 1.85688 | -0.22276 | -0.00446 | 2.20022 | -0.19262 | -0.00385 | 1.81198 | -0.2094 | -0.00419 | 1.87371 | -0.21347 | -0.00427 | 2.03 | -0.19775 | -0.00396 | 2.24185 | -0.21097 | -0.00422
| 1.97526 | -0.22051 | -0.00441 | 1.96948 | -0.19516 | -0.0039 | 1.83894 | -0.18054 | -0.00361 | 1.89873 | -0.19022 | -0.0038 | 1.77798 | -0.17057 | -0.00341 | 2.24435 | -0.21046 | -0.00421 | 2.30344 | -0.19643 | -0.00393 | 2.27138 | -0.18835 | -0.00377 | 2.27331 | -0.1963 | -0.00393 | 2.27452 | -0.18635 | -0.00373 | 2.23836 | -0.18784 | -0.00376 | 2.24435 | -0.21046 | -0.00421 | 1.85895 | -0.22226 | -0.00445 | 2.20091 | -0.19212 | -0.00384 | 1.81408 | -0.2089 | -0.00418 | 1.87537 | -0.21296 | -0.00426 | 2.03126 | -0.19726 | -0.00395 | 2.24435 | -0.21046 | -0.00421
| 1.97728 | -0.22002 | -0.0044 | 1.97117 | -0.19467 | -0.00389 | 1.84105 | -0.18004 | -0.0036 | 1.90076 | -0.18972 | -0.00379 | 1.78009 | -0.17008 | -0.0034 | 2.24687 | -0.20997 | -0.0042 | 2.30566 | -0.19594 | -0.00392 | 2.27375 | -0.18786 | -0.00376 | 2.27555 | -0.1958 | -0.00392 | 2.27661 | -0.18585 | -0.00372 | 2.24126 | -0.18735 | -0.00375 | 2.24687 | -0.20997 | -0.0042 | 1.86091 | -0.22176 | -0.00444 | 2.20477 | -0.19162 | -0.00383 | 1.81611 | -0.2084 | -0.00417 | 1.87687 | -0.21246 | -0.00425 | 2.03247 | -0.19675 | -0.00394 | 2.24687 | -0.20997 | -0.0042
| 1.97927 | -0.21952 | -0.00439 | 1.97295 | -0.19417 | -0.00388 | 1.84288 | -0.17955 | -0.00359 | 1.90269 | -0.18922 | -0.00378 | 1.78227 | -0.16958 | -0.00339 | 2.24924 | -0.20948 | -0.00419 | 2.30777 | -0.19544 | -0.00391 | 2.27606 | -0.18735 | -0.00375 | 2.27788 | -0.19531 | -0.00391 | 2.27866 | -0.18535 | -0.00371 | 2.24417 | -0.18685 | -0.00374 | 2.24924 | -0.20948 | -0.00419 | 1.86294 | -0.22127 | -0.00443 | 2.20654 | -0.19112 | -0.00382 | 1.8183 | -0.2079 | -0.00416 | 1.87832 | -0.21197 | -0.00424 | 2.03372 | -0.19626 | -0.00393 | 2.24924 | -0.20948 | -0.00419
| 1.98147 | -0.21902 | -0.00438 | 1.9748 | -0.19367 | -0.00387 | 1.84482 | -0.17905 | -0.00358 | 1.90462 | -0.18872 | -0.00377 | 1.78422 | -0.16908 | -0.00338 | 2.25196 | -0.20897 | -0.00418 | 2.30993 | -0.19494 | -0.0039 | 2.27839 | -0.18685 | -0.00374 | 2.27989 | -0.19481 | -0.0039 | 2.28068 | -0.18485 | -0.0037 | 2.24708 | -0.18635 | -0.00373 | 2.25196 | -0.20897 | -0.00418 | 1.86504 | -0.22077 | -0.00442 | 2.20831 | -0.19062 | -0.00381 | 1.82022 | -0.2074 | -0.00415 | 1.8801 | -0.21147 | -0.00423 | 2.03496 | -0.19576 | -0.00392 | 2.25196 | -0.20897 | -0.00418
| 1.98333 | -0.21852 | -0.00437 | 1.97645 | -0.19317 | -0.00386 | 1.84666 | -0.17855 | -0.00357 | 1.90648 | -0.18822 | -0.00376 | 1.78634 | -0.16859 | -0.00337 | 2.2543 | -0.20847 | -0.00417 | 2.31184 | -0.19444 | -0.00389 | 2.28059 | -0.18636 | -0.00373 | 2.28195 | -0.19431 | -0.00389 | 2.28266 | -0.18436 | -0.00369 | 2.25013 | -0.18586 | -0.00372 | 2.2543 | -0.20847 | -0.00417 | 1.86729 | -0.22027 | -0.00441 | 2.20901 | -0.19012 | -0.0038 | 1.82249 | -0.2069 | -0.00414 | 1.88185 | -0.21097 | -0.00422 | 2.03632 | -0.19526 | -0.00391 | 2.2543 | -0.20847 | -0.00417
| 1.98506 | -0.21802 | -0.00436 | 1.97834 | -0.19267 | -0.00385 | 1.84845 | -0.17805 | -0.00356 | 1.90842 | -0.18772 | -0.00375 | 1.7885 | -0.16808 | -0.00336 | 2.25683 | -0.20798 | -0.00416 | 2.31385 | -0.19395 | -0.00388 | 2.28284 | -0.18587 | -0.00372 | 2.28415 | -0.19382 | -0.00388 | 2.28424 | -0.18385 | -0.00368 | 2.2531 | -0.18536 | -0.00371 | 2.25683 | -0.20798 | -0.00416 | 1.86938 | -0.21977 | -0.0044 | 2.21226 | -0.18962 | -0.00379 | 1.82446 | -0.2064 | -0.00413 | 1.88353 | -0.21047 | -0.00421 | 2.03765 | -0.19476 | -0.0039 | 2.25683 | -0.20798 | -0.00416
| 1.9871 | -0.21752 | -0.00435 | 1.98005 | -0.19217 | -0.00384 | 1.85034 | -0.17755 | -0.00355 | 1.91031 | -0.18722 | -0.00374 | 1.79058 | -0.16759 | -0.00335 | 2.25895 | -0.20748 | -0.00415 | 2.31587 | -0.19344 | -0.00387 | 2.28523 | -0.18537 | -0.00371 | 2.28622 | -0.19332 | -0.00387 | 2.28619 | -0.18336 | -0.00367 | 2.25612 | -0.18486 | -0.0037 | 2.25895 | -0.20748 | -0.00415 | 1.87148 | -0.21928 | -0.00439 | 2.21357 | -0.18913 | -0.00378 | 1.82621 | -0.20591 | -0.00412 | 1.8853 | -0.20997 | -0.0042 | 2.03878 | -0.19426 | -0.00389 | 2.25895 | -0.20748 | -0.00415
| 1.98896 | -0.21702 | -0.00434 | 1.98175 | -0.19167 | -0.00383 | 1.8521 | -0.17705 | -0.00354 | 1.91243 | -0.18672 | -0.00373 | 1.79276 | -0.16709 | -0.00334 | 2.26132 | -0.20698 | -0.00414 | 2.31804 | -0.19295 | -0.00386 | 2.28726 | -0.18487 | -0.0037 | 2.28827 | -0.19282 | -0.00386 | 2.28814 | -0.18285 | -0.00366 | 2.25894 | -0.18436 | -0.00369 | 2.26132 | -0.20698 | -0.00414 | 1.87352 | -0.21878 | -0.00438 | 2.21602 | -0.18863 | -0.00377 | 1.82785 | -0.20541 | -0.00411 | 1.88694 | -0.20947 | -0.00419 | 2.03988 | -0.19376 | -0.00388 | 2.26132 | -0.20698 | -0.00414
| 1.99111 | -0.21652 | -0.00433 | 1.98341 | -0.19117 | -0.00382 | 1.85391 | -0.17655 | -0.00353 | 1.91457 | -0.18623 | -0.00372 | 1.79495 | -0.16659 | -0.00333 | 2.26381 | -0.20648 | -0.00413 | 2.32005 | -0.19245 | -0.00385 | 2.28926 | -0.18437 | -0.00369 | 2.29077 | -0.19232 | -0.00385 | 2.2901 | -0.18236 | -0.00365 | 2.26173 | -0.18387 | -0.00368 | 2.26381 | -0.20648 | -0.00413 | 1.87548 | -0.21828 | -0.00437 | 2.21765 | -0.18814 | -0.00376 | 1.82972 | -0.20491 | -0.0041 | 1.88841 | -0.20897 | -0.00418 | 2.04114 | -0.19326 | -0.00387 | 2.26381 | -0.20648 | -0.00413
| 1.99282 | -0.21602 | -0.00432 | 1.98489 | -0.19068 | -0.00381 | 1.85608 | -0.17605 | -0.00352 | 1.91646 | -0.18573 | -0.00371 | 1.79708 | -0.16608 | -0.00332 | 2.2666 | -0.20598 | -0.00412 | 2.32202 | -0.19195 | -0.00384 | 2.29144 | -0.18388 | -0.00368 | 2.2929 | -0.19182 | -0.00384 | 2.29211 | -0.18186 | -0.00364 | 2.26455 | -0.18337 | -0.00367 | 2.2666 | -0.20598 | -0.00412 | 1.87747 | -0.21778 | -0.00436 | 2.21975 | -0.18764 | -0.00375 | 1.83163 | -0.20441 | -0.00409 | 1.88992 | -0.20848 | -0.00417 | 2.0425 | -0.19276 | -0.00386 | 2.2666 | -0.20598 | -0.00412
| 1.9949 | -0.21553 | -0.00431 | 1.98644 | -0.19017 | -0.0038 | 1.85808 | -0.17555 | -0.00351 | 1.91824 | -0.18523 | -0.0037 | 1.79925 | -0.16559 | -0.00331 | 2.26924 | -0.20549 | -0.00411 | 2.32391 | -0.19146 | -0.00383 | 2.29374 | -0.18337 | -0.00367 | 2.29487 | -0.19132 | -0.00383 | 2.29398 | -0.18137 | -0.00363 | 2.2673 | -0.18287 | -0.00366 | 2.26924 | -0.20549 | -0.00411 | 1.87951 | -0.21728 | -0.00435 | 2.22163 | -0.18714 | -0.00374 | 1.83348 | -0.20391 | -0.00408 | 1.89142 | -0.20798 | -0.00416 | 2.04409 | -0.19227 | -0.00385 | 2.26924 | -0.20549 | -0.00411
| 1.99691 | -0.21503 | -0.0043 | 1.98792 | -0.18967 | -0.00379 | 1.8599 | -0.17505 | -0.0035 | 1.92038 | -0.18473 | -0.00369 | 1.80142 | -0.16509 | -0.0033 | 2.27176 | -0.20499 | -0.0041 | 2.32599 | -0.19096 | -0.00382 | 2.29604 | -0.18287 | -0.00366 | 2.29681 | -0.19083 | -0.00382 | 2.29597 | -0.18086 | -0.00362 | 2.26978 | -0.18237 | -0.00365 | 2.27176 | -0.20499 | -0.0041 | 1.88141 | -0.21679 | -0.00434 | 2.22333 | -0.18665 | -0.00373 | 1.8354 | -0.20341 | -0.00407 | 1.89319 | -0.20748 | -0.00415 | 2.04551 | -0.19176 | -0.00384 | 2.27176 | -0.20499 | -0.0041
| 1.99893 | -0.21453 | -0.00429 | 1.98945 | -0.18918 | -0.00378 | 1.86183 | -0.17455 | -0.00349 | 1.92213 | -0.18423 | -0.00368 | 1.80351 | -0.16459 | -0.00329 | 2.27431 | -0.20449 | -0.00409 | 2.32815 | -0.19046 | -0.00381 | 2.29839 | -0.18238 | -0.00365 | 2.2991 | -0.19033 | -0.00381 | 2.29763 | -0.18037 | -0.00361 | 2.27244 | -0.18187 | -0.00364 | 2.27431 | -0.20449 | -0.00409 | 1.88337 | -0.21629 | -0.00433 | 2.22519 | -0.18614 | -0.00372 | 1.83724 | -0.20291 | -0.00406 | 1.89508 | -0.20698 | -0.00414 | 2.04676 | -0.19127 | -0.00383 | 2.27431 | -0.20449 | -0.00409
| 2.00085 | -0.21403 | -0.00428 | 1.99093 | -0.18868 | -0.00377 | 1.86414 | -0.17406 | -0.00348 | 1.92409 | -0.18373 | -0.00367 | 1.80564 | -0.16409 | -0.00328 | 2.27667 | -0.204 | -0.00408 | 2.33034 | -0.18996 | -0.0038 | 2.30055 | -0.18188 | -0.00364 | 2.30138 | -0.18983 | -0.0038 | 2.29951 | -0.17987 | -0.0036 | 2.27505 | -0.18137 | -0.00363 | 2.27667 | -0.204 | -0.00408 | 1.8853 | -0.21579 | -0.00432 | 2.22715 | -0.18565 | -0.00371 | 1.8389 | -0.20241 | -0.00405 | 1.89678 | -0.20648 | -0.00413 | 2.04825 | -0.19077 | -0.00382 | 2.27667 | -0.204 | -0.00408
| 2.00291 | -0.21354 | -0.00427 | 1.99242 | -0.18818 | -0.00376 | 1.8663 | -0.17356 | -0.00347 | 1.92601 | -0.18323 | -0.00366 | 1.80787 | -0.16359 | -0.00327 | 2.27888 | -0.20349 | -0.00407 | 2.33231 | -0.18947 | -0.00379 | 2.30261 | -0.18139 | -0.00363 | 2.30355 | -0.18933 | -0.00379 | 2.30135 | -0.17937 | -0.00359 | 2.27773 | -0.18088 | -0.00362 | 2.27888 | -0.20349 | -0.00407 | 1.8872 | -0.21529 | -0.00431 | 2.22867 | -0.18515 | -0.0037 | 1.84078 | -0.20191 | -0.00404 | 1.8986 | -0.20598 | -0.00412 | 2.04974 | -0.19027 | -0.00381 | 2.27888 | -0.20349 | -0.00407
| 2.00471 | -0.21303 | -0.00426 | 1.99419 | -0.18768 | -0.00375 | 1.86845 | -0.17306 | -0.00346 | 1.928 | -0.18273 | -0.00365 | 1.80996 | -0.16309 | -0.00326 | 2.28134 | -0.203 | -0.00406 | 2.33424 | -0.18897 | -0.00378 | 2.30485 | -0.18088 | -0.00362 | 2.30558 | -0.18884 | -0.00378 | 2.30328 | -0.17888 | -0.00358 | 2.28044 | -0.18038 | -0.00361 | 2.28134 | -0.203 | -0.00406 | 1.88922 | -0.2148 | -0.0043 | 2.2303 | -0.18465 | -0.00369 | 1.84278 | -0.20141 | -0.00403 | 1.90039 | -0.20548 | -0.00411 | 2.05119 | -0.18977 | -0.0038 | 2.28134 | -0.203 | -0.00406
| 2.00671 | -0.21253 | -0.00425 | 1.99579 | -0.18719 | -0.00374 | 1.87061 | -0.17256 | -0.00345 | 1.93005 | -0.18223 | -0.00364 | 1.81211 | -0.16259 | -0.00325 | 2.28379 | -0.2025 | -0.00405 | 2.33623 | -0.18847 | -0.00377 | 2.30726 | -0.18039 | -0.00361 | 2.30808 | -0.18834 | -0.00377 | 2.305 | -0.17838 | -0.00357 | 2.28289 | -0.17988 | -0.0036 | 2.28379 | -0.2025 | -0.00405 | 1.8911 | -0.2143 | -0.00429 | 2.23146 | -0.18415 | -0.00368 | 1.84479 | -0.20091 | -0.00402 | 1.90195 | -0.20498 | -0.0041 | 2.05251 | -0.18928 | -0.00379 | 2.28379 | -0.2025 | -0.00405
| 2.00872 | -0.21204 | -0.00424 | 1.99752 | -0.18669 | -0.00373 | 1.87283 | -0.17207 | -0.00344 | 1.93209 | -0.18173 | -0.00363 | 1.8142 | -0.16209 | -0.00324 | 2.28596 | -0.202 | -0.00404 | 2.33811 | -0.18798 | -0.00376 | 2.30969 | -0.17989 | -0.0036 | 2.31041 | -0.18784 | -0.00376 | 2.30691 | -0.17788 | -0.00356 | 2.28538 | -0.17939 | -0.00359 | 2.28596 | -0.202 | -0.00404 | 1.89312 | -0.2138 | -0.00428 | 2.23321 | -0.18365 | -0.00367 | 1.84647 | -0.20042 | -0.00401 | 1.90361 | -0.20448 | -0.00409 | 2.054 | -0.18878 | -0.00378 | 2.28596 | -0.202 | -0.00404
| 2.01061 | -0.21154 | -0.00423 | 1.99906 | -0.18619 | -0.00372 | 1.87506 | -0.17157 | -0.00343 | 1.93392 | -0.18123 | -0.00362 | 1.81646 | -0.16159 | -0.00323 | 2.2883 | -0.2015 | -0.00403 | 2.33999 | -0.18748 | -0.00375 | 2.31208 | -0.1794 | -0.00359 | 2.31244 | -0.18734 | -0.00375 | 2.3087 | -0.17739 | -0.00355 | 2.28789 | -0.17889 | -0.00358 | 2.2883 | -0.2015 | -0.00403 | 1.89506 | -0.2133 | -0.00427 | 2.23532 | -0.18315 | -0.00366 | 1.84813 | -0.19992 | -0.004 | 1.90514 | -0.20398 | -0.00408 | 2.05529 | -0.18828 | -0.00377 | 2.2883 | -0.2015 | -0.00403
| 2.01246 | -0.21105 | -0.00422 | 2.00066 | -0.18569 | -0.00371 | 1.87726 | -0.17106 | -0.00342 | 1.93593 | -0.18073 | -0.00361 | 1.81858 | -0.16109 | -0.00322 | 2.29062 | -0.201 | -0.00402 | 2.34192 | -0.18698 | -0.00374 | 2.31423 | -0.1789 | -0.00358 | 2.31438 | -0.18685 | -0.00374 | 2.31036 | -0.17688 | -0.00354 | 2.29021 | -0.17839 | -0.00357 | 2.29062 | -0.201 | -0.00402 | 1.89708 | -0.2128 | -0.00426 | 2.23726 | -0.18266 | -0.00365 | 1.84969 | -0.19942 | -0.00399 | 1.90668 | -0.20349 | -0.00407 | 2.05666 | -0.18778 | -0.00376 | 2.29062 | -0.201 | -0.00402
| 2.01453 | -0.21054 | -0.00421 | 2.00213 | -0.18519 | -0.0037 | 1.87942 | -0.17056 | -0.00341 | 1.93785 | -0.18024 | -0.0036 | 1.82073 | -0.16059 | -0.00321 | 2.29306 | -0.2005 | -0.00401 | 2.34397 | -0.18648 | -0.00373 | 2.31633 | -0.1784 | -0.00357 | 2.31645 | -0.18635 | -0.00373 | 2.3122 | -0.17639 | -0.00353 | 2.29272 | -0.1779 | -0.00356 | 2.29306 | -0.2005 | -0.00401 | 1.89912 | -0.2123 | -0.00425 | 2.23937 | -0.18215 | -0.00364 | 1.85114 | -0.19892 | -0.00398 | 1.90784 | -0.20299 | -0.00406 | 2.05793 | -0.18728 | -0.00375 | 2.29306 | -0.2005 | -0.00401
| 2.01647 | -0.21005 | -0.0042 | 2.00371 | -0.18469 | -0.00369 | 1.88148 | -0.17007 | -0.0034 | 1.93984 | -0.17973 | -0.00359 | 1.8228 | -0.16009 | -0.0032 | 2.29564 | -0.20001 | -0.004 | 2.34603 | -0.18598 | -0.00372 | 2.31841 | -0.1779 | -0.00356 | 2.31855 | -0.18585 | -0.00372 | 2.31403 | -0.17589 | -0.00352 | 2.2953 | -0.1774 | -0.00355 | 2.29564 | -0.20001 | -0.004 | 1.90107 | -0.2118 | -0.00424 | 2.24116 | -0.18166 | -0.00363 | 1.85269 | -0.19842 | -0.00397 | 1.90935 | -0.20249 | -0.00405 | 2.05935 | -0.18678 | -0.00374 | 2.29564 | -0.20001 | -0.004
| 2.01836 | -0.20955 | -0.00419 | 2.00537 | -0.18419 | -0.00368 | 1.88375 | -0.16957 | -0.00339 | 1.94163 | -0.17924 | -0.00358 | 1.82493 | -0.1596 | -0.00319 | 2.29793 | -0.19951 | -0.00399 | 2.34786 | -0.18548 | -0.00371 | 2.32049 | -0.17741 | -0.00355 | 2.32073 | -0.18535 | -0.00371 | 2.31593 | -0.17539 | -0.00351 | 2.29766 | -0.1769 | -0.00354 | 2.29793 | -0.19951 | -0.00399 | 1.90296 | -0.21131 | -0.00423 | 2.24331 | -0.18116 | -0.00362 | 1.8544 | -0.19792 | -0.00396 | 1.91099 | -0.20199 | -0.00404 | 2.06093 | -0.18628 | -0.00373 | 2.29793 | -0.19951 | -0.00399
| 2.02025 | -0.20905 | -0.00418 | 2.00688 | -0.1837 | -0.00367 | 1.88607 | -0.16907 | -0.00338 | 1.94373 | -0.17874 | -0.00357 | 1.8269 | -0.15909 | -0.00318 | 2.30018 | -0.19901 | -0.00398 | 2.34959 | -0.18498 | -0.0037 | 2.32269 | -0.1769 | -0.00354 | 2.32283 | -0.18485 | -0.0037 | 2.3178 | -0.17489 | -0.0035 | 2.30012 | -0.1764 | -0.00353 | 2.30018 | -0.19901 | -0.00398 | 1.9048 | -0.21081 | -0.00422 | 2.24486 | -0.18066 | -0.00361 | 1.85639 | -0.19742 | -0.00395 | 1.91274 | -0.20149 | -0.00403 | 2.06244 | -0.18578 | -0.00372 | 2.30018 | -0.19901 | -0.00398
| 2.02214 | -0.20855 | -0.00417 | 2.00829 | -0.1832 | -0.00366 | 1.8884 | -0.16857 | -0.00337 | 1.94553 | -0.17824 | -0.00356 | 1.82906 | -0.15859 | -0.00317 | 2.30262 | -0.19852 | -0.00397 | 2.3514 | -0.18449 | -0.00369 | 2.32476 | -0.17641 | -0.00353 | 2.3249 | -0.18436 | -0.00369 | 2.31971 | -0.1744 | -0.00349 | 2.30261 | -0.17591 | -0.00352 | 2.30262 | -0.19852 | -0.00397 | 1.90658 | -0.21031 | -0.00421 | 2.24689 | -0.18016 | -0.0036 | 1.85804 | -0.19692 | -0.00394 | 1.91439 | -0.20099 | -0.00402 | 2.06386 | -0.18529 | -0.00371 | 2.30262 | -0.19852 | -0.00397
| 2.02399 | -0.20805 | -0.00416 | 2.00996 | -0.1827 | -0.00365 | 1.89075 | -0.16807 | -0.00336 | 1.94745 | -0.17774 | -0.00355 | 1.831 | -0.15809 | -0.00316 | 2.30515 | -0.19802 | -0.00396 | 2.35317 | -0.18399 | -0.00368 | 2.32686 | -0.17591 | -0.00352 | 2.32699 | -0.18386 | -0.00368 | 2.32152 | -0.17391 | -0.00348 | 2.30512 | -0.17541 | -0.00351 | 2.30515 | -0.19802 | -0.00396 | 1.90844 | -0.20981 | -0.0042 | 2.24874 | -0.17966 | -0.00359 | 1.8597 | -0.19642 | -0.00393 | 1.916 | -0.20049 | -0.00401 | 2.0653 | -0.18479 | -0.0037 | 2.30515 | -0.19802 | -0.00396
| 2.0258 | -0.20756 | -0.00415 | 2.01172 | -0.1822 | -0.00364 | 1.89298 | -0.16757 | -0.00335 | 1.94925 | -0.17724 | -0.00354 | 1.83305 | -0.15759 | -0.00315 | 2.30732 | -0.19752 | -0.00395 | 2.35509 | -0.18349 | -0.00367 | 2.32905 | -0.17541 | -0.00351 | 2.32898 | -0.18335 | -0.00367 | 2.32339 | -0.1734 | -0.00347 | 2.3075 | -0.1749 | -0.0035 | 2.30732 | -0.19752 | -0.00395 | 1.91033 | -0.20932 | -0.00419 | 2.25007 | -0.17917 | -0.00358 | 1.86146 | -0.19592 | -0.00392 | 1.91781 | -0.19999 | -0.004 | 2.06664 | -0.18428 | -0.00369 | 2.30732 | -0.19752 | -0.00395
| 2.02759 | -0.20705 | -0.00414 | 2.01338 | -0.1817 | -0.00363 | 1.89515 | -0.16708 | -0.00334 | 1.95111 | -0.17675 | -0.00353 | 1.83513 | -0.1571 | -0.00314 | 2.30965 | -0.19702 | -0.00394 | 2.357 | -0.18299 | -0.00366 | 2.33116 | -0.17491 | -0.0035 | 2.33093 | -0.18286 | -0.00366 | 2.32502 | -0.17291 | -0.00346 | 2.30979 | -0.17441 | -0.00349 | 2.30965 | -0.19702 | -0.00394 | 1.91204 | -0.20882 | -0.00418 | 2.25267 | -0.17867 | -0.00357 | 1.86323 | -0.19542 | -0.00391 | 1.91958 | -0.1995 | -0.00399 | 2.06811 | -0.18378 | -0.00368 | 2.30965 | -0.19702 | -0.00394
| 2.02937 | -0.20655 | -0.00413 | 2.01483 | -0.1812 | -0.00362 | 1.89757 | -0.16657 | -0.00333 | 1.953 | -0.17625 | -0.00352 | 1.83709 | -0.1566 | -0.00313 | 2.3119 | -0.19652 | -0.00393 | 2.35913 | -0.1825 | -0.00365 | 2.33337 | -0.17442 | -0.00349 | 2.33305 | -0.18236 | -0.00365 | 2.32681 | -0.17241 | -0.00345 | 2.31202 | -0.17392 | -0.00348 | 2.3119 | -0.19652 | -0.00393 | 1.91375 | -0.20832 | -0.00417 | 2.25384 | -0.17817 | -0.00356 | 1.86478 | -0.19492 | -0.0039 | 1.92135 | -0.19899 | -0.00398 | 2.06967 | -0.18328 | -0.00367 | 2.3119 | -0.19652 | -0.00393
| 2.03123 | -0.20606 | -0.00412 | 2.01638 | -0.18069 | -0.00361 | 1.89966 | -0.16607 | -0.00332 | 1.95469 | -0.17575 | -0.00351 | 1.83888 | -0.1561 | -0.00312 | 2.3141 | -0.19603 | -0.00392 | 2.36119 | -0.182 | -0.00364 | 2.33564 | -0.17392 | -0.00348 | 2.33492 | -0.18187 | -0.00364 | 2.32855 | -0.1719 | -0.00344 | 2.31447 | -0.17342 | -0.00347 | 2.3141 | -0.19603 | -0.00392 | 1.91548 | -0.20784 | -0.00416 | 2.25635 | -0.17767 | -0.00355 | 1.86639 | -0.19443 | -0.00389 | 1.92314 | -0.1985 | -0.00397 | 2.07101 | -0.18278 | -0.00366 | 2.3141 | -0.19603 | -0.00392
| 2.03296 | -0.20556 | -0.00411 | 2.01821 | -0.1802 | -0.0036 | 1.90172 | -0.16558 | -0.00331 | 1.95643 | -0.17525 | -0.0035 | 1.8409 | -0.1556 | -0.00311 | 2.31627 | -0.19553 | -0.00391 | 2.36313 | -0.1815 | -0.00363 | 2.3378 | -0.17342 | -0.00347 | 2.33683 | -0.18136 | -0.00363 | 2.3303 | -0.1714 | -0.00343 | 2.3169 | -0.17292 | -0.00346 | 2.31627 | -0.19553 | -0.00391 | 1.91723 | -0.20733 | -0.00415 | 2.25749 | -0.17717 | -0.00354 | 1.86838 | -0.19392 | -0.00388 | 1.92481 | -0.198 | -0.00396 | 2.07241 | -0.18228 | -0.00365 | 2.31627 | -0.19553 | -0.00391
| 2.03476 | -0.20506 | -0.0041 | 2.01981 | -0.1797 | -0.00359 | 1.90375 | -0.16508 | -0.0033 | 1.95821 | -0.17475 | -0.00349 | 1.84283 | -0.1551 | -0.0031 | 2.31852 | -0.19503 | -0.0039 | 2.36526 | -0.181 | -0.00362 | 2.3401 | -0.17293 | -0.00346 | 2.33869 | -0.18087 | -0.00362 | 2.33217 | -0.17091 | -0.00342 | 2.31915 | -0.17242 | -0.00345 | 2.31852 | -0.19503 | -0.0039 | 1.91898 | -0.20683 | -0.00414 | 2.2593 | -0.17668 | -0.00353 | 1.87014 | -0.19343 | -0.00387 | 1.92642 | -0.19749 | -0.00395 | 2.07358 | -0.18179 | -0.00364 | 2.31852 | -0.19503 | -0.0039
| 2.03648 | -0.20457 | -0.00409 | 2.02167 | -0.1792 | -0.00358 | 1.90541 | -0.16458 | -0.00329 | 1.96016 | -0.17425 | -0.00348 | 1.84483 | -0.15461 | -0.00309 | 2.32053 | -0.19454 | -0.00389 | 2.36735 | -0.1805 | -0.00361 | 2.34226 | -0.17243 | -0.00345 | 2.34055 | -0.18036 | -0.00361 | 2.33397 | -0.17041 | -0.00341 | 2.32148 | -0.17193 | -0.00344 | 2.32053 | -0.19454 | -0.00389 | 1.92075 | -0.20633 | -0.00413 | 2.26135 | -0.17618 | -0.00352 | 1.87137 | -0.19293 | -0.00386 | 1.92823 | -0.19699 | -0.00394 | 2.0749 | -0.18129 | -0.00363 | 2.32053 | -0.19454 | -0.00389
| 2.03835 | -0.20406 | -0.00408 | 2.02319 | -0.17871 | -0.00357 | 1.90722 | -0.16408 | -0.00328 | 1.96188 | -0.17376 | -0.00348 | 1.84668 | -0.15411 | -0.00308 | 2.32272 | -0.19404 | -0.00388 | 2.36938 | -0.18001 | -0.0036 | 2.3445 | -0.17193 | -0.00344 | 2.34245 | -0.17987 | -0.0036 | 2.33587 | -0.16992 | -0.0034 | 2.32405 | -0.17142 | -0.00343 | 2.32272 | -0.19404 | -0.00388 | 1.92251 | -0.20583 | -0.00412 | 2.26307 | -0.17568 | -0.00351 | 1.87298 | -0.19243 | -0.00385 | 1.92994 | -0.1965 | -0.00393 | 2.07605 | -0.18078 | -0.00362 | 2.32272 | -0.19404 | -0.00388
| 2.04014 | -0.20356 | -0.00407 | 2.02474 | -0.17821 | -0.00356 | 1.90903 | -0.16358 | -0.00327 | 1.96366 | -0.17326 | -0.00347 | 1.84857 | -0.15361 | -0.00307 | 2.32478 | -0.19354 | -0.00387 | 2.37125 | -0.17951 | -0.00359 | 2.34671 | -0.17143 | -0.00343 | 2.34438 | -0.17937 | -0.00359 | 2.33782 | -0.16941 | -0.00339 | 2.32658 | -0.17092 | -0.00342 | 2.32478 | -0.19354 | -0.00387 | 1.92447 | -0.20533 | -0.00411 | 2.26479 | -0.17518 | -0.0035 | 1.87462 | -0.19193 | -0.00384 | 1.93149 | -0.196 | -0.00392 | 2.07728 | -0.18029 | -0.00361 | 2.32478 | -0.19354 | -0.00387
| 2.04195 | -0.20306 | -0.00406 | 2.02635 | -0.17771 | -0.00355 | 1.91078 | -0.16308 | -0.00326 | 1.96536 | -0.17275 | -0.00346 | 1.8506 | -0.15312 | -0.00306 | 2.3269 | -0.19305 | -0.00386 | 2.37314 | -0.17901 | -0.00358 | 2.34898 | -0.17093 | -0.00342 | 2.34662 | -0.17887 | -0.00358 | 2.33965 | -0.16892 | -0.00338 | 2.32914 | -0.17042 | -0.00341 | 2.3269 | -0.19305 | -0.00386 | 1.92637 | -0.20483 | -0.0041 | 2.26643 | -0.17468 | -0.00349 | 1.87647 | -0.19143 | -0.00383 | 1.93308 | -0.1955 | -0.00391 | 2.07848 | -0.17979 | -0.0036 | 2.3269 | -0.19305 | -0.00386
| 2.04373 | -0.20257 | -0.00405 | 2.02793 | -0.17721 | -0.00354 | 1.91223 | -0.16258 | -0.00325 | 1.96699 | -0.17226 | -0.00345 | 1.85215 | -0.15261 | -0.00305 | 2.32886 | -0.19254 | -0.00385 | 2.37507 | -0.17851 | -0.00357 | 2.35131 | -0.17043 | -0.00341 | 2.34876 | -0.17838 | -0.00357 | 2.34159 | -0.16842 | -0.00337 | 2.33146 | -0.16993 | -0.0034 | 2.32886 | -0.19254 | -0.00385 | 1.92817 | -0.20433 | -0.00409 | 2.26811 | -0.17419 | -0.00348 | 1.87848 | -0.19093 | -0.00382 | 1.93474 | -0.19499 | -0.0039 | 2.0798 | -0.17929 | -0.00359 | 2.32886 | -0.19254 | -0.00385
| 2.04541 | -0.20206 | -0.00404 | 2.02944 | -0.17671 | -0.00353 | 1.91387 | -0.16208 | -0.00324 | 1.96883 | -0.17176 | -0.00344 | 1.85408 | -0.15211 | -0.00304 | 2.33113 | -0.19205 | -0.00384 | 2.37683 | -0.17802 | -0.00356 | 2.35339 | -0.16994 | -0.0034 | 2.35092 | -0.17788 | -0.00356 | 2.34328 | -0.16792 | -0.00336 | 2.3337 | -0.16943 | -0.00339 | 2.33113 | -0.19205 | -0.00384 | 1.92996 | -0.20383 | -0.00408 | 2.27009 | -0.17369 | -0.00347 | 1.88034 | -0.19044 | -0.00381 | 1.93632 | -0.1945 | -0.00389 | 2.0813 | -0.17879 | -0.00358 | 2.33113 | -0.19205 | -0.00384
| 2.04722 | -0.20156 | -0.00403 | 2.03102 | -0.17622 | -0.00352 | 1.91519 | -0.16159 | -0.00323 | 1.97063 | -0.17126 | -0.00343 | 1.85594 | -0.15162 | -0.00303 | 2.33332 | -0.19155 | -0.00383 | 2.37853 | -0.17752 | -0.00355 | 2.3556 | -0.16944 | -0.00339 | 2.35299 | -0.17738 | -0.00355 | 2.34495 | -0.16743 | -0.00335 | 2.33592 | -0.16894 | -0.00338 | 2.33332 | -0.19155 | -0.00383 | 1.9318 | -0.20333 | -0.00407 | 2.27138 | -0.17319 | -0.00346 | 1.88213 | -0.18994 | -0.0038 | 1.93773 | -0.194 | -0.00388 | 2.08249 | -0.17829 | -0.00357 | 2.33332 | -0.19155 | -0.00383
| 2.04898 | -0.20107 | -0.00402 | 2.03252 | -0.17571 | -0.00351 | 1.91651 | -0.16109 | -0.00322 | 1.97238 | -0.17076 | -0.00342 | 1.85775 | -0.15112 | -0.00302 | 2.33531 | -0.19105 | -0.00382 | 2.3802 | -0.17702 | -0.00354 | 2.3578 | -0.16895 | -0.00338 | 2.35497 | -0.17689 | -0.00354 | 2.3469 | -0.16692 | -0.00334 | 2.33818 | -0.16844 | -0.00337 | 2.33531 | -0.19105 | -0.00382 | 1.93353 | -0.20284 | -0.00406 | 2.2736 | -0.1727 | -0.00345 | 1.88392 | -0.18944 | -0.00379 | 1.93922 | -0.1935 | -0.00387 | 2.08388 | -0.1778 | -0.00356 | 2.33531 | -0.19105 | -0.00382
| 2.05057 | -0.20057 | -0.00401 | 2.03379 | -0.17522 | -0.0035 | 1.9176 | -0.16059 | -0.00321 | 1.97419 | -0.17026 | -0.00341 | 1.85955 | -0.15062 | -0.00301 | 2.3376 | -0.19055 | -0.00381 | 2.38203 | -0.17652 | -0.00353 | 2.36001 | -0.16845 | -0.00337 | 2.35711 | -0.17638 | -0.00353 | 2.3487 | -0.16642 | -0.00333 | 2.34046 | -0.16795 | -0.00336 | 2.3376 | -0.19055 | -0.00381 | 1.93538 | -0.20234 | -0.00405 | 2.275 | -0.17219 | -0.00344 | 1.88563 | -0.18894 | -0.00378 | 1.94095 | -0.193 | -0.00386 | 2.08523 | -0.1773 | -0.00355 | 2.3376 | -0.19055 | -0.00381
| 2.05235 | -0.20008 | -0.004 | 2.03535 | -0.17472 | -0.00349 | 1.91899 | -0.16009 | -0.0032 | 1.97585 | -0.16976 | -0.0034 | 1.86131 | -0.15012 | -0.003 | 2.33996 | -0.19006 | -0.0038 | 2.3839 | -0.17602 | -0.00352 | 2.36219 | -0.16796 | -0.00336 | 2.35904 | -0.17588 | -0.00352 | 2.35033 | -0.16592 | -0.00332 | 2.34266 | -0.16745 | -0.00335 | 2.33996 | -0.19006 | -0.0038 | 1.93709 | -0.20184 | -0.00404 | 2.27654 | -0.17169 | -0.00343 | 1.8872 | -0.18844 | -0.00377 | 1.94246 | -0.19251 | -0.00385 | 2.08655 | -0.17679 | -0.00354 | 2.33996 | -0.19006 | -0.0038
| 2.0542 | -0.19958 | -0.00399 | 2.0368 | -0.17422 | -0.00348 | 1.92043 | -0.15959 | -0.00319 | 1.97724 | -0.16926 | -0.00339 | 1.8632 | -0.14962 | -0.00299 | 2.34206 | -0.18955 | -0.00379 | 2.38577 | -0.17552 | -0.00351 | 2.36443 | -0.16745 | -0.00335 | 2.36105 | -0.17539 | -0.00351 | 2.35203 | -0.16543 | -0.00331 | 2.34498 | -0.16695 | -0.00334 | 2.34206 | -0.18955 | -0.00379 | 1.93887 | -0.20135 | -0.00403 | 2.27733 | -0.1712 | -0.00342 | 1.88894 | -0.18794 | -0.00376 | 1.94423 | -0.19201 | -0.00384 | 2.08795 | -0.1763 | -0.00353 | 2.34206 | -0.18955 | -0.00379
| 2.05607 | -0.19908 | -0.00398 | 2.03842 | -0.17372 | -0.00347 | 1.92145 | -0.15908 | -0.00318 | 1.97886 | -0.16877 | -0.00338 | 1.86495 | -0.14912 | -0.00298 | 2.34435 | -0.18906 | -0.00378 | 2.38754 | -0.17503 | -0.0035 | 2.36668 | -0.16695 | -0.00334 | 2.36292 | -0.17489 | -0.0035 | 2.35385 | -0.16493 | -0.0033 | 2.34725 | -0.16645 | -0.00333 | 2.34435 | -0.18906 | -0.00378 | 1.94071 | -0.20084 | -0.00402 | 2.27971 | -0.1707 | -0.00341 | 1.89056 | -0.18744 | -0.00375 | 1.94578 | -0.19151 | -0.00383 | 2.08919 | -0.1758 | -0.00352 | 2.34435 | -0.18906 | -0.00378
| 2.05788 | -0.19858 | -0.00397 | 2.03998 | -0.17323 | -0.00346 | 1.92244 | -0.15859 | -0.00317 | 1.98045 | -0.16827 | -0.00337 | 1.86676 | -0.14862 | -0.00297 | 2.34665 | -0.18856 | -0.00377 | 2.38935 | -0.17453 | -0.00349 | 2.36879 | -0.16646 | -0.00333 | 2.36471 | -0.1744 | -0.00349 | 2.35558 | -0.16444 | -0.00329 | 2.34942 | -0.16595 | -0.00332 | 2.34665 | -0.18856 | -0.00377 | 1.94245 | -0.20035 | -0.00401 | 2.28165 | -0.1702 | -0.0034 | 1.89213 | -0.18694 | -0.00374 | 1.94719 | -0.191 | -0.00382 | 2.09054 | -0.1753 | -0.00351 | 2.34665 | -0.18856 | -0.00377
| 2.05952 | -0.19808 | -0.00396 | 2.04146 | -0.17272 | -0.00345 | 1.92353 | -0.15809 | -0.00316 | 1.98214 | -0.16777 | -0.00336 | 1.86856 | -0.14812 | -0.00296 | 2.34867 | -0.18806 | -0.00376 | 2.39127 | -0.17404 | -0.00348 | 2.37101 | -0.16596 | -0.00332 | 2.36665 | -0.17389 | -0.00348 | 2.35739 | -0.16394 | -0.00328 | 2.35156 | -0.16545 | -0.00331 | 2.34867 | -0.18806 | -0.00376 | 1.94425 | -0.19985 | -0.004 | 2.28342 | -0.1697 | -0.00339 | 1.8939 | -0.18644 | -0.00373 | 1.94884 | -0.19051 | -0.00381 | 2.09183 | -0.17481 | -0.0035 | 2.34867 | -0.18806 | -0.00376
| 2.06125 | -0.19758 | -0.00395 | 2.04301 | -0.17222 | -0.00344 | 1.92451 | -0.15759 | -0.00315 | 1.98401 | -0.16727 | -0.00335 | 1.87031 | -0.14762 | -0.00295 | 2.35079 | -0.18757 | -0.00375 | 2.3931 | -0.17354 | -0.00347 | 2.37313 | -0.16546 | -0.00331 | 2.36862 | -0.1734 | -0.00347 | 2.3592 | -0.16344 | -0.00327 | 2.35368 | -0.16496 | -0.0033 | 2.35079 | -0.18757 | -0.00375 | 1.94591 | -0.19935 | -0.00399 | 2.28539 | -0.16921 | -0.00338 | 1.8955 | -0.18594 | -0.00372 | 1.95022 | -0.19001 | -0.0038 | 2.09309 | -0.1743 | -0.00349 | 2.35079 | -0.18757 | -0.00375
| 2.06316 | -0.19708 | -0.00394 | 2.0445 | -0.17173 | -0.00343 | 1.92574 | -0.15709 | -0.00314 | 1.98581 | -0.16677 | -0.00334 | 1.87208 | -0.14712 | -0.00294 | 2.35298 | -0.18707 | -0.00374 | 2.39477 | -0.17304 | -0.00346 | 2.37526 | -0.16497 | -0.0033 | 2.37042 | -0.17291 | -0.00346 | 2.36072 | -0.16294 | -0.00326 | 2.3559 | -0.16446 | -0.00329 | 2.35298 | -0.18707 | -0.00374 | 1.94764 | -0.19885 | -0.00398 | 2.28622 | -0.16871 | -0.00337 | 1.8972 | -0.18544 | -0.00371 | 1.95176 | -0.18951 | -0.00379 | 2.09433 | -0.17381 | -0.00348 | 2.35298 | -0.18707 | -0.00374
| 2.06467 | -0.19659 | -0.00393 | 2.04607 | -0.17122 | -0.00342 | 1.92674 | -0.15659 | -0.00313 | 1.98766 | -0.16627 | -0.00333 | 1.87377 | -0.14663 | -0.00293 | 2.35522 | -0.18658 | -0.00373 | 2.39642 | -0.17254 | -0.00345 | 2.37734 | -0.16447 | -0.00329 | 2.37238 | -0.17241 | -0.00345 | 2.36235 | -0.16244 | -0.00325 | 2.35798 | -0.16397 | -0.00328 | 2.35522 | -0.18658 | -0.00373 | 1.94926 | -0.19835 | -0.00397 | 2.2879 | -0.16821 | -0.00336 | 1.89877 | -0.18495 | -0.0037 | 1.95328 | -0.18901 | -0.00378 | 2.09556 | -0.1733 | -0.00347 | 2.35522 | -0.18658 | -0.00373
| 2.06633 | -0.19609 | -0.00392 | 2.04749 | -0.17073 | -0.00341 | 1.92798 | -0.15609 | -0.00312 | 1.98975 | -0.16577 | -0.00332 | 1.87545 | -0.14612 | -0.00292 | 2.35728 | -0.18608 | -0.00372 | 2.39799 | -0.17204 | -0.00344 | 2.37964 | -0.16397 | -0.00328 | 2.37421 | -0.17191 | -0.00344 | 2.36408 | -0.16194 | -0.00324 | 2.35997 | -0.16347 | -0.00327 | 2.35728 | -0.18608 | -0.00372 | 1.95088 | -0.19786 | -0.00396 | 2.28934 | -0.16771 | -0.00335 | 1.90053 | -0.18444 | -0.00369 | 1.9547 | -0.18852 | -0.00377 | 2.0969 | -0.17281 | -0.00346 | 2.35728 | -0.18608 | -0.00372
Standard Deviztion | 0.6561282 | 0.1443515 |  | 0.7209019 | 0.1443495 |  | 0.8092295 | 0.1443762 |  | 0.7567639 | 0.1443758 |  | 0.7527243 | 0.1443739 |  | 0.7043611 | 0.1443063 |  | 0.6844947 | 0.1442991 |  | 0.7361131 | 0.1443099 |  | 0.7346909 | 0.1443669 |  | 0.8439671 | 0.144326 |  | 0.7610984 | 0.144335 |  | 0.7043611 | 0.1443063 |  | 0.6662129 | 0.1443277 |  | 0.6996968 | 0.144312 |  | 0.6686863 | 0.1443718 |  | 0.6283279 | 0.1443679 |  | 0.6787618 | 0.1443617 |  | 0.7043611 | 0.1443063

## Table S8
Table S8. Nyquist plots for mild steel in 1.0 M HCl containing different concentrations of organic inhibitors (M1-M3) Figure 8 (M1=8a, M2=8b, and M3=8c).
| M1 | [17 empty] | M2 | [17 empty] | M3
| Blank |  |  | 0.1mM |  |  | 0.2mM |  |  | 0.3mM |  |  | 0.4mM |  |  | 0.5mM |  |  | Blank |  |  | 0.1mM |  |  | 0.2mM |  |  | 0.3mM |  |  | 0.4mM |  |  | 0.5mM |  |  | Blank |  |  | 0.1mM |  |  | 0.2mM |  |  | 0.3mM |  |  | 0.4mM |  |  | 0.5mM
| Zreal (ohm) | -Zimag (ohm) | ±error of -Zimag | Zreal (ohm) | -Zimag (ohm) | ±error of -Zimag | Zreal (ohm) | -Zimag (ohm) | ±error of -Zimag | Zreal (ohm) | -Zimag (ohm) | ±error of -Zimag | Zreal (ohm) | -Zimag (ohm) | ±error of -Zimag | Zreal (ohm) | -Zimag (ohm) | ±error of -Zimag | Zreal (ohm) | -Zimag (ohm) | ±error of -Zimag | Zreal (ohm) | -Zimag (ohm) | ±error of -Zimag | Zreal (ohm) | -Zimag (ohm) | ±error of -Zimag | Zreal (ohm) | -Zimag (ohm) | ±error of -Zimag | Zreal (ohm) | -Zimag (ohm) | ±error of -Zimag | Zreal (ohm) | -Zimag (ohm) | ±error of -Zimag | Zreal (ohm) | -Zimag (ohm) | ±error of -Zimag | Zreal (ohm) | -Zimag (ohm) | ±error of -Zimag | Zreal (ohm) | -Zimag (ohm) | ±error of -Zimag | Zreal (ohm) | -Zimag (ohm) | ±error of -Zimag | Zreal (ohm) | -Zimag (ohm) | ±error of -Zimag | Zreal (ohm) | -Zimag (ohm) | ±error of -Zimag
| 0 | -0.03591 | -0.0007182 | 0 | -0.05276 | -0.00106 | 0 | -0.04648 | -0.000929506 | 0 | -0.04742 | -0.000948368 | 0 | -0.05523 | -0.0011 | 0 | -0.05322 | -0.00106 | 0 | -0.03591 | -0.0007182 | 0 | -0.03714 | -0.0007428 | 0 | -0.03415 | -0.000683 | 0 | -0.04147 | -0.0008294 | 0 | -0.03388 | -0.0006776 | 0 | -0.03952 | -0.0007904 | 0 | -0.03591 | -0.0007182 | 0 | -0.03953 | -0.00079054 | 0 | -0.04759 | -0.000951856 | 0 | -0.05465 | -0.00109 | 0 | -0.05721 | -0.00114 | 0 | -0.045 | -0.000899984
| 0.00056 | -0.02803 | -0.0005606 | 0.00108 | -0.03952 | -0.000790474 | 0.00075 | -0.03622 | -0.000724364 | -0.00084 | -0.03571 | -0.000714222 | 0.00225 | -0.03923 | -0.000784646 | 0.00081 | -0.03774 | -0.00075474 | 0.00056 | -0.02803 | -0.0005606 | 0.00138 | -0.02703 | -0.0005406 | 0.00091 | -0.02594 | -0.0005188 | 0.00099 | -0.03158 | -0.0006316 | 0.00076 | -0.026 | -0.00052 | 0.00077 | -0.03054 | -0.0006108 | 0.00056 | -0.02803 | -0.0005606 | 0.00132 | -0.03054 | -0.0006109 | 0.00021 | -0.03747 | -0.00074949 | 0.00352 | -0.04192 | -0.000838486 | 8e-05 | -0.04404 | -0.000880894 | 0.00258 | -0.03256 | -0.000651192
| 0.00107 | -0.02095 | -0.000419 | 0.00162 | -0.02848 | -0.00056966 | 0.00198 | -0.02521 | -0.000504282 | 0.00024 | -0.02585 | -0.000517006 | 0.00376 | -0.02803 | -0.00056052 | 0.00063 | -0.02623 | -0.00052463 | 0.00107 | -0.02095 | -0.000419 | 0.00363 | -0.01846 | -0.0003692 | 0.00138 | -0.01859 | -0.0003718 | 0.00194 | -0.02391 | -0.0004782 | 0.0014 | -0.01922 | -0.0003844 | 0.00143 | -0.02326 | -0.0004652 | 0.00107 | -0.02095 | -0.000419 | 0.00313 | -0.02331 | -0.000466134 | 0.00184 | -0.0277 | -0.000554004 | 0.00364 | -0.03049 | -0.000609776 | 0.00169 | -0.03142 | -0.00062843 | 0.00401 | -0.02262 | -0.0004525
| 0.00192 | -0.0156 | -0.000312 | 0.00341 | -0.0188 | -0.000376004 | 0.00166 | -0.01637 | -0.00032746 | 0.00081 | -0.01614 | -0.000322894 | 0.00585 | -0.01603 | -0.00032051 | 0.00304 | -0.01533 | -0.00030668 | 0.00192 | -0.0156 | -0.000312 | 0.00604 | -0.01155 | -0.000231 | 0.00254 | -0.01238 | -0.0002476 | 0.0034 | -0.01666 | -0.0003332 | 0.00231 | -0.01343 | -0.0002686 | 0.00221 | -0.01696 | -0.0003392 | 0.00192 | -0.0156 | -0.000312 | 0.00447 | -0.01694 | -0.00033875 | 0.00175 | -0.01929 | -0.000385706 | 0.00397 | -0.02003 | -0.00040069 | 0.0035 | -0.0221 | -0.000441954 | 0.00504 | -0.01176 | -0.000235132
| 0.00305 | -0.0106 | -0.000212 | 0.00404 | -0.01051 | -0.000210132 | 0.0038 | -0.00734 | -0.000146874 | 0.00385 | -0.00856 | -0.000171296 | 0.00813 | -0.00755 | -0.000151008 | 0.00395 | -0.00418 | -8.3594e-05 | 0.00305 | -0.0106 | -0.000212 | 0.00897 | -0.00539 | -0.0001078 | 0.00399 | -0.00733 | -0.0001466 | 0.00438 | -0.01109 | -0.0002218 | 0.00332 | -0.00927 | -0.0001854 | 0.00329 | -0.01191 | -0.0002382 | 0.00305 | -0.0106 | -0.000212 | 0.00613 | -0.01152 | -0.000230312 | 0.00171 | -0.01166 | -0.000233276 | 0.00478 | -0.0125 | -0.000249964 | 0.00594 | -0.0123 | -0.000245924 | 0.00769 | -0.00232 | -4.642e-05
| 0.00411 | -0.00645 | -0.000129 | 0.00717 | -0.00148 | -2.9586e-05 | 0.00358 | -0.000571 | -1.142e-05 | 0.00492 | -0.0005221 | -1.0442e-05 | 0.01068 | 0.0042 | 8.397e-05 | 0.00855 | 0.00438 | 8.768e-05 | 0.00411 | -0.00645 | -0.000129 | 0.012 | -0.0007121 | -1.4242e-05 | 0.00547 | -0.00286 | -5.72e-05 | 0.00643 | -0.00634 | -0.0001268 | 0.0047 | -0.0052 | -0.000104 | 0.00411 | -0.00739 | -0.0001478 | 0.00411 | -0.00645 | -0.000129 | 0.00703 | -0.00696 | -0.000139106 | 0.00457 | -0.0058 | -0.000116068 | 0.00616 | -0.0035 | -7.0062e-05 | 0.00567 | -0.00286 | -5.7222e-05 | 0.00996 | 0.00547 | 0.000109488
| 0.00544 | -0.00319 | -6.38e-05 | 0.00948 | 0.00545 | 0.000109058 | 0.00688 | 0.00493 | 9.8606e-05 | 0.00819 | 0.00501 | 0.00010028 | 0.01332 | 0.01081 | 0.000216106 | 0.0124 | 0.01002 | 0.000200402 | 0.00544 | -0.00319 | -6.38e-05 | 0.01625 | 0.00288 | 5.76e-05 | 0.00742 | 0.0009851 | 1.9702e-05 | 0.00914 | -0.00229 | -4.58e-05 | 0.00601 | -0.00165 | -3.3e-05 | 0.00527 | -0.00368 | -7.36e-05 | 0.00544 | -0.00319 | -6.38e-05 | 0.00986 | -0.00334 | -6.686e-05 | 0.00559 | 0.00131 | 2.6144e-05 | 0.00903 | 0.00208 | 4.1616e-05 | 0.01007 | 0.00337 | 6.747e-05 | 0.01472 | 0.01251 | 0.000250292
| 0.00726 | -8.49052e-05 | -1.6981e-06 | 0.01308 | 0.01262 | 0.000252366 | 0.01041 | 0.01178 | 0.000235598 | 0.01047 | 0.00997 | 0.000199498 | 0.01881 | 0.01969 | 0.000393898 | 0.01995 | 0.02112 | 0.00042248 | 0.00726 | -8.49052e-05 | -1.6981e-06 | 0.01959 | 0.00502 | 0.0001004 | 0.00941 | 0.00436 | 8.72e-05 | 0.01139 | 0.00109 | 2.18e-05 | 0.00725 | 0.00133 | 2.66e-05 | 0.00663 | -0.0006069 | -1.2138e-05 | 0.00726 | -8.49052e-05 | -1.6981e-06 | 0.01163 | -9.18527e-05 | -1.83705e-06 | 0.00758 | 0.00699 | 0.000139828 | 0.01161 | 0.00923 | 0.000184636 | 0.01418 | 0.00945 | 0.000188924 | 0.01849 | 0.02031 | 0.000406206
| 0.0089 | 0.00246 | 4.92e-05 | 0.01651 | 0.01803 | 0.000360654 | 0.01234 | 0.0176 | 0.000351902 | 0.01496 | 0.01834 | 0.000366732 | 0.0261 | 0.0238 | 0.000475934 | 0.02314 | 0.02346 | 0.000469194 | 0.0089 | 0.00246 | 4.92e-05 | 0.02355 | 0.0067 | 0.000134 | 0.01264 | 0.00727 | 0.0001454 | 0.01345 | 0.00414 | 8.28e-05 | 0.00879 | 0.00393 | 7.86e-05 | 0.00805 | 0.00266 | 5.32e-05 | 0.0089 | 0.00246 | 4.92e-05 | 0.01468 | 0.00251 | 5.0126e-05 | 0.01085 | 0.01086 | 0.000217174 | 0.01654 | 0.01386 | 0.000277226 | 0.02004 | 0.01852 | 0.000370346 | 0.02414 | 0.02628 | 0.000525578
| 0.0108 | 0.00472 | 9.44e-05 | 0.02214 | 0.02456 | 0.000491138 | 0.01761 | 0.02062 | 0.000412328 | 0.01872 | 0.02157 | 0.000431456 | 0.02872 | 0.03177 | 0.000635344 | 0.03124 | 0.02663 | 0.000532662 | 0.0108 | 0.00472 | 9.44e-05 | 0.02559 | 0.00708 | 0.0001416 | 0.01604 | 0.00937 | 0.0001874 | 0.01581 | 0.00639 | 0.0001278 | 0.0105 | 0.00646 | 0.0001292 | 0.00962 | 0.00515 | 0.000103 | 0.0108 | 0.00472 | 9.44e-05 | 0.01663 | 0.00546 | 0.000109212 | 0.01438 | 0.01548 | 0.000309552 | 0.01964 | 0.02001 | 0.00040027 | 0.02129 | 0.0223 | 0.000445944 | 0.03159 | 0.03269 | 0.000653816
| 0.01304 | 0.0063 | 0.000126 | 0.02816 | 0.0285 | 0.000569918 | 0.02339 | 0.02733 | 0.000546506 | 0.02533 | 0.02673 | 0.000534686 | 0.03668 | 0.03142 | 0.000628444 | 0.03731 | 0.03723 | 0.00074466 | 0.01304 | 0.0063 | 0.000126 | 0.02922 | 0.00737 | 0.0001474 | 0.01864 | 0.01108 | 0.0002216 | 0.01843 | 0.00849 | 0.0001698 | 0.01272 | 0.00883 | 0.0001766 | 0.01161 | 0.00756 | 0.0001512 | 0.01304 | 0.0063 | 0.000126 | 0.01898 | 0.00762 | 0.000152362 | 0.01763 | 0.02173 | 0.00043458 | 0.02306 | 0.0237 | 0.000473984 | 0.02729 | 0.02791 | 0.000558284 | 0.03652 | 0.03752 | 0.00075039
| 0.01517 | 0.00771 | 0.0001542 | 0.03522 | 0.03165 | 0.000632904 | 0.02947 | 0.03422 | 0.000684482 | 0.02956 | 0.03086 | 0.000617296 | 0.04467 | 0.03844 | 0.000768866 | 0.04478 | 0.04024 | 0.000804776 | 0.01517 | 0.00771 | 0.0001542 | 0.03188 | 0.00724 | 0.0001448 | 0.02241 | 0.01153 | 0.0002306 | 0.02101 | 0.00977 | 0.0001954 | 0.01519 | 0.01047 | 0.0002094 | 0.01404 | 0.01031 | 0.0002062 | 0.01517 | 0.00771 | 0.0001542 | 0.0213 | 0.0094 | 0.00018799 | 0.02232 | 0.02465 | 0.000492956 | 0.03022 | 0.02961 | 0.000592252 | 0.03422 | 0.03347 | 0.000669368 | 0.04538 | 0.04082 | 0.000816306
| 0.01759 | 0.00877 | 0.0001754 | 0.04296 | 0.03494 | 0.00069877 | 0.03502 | 0.03731 | 0.000746138 | 0.03702 | 0.03575 | 0.000715094 | 0.05665 | 0.04248 | 0.000849654 | 0.05413 | 0.03993 | 0.000798658 | 0.01759 | 0.00877 | 0.0001754 | 0.0328 | 0.00649 | 0.0001298 | 0.02551 | 0.01205 | 0.000241 | 0.02435 | 0.01055 | 0.000211 | 0.0178 | 0.01241 | 0.0002482 | 0.01611 | 0.0124 | 0.000248 | 0.01759 | 0.00877 | 0.0001754 | 0.02367 | 0.00996 | 0.0001993 | 0.02837 | 0.02868 | 0.000573618 | 0.03641 | 0.03375 | 0.000675052 | 0.04031 | 0.03628 | 0.000725638 | 0.05539 | 0.0428 | 0.000855948
| 0.02025 | 0.00928 | 0.0001856 | 0.05063 | 0.03614 | 0.000722802 | 0.04582 | 0.03922 | 0.000784392 | 0.04576 | 0.03794 | 0.000758754 | 0.06489 | 0.04215 | 0.00084304 | 0.06171 | 0.04231 | 0.000846194 | 0.02025 | 0.00928 | 0.0001856 | 0.03537 | 0.00593 | 0.0001186 | 0.02905 | 0.01185 | 0.000237 | 0.02677 | 0.01112 | 0.0002224 | 0.02091 | 0.01414 | 0.0002828 | 0.01907 | 0.01422 | 0.0002844 | 0.02025 | 0.00928 | 0.0001856 | 0.02693 | 0.0122 | 0.000244078 | 0.03488 | 0.03224 | 0.000644898 | 0.0432 | 0.03572 | 0.000714422 | 0.05026 | 0.04086 | 0.000817146 | 0.06596 | 0.04469 | 0.000893784
| 0.02281 | 0.00943 | 0.0001886 | 0.05828 | 0.03673 | 0.000734652 | 0.05452 | 0.04216 | 0.000843146 | 0.05217 | 0.03891 | 0.000778296 | 0.07164 | 0.04331 | 0.00086618 | 0.07483 | 0.04176 | 0.000835108 | 0.02281 | 0.00943 | 0.0001886 | 0.03778 | 0.00508 | 0.0001016 | 0.03153 | 0.0112 | 0.000224 | 0.02888 | 0.01105 | 0.000221 | 0.02456 | 0.01531 | 0.0003062 | 0.02268 | 0.01582 | 0.0003164 | 0.02281 | 0.00943 | 0.0001886 | 0.03121 | 0.01308 | 0.000261676 | 0.04095 | 0.03416 | 0.000683184 | 0.05089 | 0.03821 | 0.000764282 | 0.05801 | 0.04054 | 0.00081074 | 0.07353 | 0.04351 | 0.00087028
| 0.02501 | 0.00912 | 0.0001824 | 0.06772 | 0.03623 | 0.000724568 | 0.06188 | 0.04186 | 0.000837228 | 0.06222 | 0.03851 | 0.000770226 | 0.08174 | 0.04125 | 0.00082497 | 0.0804 | 0.04396 | 0.000879172 | 0.02501 | 0.00912 | 0.0001824 | 0.03783 | 0.00419 | 8.38e-05 | 0.03299 | 0.00969 | 0.0001938 | 0.03289 | 0.0104 | 0.000208 | 0.02825 | 0.01601 | 0.0003202 | 0.02599 | 0.01702 | 0.0003404 | 0.02501 | 0.00912 | 0.0001824 | 0.03367 | 0.01361 | 0.000272112 | 0.04875 | 0.03527 | 0.00070543 | 0.06075 | 0.03807 | 0.00076142 | 0.06697 | 0.04261 | 0.000852138 | 0.08414 | 0.04219 | 0.000843772
| 0.02752 | 0.00837 | 0.0001674 | 0.07427 | 0.03344 | 0.000668888 | 0.07143 | 0.04151 | 0.000830162 | 0.07144 | 0.03652 | 0.000730492 | 0.08876 | 0.04098 | 0.000819656 | 0.09111 | 0.04164 | 0.000832892 | 0.02752 | 0.00837 | 0.0001674 | 0.03848 | 0.00335 | 6.7e-05 | 0.03553 | 0.00786 | 0.0001572 | 0.03595 | 0.00955 | 0.000191 | 0.03147 | 0.01601 | 0.0003202 | 0.03007 | 0.01706 | 0.0003412 | 0.02752 | 0.00837 | 0.0001674 | 0.03799 | 0.01309 | 0.00026188 | 0.05653 | 0.03493 | 0.00069856 | 0.07027 | 0.03837 | 0.000767338 | 0.07627 | 0.039 | 0.000779958 | 0.09147 | 0.03892 | 0.000778442
| 0.02949 | 0.00703 | 0.0001406 | 0.08157 | 0.02897 | 0.000579498 | 0.07897 | 0.03695 | 0.00073894 | 0.08031 | 0.03594 | 0.00071879 | 0.0994 | 0.03579 | 0.00071578 | 0.09883 | 0.03506 | 0.00070122 | 0.02949 | 0.00703 | 0.0001406 | 0.03639 | 0.00193 | 3.86e-05 | 0.03788 | 0.00658 | 0.0001316 | 0.03748 | 0.00824 | 0.0001648 | 0.03514 | 0.01499 | 0.0002998 | 0.03459 | 0.01686 | 0.0003372 | 0.02949 | 0.00703 | 0.0001406 | 0.03986 | 0.01188 | 0.000237556 | 0.06659 | 0.03251 | 0.000650124 | 0.07747 | 0.03524 | 0.00070487 | 0.08722 | 0.03592 | 0.000718452 | 0.10066 | 0.03322 | 0.000664356
| 0.03094 | 0.00547 | 0.0001094 | 0.08544 | 0.02379 | 0.000475714 | 0.08662 | 0.03278 | 0.000655526 | 0.08492 | 0.03003 | 0.000600664 | 0.10624 | 0.0322 | 0.000644056 | 0.1055 | 0.0339 | 0.000677962 | 0.03094 | 0.00547 | 0.0001094 | 0.03824 | 0.0017 | 3.4e-05 | 0.03861 | 0.00497 | 9.94e-05 | 0.03983 | 0.00626 | 0.0001252 | 0.03778 | 0.01384 | 0.0002768 | 0.03839 | 0.0157 | 0.000314 | 0.03094 | 0.00547 | 0.0001094 | 0.04199 | 0.01049 | 0.000209806 | 0.07259 | 0.02936 | 0.000587226 | 0.08527 | 0.03435 | 0.000686914 | 0.09261 | 0.03214 | 0.00064272 | 0.10475 | 0.02731 | 0.000546238
| 0.03194 | 0.0042 | 8.4e-05 | 0.08733 | 0.01793 | 0.000358698 | 0.09331 | 0.03047 | 0.00060946 | 0.09085 | 0.02679 | 0.00053582 | 0.11184 | 0.02728 | 0.000545662 | 0.11097 | 0.02652 | 0.000530484 | 0.03194 | 0.0042 | 8.4e-05 | 0.0391 | 0.0002568 | 5.136e-06 | 0.03978 | 0.0029 | 5.8e-05 | 0.04012 | 0.00481 | 9.62e-05 | 0.04024 | 0.01216 | 0.0002432 | 0.04122 | 0.01371 | 0.0002742 | 0.03194 | 0.0042 | 8.4e-05 | 0.04514 | 0.00926 | 0.00018521 | 0.0778 | 0.02444 | 0.000488844 | 0.08914 | 0.02843 | 0.000568684 | 0.09781 | 0.02595 | 0.000518958 | 0.10979 | 0.02198 | 0.000439634
| 0.03239 | 0.00266 | 5.32e-05 | 0.09127 | 0.01429 | 0.000285818 | 0.0963 | 0.02601 | 0.000520292 | 0.09456 | 0.02259 | 0.000451806 | 0.11633 | 0.02065 | 0.000412902 | 0.11738 | 0.02419 | 0.000483826 | 0.03239 | 0.00266 | 5.32e-05 | 0.03869 | -0.000333 | -6.66e-06 | 0.03998 | 0.00128 | 2.56e-05 | 0.04079 | 0.00333 | 6.66e-05 | 0.04255 | 0.01037 | 0.0002074 | 0.04397 | 0.01171 | 0.0002342 | 0.03239 | 0.00266 | 5.32e-05 | 0.04622 | 0.00651 | 0.00013029 | 0.08304 | 0.01995 | 0.000399034 | 0.09304 | 0.02344 | 0.000468758 | 0.10165 | 0.01938 | 0.000387512 | 0.11164 | 0.01474 | 0.000294716
| 0.03275 | 0.00135 | 2.7e-05 | 0.09127 | 0.00968 | 0.000193624 | 0.10171 | 0.01999 | 0.000399828 | 0.1 | 0.01684 | 0.000336714 | 0.11768 | 0.01428 | 0.000285654 | 0.12043 | 0.01572 | 0.000314424 | 0.03275 | 0.00135 | 2.7e-05 | 0.03962 | -0.00174 | -3.48e-05 | 0.04051 | -0.0004276 | -8.552e-06 | 0.04149 | 0.00184 | 3.68e-05 | 0.04414 | 0.00847 | 0.0001694 | 0.04607 | 0.00975 | 0.000195 | 0.03275 | 0.00135 | 2.7e-05 | 0.04762 | 0.00425 | 8.5034e-05 | 0.08159 | 0.01388 | 0.000277662 | 0.09741 | 0.01783 | 0.000356668 | 0.10502 | 0.01689 | 0.000337744 | 0.11197 | 0.00949 | 0.000189828
| 0.03259 | 0.0001234 | 2.468e-06 | 0.09052 | 0.00594 | 0.0001188 | 0.10215 | 0.01137 | 0.000227412 | 0.102 | 0.01274 | 0.000254864 | 0.11827 | 0.00934 | 0.00018686 | 0.12253 | 0.01111 | 0.000222122 | 0.03259 | 0.0001234 | 2.468e-06 | 0.03886 | -0.00268 | -5.36e-05 | 0.04019 | -0.00153 | -3.06e-05 | 0.04143 | 6.17552e-05 | 1.2351e-06 | 0.04537 | 0.00621 | 0.0001242 | 0.04753 | 0.00699 | 0.0001398 | 0.03259 | 0.0001234 | 2.468e-06 | 0.04927 | 0.0026 | 5.2012e-05 | 0.08668 | 0.00972 | 0.00019448 | 0.10296 | 0.01171 | 0.000234278 | 0.10628 | 0.01044 | 0.000208752 | 0.10801 | 0.00225 | 4.4922e-05
| 0.03296 | -0.0008149 | -1.6298e-05 | 0.0911 | 0.00186 | 3.7108e-05 | 0.10375 | 0.00878 | 0.00017569 | 0.10325 | 0.00818 | 0.000163604 | 0.11895 | 0.00357 | 7.1404e-05 | 0.12483 | 0.00537 | 0.000107348 | 0.03296 | -0.0008149 | -1.6298e-05 | 0.0394 | -0.0031 | -6.2e-05 | 0.03883 | -0.00272 | -5.44e-05 | 0.04044 | -0.00145 | -2.9e-05 | 0.04622 | 0.0043 | 8.6e-05 | 0.04805 | 0.00488 | 9.76e-05 | 0.03296 | -0.0008149 | -1.6298e-05 | 0.04948 | 0.0009365 | 1.873e-05 | 0.08684 | 0.00541 | 0.000108256 | 0.10199 | 0.009 | 0.00017991 | 0.10703 | 0.00627 | 0.000125454 | 0.10917 | 0.0002198 | 4.396e-06
| 0.03224 | -0.00184 | -3.68e-05 | 0.09 | -0.00146 | -2.9182e-05 | 0.10373 | 0.00393 | 7.8558e-05 | 0.1046 | 0.00375 | 7.4938e-05 | 0.11891 | -0.00147 | -2.9376e-05 | 0.12462 | -0.0001291 | -2.582e-06 | 0.03224 | -0.00184 | -3.68e-05 | 0.03889 | -0.00358 | -7.16e-05 | 0.03719 | -0.00373 | -7.46e-05 | 0.03998 | -0.0026 | -5.2e-05 | 0.04655 | 0.00229 | 4.58e-05 | 0.04835 | 0.00261 | 5.22e-05 | 0.03224 | -0.00184 | -3.68e-05 | 0.04875 | -0.0001229 | -2.458e-06 | 0.08626 | 0.00131 | 2.6246e-05 | 0.10248 | 0.00446 | 8.9244e-05 | 0.10725 | 0.00169 | 3.3778e-05 | 0.10719 | -0.0035 | -7.0006e-05
| 0.03174 | -0.00254 | -5.08e-05 | 0.08846 | -0.00386 | -7.7214e-05 | 0.10242 | 0.0001171 | 2.342e-06 | 0.10461 | 0.0006281 | 1.2562e-05 | 0.11582 | -0.00585 | -0.000117076 | 0.12388 | -0.00438 | -8.767e-05 | 0.03174 | -0.00254 | -5.08e-05 | 0.04013 | -0.00418 | -8.36e-05 | 0.0367 | -0.00461 | -9.22e-05 | 0.03894 | -0.00356 | -7.12e-05 | 0.04635 | 0.0004899 | 9.798e-06 | 0.04812 | 0.0006526 | 1.3052e-05 | 0.03174 | -0.00254 | -5.08e-05 | 0.05042 | -0.00219 | -4.3868e-05 | 0.08492 | -0.00216 | -4.3102e-05 | 0.10059 | 2.41301e-05 | 4.82601e-07 | 0.10645 | -0.00195 | -3.9092e-05 | 0.10483 | -0.0065 | -0.000130028
| 0.03091 | -0.00309 | -6.18e-05 | 0.08625 | -0.00543 | -0.000108512 | 0.10093 | -0.00303 | -6.0626e-05 | 0.10347 | -0.0028 | -5.5976e-05 | 0.11405 | -0.0094 | -0.000187904 | 0.12158 | -0.00903 | -0.000180538 | 0.03091 | -0.00309 | -6.18e-05 | 0.03915 | -0.00486 | -9.72e-05 | 0.03524 | -0.005 | -0.0001 | 0.0384 | -0.00439 | -8.78e-05 | 0.0458 | -0.00115 | -2.3e-05 | 0.04773 | -0.00111 | -2.22e-05 | 0.03091 | -0.00309 | -6.18e-05 | 0.04936 | -0.00348 | -6.959e-05 | 0.08319 | -0.00468 | -9.3568e-05 | 0.10008 | -0.00315 | -6.3096e-05 | 0.10407 | -0.0054 | -0.000108044 | 0.10247 | -0.00851 | -0.000170236
| 0.03031 | -0.00363 | -7.26e-05 | 0.08392 | -0.0073 | -0.000146042 | 0.09924 | -0.00627 | -0.0001254 | 0.10227 | -0.0057 | -0.000113952 | 0.11079 | -0.01247 | -0.000249444 | 0.11902 | -0.0114 | -0.00022804 | 0.03031 | -0.00363 | -7.26e-05 | 0.03676 | -0.00513 | -0.0001026 | 0.03419 | -0.00562 | -0.0001124 | 0.03706 | -0.00488 | -9.76e-05 | 0.04509 | -0.00258 | -5.16e-05 | 0.04675 | -0.00254 | -5.08e-05 | 0.03031 | -0.00363 | -7.26e-05 | 0.04661 | -0.00193 | -3.8644e-05 | 0.08187 | -0.00708 | -0.000141504 | 0.09845 | -0.00633 | -0.000126686 | 0.10299 | -0.00798 | -0.000159586 | 0.09939 | -0.01012 | -0.000202456
| 0.02927 | -0.00417 | -8.34e-05 | 0.08262 | -0.00831 | -0.00016626 | 0.09719 | -0.00798 | -0.000159524 | 0.10119 | -0.0077 | -0.000154084 | 0.10723 | -0.01402 | -0.000280456 | 0.11622 | -0.01489 | -0.000297716 | 0.02927 | -0.00417 | -8.34e-05 | 0.03638 | -0.00509 | -0.0001018 | 0.03329 | -0.00584 | -0.0001168 | 0.03478 | -0.00493 | -9.86e-05 | 0.04419 | -0.00358 | -7.16e-05 | 0.04584 | -0.00371 | -7.42e-05 | 0.02927 | -0.00417 | -8.34e-05 | 0.04804 | -0.00309 | -6.1826e-05 | 0.0791 | -0.00834 | -0.000166778 | 0.09588 | -0.0087 | -0.0001741 | 0.10047 | -0.01052 | -0.00021031 | 0.09676 | -0.01185 | -0.000237006
| 0.02878 | -0.00415 | -8.3e-05 | 0.08078 | -0.00842 | -0.0001684 | 0.09479 | -0.00967 | -0.000193424 | 0.09915 | -0.00918 | -0.000183576 | 0.10373 | -0.01612 | -0.000322388 | 0.112 | -0.01732 | -0.00034644 | 0.02878 | -0.00415 | -8.3e-05 | 0.03476 | -0.00491 | -9.82e-05 | 0.03173 | -0.0062 | -0.000124 | 0.03483 | -0.00535 | -0.000107 | 0.0432 | -0.00443 | -8.86e-05 | 0.04473 | -0.00445 | -8.9e-05 | 0.02878 | -0.00415 | -8.3e-05 | 0.04505 | -0.00584 | -0.000116886 | 0.07732 | -0.01001 | -0.000200238 | 0.09211 | -0.01044 | -0.000208848 | 0.09704 | -0.01256 | -0.000251148 | 0.09339 | -0.01167 | -0.000233488
| 0.02781 | -0.00399 | -7.98e-05 | 0.07825 | -0.00913 | -0.000182576 | 0.09117 | -0.01108 | -0.000221656 | 0.0974 | -0.01005 | -0.000201034 | 0.09964 | -0.01763 | -0.000352658 | 0.11002 | -0.01762 | -0.000352472 | 0.02781 | -0.00399 | -7.98e-05 | 0.0335 | -0.00486 | -9.72e-05 | 0.03077 | -0.00589 | -0.0001178 | 0.03269 | -0.00574 | -0.0001148 | 0.04197 | -0.00522 | -0.0001044 | 0.04348 | -0.00495 | -9.9e-05 | 0.02781 | -0.00399 | -7.98e-05 | 0.04459 | -0.00671 | -0.000134164 | 0.07427 | -0.0108 | -0.000216048 | 0.09029 | -0.01234 | -0.000246846 | 0.09482 | -0.01315 | -0.000262928 | 0.08999 | -0.0119 | -0.000238064
| 0.02688 | -0.00426 | -8.52e-05 | 0.07638 | -0.00934 | -0.000186754 | 0.08823 | -0.01087 | -0.000217384 | 0.09488 | -0.01027 | -0.000205316 | 0.0953 | -0.01749 | -0.000349792 | 0.10575 | -0.01996 | -0.000399106 | 0.02688 | -0.00426 | -8.52e-05 | 0.03199 | -0.00368 | -7.36e-05 | 0.0283 | -0.00589 | -0.0001178 | 0.03187 | -0.00464 | -9.28e-05 | 0.0411 | -0.00544 | -0.0001088 | 0.04264 | -0.00566 | -0.0001132 | 0.02688 | -0.00426 | -8.52e-05 | 0.0384 | -0.00428 | -8.5678e-05 | 0.07213 | -0.01057 | -0.000211332 | 0.08782 | -0.01223 | -0.000244514 | 0.09156 | -0.01367 | -0.000273486 | 0.08795 | -0.01252 | -0.000250364
| 0.02531 | -0.00461 | -9.22e-05 | 0.07281 | -0.00988 | -0.000197686 | 0.08646 | -0.01026 | -0.000205158 | 0.09369 | -0.01011 | -0.000202236 | 0.09154 | -0.01817 | -0.000363436 | 0.10394 | -0.01898 | -0.000379674 | 0.02531 | -0.00461 | -9.22e-05 | 0.03419 | -0.00586 | -0.0001172 | 0.02784 | -0.00534 | -0.0001068 | 0.03267 | -0.00501 | -0.0001002 | 0.03998 | -0.00529 | -0.0001058 | 0.04166 | -0.0053 | -0.000106 | 0.02531 | -0.00461 | -9.22e-05 | 0.04326 | -0.00437 | -8.7488e-05 | 0.07007 | -0.00896 | -0.00017916 | 0.08512 | -0.01211 | -0.000242224 | 0.0889 | -0.01422 | -0.000284436 | 0.08573 | -0.01221 | -0.000244226
| 0.02598 | -0.00433 | -8.66e-05 | 0.07353 | -0.00691 | -0.000138118 | 0.08522 | -0.0116 | -0.000231912 | 0.09255 | -0.01038 | -0.000207554 | 0.09141 | -0.01484 | -0.00029684 | 0.09772 | -0.01898 | -0.000379538 | 0.02598 | -0.00433 | -8.66e-05 | 0.03273 | -0.00358 | -7.16e-05 | 0.02798 | -0.00599 | -0.0001198 | 0.03198 | -0.00486 | -9.72e-05 | 0.0389 | -0.00504 | -0.0001008 | 0.04053 | -0.00503 | -0.0001006 | 0.02598 | -0.00433 | -8.66e-05 | 0.0426 | -0.00448 | -8.9648e-05 | 0.06942 | -0.01047 | -0.000209442 | 0.08251 | -0.01479 | -0.000295892 | 0.08823 | -0.01534 | -0.000306802 | 0.08502 | -0.01197 | -0.000239404
| 0.02434 | -0.00417 | -8.34e-05 | 0.06979 | -0.00882 | -0.000176372 | 0.0819 | -0.01139 | -0.000227892 | 0.08933 | -0.01153 | -0.000230664 | 0.08366 | -0.0147 | -0.000293974 | 0.09304 | -0.02058 | -0.000411564 | 0.02434 | -0.00417 | -8.34e-05 | 0.02899 | -0.00527 | -0.0001054 | 0.02548 | -0.00509 | -0.0001018 | 0.03015 | -0.00548 | -0.0001096 | 0.03849 | -0.00494 | -9.88e-05 | 0.0389 | -0.00488 | -9.76e-05 | 0.02434 | -0.00417 | -8.34e-05 | 0.04361 | -0.01259 | -0.000251824 | 0.06535 | -0.00983 | -0.000196572 | 0.08039 | -0.01085 | -0.00021696 | 0.0809 | -0.01061 | -0.000212266 | 0.0797 | -0.01089 | -0.000217758
Standard Deviation | 0.01163348 | 0.01022821 |  | 0.03424377 | 0.02218144 | -- | 0.04016339 | 0.02348779 | -- | 0.04110337 | 0.02244264 | -- | 0.04323065 | 0.02631989 | -- | 0.04642975 | 0.02652512 | -- | 0.01163348 | 0.01022821 |  | 0.01244043 | 0.009389881 |  | 0.01357212 | 0.01045605 |  | 0.01397096 | 0.01180028 |  | 0.0172546 | 0.01186828 |  | 0.0182068 | 0.01341435 |  | 0.01163348 | 0.01022821 | -- | 0.0173217 | 0.01229469 | -- | 0.0333613 | 0.02121702 | -- | 0.03862703 | 0.02391797 | -- | 0.04074022 | 0.02528139 | -- | 0.04002215 | 0.02422398 | --
[6 empty] | -- |  |  | -- |  |  | -- |  |  | -- |  |  | -- | [20 empty] | -- |  |  | -- |  |  | -- |  |  | -- |  |  | -- |  |  | --
[6 empty] | -- |  |  | -- |  |  | -- |  |  | -- |  |  | -- | [20 empty] | -- |  |  | -- |  |  | -- |  |  | -- |  |  | -- |  |  | --
[6 empty] | -- |  |  | -- |  |  | -- |  |  | -- |  |  | -- | [20 empty] | -- |  |  | -- |  |  | -- |  |  | -- |  |  | -- |  |  | --
[6 empty] | -- |  |  | -- |  |  | -- |  |  | -- |  |  | -- | [20 empty] | -- |  |  | -- |  |  | -- |  |  | -- |  |  | -- |  |  | --
[6 empty] | -- |  |  | -- |  |  | -- |  |  | -- |  |  | -- | [20 empty] | -- |  |  | -- |  |  | -- |  |  | -- |  |  | -- |  |  | --
[6 empty] | -- |  |  | -- |  |  | -- |  |  | -- |  |  | -- | [20 empty] | -- |  |  | -- |  |  | -- |  |  | -- |  |  | -- |  |  | --
[6 empty] | -- |  |  | -- |  |  | -- |  |  | -- |  |  | -- | [20 empty] | -- |  |  | -- |  |  | -- |  |  | -- |  |  | -- |  |  | --
[6 empty] | -- |  |  | -- |  |  | -- |  |  | -- |  |  | -- | [20 empty] | -- |  |  | -- |  |  | -- |  |  | -- |  |  | -- |  |  | --
[6 empty] | -- |  |  | -- |  |  | -- |  |  | -- |  |  | -- | [20 empty] | -- |  |  | -- |  |  | -- |  |  | -- |  |  | -- |  |  | --
[6 empty] | -- |  |  | -- |  |  | -- |  |  | -- |  |  | -- | [20 empty] | -- |  |  | -- |  |  | -- |  |  | -- |  |  | -- |  |  | --
[6 empty] | -- |  |  | -- |  |  | -- |  |  | -- |  |  | -- | [20 empty] | -- |  |  | -- |  |  | -- |  |  | -- |  |  | -- |  |  | --
[6 empty] | -- |  |  | -- |  |  | -- |  |  | -- |  |  | -- | [20 empty] | -- |  |  | -- |  |  | -- |  |  | -- |  |  | -- |  |  | --
[6 empty] | -- |  |  | -- |  |  | -- |  |  | -- |  |  | -- | [20 empty] | -- |  |  | -- |  |  | -- |  |  | -- |  |  | -- |  |  | --
[6 empty] | -- |  |  | -- |  |  | -- |  |  | -- |  |  | -- | [20 empty] | -- |  |  | -- |  |  | -- |  |  | -- |  |  | -- |  |  | --
[6 empty] | -- |  |  | -- |  |  | -- |  |  | -- |  |  | -- | [20 empty] | -- |  |  | -- |  |  | -- |  |  | -- |  |  | -- |  |  | --
[6 empty] | -- |  |  | -- |  |  | -- |  |  | -- |  |  | -- | [20 empty] | -- |  |  | -- |  |  | -- |  |  | -- |  |  | -- |  |  | --
[6 empty] | -- |  |  | -- |  |  | -- |  |  | -- |  |  | -- | [20 empty] | -- |  |  | -- |  |  | -- |  |  | -- |  |  | -- |  |  | --
[6 empty] | -- |  |  | -- |  |  | -- |  |  | -- |  |  | -- | [20 empty] | -- |  |  | -- |  |  | -- |  |  | -- |  |  | -- |  |  | --
[6 empty] | -- |  |  | -- |  |  | -- |  |  | -- |  |  | -- | [20 empty] | -- |  |  | -- |  |  | -- |  |  | -- |  |  | -- |  |  | --
[6 empty] | -- |  |  | -- |  |  | -- |  |  | -- |  |  | -- | [20 empty] | -- |  |  | -- |  |  | -- |  |  | -- |  |  | -- |  |  | --
[6 empty] | -- |  |  | -- |  |  | -- |  |  | -- |  |  | -- | [20 empty] | -- |  |  | -- |  |  | -- |  |  | -- |  |  | -- |  |  | --
[6 empty] | -- |  |  | -- |  |  | -- |  |  | -- |  |  | -- | [20 empty] | -- |  |  | -- |  |  | -- |  |  | -- |  |  | -- |  |  | --
[6 empty] | -- |  |  | -- |  |  | -- |  |  | -- |  |  | -- | [20 empty] | -- |  |  | -- |  |  | -- |  |  | -- |  |  | -- |  |  | --
[6 empty] | -- |  |  | -- |  |  | -- |  |  | -- |  |  | -- | [20 empty] | -- |  |  | -- |  |  | -- |  |  | -- |  |  | -- |  |  | --
[6 empty] | -- |  |  | -- |  |  | -- |  |  | -- |  |  | -- | [20 empty] | -- |  |  | -- |  |  | -- |  |  | -- |  |  | -- |  |  | --
--
--
--
--
--

## Table S9
Table S9. Bode plots and phase angle plots for mild steel in 1.0 M HCl containing different concentrations of organic inhibitors (M1-M3) Figure 9 (M1=9a,9b, M2=9c, 9d and M3=9e, 9f)
| M1 | [30 empty] | M2 | [30 empty] | M3
| Blank |  |  |  |  | 0.1 mM |  |  |  |  | 0.2mM |  |  |  |  | 0.3 mM |  |  |  |  | 0.4 mM |  |  |  |  | 0.5 mM | [5 empty] | Blank |  |  |  |  | 0.1 mM |  |  |  |  | 0.2mM |  |  |  |  | 0.3 mM |  |  |  |  | 0.4 mM |  |  |  |  | 0.5 mM | [5 empty] | Blank |  |  |  |  | 0.1 mM |  |  |  |  | 0.2mM |  |  |  |  | 0.3 mM |  |  |  |  | 0.4 mM |  |  |  |  | 0.5 mM
| Log Freq (Hz) | Log Zmod (ohm) | ±error of Log Z | Zphz (°) | ±error of Log ZPhz | Log Freq (Hz) | Log Zmod (ohm) | ±error of Log Z | Zphz (°) | ±error of Log ZPhz | Log Freq (Hz) | Log Zmod (ohm) | ±error of Log Z | Zphz (°) | ±error of Log ZPhz | Log Freq (Hz) | Log Zmod (ohm) | ±error of Log Z | Zphz (°) | ±error of Log ZPhz | Log Freq (Hz) | Log Zmod (ohm) | ±error of Log Z | Zphz (°) | ±error of Log ZPhz | Log Freq (Hz) | Log Zmod (ohm) | ±error of Log Z | Zphz (°) | ±error of Log ZPhz |  | Log Freq (Hz) | Log Zmod (ohm) | ±error of Log Z | Zphz (°) | ±error of Log ZPhz | Log Freq (Hz) | Log Zmod (ohm) | ±error of Log Z | Zphz (°) | ±error of Log ZPhz | Log Freq (Hz) | Log Zmod (ohm) | ±error of Log Z | Zphz (°) | ±error of Log ZPhz | Log Freq (Hz) | Log Zmod (ohm) | ±error of Log Z | Zphz (°) | ±error of Log ZPhz | Log Freq (Hz) | Log Zmod (ohm) | ±error of Log Z | Zphz (°) | ±error of Log ZPhz | Log Freq (Hz) | Log Zmod (ohm) | ±error of Log Z | Zphz (°) | ±error of Log ZPhz |  | Log Freq (Hz) | Log Zmod (ohm) | ±error of Log Z | Zphz (°) | ±error of Log ZPhz | Log Freq (Hz) | Log Zmod (ohm) | ±error of Log Z | Zphz (°) | ±error of Log ZPhz | Log Freq (Hz) | Log Zmod (ohm) | ±error of Log Z | Zphz (°) | ±error of Log ZPhz | Log Freq (Hz) | Log Zmod (ohm) | ±error of Log Z | Zphz (°) | ±error of Log ZPhz | Log Freq (Hz) | Log Zmod (ohm) | ±error of Log Z | Zphz (°) | ±error of Log ZPhz | Log Freq (Hz) | Log Zmod (ohm) | ±error of Log Z | Zphz (°) | ±error of Log ZPhz
| 2.9984 | -0.424 | -0.00848 | 54.69522 | 1.0939 | 2.9984 | -0.24726 | -0.00495 | 40.05246 | 0.80105 | 2.9984 | 0.02985 | 0.000596923 | 25.466 | 0.50932 | 2.9984 | 0.08655 | 0.00173 | 25.66288 | 0.51326 | 2.9984 | 0.09611 | 0.00192 | 24.5389 | 0.49078 | 2.9984 | 0.12588 | 0.00252 | 20.66869 | 0.41337 |  | 2.9984 | -0.424 | -0.00848 | 54.69522 | 1.0939 | 2.9984 | -0.41714 | -0.00834 | 51.76848 | 1.03537 | 2.9984 | -0.38552 | -0.00771 | 40.23681 | 0.80474 | 2.9984 | -0.37961 | -0.00759 | 51.4858 | 1.02972 | 2.9984 | -0.33521 | -0.0067 | 54.35275 | 1.08706 | 2.9984 | -0.31277 | -0.00626 | 50.78794 | 1.01576 |  | 2.9984 | -0.424 | -0.00848 | 54.69522 | 1.0939 | 2.9984 | 0.000454705 | 9.09411e-06 | 30.21408 | 0.60428 | 2.9984 | 0.06773 | 0.00135 | 22.7891 | 0.45578 | 2.9984 | 0.07312 | 0.00146 | 22.96475 | 0.4593 | 2.9984 | 0.17067 | 0.00341 | 21.36519 | 0.4273 | 2.9984 | 0.1825 | 0.00365 | 20.03414 | 0.40068
| 2.89818 | -0.42412 | -0.00848 | 42.6819 | 0.85364 | 2.89818 | -0.24667 | -0.00493 | 30.89926 | 0.61799 | 2.89818 | 0.02977 | 0.000595366 | 20.05298 | 0.40106 | 2.89818 | 0.08762 | 0.00175 | 19.63618 | 0.39272 | 2.89818 | 0.09687 | 0.00194 | 18.89522 | 0.3779 | 2.89818 | 0.12574 | 0.00251 | 14.92731 | 0.29855 |  | 2.89818 | -0.42412 | -0.00848 | 42.6819 | 0.85364 | 2.89818 | -0.41698 | -0.00834 | 37.59853 | 0.75197 | 2.89818 | -0.38489 | -0.0077 | 30.52312 | 0.61046 | 2.89818 | -0.37959 | -0.00759 | 39.1601 | 0.7832 | 2.89818 | -0.33502 | -0.0067 | 41.97882 | 0.83958 | 2.89818 | -0.31241 | -0.00625 | 38.94168 | 0.77883 |  | 2.89818 | -0.42412 | -0.00848 | 42.6819 | 0.85364 | 2.89818 | 0.000658838 | 1.31768e-05 | 22.61696 | 0.45234 | 2.89818 | 0.06788 | 0.00136 | 17.75185 | 0.35504 | 2.89818 | 0.07267 | 0.00145 | 17.31117 | 0.34622 | 2.89818 | 0.17117 | 0.00342 | 15.15802 | 0.30316 | 2.89818 | 0.1826 | 0.00365 | 14.20141 | 0.28403
| 2.79837 | -0.42407 | -0.00848 | 31.88992 | 0.6378 | 2.79837 | -0.24555 | -0.00491 | 23.5115 | 0.47023 | 2.79837 | 0.03031 | 0.000606171 | 14.80285 | 0.29606 | 2.79837 | 0.08754 | 0.00175 | 14.28133 | 0.28563 | 2.79837 | 0.09729 | 0.00195 | 13.46597 | 0.26932 | 2.79837 | 0.12615 | 0.00252 | 10.36201 | 0.20724 |  | 2.79837 | -0.42407 | -0.00848 | 31.88992 | 0.6378 | 2.79837 | -0.41671 | -0.00833 | 25.55686 | 0.51114 | 2.79837 | -0.38303 | -0.00766 | 21.86306 | 0.43726 | 2.79837 | -0.3794 | -0.00759 | 29.61418 | 0.59228 | 2.79837 | -0.33456 | -0.00669 | 31.94027 | 0.63881 | 2.79837 | -0.31229 | -0.00625 | 28.75927 | 0.57519 |  | 2.79837 | -0.42407 | -0.00848 | 31.88992 | 0.6378 | 2.79837 | 0.000733355 | 1.46671e-05 | 16.29422 | 0.32588 | 2.79837 | 0.06822 | 0.00136 | 12.34743 | 0.24695 | 2.79837 | 0.07297 | 0.00146 | 12.5215 | 0.25043 | 2.79837 | 0.17154 | 0.00343 | 10.81848 | 0.21637 | 2.79837 | 0.18248 | 0.00365 | 9.87384 | 0.19748
| 2.6988 | -0.42339 | -0.00847 | 23.69409 | 0.47388 | 2.6988 | -0.2447 | -0.00489 | 17.05064 | 0.34101 | 2.6988 | 0.0302 | 0.00060394 | 10.30802 | 0.20616 | 2.6988 | 0.08758 | 0.00175 | 9.383 | 0.18766 | 2.6988 | 0.09759 | 0.00195 | 9.45825 | 0.18916 | 2.6988 | 0.12668 | 0.00253 | 5.38042 | 0.10761 |  | 2.6988 | -0.42339 | -0.00847 | 23.69409 | 0.47388 | 2.6988 | -0.41596 | -0.00832 | 15.90959 | 0.31819 | 2.6988 | -0.38077 | -0.00762 | 14.53691 | 0.29074 | 2.6988 | -0.3789 | -0.00758 | 20.5753 | 0.41151 | 2.6988 | -0.33349 | -0.00667 | 23.25411 | 0.46508 | 2.6988 | -0.31143 | -0.00623 | 20.04895 | 0.40098 |  | 2.6988 | -0.42339 | -0.00847 | 23.69409 | 0.47388 | 2.6988 | 0.00141 | 2.81762e-05 | 10.73746 | 0.21475 | 2.6988 | 0.06805 | 0.00136 | 8.02082 | 0.16042 | 2.6988 | 0.07311 | 0.00146 | 7.8172 | 0.15634 | 2.6988 | 0.1721 | 0.00344 | 6.17787 | 0.12356 | 2.6988 | 0.18313 | 0.00366 | 5.76314 | 0.11526
| 2.59894 | -0.4223 | -0.00845 | 16.06693 | 0.32134 | 2.59894 | -0.24354 | -0.00487 | 11.56061 | 0.23121 | 2.59894 | 0.03014 | 0.000602741 | 6.23497 | 0.1247 | 2.59894 | 0.08783 | 0.00176 | 5.84988 | 0.117 | 2.59894 | 0.0985 | 0.00197 | 5.25377 | 0.10508 | 2.59894 | 0.12743 | 0.00255 | 1.05999 | 0.0212 |  | 2.59894 | -0.4223 | -0.00845 | 16.06693 | 0.32134 | 2.59894 | -0.41495 | -0.0083 | 7.36586 | 0.14732 | 2.59894 | -0.37785 | -0.00756 | 8.57889 | 0.17158 | 2.59894 | -0.37796 | -0.00756 | 13.67457 | 0.27349 | 2.59894 | -0.33273 | -0.00665 | 16.30138 | 0.32603 | 2.59894 | -0.31023 | -0.0062 | 13.80718 | 0.27614 |  | 2.59894 | -0.4223 | -0.00845 | 16.06693 | 0.32134 | 2.59894 | 0.00163 | 3.25716e-05 | 5.99742 | 0.11995 | 2.59894 | 0.06881 | 0.00138 | 3.59116 | 0.07182 | 2.59894 | 0.0742 | 0.00148 | 4.1366 | 0.08273 | 2.59894 | 0.17275 | 0.00345 | 2.90634 | 0.05813 | 2.59894 | 0.18336 | 0.00367 | 1.57002 | 0.0314
| 2.49831 | -0.42118 | -0.00842 | 9.74748 | 0.19495 | 2.49831 | -0.24291 | -0.00486 | 6.9721 | 0.13944 | 2.49831 | 0.03127 | 0.000625451 | 3.0941 | 0.06188 | 2.49831 | 0.0883 | 0.00177 | 1.63785 | 0.03276 | 2.49831 | 0.09928 | 0.00199 | 1.22274 | 0.02445 | 2.49831 | 0.12732 | 0.00255 | -2.49561 | -0.04991 |  | 2.49831 | -0.42118 | -0.00842 | 9.74748 | 0.19495 | 2.49831 | -0.41348 | -0.00827 | 0.967 | 0.01934 | 2.49831 | -0.37476 | -0.0075 | 3.33826 | 0.06677 | 2.49831 | -0.37722 | -0.00754 | 7.78567 | 0.15571 | 2.49831 | -0.3309 | -0.00662 | 10.09435 | 0.20189 | 2.49831 | -0.30897 | -0.00618 | 7.71471 | 0.15429 |  | 2.49831 | -0.42118 | -0.00842 | 9.74748 | 0.19495 | 2.49831 | 0.00296 | 5.9141e-05 | 0.84183 | 0.01684 | 2.49831 | 0.06872 | 0.00137 | 0.27928 | 0.00559 | 2.49831 | 0.07458 | 0.00149 | 0.25194 | 0.00504 | 2.49831 | 0.17349 | 0.00347 | -1.61335 | -0.03227 | 2.49831 | 0.18467 | 0.00369 | -1.6418 | -0.03284
| 2.39898 | -0.41971 | -0.00839 | 4.81138 | 0.09623 | 2.39898 | -0.24079 | -0.00482 | 3.33468 | 0.06669 | 2.39898 | 0.03168 | 0.000633604 | -0.69628 | -0.01393 | 2.39898 | 0.08931 | 0.00179 | -0.9706 | -0.01941 | 2.39898 | 0.10094 | 0.00202 | -1.437 | -0.02874 | 2.39898 | 0.12875 | 0.00257 | -5.68332 | -0.11367 |  | 2.39898 | -0.41971 | -0.00839 | 4.81138 | 0.09623 | 2.39898 | -0.41205 | -0.00824 | -3.87178 | -0.07744 | 2.39898 | -0.37039 | -0.00741 | -1.14513 | -0.0229 | 2.39898 | -0.37607 | -0.00752 | 2.79809 | 0.05596 | 2.39898 | -0.32843 | -0.00657 | 5.00614 | 0.10012 | 2.39898 | -0.30725 | -0.00615 | 2.4473 | 0.04895 |  | 2.39898 | -0.41971 | -0.00839 | 4.81138 | 0.09623 | 2.39898 | 0.00396 | 7.91897e-05 | -3.09594 | -0.06192 | 2.39898 | 0.06994 | 0.0014 | -2.40467 | -0.04809 | 2.39898 | 0.07578 | 0.00152 | -2.41286 | -0.04826 | 2.39898 | 0.17427 | 0.00349 | -4.14473 | -0.08289 | 2.39898 | 0.18577 | 0.00372 | -3.74305 | -0.07486
| 2.29943 | -0.41765 | -0.00835 | 0.12726 | 0.00255 | 2.29943 | -0.23946 | -0.00479 | 0.09134 | 0.00183 | 2.29943 | 0.03249 | 0.000649834 | -3.71705 | -0.07434 | 2.29943 | 0.09024 | 0.0018 | -4.29709 | -0.08594 | 2.29943 | 0.10227 | 0.00205 | -4.01147 | -0.08023 | 2.29943 | 0.13008 | 0.0026 | -9.19566 | -0.18391 |  | 2.29943 | -0.41765 | -0.00835 | 0.12726 | 0.00255 | 2.29943 | -0.41066 | -0.00821 | -6.69383 | -0.13388 | 2.29943 | -0.36699 | -0.00734 | -5.04764 | -0.10095 | 2.29943 | -0.37469 | -0.00749 | -1.32672 | -0.02653 | 2.29943 | -0.32636 | -0.00653 | 0.824 | 0.01648 | 2.29943 | -0.30548 | -0.00611 | -1.9648 | -0.0393 |  | 2.29943 | -0.41765 | -0.00835 | 0.12726 | 0.00255 | 2.29943 | 0.00553 | 0.000110659 | -7.13841 | -0.14277 | 2.29943 | 0.07126 | 0.00143 | -5.72805 | -0.11456 | 2.29943 | 0.07662 | 0.00153 | -4.79089 | -0.09582 | 2.29943 | 0.17589 | 0.00352 | -7.52667 | -0.15053 | 2.29943 | 0.18794 | 0.00376 | -7.8519 | -0.15704
| 2.19921 | -0.41579 | -0.00832 | -3.67454 | -0.07349 | 2.19921 | -0.23717 | -0.00474 | -2.47928 | -0.04959 | 2.19921 | 0.03382 | 0.000676422 | -5.75555 | -0.11511 | 2.19921 | 0.09199 | 0.00184 | -6.42607 | -0.12852 | 2.19921 | 0.10425 | 0.00208 | -7.82927 | -0.15659 | 2.19921 | 0.13199 | 0.00264 | -11.84446 | -0.23689 |  | 2.19921 | -0.41579 | -0.00832 | -3.67454 | -0.07349 | 2.19921 | -0.40892 | -0.00818 | -8.85476 | -0.1771 | 2.19921 | -0.36298 | -0.00726 | -8.36638 | -0.16733 | 2.19921 | -0.37322 | -0.00746 | -5.01095 | -0.10022 | 2.19921 | -0.32445 | -0.00649 | -3.60126 | -0.07203 | 2.19921 | -0.30263 | -0.00605 | -5.78079 | -0.11562 |  | 2.19921 | -0.41579 | -0.00832 | -3.67454 | -0.07349 | 2.19921 | 0.00704 | 0.00014072 | -10.16647 | -0.20333 | 2.19921 | 0.072 | 0.00144 | -8.54144 | -0.17083 | 2.19921 | 0.07829 | 0.00157 | -8.7735 | -0.17547 | 2.19921 | 0.17801 | 0.00356 | -9.04998 | -0.181 | 2.19921 | 0.18884 | 0.00378 | -8.70197 | -0.17404
| 2.09876 | -0.41361 | -0.00827 | -7.01208 | -0.14024 | 2.09876 | -0.23569 | -0.00471 | -5.38344 | -0.10767 | 2.09876 | 0.03526 | 0.000705147 | -8.1768 | -0.16354 | 2.09876 | 0.09311 | 0.00186 | -9.25462 | -0.18509 | 2.09876 | 0.10683 | 0.00214 | -9.41852 | -0.18837 | 2.09876 | 0.13241 | 0.00265 | -14.64753 | -0.29295 |  | 2.09876 | -0.41361 | -0.00827 | -7.01208 | -0.14024 | 2.09876 | -0.40699 | -0.00814 | -9.30999 | -0.1862 | 2.09876 | -0.36093 | -0.00722 | -10.69913 | -0.21398 | 2.09876 | -0.37158 | -0.00743 | -7.69031 | -0.15381 | 2.09876 | -0.32226 | -0.00645 | -6.94427 | -0.13889 | 2.09876 | -0.29964 | -0.00599 | -9.44172 | -0.18883 |  | 2.09876 | -0.41361 | -0.00827 | -7.01208 | -0.14024 | 2.09876 | 0.00949 | 0.000189817 | -13.76725 | -0.27534 | 2.09876 | 0.07395 | 0.00148 | -9.96338 | -0.19927 | 2.09876 | 0.07967 | 0.00159 | -10.28932 | -0.20579 | 2.09876 | 0.17881 | 0.00358 | -12.05947 | -0.24119 | 2.09876 | 0.19113 | 0.00382 | -9.82734 | -0.19655
| 2.00145 | -0.41108 | -0.00822 | -9.30205 | -0.18604 | 2.00145 | -0.23393 | -0.00468 | -7.48009 | -0.1496 | 2.00145 | 0.0366 | 0.000732027 | -11.44432 | -0.22889 | 2.00145 | 0.09433 | 0.00189 | -10.92836 | -0.21857 | 2.00145 | 0.10855 | 0.00217 | -11.73864 | -0.23477 | 2.00145 | 0.13436 | 0.00269 | -16.74529 | -0.33491 |  | 2.00145 | -0.41108 | -0.00822 | -9.30205 | -0.18604 | 2.00145 | -0.40448 | -0.00809 | -9.61926 | -0.19239 | 2.00145 | -0.35733 | -0.00715 | -12.59426 | -0.25189 | 2.00145 | -0.36952 | -0.00739 | -10.16543 | -0.20331 | 2.00145 | -0.31985 | -0.0064 | -10.13906 | -0.20278 | 2.00145 | -0.29737 | -0.00595 | -12.84246 | -0.25685 |  | 2.00145 | -0.41108 | -0.00822 | -9.30205 | -0.18604 | 2.00145 | 0.01209 | 0.000241712 | -15.8809 | -0.31762 | 2.00145 | 0.07611 | 0.00152 | -13.14046 | -0.26281 | 2.00145 | 0.08209 | 0.00164 | -12.68063 | -0.25361 | 2.00145 | 0.18109 | 0.00362 | -11.86593 | -0.23732 | 2.00145 | 0.19288 | 0.00386 | -13.68388 | -0.27368
| 1.902 | -0.40867 | -0.00817 | -11.31416 | -0.22628 | 1.902 | -0.23218 | -0.00464 | -9.19231 | -0.18385 | 1.902 | 0.03849 | 0.000769812 | -12.92549 | -0.25851 | 1.902 | 0.09687 | 0.00194 | -13.57605 | -0.27152 | 1.902 | 0.11157 | 0.00223 | -14.00221 | -0.28004 | 1.902 | 0.1366 | 0.00273 | -18.09053 | -0.36181 |  | 1.902 | -0.40867 | -0.00817 | -11.31416 | -0.22628 | 1.902 | -0.40173 | -0.00803 | -9.38391 | -0.18768 | 1.902 | -0.35471 | -0.00709 | -13.00327 | -0.26007 | 1.902 | -0.36701 | -0.00734 | -11.62387 | -0.23248 | 1.902 | -0.31749 | -0.00635 | -13.75348 | -0.27507 | 1.902 | -0.29413 | -0.00588 | -15.12381 | -0.30248 |  | 1.902 | -0.40867 | -0.00817 | -11.31416 | -0.22628 | 1.902 | 0.01509 | 0.000301884 | -17.51475 | -0.35029 | 1.902 | 0.07839 | 0.00157 | -16.37288 | -0.32746 | 1.902 | 0.08364 | 0.00167 | -14.58793 | -0.29176 | 1.902 | 0.18341 | 0.00367 | -14.44025 | -0.2888 | 1.902 | 0.19498 | 0.0039 | -14.71759 | -0.29435
| 1.79934 | -0.40597 | -0.00812 | -12.80159 | -0.25603 | 1.79934 | -0.23042 | -0.00461 | -9.70604 | -0.19412 | 1.79934 | 0.04093 | 0.00081855 | -14.95675 | -0.29914 | 1.79934 | 0.09905 | 0.00198 | -15.39702 | -0.30794 | 1.79934 | 0.11493 | 0.0023 | -15.11164 | -0.30223 | 1.79934 | 0.13855 | 0.00277 | -18.82279 | -0.37646 |  | 1.79934 | -0.40597 | -0.00812 | -12.80159 | -0.25603 | 1.79934 | -0.39881 | -0.00798 | -8.39393 | -0.16788 | 1.79934 | -0.35382 | -0.00708 | -13.51007 | -0.2702 | 1.79934 | -0.36486 | -0.0073 | -12.47184 | -0.24944 | 1.79934 | -0.31448 | -0.00629 | -16.4565 | -0.32913 | 1.79934 | -0.29147 | -0.00583 | -17.81111 | -0.35622 |  | 1.79934 | -0.40597 | -0.00812 | -12.80159 | -0.25603 | 1.79934 | 0.01837 | 0.000367387 | -19.19282 | -0.38386 | 1.79934 | 0.08043 | 0.00161 | -17.76457 | -0.35529 | 1.79934 | 0.08635 | 0.00173 | -16.79455 | -0.33589 | 1.79934 | 0.18684 | 0.00374 | -15.8325 | -0.31665 | 1.79934 | 0.19756 | 0.00395 | -14.51907 | -0.29038
| 1.69839 | -0.40302 | -0.00806 | -13.45097 | -0.26902 | 1.69839 | -0.22799 | -0.00456 | -11.82067 | -0.23641 | 1.69839 | 0.04353 | 0.000870644 | -16.71526 | -0.33431 | 1.69839 | 0.1014 | 0.00203 | -16.20692 | -0.32414 | 1.69839 | 0.11846 | 0.00237 | -16.89405 | -0.33788 | 1.69839 | 0.14172 | 0.00283 | -19.496 | -0.38992 |  | 1.69839 | -0.40302 | -0.00806 | -13.45097 | -0.26902 | 1.69839 | -0.39539 | -0.00791 | -7.63191 | -0.15264 | 1.69839 | -0.35131 | -0.00703 | -13.18932 | -0.26379 | 1.69839 | -0.36184 | -0.00724 | -13.08285 | -0.26166 | 1.69839 | -0.3123 | -0.00625 | -18.74857 | -0.37497 | 1.69839 | -0.28848 | -0.00577 | -20.14536 | -0.40291 |  | 1.69839 | -0.40302 | -0.00806 | -13.45097 | -0.26902 | 1.69839 | 0.02157 | 0.000431365 | -19.7074 | -0.39415 | 1.69839 | 0.08433 | 0.00169 | -18.50859 | -0.37017 | 1.69839 | 0.08947 | 0.00179 | -17.69252 | -0.35385 | 1.69839 | 0.18916 | 0.00378 | -15.62561 | -0.31251 | 1.69839 | 0.19966 | 0.00399 | -15.30927 | -0.30619
| 1.59843 | -0.40021 | -0.008 | -13.57426 | -0.27149 | 1.59843 | -0.22485 | -0.0045 | -12.58167 | -0.25163 | 1.59843 | 0.04593 | 0.000918635 | -17.61031 | -0.35221 | 1.59843 | 0.10407 | 0.00208 | -17.23237 | -0.34465 | 1.59843 | 0.12094 | 0.00242 | -16.66857 | -0.33337 | 1.59843 | 0.14414 | 0.00288 | -18.875 | -0.3775 |  | 1.59843 | -0.40021 | -0.008 | -13.57426 | -0.27149 | 1.59843 | -0.39143 | -0.00783 | -6.5054 | -0.13011 | 1.59843 | -0.34897 | -0.00698 | -12.40698 | -0.24814 | 1.59843 | -0.3582 | -0.00716 | -12.93528 | -0.25871 | 1.59843 | -0.31043 | -0.00621 | -20.68277 | -0.41366 | 1.59843 | -0.2864 | -0.00573 | -21.61457 | -0.43229 |  | 1.59843 | -0.40021 | -0.008 | -13.57426 | -0.27149 | 1.59843 | 0.02472 | 0.000494445 | -19.88563 | -0.39771 | 1.59843 | 0.08746 | 0.00175 | -19.7525 | -0.39505 | 1.59843 | 0.09174 | 0.00183 | -18.05376 | -0.36108 | 1.59843 | 0.19106 | 0.00382 | -15.98446 | -0.31969 | 1.59843 | 0.20324 | 0.00406 | -14.98464 | -0.29969
| 1.49926 | -0.39783 | -0.00796 | -13.05571 | -0.26111 | 1.49926 | -0.22305 | -0.00446 | -13.02947 | -0.26059 | 1.49926 | 0.04898 | 0.000979596 | -18.05671 | -0.36113 | 1.49926 | 0.10742 | 0.00215 | -17.03576 | -0.34072 | 1.49926 | 0.1244 | 0.00249 | -17.40721 | -0.34814 | 1.49926 | 0.14694 | 0.00294 | -18.15463 | -0.36309 |  | 1.49926 | -0.39783 | -0.00796 | -13.05571 | -0.26111 | 1.49926 | -0.38747 | -0.00775 | -5.36577 | -0.10732 | 1.49926 | -0.34894 | -0.00698 | -10.71013 | -0.2142 | 1.49926 | -0.35488 | -0.0071 | -12.08334 | -0.24167 | 1.49926 | -0.3069 | -0.00614 | -22.08059 | -0.44161 | 1.49926 | -0.28521 | -0.0057 | -22.38854 | -0.44777 |  | 1.49926 | -0.39783 | -0.00796 | -13.05571 | -0.26111 | 1.49926 | 0.02857 | 0.000571357 | -19.4396 | -0.38879 | 1.49926 | 0.09006 | 0.0018 | -19.49663 | -0.38993 | 1.49926 | 0.09525 | 0.00191 | -17.72256 | -0.35445 | 1.49926 | 0.19386 | 0.00388 | -15.12603 | -0.30252 | 1.49926 | 0.20477 | 0.0041 | -15.72007 | -0.3144
| 1.40077 | -0.39513 | -0.0079 | -11.90981 | -0.2382 | 1.40077 | -0.21994 | -0.0044 | -12.44988 | -0.249 | 1.40077 | 0.05198 | 0.00104 | -17.75754 | -0.35515 | 1.40077 | 0.11064 | 0.00221 | -17.04145 | -0.34083 | 1.40077 | 0.12675 | 0.00254 | -15.82866 | -0.31657 | 1.40077 | 0.14977 | 0.003 | -16.6582 | -0.33316 |  | 1.40077 | -0.39513 | -0.0079 | -11.90981 | -0.2382 | 1.40077 | -0.38407 | -0.00768 | -4.27836 | -0.08557 | 1.40077 | -0.34831 | -0.00697 | -8.64135 | -0.17283 | 1.40077 | -0.3509 | -0.00702 | -11.02276 | -0.22046 | 1.40077 | -0.30423 | -0.00608 | -21.92845 | -0.43857 | 1.40077 | -0.28311 | -0.00566 | -22.22233 | -0.44445 |  | 1.40077 | -0.39513 | -0.0079 | -11.90981 | -0.2382 | 1.40077 | 0.03119 | 0.000623729 | -17.83733 | -0.35675 | 1.40077 | 0.09341 | 0.00187 | -19.18332 | -0.38367 | 1.40077 | 0.09844 | 0.00197 | -16.68525 | -0.33371 | 1.40077 | 0.1958 | 0.00392 | -14.96138 | -0.29923 | 1.40077 | 0.20764 | 0.00415 | -14.79408 | -0.29588
| 1.29388 | -0.39304 | -0.00786 | -9.95094 | -0.19902 | 1.29388 | -0.21861 | -0.00437 | -11.25886 | -0.22518 | 1.29388 | 0.05581 | 0.00112 | -16.38078 | -0.32762 | 1.29388 | 0.11302 | 0.00226 | -15.568 | -0.31136 | 1.29388 | 0.12967 | 0.00259 | -14.46877 | -0.28938 | 1.29388 | 0.1531 | 0.00306 | -14.12095 | -0.28242 |  | 1.29388 | -0.39304 | -0.00786 | -9.95094 | -0.19902 | 1.29388 | -0.38027 | -0.00761 | -2.48133 | -0.04963 | 1.29388 | -0.35035 | -0.00701 | -7.20445 | -0.14409 | 1.29388 | -0.34652 | -0.00693 | -9.48237 | -0.18965 | 1.29388 | -0.30292 | -0.00606 | -21.46267 | -0.42925 | 1.29388 | -0.28117 | -0.00562 | -20.61737 | -0.41235 |  | 1.29388 | -0.39304 | -0.00786 | -9.95094 | -0.19902 | 1.29388 | 0.03407 | 0.000681496 | -15.35047 | -0.30701 | 1.29388 | 0.09599 | 0.00192 | -16.97351 | -0.33947 | 1.29388 | 0.10149 | 0.00203 | -16.30289 | -0.32606 | 1.29388 | 0.1987 | 0.00397 | -12.97802 | -0.25956 | 1.29388 | 0.20967 | 0.00419 | -12.39678 | -0.24794
| 1.19604 | -0.39151 | -0.00783 | -7.71381 | -0.15428 | 1.19604 | -0.2171 | -0.00434 | -9.90897 | -0.19818 | 1.19604 | 0.05806 | 0.00116 | -14.71912 | -0.29438 | 1.19604 | 0.11562 | 0.00231 | -15.08092 | -0.30162 | 1.19604 | 0.13095 | 0.00262 | -12.89527 | -0.25791 | 1.19604 | 0.15472 | 0.00309 | -11.57598 | -0.23152 |  | 1.19604 | -0.39151 | -0.00783 | -7.71381 | -0.15428 | 1.19604 | -0.37757 | -0.00755 | -2.17897 | -0.04358 | 1.19604 | -0.34856 | -0.00697 | -5.42979 | -0.1086 | 1.19604 | -0.34292 | -0.00686 | -7.1771 | -0.14354 | 1.19604 | -0.30089 | -0.00602 | -19.82021 | -0.3964 | 1.19604 | -0.28059 | -0.00561 | -18.92065 | -0.37841 |  | 1.19604 | -0.39151 | -0.00783 | -7.71381 | -0.15428 | 1.19604 | 0.03557 | 0.00071145 | -12.55743 | -0.25115 | 1.19604 | 0.09861 | 0.00197 | -14.96658 | -0.29933 | 1.19604 | 0.10302 | 0.00206 | -13.57526 | -0.27151 | 1.19604 | 0.20055 | 0.00401 | -11.62764 | -0.23255 | 1.19604 | 0.21145 | 0.00423 | -11.93656 | -0.23873
| 1.10037 | -0.39046 | -0.00781 | -5.9069 | -0.11814 | 1.10037 | -0.21486 | -0.0043 | -8.7023 | -0.17405 | 1.10037 | 0.05999 | 0.0012 | -12.19835 | -0.24397 | 1.10037 | 0.11686 | 0.00234 | -12.44916 | -0.24898 | 1.10037 | 0.13253 | 0.00265 | -10.37498 | -0.2075 | 1.10037 | 0.15626 | 0.00313 | -9.28266 | -0.18565 |  | 1.10037 | -0.39046 | -0.00781 | -5.9069 | -0.11814 | 1.10037 | -0.37508 | -0.0075 | -0.32768 | -0.00655 | 1.10037 | -0.34773 | -0.00695 | -3.16009 | -0.0632 | 1.10037 | -0.34028 | -0.00681 | -5.50174 | -0.11003 | 1.10037 | -0.30065 | -0.00601 | -17.2008 | -0.34402 | 1.10037 | -0.27963 | -0.00559 | -16.52694 | -0.33054 |  | 1.10037 | -0.39046 | -0.00781 | -5.9069 | -0.11814 | 1.10037 | 0.03629 | 0.000725733 | -9.45267 | -0.18905 | 1.10037 | 0.1009 | 0.00202 | -13.84154 | -0.27683 | 1.10037 | 0.10502 | 0.0021 | -12.05376 | -0.24108 | 1.10037 | 0.20206 | 0.00404 | -9.81703 | -0.19634 | 1.10037 | 0.21287 | 0.00426 | -9.30925 | -0.18619
| 0.99731 | -0.39 | -0.0078 | -3.73874 | -0.07477 | 0.99731 | -0.21412 | -0.00428 | -6.1113 | -0.12223 | 0.99731 | 0.06194 | 0.00124 | -9.91257 | -0.19825 | 0.99731 | 0.11811 | 0.00236 | -10.23174 | -0.20463 | 0.99731 | 0.13309 | 0.00266 | -7.72681 | -0.15454 | 0.99731 | 0.15739 | 0.00315 | -6.2146 | -0.12429 |  | 0.99731 | -0.39 | -0.0078 | -3.73874 | -0.07477 | 0.99731 | -0.37276 | -0.00746 | 0.42529 | 0.00851 | 0.99731 | -0.34812 | -0.00696 | -1.39256 | -0.02785 | 0.99731 | -0.33772 | -0.00675 | -3.8066 | -0.07613 | 0.99731 | -0.30008 | -0.006 | -14.60834 | -0.29217 | 0.99731 | -0.27947 | -0.00559 | -14.02353 | -0.28047 |  | 0.99731 | -0.39 | -0.0078 | -3.73874 | -0.07477 | 0.99731 | 0.03783 | 0.000756699 | -7.50516 | -0.1501 | 0.99731 | 0.10189 | 0.00204 | -11.78909 | -0.23578 | 0.99731 | 0.10626 | 0.00213 | -10.13472 | -0.20269 | 0.99731 | 0.20325 | 0.00407 | -7.40794 | -0.14816 | 0.99731 | 0.21456 | 0.00429 | -8.45735 | -0.16915
| 0.89946 | -0.38961 | -0.00779 | -1.90093 | -0.03802 | 0.89946 | -0.21314 | -0.00426 | -3.97949 | -0.07959 | 0.89946 | 0.06136 | 0.00123 | -6.90654 | -0.13813 | 0.89946 | 0.11953 | 0.00239 | -7.75959 | -0.15519 | 0.89946 | 0.13318 | 0.00266 | -6.71881 | -0.13438 | 0.89946 | 0.1584 | 0.00317 | -4.00197 | -0.08004 |  | 0.89946 | -0.38961 | -0.00779 | -1.90093 | -0.03802 | 0.89946 | -0.37118 | -0.00742 | 2.21393 | 0.04428 | 0.89946 | -0.34721 | -0.00694 | 0.46579 | 0.00932 | 0.89946 | -0.33579 | -0.00672 | -2.10043 | -0.04201 | 0.89946 | -0.29948 | -0.00599 | -12.10153 | -0.24203 | 0.89946 | -0.27903 | -0.00558 | -11.4051 | -0.2281 |  | 0.89946 | -0.38961 | -0.00779 | -1.90093 | -0.03802 | 0.89946 | 0.03781 | 0.000756256 | -5.08446 | -0.10169 | 0.89946 | 0.10371 | 0.00207 | -9.02148 | -0.18043 | 0.89946 | 0.10807 | 0.00216 | -7.52133 | -0.15043 | 0.89946 | 0.2036 | 0.00407 | -5.12077 | -0.10242 | 0.89946 | 0.21534 | 0.00431 | -5.48622 | -0.10972
| 0.79588 | -0.38979 | -0.0078 | -0.17347 | -0.00347 | 0.79588 | -0.21198 | -0.00424 | -2.42759 | -0.04855 | 0.79588 | 0.06326 | 0.00127 | -4.8163 | -0.09633 | 0.79588 | 0.12134 | 0.00243 | -5.07568 | -0.10151 | 0.79588 | 0.1319 | 0.00264 | -4.14923 | -0.08298 | 0.79588 | 0.15876 | 0.00318 | -0.94983 | -0.019 |  | 0.79588 | -0.38979 | -0.0078 | -0.17347 | -0.00347 | 0.79588 | -0.36997 | -0.0074 | 3.42259 | 0.06845 | 0.79588 | -0.34795 | -0.00696 | 1.67127 | 0.03343 | 0.79588 | -0.33446 | -0.00669 | -0.07052 | -0.00141 | 0.79588 | -0.29954 | -0.00599 | -8.6538 | -0.17308 | 0.79588 | -0.2793 | -0.00559 | -8.33627 | -0.16673 |  | 0.79588 | -0.38979 | -0.0078 | -0.17347 | -0.00347 | 0.79588 | 0.0375 | 0.000750093 | -3.12181 | -0.06244 | 0.79588 | 0.10382 | 0.00208 | -5.1297 | -0.10259 | 0.79588 | 0.10873 | 0.00217 | -5.6843 | -0.11369 | 0.79588 | 0.20375 | 0.00408 | -3.34857 | -0.06697 | 0.79588 | 0.21589 | 0.00432 | -3.87079 | -0.07742
| 0.7018 | -0.38939 | -0.00779 | 1.14451 | 0.02289 | 0.7018 | -0.21183 | -0.00424 | -0.8739 | -0.01748 | 0.7018 | 0.06331 | 0.00127 | -2.68064 | -0.05361 | 0.7018 | 0.12101 | 0.00242 | -3.90069 | -0.07801 | 0.7018 | 0.13228 | 0.00265 | -2.4923 | -0.04985 | 0.7018 | 0.15898 | 0.00318 | -0.09287 | -0.00186 |  | 0.7018 | -0.38939 | -0.00779 | 1.14451 | 0.02289 | 0.7018 | -0.36912 | -0.00738 | 3.94764 | 0.07895 | 0.7018 | -0.34742 | -0.00695 | 2.97721 | 0.05954 | 0.7018 | -0.334 | -0.00668 | 1.65595 | 0.03312 | 0.7018 | -0.3004 | -0.00601 | -6.03437 | -0.12069 | 0.7018 | -0.28041 | -0.00561 | -5.76552 | -0.11531 |  | 0.7018 | -0.38939 | -0.00779 | 1.14451 | 0.02289 | 0.7018 | 0.03773 | 0.000754628 | -0.97461 | -0.01949 | 0.7018 | 0.10436 | 0.00209 | -3.95805 | -0.07916 | 0.7018 | 0.10914 | 0.00218 | -3.64543 | -0.07291 | 0.7018 | 0.20393 | 0.00408 | -1.27904 | -0.02558 | 0.7018 | 0.21649 | 0.00433 | -1.8681 | -0.03736
| 0.59794 | -0.39015 | -0.0078 | 2.59146 | 0.05183 | 0.59794 | -0.21235 | -0.00425 | 0.11482 | 0.0023 | 0.59794 | 0.06308 | 0.00126 | -0.65024 | -0.013 | 0.59794 | 0.12116 | 0.00242 | -1.93424 | -0.03868 | 0.59794 | 0.13164 | 0.00263 | -0.67094 | -0.01342 | 0.59794 | 0.15904 | 0.00318 | 1.48111 | 0.02962 |  | 0.59794 | -0.39015 | -0.0078 | 2.59146 | 0.05183 | 0.59794 | -0.3688 | -0.00738 | 4.56368 | 0.09127 | 0.59794 | -0.34791 | -0.00696 | 4.08888 | 0.08178 | 0.59794 | -0.33374 | -0.00667 | 2.97846 | 0.05957 | 0.59794 | -0.30079 | -0.00602 | -3.22743 | -0.06455 | 0.59794 | -0.28177 | -0.00564 | -3.07349 | -0.06147 |  | 0.59794 | -0.39015 | -0.0078 | 2.59146 | 0.05183 | 0.59794 | 0.03729 | 0.000745812 | 0.76722 | 0.01534 | 0.59794 | 0.10435 | 0.00209 | -1.76985 | -0.0354 | 0.59794 | 0.10959 | 0.00219 | -1.66803 | -0.03336 | 0.59794 | 0.20392 | 0.00408 | 0.52622 | 0.01052 | 0.59794 | 0.21643 | 0.00433 | 0.04494 | 0.000898772
| 0.49707 | -0.39069 | -0.00781 | 3.5841 | 0.07168 | 0.49707 | -0.21117 | -0.00422 | 2.04366 | 0.04087 | 0.49707 | 0.06258 | 0.00125 | 1.06908 | 0.02138 | 0.49707 | 0.12054 | 0.00241 | -0.01047 | -0.000209495 | 0.49707 | 0.13089 | 0.00262 | 0.77693 | 0.01554 | 0.49707 | 0.1588 | 0.00318 | 2.75576 | 0.05512 |  | 0.49707 | -0.39069 | -0.00781 | 3.5841 | 0.07168 | 0.49707 | -0.36902 | -0.00738 | 5.31595 | 0.10632 | 0.49707 | -0.34671 | -0.00693 | 5.05958 | 0.10119 | 0.49707 | -0.33396 | -0.00668 | 4.08767 | 0.08175 | 0.49707 | -0.30169 | -0.00603 | -0.80674 | -0.01613 | 0.49707 | -0.28217 | -0.00564 | -0.65652 | -0.01313 |  | 0.49707 | -0.39069 | -0.00781 | 3.5841 | 0.07168 | 0.49707 | 0.03668 | 0.000733551 | 2.03288 | 0.04066 | 0.49707 | 0.1039 | 0.00208 | -0.05282 | -0.00106 | 0.49707 | 0.10959 | 0.00219 | -0.27961 | -0.00559 | 0.49707 | 0.20308 | 0.00406 | 2.10126 | 0.04203 | 0.49707 | 0.21624 | 0.00432 | 1.52654 | 0.03053
| 0.40016 | -0.39157 | -0.00783 | 4.36468 | 0.08729 | 0.40016 | -0.21191 | -0.00424 | 3.2475 | 0.06495 | 0.40016 | 0.06193 | 0.00124 | 2.32427 | 0.04649 | 0.40016 | 0.12037 | 0.00241 | 1.37001 | 0.0274 | 0.40016 | 0.13013 | 0.0026 | 2.15085 | 0.04302 | 0.40016 | 0.15808 | 0.00316 | 3.6142 | 0.07228 |  | 0.40016 | -0.39157 | -0.00783 | 4.36468 | 0.08729 | 0.40016 | -0.36957 | -0.00739 | 6.20497 | 0.1241 | 0.40016 | -0.34765 | -0.00695 | 5.49689 | 0.10994 | 0.40016 | -0.33432 | -0.00669 | 5.04735 | 0.10095 | 0.40016 | -0.30215 | -0.00604 | 1.36837 | 0.02737 | 0.40016 | -0.28338 | -0.00567 | 1.54819 | 0.03096 |  | 0.40016 | -0.39157 | -0.00783 | 4.36468 | 0.08729 | 0.40016 | 0.0358 | 0.000715961 | 2.86269 | 0.05725 | 0.40016 | 0.10339 | 0.00207 | 1.36888 | 0.02738 | 0.40016 | 0.10921 | 0.00218 | 1.24706 | 0.02494 | 0.40016 | 0.2026 | 0.00405 | 3.37619 | 0.06752 | 0.40016 | 0.21563 | 0.00431 | 3.14796 | 0.06296
| 0.29609 | -0.3922 | -0.00784 | 5.12677 | 0.10254 | 0.29609 | -0.21387 | -0.00428 | 1.81151 | 0.03623 | 0.29609 | 0.06144 | 0.00123 | 3.51902 | 0.07038 | 0.29609 | 0.11984 | 0.0024 | 2.75413 | 0.05508 | 0.29609 | 0.12914 | 0.00258 | 3.17927 | 0.06359 | 0.29609 | 0.15776 | 0.00316 | 4.30808 | 0.08616 |  | 0.29609 | -0.3922 | -0.00784 | 5.12677 | 0.10254 | 0.29609 | -0.37028 | -0.00741 | 6.57566 | 0.13151 | 0.29609 | -0.34996 | -0.007 | 6.19633 | 0.12393 | 0.29609 | -0.33524 | -0.0067 | 5.62506 | 0.1125 | 0.29609 | -0.30332 | -0.00607 | 3.15082 | 0.06302 | 0.29609 | -0.28426 | -0.00569 | 3.47135 | 0.06943 |  | 0.29609 | -0.3922 | -0.00784 | 5.12677 | 0.10254 | 0.29609 | 0.03487 | 0.000697377 | 3.86104 | 0.07722 | 0.29609 | 0.10281 | 0.00206 | 2.83517 | 0.0567 | 0.29609 | 0.10881 | 0.00218 | 2.54103 | 0.05082 | 0.29609 | 0.20172 | 0.00403 | 4.49105 | 0.08982 | 0.29609 | 0.21496 | 0.0043 | 3.98241 | 0.07965
| 0.19772 | -0.39331 | -0.00787 | 5.90958 | 0.11819 | 0.19772 | -0.21284 | -0.00426 | 2.89141 | 0.05783 | 0.19772 | 0.0604 | 0.00121 | 4.15753 | 0.08315 | 0.19772 | 0.11899 | 0.00238 | 3.79228 | 0.07585 | 0.19772 | 0.1283 | 0.00257 | 4.1971 | 0.08394 | 0.19772 | 0.15701 | 0.00314 | 5.05312 | 0.10106 |  | 0.19772 | -0.39331 | -0.00787 | 5.90958 | 0.11819 | 0.19772 | -0.3712 | -0.00742 | 6.53294 | 0.13066 | 0.19772 | -0.35034 | -0.00701 | 6.44534 | 0.12891 | 0.19772 | -0.33608 | -0.00672 | 5.70564 | 0.11411 | 0.19772 | -0.30531 | -0.00611 | 4.60692 | 0.09214 | 0.19772 | -0.28501 | -0.0057 | 4.82771 | 0.09655 |  | 0.19772 | -0.39331 | -0.00787 | 5.90958 | 0.11819 | 0.19772 | 0.03435 | 0.000687073 | 4.40079 | 0.08802 | 0.19772 | 0.10211 | 0.00204 | 3.61249 | 0.07225 | 0.19772 | 0.10844 | 0.00217 | 3.43881 | 0.06878 | 0.19772 | 0.20075 | 0.00402 | 5.0607 | 0.10121 | 0.19772 | 0.21422 | 0.00428 | 5.20806 | 0.10416
| 0.09691 | -0.39384 | -0.00788 | 5.89235 | 0.11785 | 0.09691 | -0.21496 | -0.0043 | 5.4931 | 0.10986 | 0.09691 | 0.05973 | 0.00119 | 4.99935 | 0.09999 | 0.09691 | 0.11775 | 0.00236 | 4.56223 | 0.09124 | 0.09691 | 0.12721 | 0.00254 | 5.02406 | 0.10048 | 0.09691 | 0.15597 | 0.00312 | 4.99063 | 0.09981 |  | 0.09691 | -0.39384 | -0.00788 | 5.89235 | 0.11785 | 0.09691 | -0.3722 | -0.00744 | 6.32124 | 0.12642 | 0.09691 | -0.35192 | -0.00704 | 6.86774 | 0.13735 | 0.09691 | -0.33712 | -0.00674 | 6.19618 | 0.12392 | 0.09691 | -0.30527 | -0.00611 | 5.5432 | 0.11086 | 0.09691 | -0.28631 | -0.00573 | 5.98556 | 0.11971 |  | 0.09691 | -0.39384 | -0.00788 | 5.89235 | 0.11785 | 0.09691 | 0.03361 | 0.000672253 | 4.46505 | 0.0893 | 0.09691 | 0.10129 | 0.00203 | 4.38849 | 0.08777 | 0.09691 | 0.10776 | 0.00216 | 4.10351 | 0.08207 | 0.09691 | 0.1998 | 0.004 | 5.83014 | 0.1166 | 0.09691 | 0.21311 | 0.00426 | 6.07599 | 0.12152
| 0 | -0.39488 | -0.0079 | 5.67257 | 0.11345 | 0 | -0.21528 | -0.00431 | 6.30976 | 0.1262 | 0 | 0.05858 | 0.00117 | 5.40842 | 0.10817 | 0 | 0.11715 | 0.00234 | 5.39972 | 0.10799 | 0 | 0.12611 | 0.00252 | 5.26787 | 0.10536 | 0 | 0.1553 | 0.00311 | 5.10135 | 0.10203 |  | 0 | -0.39488 | -0.0079 | 5.67257 | 0.11345 | 0 | -0.37346 | -0.00747 | 6.28461 | 0.12569 | 0 | -0.35315 | -0.00706 | 6.53756 | 0.13075 | 0 | -0.3383 | -0.00677 | 6.66761 | 0.13335 | 0 | -0.30714 | -0.00614 | 6.18609 | 0.12372 | 0 | -0.28712 | -0.00574 | 7.06985 | 0.1414 |  | 0 | -0.39488 | -0.0079 | 5.67257 | 0.11345 | 0 | 0.0326 | 0.000651986 | 4.85224 | 0.09704 | 0 | 0.10005 | 0.002 | 5.04347 | 0.10087 | 0 | 0.10717 | 0.00214 | 4.49988 | 0.09 | 0 | 0.19868 | 0.00397 | 6.39401 | 0.12788 | 0 | 0.21259 | 0.00425 | 6.18928 | 0.12379
Standard Deviztion | 0.9095329 | 0.01331568 | -- | 16.31924 | -- | 0.9095329 | 0.0130611 | -- | 12.8063 | -- | 0.9095329 | 0.01345186 | -- | 11.40683 | -- | 0.9095329 | 0.0136036 | -- | 11.17423 | -- | 0.9095329 | 0.01398811 | -- | 10.80795 | -- | 0.9095329 | 0.01317741 | -- | 10.88758 | -- | #DIV/0! | 0.9095329 | 0.01331568 | -- | 16.31924 | -- | 0.9095329 | 0.01886164 | -- | 13.67728 | -- | 0.9095329 | 0.01303747 | -- | 12.73251 | -- | 0.9095329 | 0.01825099 | -- | 15.30114 | -- | 0.9095329 | 0.01306464 | -- | 18.92044 | -- | 0.9095329 | 0.01225563 | -- | 18.05229 | -- | #DIV/0! | 0.9095329 | 0.01331568 | -- | 16.31924 | -- | 0.9095329 | 0.01479977 | -- | 12.77289 | -- | 0.9095329 | 0.01475843 | -- | 11.34067 | -- | 0.9095329 | 0.01472452 | -- | 10.75701 | -- | 0.9095329 | 0.01275638 | -- | 9.961421 | -- | 0.9095329 | 0.01322156 | -- | 9.593241 | --
|  |  | -- |  | -- |  |  | -- |  | -- |  |  | -- |  | -- |  |  | -- |  | -- |  |  | -- |  | -- |  |  | -- |  | -- |  |  |  | -- |  | -- |  |  | -- |  | -- |  |  | -- |  | -- |  |  | -- |  | -- |  |  | -- |  | -- |  |  | -- |  | -- |  |  |  | -- |  | -- |  |  | -- |  | -- |  |  | -- |  | -- |  |  | -- |  | -- |  |  | -- |  | -- |  |  | -- |  | --
|  |  | -- |  | -- |  |  | -- |  | -- |  |  | -- |  | -- |  |  | -- |  | -- |  |  | -- |  | -- |  |  | -- |  | -- |  |  |  | -- |  | -- |  |  | -- |  | -- |  |  | -- |  | -- |  |  | -- |  | -- |  |  | -- |  | -- |  |  | -- |  | -- |  |  |  | -- |  | -- |  |  | -- |  | -- |  |  | -- |  | -- |  |  | -- |  | -- |  |  | -- |  | -- |  |  | -- |  | --
|  |  | -- |  | -- |  |  | -- |  | -- |  |  | -- |  | -- |  |  | -- |  | -- |  |  | -- |  | -- |  |  | -- |  | -- |  |  |  | -- |  | -- |  |  | -- |  | -- |  |  | -- |  | -- |  |  | -- |  | -- |  |  | -- |  | -- |  |  | -- |  | -- |  |  |  | -- |  | -- |  |  | -- |  | -- |  |  | -- |  | -- |  |  | -- |  | -- |  |  | -- |  | -- |  |  | -- |  | --
|  |  | -- |  | -- |  |  | -- |  | -- |  |  | -- |  | -- |  |  | -- |  | -- |  |  | -- |  | -- |  |  | -- |  | -- |  |  |  | -- |  | -- |  |  | -- |  | -- |  |  | -- |  | -- |  |  | -- |  | -- |  |  | -- |  | -- |  |  | -- |  | -- |  |  |  | -- |  | -- |  |  | -- |  | -- |  |  | -- |  | -- |  |  | -- |  | -- |  |  | -- |  | -- |  |  | -- |  | --
|  |  | -- |  | -- |  |  | -- |  | -- |  |  | -- |  | -- |  |  | -- |  | -- |  |  | -- |  | -- |  |  | -- |  | -- |  |  |  | -- |  | -- |  |  | -- |  | -- |  |  | -- |  | -- |  |  | -- |  | -- |  |  | -- |  | -- |  |  | -- |  | -- |  |  |  | -- |  | -- |  |  | -- |  | -- |  |  | -- |  | -- |  |  | -- |  | -- |  |  | -- |  | -- |  |  | -- |  | --
|  |  | -- |  | -- |  |  | -- |  | -- |  |  | -- |  | -- |  |  | -- |  | -- |  |  | -- |  | -- |  |  | -- |  | -- |  |  |  | -- |  | -- |  |  | -- |  | -- |  |  | -- |  | -- |  |  | -- |  | -- |  |  | -- |  | -- |  |  | -- |  | -- |  |  |  | -- |  | -- |  |  | -- |  | -- |  |  | -- |  | -- |  |  | -- |  | -- |  |  | -- |  | -- |  |  | -- |  | --
|  |  | -- |  | -- |  |  | -- |  | -- |  |  | -- |  | -- |  |  | -- |  | -- |  |  | -- |  | -- |  |  | -- |  | -- |  |  |  | -- |  | -- |  |  | -- |  | -- |  |  | -- |  | -- |  |  | -- |  | -- |  |  | -- |  | -- |  |  | -- |  | -- |  |  |  | -- |  | -- |  |  | -- |  | -- |  |  | -- |  | -- |  |  | -- |  | -- |  |  | -- |  | -- |  |  | -- |  | --
|  |  | -- |  | -- |  |  | -- |  | -- |  |  | -- |  | -- |  |  | -- |  | -- |  |  | -- |  | -- |  |  | -- |  | -- |  |  |  | -- |  | -- |  |  | -- |  | -- |  |  | -- |  | -- |  |  | -- |  | -- |  |  | -- |  | -- |  |  | -- |  | -- |  |  |  | -- |  | -- |  |  | -- |  | -- |  |  | -- |  | -- |  |  | -- |  | -- |  |  | -- |  | -- |  |  | -- |  | --
|  |  | -- |  | -- |  |  | -- |  | -- |  |  | -- |  | -- |  |  | -- |  | -- |  |  | -- |  | -- |  |  | -- |  | -- |  |  |  | -- |  | -- |  |  | -- |  | -- |  |  | -- |  | -- |  |  | -- |  | -- |  |  | -- |  | -- |  |  | -- |  | -- |  |  |  | -- |  | -- |  |  | -- |  | -- |  |  | -- |  | -- |  |  | -- |  | -- |  |  | -- |  | -- |  |  | -- |  | --
|  |  | -- |  | -- |  |  | -- |  | -- |  |  | -- |  | -- |  |  | -- |  | -- |  |  | -- |  | -- |  |  | -- |  | -- |  |  |  | -- |  | -- |  |  | -- |  | -- |  |  | -- |  | -- |  |  | -- |  | -- |  |  | -- |  | -- |  |  | -- |  | -- |  |  |  | -- |  | -- |  |  | -- |  | -- |  |  | -- |  | -- |  |  | -- |  | -- |  |  | -- |  | -- |  |  | -- |  | --
|  |  | -- |  | -- |  |  | -- |  | -- |  |  | -- |  | -- |  |  | -- |  | -- |  |  | -- |  | -- |  |  | -- |  | -- |  |  |  | -- |  | -- |  |  | -- |  | -- |  |  | -- |  | -- |  |  | -- |  | -- |  |  | -- |  | -- |  |  | -- |  | -- |  |  |  | -- |  | -- |  |  | -- |  | -- |  |  | -- |  | -- |  |  | -- |  | -- |  |  | -- |  | -- |  |  | -- |  | --
|  |  | -- |  | -- |  |  | -- |  | -- |  |  | -- |  | -- |  |  | -- |  | -- |  |  | -- |  | -- |  |  | -- |  | -- |  |  |  | -- |  | -- |  |  | -- |  | -- |  |  | -- |  | -- |  |  | -- |  | -- |  |  | -- |  | -- |  |  | -- |  | -- |  |  |  | -- |  | -- |  |  | -- |  | -- |  |  | -- |  | -- |  |  | -- |  | -- |  |  | -- |  | -- |  |  | -- |  | --
|  |  | -- |  | -- |  |  | -- |  | -- |  |  | -- |  | -- |  |  | -- |  | -- |  |  | -- |  | -- |  |  | -- |  | -- |  |  |  | -- |  | -- |  |  | -- |  | -- |  |  | -- |  | -- |  |  | -- |  | -- |  |  | -- |  | -- |  |  | -- |  | -- |  |  |  | -- |  | -- |  |  | -- |  | -- |  |  | -- |  | -- |  |  | -- |  | -- |  |  | -- |  | -- |  |  | -- |  | --
|  |  | -- |  | -- |  |  | -- |  | -- |  |  | -- |  | -- |  |  | -- |  | -- |  |  | -- |  | -- |  |  | -- |  | -- |  |  |  | -- |  | -- |  |  | -- |  | -- |  |  | -- |  | -- |  |  | -- |  | -- |  |  | -- |  | -- |  |  | -- |  | -- |  |  |  | -- |  | -- |  |  | -- |  | -- |  |  | -- |  | -- |  |  | -- |  | -- |  |  | -- |  | -- |  |  | -- |  | --
|  |  | -- |  | -- |  |  | -- |  | -- |  |  | -- |  | -- |  |  | -- |  | -- |  |  | -- |  | -- |  |  | -- |  | -- |  |  |  | -- |  | -- |  |  | -- |  | -- |  |  | -- |  | -- |  |  | -- |  | -- |  |  | -- |  | -- |  |  | -- |  | -- |  |  |  | -- |  | -- |  |  | -- |  | -- |  |  | -- |  | -- |  |  | -- |  | -- |  |  | -- |  | -- |  |  | -- |  | --
|  |  | -- |  | -- |  |  | -- |  | -- |  |  | -- |  | -- |  |  | -- |  | -- |  |  | -- |  | -- |  |  | -- |  | -- |  |  |  | -- |  | -- |  |  | -- |  | -- |  |  | -- |  | -- |  |  | -- |  | -- |  |  | -- |  | -- |  |  | -- |  | -- |  |  |  | -- |  | -- |  |  | -- |  | -- |  |  | -- |  | -- |  |  | -- |  | -- |  |  | -- |  | -- |  |  | -- |  | --
|  |  | -- |  | -- |  |  | -- |  | -- |  |  | -- |  | -- |  |  | -- |  | -- |  |  | -- |  | -- |  |  | -- |  | -- |  |  |  | -- |  | -- |  |  | -- |  | -- |  |  | -- |  | -- |  |  | -- |  | -- |  |  | -- |  | -- |  |  | -- |  | -- |  |  |  | -- |  | -- |  |  | -- |  | -- |  |  | -- |  | -- |  |  | -- |  | -- |  |  | -- |  | -- |  |  | -- |  | --
|  |  | -- |  | -- |  |  | -- |  | -- |  |  | -- |  | -- |  |  | -- |  | -- |  |  | -- |  | -- |  |  | -- |  | -- |  |  |  | -- |  | -- |  |  | -- |  | -- |  |  | -- |  | -- |  |  | -- |  | -- |  |  | -- |  | -- |  |  | -- |  | -- |  |  |  | -- |  | -- |  |  | -- |  | -- |  |  | -- |  | -- |  |  | -- |  | -- |  |  | -- |  | -- |  |  | -- |  | --
|  |  | -- |  | -- |  |  | -- |  | -- |  |  | -- |  | -- |  |  | -- |  | -- |  |  | -- |  | -- |  |  | -- |  | -- |  |  |  | -- |  | -- |  |  | -- |  | -- |  |  | -- |  | -- |  |  | -- |  | -- |  |  | -- |  | -- |  |  | -- |  | -- |  |  |  | -- |  | -- |  |  | -- |  | -- |  |  | -- |  | -- |  |  | -- |  | -- |  |  | -- |  | -- |  |  | -- |  | --
|  |  | -- |  | -- |  |  | -- |  | -- |  |  | -- |  | -- |  |  | -- |  | -- |  |  | -- |  | -- |  |  | -- |  | -- |  |  |  | -- |  | -- |  |  | -- |  | -- |  |  | -- |  | -- |  |  | -- |  | -- |  |  | -- |  | -- |  |  | -- |  | -- |  |  |  | -- |  | -- |  |  | -- |  | -- |  |  | -- |  | -- |  |  | -- |  | -- |  |  | -- |  | -- |  |  | -- |  | --
|  |  | -- |  | -- |  |  | -- |  | -- |  |  | -- |  | -- |  |  | -- |  | -- |  |  | -- |  | -- |  |  | -- |  | -- |  |  |  | -- |  | -- |  |  | -- |  | -- |  |  | -- |  | -- |  |  | -- |  | -- |  |  | -- |  | -- |  |  | -- |  | -- |  |  |  | -- |  | -- |  |  | -- |  | -- |  |  | -- |  | -- |  |  | -- |  | -- |  |  | -- |  | -- |  |  | -- |  | --
|  |  | -- |  | -- |  |  | -- |  | -- |  |  | -- |  | -- |  |  | -- |  | -- |  |  | -- |  | -- |  |  | -- |  | -- |  |  |  | -- |  | -- |  |  | -- |  | -- |  |  | -- |  | -- |  |  | -- |  | -- |  |  | -- |  | -- |  |  | -- |  | -- |  |  |  | -- |  | -- |  |  | -- |  | -- |  |  | -- |  | -- |  |  | -- |  | -- |  |  | -- |  | -- |  |  | -- |  | --
|  |  | -- |  | -- |  |  | -- |  | -- |  |  | -- |  | -- |  |  | -- |  | -- |  |  | -- |  | -- |  |  | -- |  | -- |  |  |  | -- |  | -- |  |  | -- |  | -- |  |  | -- |  | -- |  |  | -- |  | -- |  |  | -- |  | -- |  |  | -- |  | -- |  |  |  | -- |  | -- |  |  | -- |  | -- |  |  | -- |  | -- |  |  | -- |  | -- |  |  | -- |  | -- |  |  | -- |  | --
|  |  | -- |  | -- |  |  | -- |  | -- |  |  | -- |  | -- |  |  | -- |  | -- |  |  | -- |  | -- |  |  | -- |  | -- |  |  |  | -- |  | -- |  |  | -- |  | -- |  |  | -- |  | -- |  |  | -- |  | -- |  |  | -- |  | -- |  |  | -- |  | -- |  |  |  | -- |  | -- |  |  | -- |  | -- |  |  | -- |  | -- |  |  | -- |  | -- |  |  | -- |  | -- |  |  | -- |  | --
|  |  | -- |  | -- |  |  | -- |  | -- |  |  | -- |  | -- |  |  | -- |  | -- |  |  | -- |  | -- |  |  | -- |  | -- |  |  |  | -- |  | -- |  |  | -- |  | -- |  |  | -- |  | -- |  |  | -- |  | -- |  |  | -- |  | -- |  |  | -- |  | -- |  |  |  | -- |  | -- |  |  | -- |  | -- |  |  | -- |  | -- |  |  | -- |  | -- |  |  | -- |  | -- |  |  | -- |  | --
|  |  | -- |  | -- |  |  | -- |  | -- |  |  | -- |  | -- |  |  | -- |  | -- |  |  | -- |  | -- |  |  | -- |  | -- |  |  |  | -- |  | -- |  |  | -- |  | -- |  |  | -- |  | -- |  |  | -- |  | -- |  |  | -- |  | -- |  |  | -- |  | -- |  |  |  | -- |  | -- |  |  | -- |  | -- |  |  | -- |  | -- |  |  | -- |  | -- |  |  | -- |  | -- |  |  | -- |  | --
|  |  | -- |  | -- |  |  | -- |  | -- |  |  | -- |  | -- |  |  | -- |  | -- |  |  | -- |  | -- |  |  | -- |  | -- |  |  |  | -- |  | -- |  |  | -- |  | -- |  |  | -- |  | -- |  |  | -- |  | -- |  |  | -- |  | -- |  |  | -- |  | -- |  |  |  | -- |  | -- |  |  | -- |  | -- |  |  | -- |  | -- |  |  | -- |  | -- |  |  | -- |  | -- |  |  | -- |  | --
|  |  | -- |  | -- |  |  | -- |  | -- |  |  | -- |  | -- |  |  | -- |  | -- |  |  | -- |  | -- |  |  | -- |  | -- |  |  |  | -- |  | -- |  |  | -- |  | -- |  |  | -- |  | -- |  |  | -- |  | -- |  |  | -- |  | -- |  |  | -- |  | -- |  |  |  | -- |  | -- |  |  | -- |  | -- |  |  | -- |  | -- |  |  | -- |  | -- |  |  | -- |  | -- |  |  | -- |  | --
|  |  | -- |  | -- |  |  | -- |  | -- |  |  | -- |  | -- |  |  | -- |  | -- |  |  | -- |  | -- |  |  | -- |  | -- |  |  |  | -- |  | -- |  |  | -- |  | -- |  |  | -- |  | -- |  |  | -- |  | -- |  |  | -- |  | -- |  |  | -- |  | -- |  |  |  | -- |  | -- |  |  | -- |  | -- |  |  | -- |  | -- |  |  | -- |  | -- |  |  | -- |  | -- |  |  | -- |  | --
[15 empty] | -- |  |  | -- |  | -- |  |  | -- |  | -- |  |  | -- |  | -- | [18 empty] | -- |  | -- |  |  | -- |  | -- |  |  | -- |  | -- | [18 empty] | -- |  | -- |  |  | -- |  | -- |  |  | -- |  | --

## Table S11
Table S10. lists the computed values of the local indices and their dual descriptors of the M1 ,M2 and M3 inhibitors
M1 | [8 empty] | M2 | [8 empty] | M3
Atom ID | QkN | QkN-1​ | QkN+1 | fk- | fk+ | f2k | Δσk | Δωk | Atom ID | QkN | QkN-1​ | QkN+1 | fk- | fk+ | f2k | Δσk | Δωk | Atom ID | QkN | QkN-1​ | QkN+1 | fk- | fk+ | f2k | Δσk | Δωk
0C | 0.014161 | 0.039336 | 0.005822 | 0.008339 | 0.025175 | 0.016836 | -0.007795068 | 0.03207337 | 0C | 0.014193 | 0.039368 | 0.005742 | 0.008451 | 0.025175 | 0.016724 | -0.007224768 | 0.0275946 | 0C | 0.013464 | 0.038581 | 0.004763 | 0.008701 | 0.025117 | 0.016416 | -0.007518528 | 0.03578688
1N | 0.008015 | 0.102108 | -0.011534 | 0.019549 | 0.094093 | 0.074544 | -0.034513872 | 0.14218355 | 1N | 0.008213 | 0.102372 | -0.011701 | 0.019914 | 0.094159 | 0.074245 | -0.03207384 | 0.12250425 | 1N | 0.009825 | 0.103264 | -0.010467 | 0.020292 | 0.093439 | 0.073147 | -0.033501326 | 0.15946046
2C | 0.059375 | 0.099699 | 0.006175 | 0.0532 | 0.040324 | -0.012876 | 0.005961588 | -0.02512516 | 2C | 0.059141 | 0.099481 | 0.005396 | 0.053745 | 0.04034 | -0.013405 | 0.00579096 | -0.02211825 | 2C | 0.06063 | 0.10081 | 0.00802 | 0.05261 | 0.04018 | -0.01243 | 0.00569294 | -0.0270974
3C | -0.050992 | -0.037519 | -0.066329 | 0.015337 | 0.013473 | -0.001864 | 0.000863032 | -0.00371361 | 3C | -0.051139 | -0.037658 | -0.066599 | 0.01546 | 0.013481 | -0.001979 | 0.000854928 | -0.00326535 | 3C | -0.05122 | -0.037785 | -0.066024 | 0.014804 | 0.013435 | -0.001369 | 0.000627002 | -0.00298442
4C | -0.012655 | 0.081658 | -0.035666 | 0.023011 | 0.094313 | 0.071302 | -0.033012826 | 0.13595671 | 4C | -0.01411 | 0.080045 | -0.037057 | 0.022947 | 0.094155 | 0.071208 | -0.030761856 | 0.1174932 | 4C | -0.01324 | 0.08159 | -0.034738 | 0.021498 | 0.09483 | 0.073332 | -0.033586056 | 0.15986376
5N | -0.091625 | -0.041401 | -0.096763 | 0.005138 | 0.050224 | 0.045086 | -0.020874818 | 0.08606288 | 5N | -0.094643 | -0.043343 | -0.099568 | 0.004925 | 0.0513 | 0.046375 | -0.020034 | 0.07651875 | 5N | -0.09032 | -0.038866 | -0.094883 | 0.004563 | 0.051454 | 0.046891 | -0.021476078 | 0.10222238
6C | 0.1849 | 0.212364 | 0.178442 | 0.006458 | 0.027464 | 0.021006 | -0.009725778 | 0.04005688 | 6C | 0.18113 | 0.207954 | 0.174358 | 0.006772 | 0.026824 | 0.020052 | -0.008662464 | 0.0330858 | 6C | 0.18876 | 0.214623 | 0.182058 | 0.006702 | 0.025863 | 0.019161 | -0.008775738 | 0.04177098
7C | -0.040685 | -0.036464 | -0.041923 | 0.001238 | 0.004221 | 0.002983 | -0.001381129 | 0.00568515 | 7C | -0.040418 | -0.035913 | -0.04171 | 0.001292 | 0.004505 | 0.003213 | -0.001388016 | 0.00530145 | 7C | -0.039039 | -0.034191 | -0.040494 | 0.001455 | 0.004848 | 0.003393 | -0.001553994 | 0.00739674
8C | -0.03951 | -0.036404 | -0.04088 | 0.00137 | 0.003106 | 0.001736 | -0.000803768 | 0.00330206 | 8C | -0.037603 | -0.034025 | -0.039132 | 0.001529 | 0.003578 | 0.002049 | -0.000885168 | 0.00338085 | 8C | -0.037888 | -0.034118 | -0.039575 | 0.001687 | 0.00377 | 0.002083 | -0.000954014 | 0.00454094
9C | 0.178452 | 0.180764 | 0.177785 | 0.000667 | 0.002312 | 0.001645 | -0.000761635 | 0.00313528 | 9C | 0.174213 | 0.175141 | 0.173745 | 0.000468 | 0.000928 | 0.00046 | -0.00019872 | 0.000759 | 9C | 0.177188 | 0.179809 | 0.176193 | 0.000995 | 0.002621 | 0.001626 | -0.000744708 | 0.00354468
10N | -0.107274 | -0.104533 | -0.108395 | 0.001121 | 0.002741 | 0.00162 | -0.00075006 | 0.00308299 | 10N | -0.098254 | -0.09614 | -0.09895 | 0.000696 | 0.002114 | 0.001418 | -0.000612576 | 0.0023397 | 10N | -0.101254 | -0.09925 | -0.101932 | 0.000678 | 0.002004 | 0.001326 | -0.000607308 | 0.00289068
11C | 0.074976 | 0.074967 | 0.075223 | -0.000247 | -9e-06 | 0.000238 | -0.000110194 | 0.00045705 | 11C | 0.051012 | 0.051186 | 0.050983 | 2.9e-05 | 0.000174 | 0.000145 | -6.264e-05 | 0.00023925 | 11C | 0.036505 | 0.036886 | 0.036393 | 0.000112 | 0.000381 | 0.000269 | -0.000123202 | 0.00058642
12C | -0.040283 | -0.039951 | -0.040381 | 9.8e-05 | 0.000332 | 0.000234 | -0.000108342 | 0.00044596 | 12C | 0.01998 | 0.020032 | 0.019926 | 5.4e-05 | 5.2e-05 | -2e-06 | 8.64e-07 | -3.3e-06 | 12C | -0.047185 | -0.046583 | -0.047411 | 0.000226 | 0.000602 | 0.000376 | -0.000172208 | 0.00081968
13C | -0.042374 | -0.042044 | -0.042489 | 0.000115 | 0.00033 | 0.000215 | -9.9545e-05 | 0.0004095 | 13C | -0.043342 | -0.043184 | -0.043425 | 8.3e-05 | 0.000158 | 7.5e-05 | -3.24e-05 | 0.00012375 | 13C | -0.016293 | -0.016025 | -0.016435 | 0.000142 | 0.000268 | 0.000126 | -5.7708e-05 | 0.00027468
14C | -0.008628 | -0.008479 | -0.008472 | -0.000156 | 0.000149 | 0.000305 | -0.000141215 | 0.00058411 | 14C | -0.041494 | -0.041328 | -0.04157 | 7.6e-05 | 0.000166 | 9e-05 | -3.888e-05 | 0.0001485 | 14C | -0.045935 | -0.045669 | -0.046053 | 0.000118 | 0.000266 | 0.000148 | -6.7784e-05 | 0.00032264
15C | -0.042237 | -0.042106 | -0.042277 | 4e-05 | 0.000131 | 9.1e-05 | -4.2133e-05 | 0.00017341 | 15C | -0.009446 | -0.009369 | -0.009525 | 7.9e-05 | 7.7e-05 | -2e-06 | 8.64e-07 | -3.3e-06 | 15C | -0.045091 | -0.044704 | -0.045219 | 0.000128 | 0.000387 | 0.000259 | -0.000118622 | 0.00056462
16C | -0.043367 | -0.043169 | -0.043434 | 6.7e-05 | 0.000198 | 0.000131 | -6.0653e-05 | 0.00024954 | 16C | -0.043965 | -0.043831 | -0.044035 | 7e-05 | 0.000134 | 6.4e-05 | -2.7648e-05 | 0.0001056 | 16C | 0.018076 | 0.017691 | 0.018125 | -4.9e-05 | -0.000385 | -0.000336 | 0.000153888 | -0.00073248
17C | -0.006341 | -0.006025 | -0.00624 | -0.000101 | 0.000316 | 0.000417 | -0.000193071 | 0.00079748 | 17C | -0.04287 | -0.042777 | -0.042944 | 7.4e-05 | 9.3e-05 | 1.9e-05 | -8.208e-06 | 3.135e-05 | 17C | -0.084198 | -0.083158 | -0.084577 | 0.000379 | 0.00104 | 0.000661 | -0.000302738 | 0.00144098
18C | -0.042078 | -0.041933 | -0.04212 | 4.2e-05 | 0.000145 | 0.000103 | -4.7689e-05 | 0.00019631 | 18C | -0.008841 | -0.008756 | -0.008926 | 8.5e-05 | 8.5e-05 | 0 | 0 | 0 | 18C | 0.026318 | 0.026163 | 0.026329 | -1.1e-05 | -0.000155 | -0.000144 | 6.5952e-05 | -0.00031392
19C | -0.008904 | -0.008735 | -0.008752 | -0.000152 | 0.000169 | 0.000321 | -0.000148623 | 0.00061463 | 19C | -0.043803 | -0.043645 | -0.043885 | 8.2e-05 | 0.000158 | 7.6e-05 | -3.2832e-05 | 0.0001254 | 19C | -0.072086 | -0.071771 | -0.072227 | 0.000141 | 0.000315 | 0.000174 | -7.9692e-05 | 0.00037932
20C | -0.045485 | -0.045129 | -0.045606 | 0.000121 | 0.000356 | 0.000235 | -0.000108805 | 0.00044764 | 20C | -0.010979 | -0.010702 | -0.0111 | 0.000121 | 0.000277 | 0.000156 | -6.7392e-05 | 0.0002574 | 20C | -0.075324 | -0.074985 | -0.075461 | 0.000137 | 0.000339 | 0.000202 | -9.2516e-05 | 0.00044036
21O | -0.406078 | -0.398917 | -0.408151 | 0.002073 | 0.007161 | 0.005088 | -0.002355744 | 0.00969735 | 21C | -0.050623 | -0.050156 | -0.050759 | 0.000136 | 0.000467 | 0.000331 | -0.000142992 | 0.00054615 | 21O | -0.410874 | -0.404876 | -0.412787 | 0.001913 | 0.005998 | 0.004085 | -0.00187093 | 0.0089053
22O | -0.389774 | -0.328032 | -0.402339 | 0.012565 | 0.061742 | 0.049177 | -0.022768951 | 0.09380242 | 22C | -0.075733 | -0.075108 | -0.075939 | 0.000206 | 0.000625 | 0.000419 | -0.000181008 | 0.00069135 | 22O | -0.334299 | -0.27927 | -0.345358 | 0.011059 | 0.055029 | 0.04397 | -0.02013826 | 0.0958546
23C | 0.118215 | 0.177895 | 0.079406 | 0.038809 | 0.05968 | 0.020871 | -0.009663273 | 0.03947552 | 23O | -0.407454 | -0.402086 | -0.409048 | 0.001594 | 0.005368 | 0.003774 | -0.001630368 | 0.0062271 | 23C | 0.118307 | 0.17856 | 0.081466 | 0.036841 | 0.060253 | 0.023412 | -0.010722696 | 0.05103816
24O | -0.366091 | -0.210035 | -0.410224 | 0.044133 | 0.156056 | 0.111923 | -0.051820349 | 0.2133316 | 24O | -0.366226 | -0.305856 | -0.378253 | 0.012027 | 0.06037 | 0.048343 | -0.020884176 | 0.07976595 | 24O | -0.367898 | -0.209971 | -0.409647 | 0.041749 | 0.157927 | 0.116178 | -0.053209524 | 0.25326804
25N | 0.001026 | 0.042354 | -0.017697 | 0.018723 | 0.041328 | 0.022605 | -0.010466115 | 0.04298832 | 25C | 0.118525 | 0.178737 | 0.079001 | 0.039524 | 0.060212 | 0.020688 | -0.008937216 | 0.0341352 | 25N | 0.001295 | 0.041139 | -0.016846 | 0.018141 | 0.039844 | 0.021703 | -0.009939974 | 0.04731254
26C | 0.057024 | 0.061861 | -0.032205 | 0.089229 | 0.004837 | -0.084392 | 0.039073496 | -0.16208101 | 26O | -0.366776 | -0.2101 | -0.411137 | 0.044361 | 0.156676 | 0.112315 | -0.04852008 | 0.18531975 | 26C | 0.056738 | 0.061167 | -0.033093 | 0.089831 | 0.004429 | -0.085402 | 0.039114116 | -0.18617636
27C | -0.042573 | -0.027053 | -0.113761 | 0.071188 | 0.01552 | -0.055668 | 0.025774284 | -0.10703776 | 27N | 0.001253 | 0.042034 | -0.017487 | 0.01874 | 0.040781 | 0.022041 | -0.009521712 | 0.03636765 | 27C | -0.041458 | -0.02659 | -0.114966 | 0.073508 | 0.014868 | -0.05864 | 0.02685712 | -0.1278352
28C | -0.035106 | -0.021932 | -0.095953 | 0.060847 | 0.013174 | -0.047673 | 0.022072599 | -0.0916639 | 28C | 0.057038 | 0.061803 | -0.031775 | 0.088813 | 0.004765 | -0.084048 | 0.036308736 | -0.1386792 | 28C | -0.034951 | -0.02214 | -0.095181 | 0.06023 | 0.012811 | -0.047419 | 0.021717902 | -0.10337342
29C | -0.041347 | -0.020201 | -0.155956 | 0.114609 | 0.021146 | -0.093463 | 0.043273369 | -0.17966042 | 29C | -0.042463 | -0.027168 | -0.114841 | 0.072378 | 0.015295 | -0.057083 | 0.024659856 | -0.09418695 | 29C | -0.040735 | -0.020401 | -0.155867 | 0.115132 | 0.020334 | -0.094798 | 0.043417484 | -0.20665964
30C | -0.036056 | -0.02258 | -0.103076 | 0.06702 | 0.013476 | -0.053544 | 0.024790872 | -0.10293924 | 30C | -0.034936 | -0.021902 | -0.094335 | 0.059399 | 0.013034 | -0.046365 | 0.02002968 | -0.07650225 | 30C | -0.03593 | -0.022828 | -0.10525 | 0.06932 | 0.013102 | -0.056218 | 0.025747844 | -0.12255524
31C | -0.045281 | -0.029294 | -0.110737 | 0.065456 | 0.015987 | -0.049469 | 0.022904147 | -0.09514035 | 31C | -0.041227 | -0.02032 | -0.154638 | 0.113411 | 0.020907 | -0.092504 | 0.039961728 | -0.1526316 | 31C | -0.044501 | -0.029125 | -0.108551 | 0.06405 | 0.015376 | -0.048674 | 0.022292692 | -0.10610932
32H | 0.065751 | 0.083929 | 0.056813 | 0.008938 | 0.018178 | 0.00924 | -0.00427812 | 0.01755902 | 32C | -0.03595 | -0.022604 | -0.103841 | 0.067891 | 0.013346 | -0.054545 | 0.02356344 | -0.08999925 | 32H | 0.065791 | 0.084082 | 0.056629 | 0.009162 | 0.018291 | 0.009129 | -0.004181082 | 0.01990122
33H | 0.052975 | 0.081942 | 0.04293 | 0.010045 | 0.028967 | 0.018922 | -0.008760886 | 0.03604057 | 33C | -0.045296 | -0.029377 | -0.108913 | 0.063617 | 0.015919 | -0.047698 | 0.020605536 | -0.0787017 | 33H | 0.052935 | 0.081678 | 0.042697 | 0.010238 | 0.028743 | 0.018505 | -0.00847529 | 0.0403409
34H | 0.052006 | 0.07971 | 0.040469 | 0.011537 | 0.027704 | 0.016167 | -0.007485321 | 0.0307636 | 34H | 0.066007 | 0.084234 | 0.056854 | 0.009153 | 0.018227 | 0.009074 | -0.003919968 | 0.0149721 | 34H | 0.051722 | 0.07869 | 0.039964 | 0.011758 | 0.026968 | 0.01521 | -0.00696618 | 0.0331578
35H | 0.050785 | 0.065834 | 0.033708 | 0.017077 | 0.015049 | -0.002028 | 0.000938964 | -0.00404425 | 35H | 0.052968 | 0.081913 | 0.042736 | 0.010232 | 0.028945 | 0.018713 | -0.008084016 | 0.03087645 | 35H | 0.050459 | 0.064122 | 0.040913 | 0.009546 | 0.013663 | 0.004117 | -0.001885586 | 0.00897506
36H | 0.050301 | 0.065467 | 0.033493 | 0.016808 | 0.015166 | -0.001642 | 0.000760246 | -0.0033043 | 36H | 0.051972 | 0.079659 | 0.040253 | 0.011719 | 0.027687 | 0.015968 | -0.006898176 | 0.0263472 | 36H | 0.053859 | 0.069091 | 0.038449 | 0.01541 | 0.015232 | -0.000178 | 8.1524e-05 | -0.00038804
37H | 0.056179 | 0.069209 | 0.046293 | 0.009886 | 0.01303 | 0.003144 | -0.001455672 | 0.00590618 | 37H | 0.050823 | 0.065939 | 0.033367 | 0.017456 | 0.015116 | -0.00234 | 0.00101088 | -0.003861 | 37H | 0.050686 | 0.065837 | 0.03342 | 0.017266 | 0.015151 | -0.002115 | 0.00096867 | -0.0046107
38H | 0.141474 | 0.167561 | 0.135108 | 0.006366 | 0.026087 | 0.019721 | -0.009130823 | 0.03760345 | 38H | 0.050264 | 0.065515 | 0.033119 | 0.017145 | 0.015251 | -0.001894 | 0.000818208 | -0.0031251 | 38H | 0.143096 | 0.169561 | 0.137146 | 0.00595 | 0.026465 | 0.020515 | -0.00939587 | 0.0447227
39H | 0.028253 | 0.03853 | 0.025241 | 0.003012 | 0.010277 | 0.007265 | -0.003363695 | 0.01384603 | 39H | 0.056002 | 0.069055 | 0.045903 | 0.010099 | 0.013053 | 0.002954 | -0.001276128 | 0.0048741 | 39H | 0.039148 | 0.050834 | 0.035697 | 0.003451 | 0.011686 | 0.008235 | -0.00377163 | 0.0179523
40H | 0.029621 | 0.039719 | 0.026229 | 0.003392 | 0.010098 | 0.006706 | -0.003104878 | 0.01277454 | 40H | 0.140744 | 0.167509 | 0.134119 | 0.006625 | 0.026765 | 0.02014 | -0.00870048 | 0.033231 | 40H | 0.03396 | 0.044719 | 0.030432 | 0.003528 | 0.010759 | 0.007231 | -0.003311798 | 0.01576358
41H | 0.021872 | 0.025039 | 0.020441 | 0.001431 | 0.003167 | 0.001736 | -0.000803768 | 0.00330145 | 41H | 0.032233 | 0.041712 | 0.029364 | 0.002869 | 0.009479 | 0.00661 | -0.00285552 | 0.0109065 | 41H | 0.042803 | 0.05059 | 0.040059 | 0.002744 | 0.007787 | 0.005043 | -0.002309694 | 0.01099374
42H | 0.037954 | 0.043859 | 0.036017 | 0.001937 | 0.005905 | 0.003968 | -0.001837184 | 0.00755951 | 42H | 0.031747 | 0.042715 | 0.028029 | 0.003718 | 0.010968 | 0.00725 | -0.003132 | 0.0119625 | 42H | 0.024223 | 0.02757 | 0.022473 | 0.00175 | 0.003347 | 0.001597 | -0.000731426 | 0.00348146
43H | 0.13186 | 0.13436 | 0.131157 | 0.000703 | 0.0025 | 0.001797 | -0.000832011 | 0.00342524 | 43H | 0.045453 | 0.052925 | 0.042911 | 0.002542 | 0.007472 | 0.00493 | -0.00212976 | 0.0081345 | 43H | 0.129641 | 0.13208 | 0.128858 | 0.000783 | 0.002439 | 0.001656 | -0.000758448 | 0.00361008
44H | 0.028921 | 0.029785 | 0.028649 | 0.000272 | 0.000864 | 0.000592 | -0.000274096 | 0.001128 | 44H | 0.021925 | 0.025704 | 0.02013 | 0.001795 | 0.003779 | 0.001984 | -0.000857088 | 0.0032736 | 44H | 0.026496 | 0.025927 | 0.026609 | -0.000113 | -0.000569 | -0.000456 | 0.000208848 | -0.00099408
45H | 0.022669 | 0.023651 | 0.022388 | 0.000281 | 0.000982 | 0.000701 | -0.000324563 | 0.0013361 | 45H | 0.135005 | 0.137187 | 0.134284 | 0.000721 | 0.002182 | 0.001461 | -0.000631152 | 0.00241065 | 45H | 0.021221 | 0.022253 | 0.020956 | 0.000265 | 0.001032 | 0.000767 | -0.000351286 | 0.00167206
46H | 0.02666 | 0.027225 | 0.026455 | 0.000205 | 0.000565 | 0.00036 | -0.00016668 | 0.00068555 | 46H | 0.041475 | 0.041979 | 0.041337 | 0.000138 | 0.000504 | 0.000366 | -0.000158112 | 0.0006039 | 46H | 0.024698 | 0.025804 | 0.024419 | 0.000279 | 0.001106 | 0.000827 | -0.000378766 | 0.00180286
47H | 0.022636 | 0.023129 | 0.022475 | 0.000161 | 0.000493 | 0.000332 | -0.000153716 | 0.00063251 | 47H | 0.022015 | 0.022465 | 0.021889 | 0.000126 | 0.00045 | 0.000324 | -0.000139968 | 0.0005346 | 47H | 0.019969 | 0.020819 | 0.019723 | 0.000246 | 0.00085 | 0.000604 | -0.000276632 | 0.00131672
48H | 0.024021 | 0.024486 | 0.023761 | 0.00026 | 0.000465 | 0.000205 | -9.4915e-05 | 0.00038895 | 48H | 0.024014 | 0.024329 | 0.02395 | 6.4e-05 | 0.000315 | 0.000251 | -0.000108432 | 0.00041415 | 48H | 0.018471 | 0.019025 | 0.018298 | 0.000173 | 0.000554 | 0.000381 | -0.000174498 | 0.00083058
49H | 0.021106 | 0.021382 | 0.020966 | 0.00014 | 0.000276 | 0.000136 | -6.2968e-05 | 0.00025836 | 49H | 0.022039 | 0.022341 | 0.022005 | 3.4e-05 | 0.000302 | 0.000268 | -0.000115776 | 0.0004422 | 49H | 0.020665 | 0.021193 | 0.020532 | 0.000133 | 0.000528 | 0.000395 | -0.00018091 | 0.0008611
50H | 0.021651 | 0.022006 | 0.021456 | 0.000195 | 0.000355 | 0.00016 | -7.408e-05 | 0.00030365 | 50H | 0.021842 | 0.022272 | 0.021726 | 0.000116 | 0.00043 | 0.000314 | -0.000135648 | 0.0005181 | 50H | 0.023002 | 0.023774 | 0.022793 | 0.000209 | 0.000772 | 0.000563 | -0.000257854 | 0.00122734
51H | 0.021223 | 0.021688 | 0.020998 | 0.000225 | 0.000465 | 0.00024 | -0.00011112 | 0.00045615 | 51H | 0.020353 | 0.020725 | 0.020245 | 0.000108 | 0.000372 | 0.000264 | -0.000114048 | 0.0004356 | 51H | 0.02588 | 0.0265 | 0.025755 | 0.000125 | 0.00062 | 0.000495 | -0.00022671 | 0.0010791
52H | 0.021316 | 0.021596 | 0.021193 | 0.000123 | 0.00028 | 0.000157 | -7.2691e-05 | 0.00029864 | 52H | 0.018907 | 0.019109 | 0.018895 | 1.2e-05 | 0.000202 | 0.00019 | -8.208e-05 | 0.0003135 | 52H | 0.018112 | 0.019576 | 0.017679 | 0.000433 | 0.001464 | 0.001031 | -0.000472198 | 0.00224758
53H | 0.026043 | 0.026544 | 0.025797 | 0.000246 | 0.000501 | 0.000255 | -0.000118065 | 0.00048459 | 53H | 0.018202 | 0.01861 | 0.018074 | 0.000128 | 0.000408 | 0.00028 | -0.00012096 | 0.000462 | 53H | 0.012704 | 0.013609 | 0.012439 | 0.000265 | 0.000905 | 0.00064 | -0.00029312 | 0.0013952
54H | 0.021946 | 0.022392 | 0.021726 | 0.00022 | 0.000446 | 0.000226 | -0.000104638 | 0.00042946 | 54H | 0.019509 | 0.01979 | 0.019409 | 0.0001 | 0.000281 | 0.000181 | -7.8192e-05 | 0.00029865 | 54H | 0.021038 | 0.022718 | 0.020608 | 0.00043 | 0.00168 | 0.00125 | -0.0005725 | 0.002725
55H | 0.021261 | 0.021628 | 0.021126 | 0.000135 | 0.000367 | 0.000232 | -0.000107416 | 0.00044177 | 55H | 0.019448 | 0.019689 | 0.019379 | 6.9e-05 | 0.000241 | 0.000172 | -7.4304e-05 | 0.0002838 | 55H | 0.025197 | 0.025629 | 0.025078 | 0.000119 | 0.000432 | 0.000313 | -0.000143354 | 0.00068234
56H | 0.023286 | 0.02375 | 0.023039 | 0.000247 | 0.000464 | 0.000217 | -0.000100471 | 0.000412 | 56H | 0.020532 | 0.020911 | 0.020412 | 0.00012 | 0.000379 | 0.000259 | -0.000111888 | 0.00042735 | 56H | 0.023592 | 0.023956 | 0.023519 | 7.3e-05 | 0.000364 | 0.000291 | -0.000133278 | 0.00063438
57H | 0.02523 | 0.025862 | 0.025015 | 0.000215 | 0.000632 | 0.000417 | -0.000193071 | 0.00079432 | 57H | 0.018398 | 0.018825 | 0.018263 | 0.000135 | 0.000427 | 0.000292 | -0.000126144 | 0.0004818 | 57H | 0.024122 | 0.024688 | 0.023952 | 0.00017 | 0.000566 | 0.000396 | -0.000181368 | 0.00086328
58H | 0.023801 | 0.024491 | 0.023586 | 0.000215 | 0.00069 | 0.000475 | -0.000219925 | 0.0009051 | 58H | 0.019043 | 0.019259 | 0.019013 | 3e-05 | 0.000216 | 0.000186 | -8.0352e-05 | 0.0003069 | 58H | 0.019729 | 0.020683 | 0.019514 | 0.000215 | 0.000954 | 0.000739 | -0.000338462 | 0.00161102
59H | 0.044218 | 0.052547 | 0.011166 | 0.033052 | 0.008329 | -0.024723 | 0.011446749 | -0.04755145 | 59H | 0.018652 | 0.019183 | 0.018537 | 0.000115 | 0.000531 | 0.000416 | -0.000179712 | 0.0006864 | 59H | 0.020998 | 0.022346 | 0.020657 | 0.000341 | 0.001348 | 0.001007 | -0.000461206 | 0.00219526
60H | 0.04906 | 0.056928 | 0.016888 | 0.032172 | 0.007868 | -0.024304 | 0.011252752 | -0.04674236 | 60H | 0.016092 | 0.017113 | 0.015858 | 0.000234 | 0.001021 | 0.000787 | -0.000339984 | 0.00129855 | 60H | 0.019634 | 0.02058 | 0.01943 | 0.000204 | 0.000946 | 0.000742 | -0.000339836 | 0.00161756
61H | 0.044208 | 0.053816 | -0.008681 | 0.052889 | 0.009608 | -0.043281 | 0.020039103 | -0.0831956 | 61H | 0.009167 | 0.010546 | 0.008869 | 0.000298 | 0.001379 | 0.001081 | -0.000466992 | 0.00178365 | 61H | 0.044902 | 0.053106 | 0.010511 | 0.034391 | 0.008204 | -0.026187 | 0.011993646 | -0.05708766
62H | 0.048722 | 0.056853 | 0.01437 | 0.034352 | 0.008131 | -0.026221 | 0.012140323 | -0.05042563 | 62H | 0.026972 | 0.027649 | 0.026732 | 0.00024 | 0.000677 | 0.000437 | -0.000188784 | 0.00072105 | 62H | 0.049121 | 0.056804 | 0.017126 | 0.031995 | 0.007683 | -0.024312 | 0.011134896 | -0.05300016
63H | 0.030465 | 0.042934 | -0.002924 | 0.033389 | 0.012469 | -0.02092 | 0.00968596 | -0.04029109 | 63H | 0.028856 | 0.029564 | 0.028617 | 0.000239 | 0.000708 | 0.000469 | -0.000202608 | 0.00077385 | 63H | 0.044455 | 0.053755 | -0.008621 | 0.053076 | 0.0093 | -0.043776 | 0.020049408 | -0.09543168
[9 empty] | 64H | 0.024489 | 0.025109 | 0.024356 | 0.000133 | 0.00062 | 0.000487 | -0.000210384 | 0.00080355 | 64H | 0.048778 | 0.056721 | 0.013443 | 0.035335 | 0.007943 | -0.027392 | 0.012545536 | -0.05971456
[9 empty] | 65H | 0.044183 | 0.052382 | 0.010739 | 0.033444 | 0.008199 | -0.025245 | 0.01090584 | -0.04165425 | 65H | 0.031239 | 0.043429 | -0.001765 | 0.033004 | 0.01219 | -0.020814 | 0.009532812 | -0.04537452
[9 empty] | 66H | 0.049169 | 0.056957 | 0.017658 | 0.031511 | 0.007788 | -0.023723 | 0.010248336 | -0.03914295
[9 empty] | 67H | 0.044298 | 0.053794 | -0.007912 | 0.05221 | 0.009496 | -0.042714 | 0.018452448 | -0.0704781
[9 empty] | 68H | 0.048799 | 0.056845 | 0.014197 | 0.034602 | 0.008046 | -0.026556 | 0.011472192 | -0.0438174
[9 empty] | 69H | 0.03051 | 0.042926 | -0.0022 | 0.03271 | 0.012416 | -0.020294 | 0.008767008 | -0.0334851