## Sheet1
Sample Name | B (ppm) | Al(ppm) | Cr (ppm) | Mn(ppm) | Fe (ppm) | Co(ppm) | Ni(ppm) | Cu(ppm) | La(ppm) | Ce(ppm) | Pr (ppm) | Nd(ppm) | Gd (ppm) | Tb (ppm) | Dy(ppm)
D3 100k NdFeB leachate | 890.096 | 117.185 | 16.791 | 47.872 | 46302.193 | 461.859 | 571.954 | 147.215 | 6.07 | 159.244 | 5885.632 | 23823.49 | 170.753 | 11.874 | 27.357