## results
Sample Name | Co [PPM] | Nd [PPM] | 147 Sm [PPM] | 163 Dy [PPM]
SmCo Leach | 5600.81 | 8.226 | 3928.381 | 28.434
| 94.92898 | 0.057125 | 26.72368 | 0.1744417 | 121.8842
| 77.88455 | 0.04686825 | 21.92546 | 0.1431208