## Metrics
Name: | Zeta potential values for liposomes.
Made by: | Kamila Jarzyńska
Date created: | 2022-07-01
Last modification: | 2025-04-24
Comments:

## ZETA POTENTIAL OF LIPOSOMES
No. | Article | Liposome composition | Preparation method | Sonication time [min] | Extrusion pore size [nm] | Lamellarity (size) | Size [nm] | Size measurement method | Charge | Molar fractions [%mol] | Cholesterol | Other stabilizers | Protein | Protein concentration [μg/mL] | Enzymatic reaction time [min] | Coating | Coating concentration [μg/mL] | Lipid:coating molar ratio | Active substance | Lipid:drug molar ratio | Active substance concentration [μg/mL] | Zeta potential [mV] | ZP measurement method | Time after dilution [h] | Polydispersity index | Polydispersity index measurement method | pH | Temperature [°C] | Encapsulation efficiency [%] | Drug loading [%]
1 | Smith et al., 2017, Anal Bioanal Chem | ﻿DSPC/Chol/DOTAP | TLE, microfluidization |  |  | Small unilamellar (SUV, 20-100 nm) | 85 | DLS | Cationic | ﻿58.2 / 34.6 / 7.5 | Yes | [7 empty] | None |  |  | 34 | PALS |  |  |  | 7.4-7.7 | 25
1 | Smith et al., 2017, Anal Bioanal Chem | ﻿DSPC/Chol/DOTAP | TLE, microfluidization |  |  | Small unilamellar (SUV, 20-100 nm) | 80 | DLS | Cationic | ﻿56.6 / 37.5 / 5.9 | Yes | [7 empty] | None |  |  | 25 | PALS |  |  |  | 7.4-7.7 | 25
1 | Smith et al., 2017, Anal Bioanal Chem | ﻿DSPC/Chol/DOTAP | TLE, microfluidization |  |  | Small unilamellar (SUV, 20-100 nm) | 98 | DLS | Cationic | ﻿60.6 / 34.4 / 5.0 | Yes | [7 empty] | None |  |  | 25 | PALS |  |  |  | 7.4-7.7 | 25
1 | Smith et al., 2017, Anal Bioanal Chem | ﻿DSPC/Chol/DOTAP | TLE, microfluidization |  |  | Small unilamellar (SUV, 20-100 nm) | 96 | DLS | Cationic | ﻿59.3 / 36.1 / 4.6 | Yes | [7 empty] | None |  |  | 26 | PALS |  |  |  | 7.4-7.7 | 25
1 | Smith et al., 2017, Anal Bioanal Chem | ﻿DSPC/Chol/DOTAP | TLE, microfluidization |  |  | Small unilamellar (SUV, 20-100 nm) | 77 | DLS | Cationic | ﻿57.5 / 39.1 / 3.4 | Yes | [7 empty] | None |  |  | 14 | PALS |  |  |  | 7.4-7.7 | 25
1 | Smith et al., 2017, Anal Bioanal Chem | ﻿DSPC/Chol/DOTAP | TLE, microfluidization |  |  | Small unilamellar (SUV, 20-100 nm) | 73 | DLS | Cationic | ﻿60.7 / 36.1 / 3.2 | Yes | [7 empty] | None |  |  | 15 | PALS |  |  |  | 7.4-7.7 | 25
1 | Smith et al., 2017, Anal Bioanal Chem | ﻿DSPC/Chol/DOTAP | TLE, microfluidization |  |  | Small unilamellar (SUV, 20-100 nm) | 75 | DLS | Cationic | ﻿61.7 / 35.5 / 2.8 | Yes | [7 empty] | None |  |  | 14 | PALS |  |  |  | 7.4-7.7 | 25
1 | Smith et al., 2017, Anal Bioanal Chem | ﻿DSPC/Chol/DOTAP | TLE, microfluidization |  |  | Small unilamellar (SUV, 20-100 nm) | 97 | DLS | Cationic | ﻿61.5 / 36.3 / 2.2 | Yes | [7 empty] | None |  |  | 11 | PALS |  |  |  | 7.4-7.7 | 25
1 | Smith et al., 2017, Anal Bioanal Chem | DSPC/Chol/LP | TLE, microfluidization |  |  | Small unilamellar (SUV, 20-100 nm) | 105 | DLS | Neutral | ﻿61.5 / 38.4 / 0.2 | Yes | [7 empty] | None |  |  | -9 | PALS |  |  |  | 7.4-7.7 | 25
1 | Smith et al., 2017, Anal Bioanal Chem | DSPC/Chol/LP | TLE, microfluidization |  |  | Small unilamellar (SUV, 20-100 nm) | 85 | DLS | Neutral | ﻿57.7 / 40.2 / 2.1 | Yes | [7 empty] | None |  |  | -10 | PALS |  |  |  | 7.4-7.7 | 25
1 | Smith et al., 2017, Anal Bioanal Chem | DSPC/Chol/LP | TLE, microfluidization |  |  | Small unilamellar (SUV, 20-100 nm) | 97 | DLS | Neutral | ﻿62.7 / 34.2 / 3.1 | Yes | [7 empty] | None |  |  | -9 | PALS |  |  |  | 7.4-7.7 | 25
1 | Smith et al., 2017, Anal Bioanal Chem | DSPC/Chol/LP | TLE, microfluidization |  |  | Small unilamellar (SUV, 20-100 nm) | 109 | DLS | Neutral | ﻿55.2 / 34.4 / 10.4 | Yes | [7 empty] | None |  |  | -11 | PALS |  |  |  | 7.4-7.7 | 25
1 | Smith et al., 2017, Anal Bioanal Chem | DSPC/Chol/DOPS | TLE, microfluidization |  |  | Small unilamellar (SUV, 20-100 nm) | 70 | DLS | Anionic | ﻿61.7 / 35.1 / 3.2 | Yes | [7 empty] | None |  |  | -27 | PALS |  |  |  | 7.4-7.7 | 25
1 | Smith et al., 2017, Anal Bioanal Chem | DSPC/Chol/DOPS | TLE, microfluidization |  |  | Small unilamellar (SUV, 20-100 nm) | 92 | DLS | Anionic | ﻿62.3 / 34.0 / 3.7 | Yes | [7 empty] | None |  |  | -23 | PALS |  |  |  | 7.4-7.7 | 25
1 | Smith et al., 2017, Anal Bioanal Chem | DSPC/Chol/DOPS | TLE, microfluidization |  |  | Small unilamellar (SUV, 20-100 nm) | 90 | DLS | Anionic | ﻿54.6 / 39.6 / 5.8 | Yes | [7 empty] | None |  |  | -35 | PALS |  |  |  | 7.4-7.7 | 25
1 | Smith et al., 2017, Anal Bioanal Chem | DSPC/Chol/DOPS | TLE, microfluidization |  |  | Small unilamellar (SUV, 20-100 nm) | 68 | DLS | Anionic | ﻿61.8 / 31.3 / 6.9 | Yes | [7 empty] | None |  |  | -45 | PALS |  |  |  | 7.4-7.7 | 25
1 | Smith et al., 2017, Anal Bioanal Chem | DSPC/Chol/DOPS | TLE, microfluidization |  |  | Small unilamellar (SUV, 20-100 nm) | 86 | DLS | Anionic | ﻿55.2 / 35.7 / 9.1 | Yes | [7 empty] | None |  |  | -45 | PALS |  |  |  | 7.4-7.7 | 25
1 | Smith et al., 2017, Anal Bioanal Chem | DSPC/Chol/LP/DOTAP | TLE, microfluidization |  |  | Small unilamellar (SUV, 20-100 nm) | 91 | DLS | Cationic | ﻿59.6 / 33.1 / 0.2 / 7.1 | Yes | [7 empty] | None |  |  | 31 | PALS |  |  |  | 7.4-7.7 | 25
1 | Smith et al., 2017, Anal Bioanal Chem | DSPC/Chol/LP/DOTAP | TLE, microfluidization |  |  | Small unilamellar (SUV, 20-100 nm) | 94 | DLS | Cationic | ﻿54.8 / 38.0 / 0.4 / 6.8 | Yes | [7 empty] | None |  |  | 26 | PALS |  |  |  | 7.4-7.7 | 25
1 | Smith et al., 2017, Anal Bioanal Chem | DSPC/Chol/LP/DOTAP | TLE, microfluidization |  |  | Small unilamellar (SUV, 20-100 nm) | 84 | DLS | Cationic | ﻿56.3 / 34.8 / 1.6 / 7.4 | Yes | [7 empty] | None |  |  | 5 | PALS |  |  |  | 7.4-7.7 | 25
1 | Smith et al., 2017, Anal Bioanal Chem | DSPC/Chol/LP/DOPS | TLE, microfluidization |  |  | Small unilamellar (SUV, 20-100 nm) | 78 | DLS | Anionic | ﻿58.3 / 34.1 / 0.2 / 7.4 | Yes | [7 empty] | None |  |  | -38 | PALS |  |  |  | 7.4-7.7 | 25
1 | Smith et al., 2017, Anal Bioanal Chem | DSPC/Chol/LP/DOPS | TLE, microfluidization |  |  | Small unilamellar (SUV, 20-100 nm) | 83 | DLS | Anionic | ﻿57.6 / 33.3 / 1.9 / 7.3 | Yes | [7 empty] | None |  |  | -15 | PALS |  |  |  | 7.4-7.7 | 25
2 | Awad et al., 2005, Journal of Organometallic Chemistry | DODAB | Sonication, extrusion |  |  | No information |  |  | Cationic | 1 | No | [7 empty] | BSH | 7:100 | 109.93595 | -31 | ELS |  |  |  | 7.4
2 | Awad et al., 2005, Journal of Organometallic Chemistry | DODAB | Sonication, extrusion |  |  | No information |  |  | Cationic | 1 | No | [7 empty] | None |  |  | 43.7 | ELS |  |  |  | 7.4
2 | Awad et al., 2005, Journal of Organometallic Chemistry | DODAB | Sonication, extrusion |  |  | No information |  |  | Cationic | 1 | No | [7 empty] | BSH | 14:100 | 109.93595 | -36.9 | ELS |  |  |  | 7.4
2 | Awad et al., 2005, Journal of Organometallic Chemistry | DODAB | Sonication, extrusion |  |  | No information |  |  | Cationic | 1 | No | [7 empty] | BSH | 14:100 | 219.8719 | -43.8 | ELS |  |  |  | 7.4
2 | Awad et al., 2005, Journal of Organometallic Chemistry | DODAB | Sonication, extrusion |  |  | No information |  |  | Cationic | 1 | No | [7 empty] | None |  |  | 56 | ELS |  |  |  | 7.4
2 | Awad et al., 2005, Journal of Organometallic Chemistry | DODAB | Sonication, extrusion |  |  | No information |  |  | Cationic | 1 | No | [7 empty] | BSH | 4:10 | 109.93595 | -34.2 | ELS |  |  |  | 7.4
2 | Awad et al., 2005, Journal of Organometallic Chemistry | DODAB | Sonication, extrusion |  |  | No information |  |  | Cationic | 1 | No | [7 empty] | BSH | 1:2 | 219.8719 | -48.1 | ELS |  |  |  | 7.4
2 | Awad et al., 2005, Journal of Organometallic Chemistry | DODAB/DOPE | Sonication, extrusion |  |  | No information |  |  | Cationic | 50 / 50 | No | [7 empty] | None |  |  | 48 | ELS |  |  |  | 7.4
2 | Awad et al., 2005, Journal of Organometallic Chemistry | DODAB/DOPE | Sonication, extrusion |  |  | No information |  |  | Cationic | 50 / 50 | No | [7 empty] | BSH | 2:10 | 153.91033 | -9.8 | ELS |  |  |  | 7.4
2 | Awad et al., 2005, Journal of Organometallic Chemistry | DODAB/DOPC | Sonication, extrusion |  |  | No information |  |  | Cationic | 50 / 50 | No | [7 empty] | None |  |  | 57.2 | ELS |  |  |  | 7.4
2 | Awad et al., 2005, Journal of Organometallic Chemistry | DODAB/DOPC | Sonication, extrusion |  |  | No information |  |  | Cationic | 50 / 50 | No | [7 empty] | BSH | 2:10 | 153.91033 | -19.9 | ELS |  |  |  | 7.4
2 | Awad et al., 2005, Journal of Organometallic Chemistry | DODAB/DOPE/DOPC | Sonication, extrusion |  |  | No information |  |  | Cationic | 37.5 / 31.5 / 31.5 | No | [7 empty] | None |  |  | 41.6 | ELS |  |  |  | 7.4
2 | Awad et al., 2005, Journal of Organometallic Chemistry | DODAB/DOPE/DOPC | Sonication, extrusion |  |  | No information |  |  | Cationic | 37.5 / 31.5 / 31.5 | No | [7 empty] | BSH | 141:470 | 103.339793 | -21.5 | ELS |  |  |  | 7.4
3 | Chibowski et al.., 2016, Adsorption | DPPC | TLE, extrusion |  |  | Large unilamellar vehicles (LUVs, > 100 nm) | 131 | DLS | Neutral | 1 | No | [7 empty] | None |  |  | -56.7 | ELS |  |  |  | 6.2 | 20
3 | Chibowski et al.., 2016, Adsorption | DPPC | TLE, extrusion |  |  | Large unilamellar vehicles (LUVs, > 100 nm) | 141 | DLS | Neutral | 1 | No |  | PLC enzyme | 4000 | 1 |  |  |  | None |  |  | -49.2 | ELS |  |  |  | 6.2 | 20
3 | Chibowski et al.., 2016, Adsorption | DPPC | TLE, extrusion |  |  | Large unilamellar vehicles (LUVs, > 100 nm) | 136 | DLS | Neutral | 1 | No |  | PLC enzyme | 4000 | 60 |  |  |  | None |  |  | -49.7 | ELS |  |  |  | 6.2 | 20
3 | Chibowski et al.., 2016, Adsorption | DPPC | TLE, extrusion |  |  | Large unilamellar vehicles (LUVs, > 100 nm) | 160 | DLS | Neutral | 1 | No | [7 empty] | None |  |  | -55.5 | ELS |  |  |  | 6.2 | 37
3 | Chibowski et al.., 2016, Adsorption | DPPC | TLE, extrusion |  |  | Large unilamellar vehicles (LUVs, > 100 nm) | 156 | DLS | Neutral | 1 | No |  | PLC enzyme | 4000 | 1 |  |  |  | None |  |  | -46 | ELS |  |  |  | 6.2 | 37
3 | Chibowski et al.., 2016, Adsorption | DPPC | TLE, extrusion |  |  | Large unilamellar vehicles (LUVs, > 100 nm) | 146 | DLS | Neutral | 1 | No |  | PLC enzyme | 4000 | 60 |  |  |  | None |  |  | -37.2 | ELS |  |  |  | 6.2 | 37
3 | Chibowski et al.., 2016, Adsorption | DOPC | TLE, extrusion |  |  | Large unilamellar vehicles (LUVs, > 100 nm) | 158 | DLS | Neutral | 1 | No | [7 empty] | None |  |  | -14.5 | ELS |  |  |  | 6.2 | 20
3 | Chibowski et al.., 2016, Adsorption | DOPC | TLE, extrusion |  |  | Large unilamellar vehicles (LUVs, > 100 nm) | 155 | DLS | Neutral | 1 | No |  | PLC enzyme | 4000 | 1 |  |  |  | None |  |  | -15 | ELS |  |  |  | 6.2 | 20
3 | Chibowski et al.., 2016, Adsorption | DOPC | TLE, extrusion |  |  | Large unilamellar vehicles (LUVs, > 100 nm) | 174 | DLS | Neutral | 1 | No |  | PLC enzyme | 4000 | 60 |  |  |  | None |  |  | -10.9 | ELS |  |  |  | 6.2 | 20
3 | Chibowski et al.., 2016, Adsorption | DOPC | TLE, extrusion |  |  | Large unilamellar vehicles (LUVs, > 100 nm) | 169 | DLS | Neutral | 1 | No | [7 empty] | None |  |  | -14.5 | ELS |  |  |  | 6.2 | 37
3 | Chibowski et al.., 2016, Adsorption | DOPC | TLE, extrusion |  |  | Large unilamellar vehicles (LUVs, > 100 nm) | 174 | DLS | Neutral | 1 | No |  | PLC enzyme | 4000 | 1 |  |  |  | None |  |  | -20.5 | ELS |  |  |  | 6.2 | 37
3 | Chibowski et al.., 2016, Adsorption | DOPC | TLE, extrusion |  |  | Large unilamellar vehicles (LUVs, > 100 nm) | 166 | DLS | Neutral | 1 | No |  | PLC enzyme | 4000 | 60 |  |  |  | None |  |  | -23.6 | ELS |  |  |  | 6.2 | 37
3 | Chibowski et al.., 2016, Adsorption | DPPC | TLE, extrusion |  |  | Large unilamellar vehicles (LUVs, > 100 nm) | 117 | DLS | Neutral | 1 | No | [7 empty] | None |  |  | -10.2 | ELS |  |  |  | 8.1 | 20
3 | Chibowski et al.., 2016, Adsorption | DPPC | TLE, extrusion |  |  | Large unilamellar vehicles (LUVs, > 100 nm) | 100 | DLS | Neutral | 1 | No |  | PLC enzyme | 4000 | 1 |  |  |  | None |  |  | -9.4 | ELS |  |  |  | 8.1 | 20
3 | Chibowski et al.., 2016, Adsorption | DPPC | TLE, extrusion |  |  | Large unilamellar vehicles (LUVs, > 100 nm) | 121 | DLS | Neutral | 1 | No |  | PLC enzyme | 4000 | 60 |  |  |  | None |  |  | -12.3 | ELS |  |  |  | 8.1 | 20
3 | Chibowski et al.., 2016, Adsorption | DPPC | TLE, extrusion |  |  | Large unilamellar vehicles (LUVs, > 100 nm) | 139 | DLS | Neutral | 1 | No | [7 empty] | None |  |  | -1.9 | ELS |  |  |  | 8.1 | 37
3 | Chibowski et al.., 2016, Adsorption | DPPC | TLE, extrusion |  |  | Large unilamellar vehicles (LUVs, > 100 nm) | 124 | DLS | Neutral | 1 | No |  | PLC enzyme | 4000 | 1 |  |  |  | None |  |  | -1.8 | ELS |  |  |  | 8.1 | 37
3 | Chibowski et al.., 2016, Adsorption | DPPC | TLE, extrusion |  |  | Large unilamellar vehicles (LUVs, > 100 nm) | 119 | DLS | Neutral | 1 | No |  | PLC enzyme | 4000 | 60 |  |  |  | None |  |  | -2.2 | ELS |  |  |  | 8.1 | 37
3 | Chibowski et al.., 2016, Adsorption | DOPC | TLE, extrusion |  |  | Large unilamellar vehicles (LUVs, > 100 nm) | 175 | DLS | Neutral | 1 | No | [7 empty] | None |  |  | 3.1 | ELS |  |  |  | 8.1 | 20
3 | Chibowski et al.., 2016, Adsorption | DOPC | TLE, extrusion |  |  | Large unilamellar vehicles (LUVs, > 100 nm) | 172 | DLS | Neutral | 1 | No |  | PLC enzyme | 4000 | 1 |  |  |  | None |  |  | 2.7 | ELS |  |  |  | 8.1 | 20
3 | Chibowski et al.., 2016, Adsorption | DOPC | TLE, extrusion |  |  | Large unilamellar vehicles (LUVs, > 100 nm) | 168 | DLS | Neutral | 1 | No |  | PLC enzyme | 4000 | 60 |  |  |  | None |  |  | 6.3 | ELS |  |  |  | 8.1 | 20
3 | Chibowski et al.., 2016, Adsorption | DOPC | TLE, extrusion |  |  | Large unilamellar vehicles (LUVs, > 100 nm) | 185 | DLS | Neutral | 1 | No | [7 empty] | None |  |  | 3.6 | ELS |  |  |  | 8.1 | 37
3 | Chibowski et al.., 2016, Adsorption | DOPC | TLE, extrusion |  |  | Large unilamellar vehicles (LUVs, > 100 nm) | 86 | DLS | Neutral | 1 | No |  | PLC enzyme | 4000 | 1 |  |  |  | None |  |  | 1.9 | ELS |  |  |  | 8.1 | 37
3 | Chibowski et al.., 2016, Adsorption | DOPC | TLE, extrusion |  |  | Large unilamellar vehicles (LUVs, > 100 nm) | 190 | DLS | Neutral | 1 | No |  | PLC enzyme | 4000 | 60 |  |  |  | None |  |  | 3.4 | ELS |  |  |  | 8.1 | 37
4 | Taylor et al.., 2007, Food Biophysics | DSPC | TLE, thermal cycling, extrusion |  |  | Small unilamellar (SUV, 20-100 nm) |  |  | Neutral | 1 | No | [7 empty] | None |  |  | -8.3 | ELS |  |  |  | 7.4 | 25
4 | Taylor et al.., 2007, Food Biophysics | DSPC | TLE, thermal cycling, extrusion |  |  | Small unilamellar (SUV, 20-100 nm) |  |  | Neutral | 1 | No | [7 empty] | Nisin |  | 5 | -7.6 | ELS |  |  |  | 7.4 | 25
4 | Taylor et al.., 2007, Food Biophysics | DSPC | TLE, thermal cycling, extrusion |  |  | Small unilamellar (SUV, 20-100 nm) |  |  | Neutral | 1 | No | [7 empty] | Nisin |  | 10 | -6.89 | ELS |  |  |  | 7.4 | 25
4 | Taylor et al.., 2007, Food Biophysics | DSPC | TLE, thermal cycling, extrusion |  |  | Small unilamellar (SUV, 20-100 nm) |  |  | Neutral | 1 | No | [7 empty] | None |  |  | -9.74 | ELS |  |  |  | 7.4 | 75
4 | Taylor et al.., 2007, Food Biophysics | DSPC | TLE, thermal cycling, extrusion |  |  | Small unilamellar (SUV, 20-100 nm) |  |  | Neutral | 1 | No | [7 empty] | Nisin |  | 5 | -6.59 | ELS |  |  |  | 7.4 | 75
4 | Taylor et al.., 2007, Food Biophysics | DSPC | TLE, thermal cycling, extrusion |  |  | Small unilamellar (SUV, 20-100 nm) |  |  | Neutral | 1 | No | [7 empty] | Nisin |  | 10 | -8.55 | ELS |  |  |  | 7.4 | 75
4 | Taylor et al.., 2007, Food Biophysics | DSPC/DSPG | TLE, thermal cycling, extrusion |  |  | Small unilamellar (SUV, 20-100 nm) |  |  | Neutral | 8.0 / 2.0 | No | [7 empty] | None |  |  | -52.28 | ELS |  |  |  | 7.4 | 25
4 | Taylor et al.., 2007, Food Biophysics | DSPC/PG | TLE, thermal cycling, extrusion |  |  | Small unilamellar (SUV, 20-100 nm) |  |  | Neutral | 8.0 / 2.0 | No | [7 empty] | Nisin |  | 5 | -54.93 | ELS |  |  |  | 7.4 | 25
4 | Taylor et al.., 2007, Food Biophysics | DSPC/PG | TLE, thermal cycling, extrusion |  |  | Small unilamellar (SUV, 20-100 nm) |  |  | Neutral | 8.0 / 2.0 | No | [7 empty] | Nisin |  | 10 | -52.64 | ELS |  |  |  | 7.4 | 25
4 | Taylor et al.., 2007, Food Biophysics | DSPC/PG | TLE, thermal cycling, extrusion |  |  | Small unilamellar (SUV, 20-100 nm) |  |  | Neutral | 8.0 / 2.0 | No | [7 empty] | None |  |  | -54.72 | ELS |  |  |  | 7.4 | 75
4 | Taylor et al.., 2007, Food Biophysics | DSPC/PG | TLE, thermal cycling, extrusion |  |  | Small unilamellar (SUV, 20-100 nm) |  |  | Neutral | 8.0 / 2.0 | No | [7 empty] | Nisin |  | 5 | -57.93 | ELS |  |  |  | 7.4 | 75
4 | Taylor et al.., 2007, Food Biophysics | DSPC/PG | TLE, thermal cycling, extrusion |  |  | Small unilamellar (SUV, 20-100 nm) |  |  | Neutral | 8.0 / 2.0 | No | [7 empty] | Nisin |  | 10 | -57.82 | ELS |  |  |  | 7.4 | 75
4 | Taylor et al.., 2007, Food Biophysics | DSPC/DSPG | TLE, thermal cycling, extrusion |  |  | Small unilamellar (SUV, 20-100 nm) |  |  | Neutral | 6.0 / 4.0 | No | [7 empty] | None |  |  | -72.6 | ELS |  |  |  | 7.4 | 25
4 | Taylor et al.., 2007, Food Biophysics | DSPC/PG | TLE, thermal cycling, extrusion |  |  | Small unilamellar (SUV, 20-100 nm) |  |  | Neutral | 6.0 / 4.0 | No | [7 empty] | Nisin |  | 5 | -60.44 | ELS |  |  |  | 7.4 | 25
4 | Taylor et al.., 2007, Food Biophysics | DSPC/PG | TLE, thermal cycling, extrusion |  |  | Small unilamellar (SUV, 20-100 nm) |  |  | Neutral | 6.0 / 4.0 | No | [7 empty] | Nisin |  | 10 | -58.81 | ELS |  |  |  | 7.4 | 25
4 | Taylor et al.., 2007, Food Biophysics | DSPC/PG | TLE, thermal cycling, extrusion |  |  | Small unilamellar (SUV, 20-100 nm) |  |  | Neutral | 6.0 / 4.0 | No | [7 empty] | None |  |  | -72.51 | ELS |  |  |  | 7.4 | 75
4 | Taylor et al.., 2007, Food Biophysics | DSPC/PG | TLE, thermal cycling, extrusion |  |  | Small unilamellar (SUV, 20-100 nm) |  |  | Neutral | 6.0 / 4.0 | No | [7 empty] | Nisin |  | 5 | -70.18 | ELS |  |  |  | 7.4 | 75
4 | Taylor et al.., 2007, Food Biophysics | DSPC/PG | TLE, thermal cycling, extrusion |  |  | Small unilamellar (SUV, 20-100 nm) |  |  | Neutral | 6.0 / 4.0 | No | [7 empty] | Nisin |  | 10 | -70.11 | ELS |  |  |  | 7.4 | 75
5 | Takeuchi et al., 1996, FEBS Letters | DOPE/Chol I | TLE |  |  | Small unilamellar (SUV, 20-100 nm) |  |  | Cationic | 6.0 / 4.0 | Yes | [7 empty] | None |  |  | 12.6 | ELS |  |  |  |  | 25
5 | Takeuchi et al., 1996, FEBS Letters | DOPE/Chol II | TLE |  |  | Small unilamellar (SUV, 20-100 nm) |  |  | Cationic | 6.0 / 4.0 | Yes | [7 empty] | None |  |  | 26.5 | ELS |  |  |  |  | 25
5 | Takeuchi et al., 1996, FEBS Letters | DOPE/Chol II (ethyl) | TLE |  |  | Small unilamellar (SUV, 20-100 nm) |  |  | Cationic | 6.0 / 4.0 | Yes | [7 empty] | None |  |  | 9 | ELS |  |  |  |  | 25
5 | Takeuchi et al., 1996, FEBS Letters | DOPE/Chol II (isopropyl) | TLE |  |  | Small unilamellar (SUV, 20-100 nm) |  |  | Cationic | 6.0 / 4.0 | Yes | [7 empty] | None |  |  | 11.1 | ELS |  |  |  |  | 25
5 | Takeuchi et al., 1996, FEBS Letters | DOPE/Chol III | TLE |  |  | Small unilamellar (SUV, 20-100 nm) |  |  | Cationic | 6.0 / 4.0 | Yes | [7 empty] | None |  |  | 27.5 | ELS |  |  |  |  | 25
5 | Takeuchi et al., 1996, FEBS Letters | DOPE/Chol IV | TLE |  |  | Small unilamellar (SUV, 20-100 nm) |  |  | Cationic | 6.0 / 4.0 | Yes | [7 empty] | None |  |  | 33.6 | ELS |  |  |  |  | 25
5 | Takeuchi et al., 1996, FEBS Letters | DOPE/Chol IV (ethyl) | TLE |  |  | Small unilamellar (SUV, 20-100 nm) |  |  | Cationic | 6.0 / 4.0 | Yes | [7 empty] | None |  |  | 22.2 | ELS |  |  |  |  | 25
5 | Takeuchi et al., 1996, FEBS Letters | DOPE/Chol V | TLE |  |  | small unilamellar (SUV, 20-100 nm) |  |  | Cationic | 6.0 / 4.0 | Yes | [7 empty] | None |  |  | 27.5 | ELS |  |  |  |  | 25
6 | Zouliati et al., 2022, Colloids and Surfaces A: Physicochemical and Engineering Aspects | HPC | TLE |  |  | Small unilamellar (SUV, 20-100 nm) | 98 | DLS | Neutral | 1 | No | [7 empty] | None |  |  | 3 | ELS |  | 0.301 | DLS | 5-7 (HPLC-grade water) | 25
6 | Zouliati et al., 2022, Colloids and Surfaces A: Physicochemical and Engineering Aspects | EPC | TLE |  |  | Small unilamellar (SUV, 20-100 nm) | 108.6 | DLS | Neutral | 1 | No | [7 empty] | None |  |  | -0.8 | ELS |  | 0.396 | DLS | 5-7 (HPLC-grade water) | 25
6 | Zouliati et al., 2022, Colloids and Surfaces A: Physicochemical and Engineering Aspects | HPC/EPC | TLE |  |  | Small unilamellar (SUV, 20-100 nm) | 117.5 | DLS | Neutral | 8.5 / 1.5 | No | [7 empty] | None |  |  | 1.9 | ELS |  | 0.501 | DLS | 5-7 (HPLC-grade water) | 25
6 | Zouliati et al., 2022, Colloids and Surfaces A: Physicochemical and Engineering Aspects | HPC/EPC/Chol | TLE |  |  | Small unilamellar (SUV, 20-100 nm) | 179.1 | DLS | Neutral | 6.7 / 2.3 / 2 | Yes | [7 empty] | None |  |  | 0.7 | ELS |  | 0.609 | DLS | 5-7 (HPLC-grade water) | 25
6 | Zouliati et al., 2022, Colloids and Surfaces A: Physicochemical and Engineering Aspects | HPC/EPC/DPPG | TLE |  |  | Small unilamellar (SUV, 20-100 nm) | 81 | DLS | Anionic | 8 / 1.5 / 0.5 | No | [7 empty] | None |  |  | -20.7 | ELS |  | 0.364 | DLS | 5-7 (HPLC-grade water) | 25
6 | Zouliati et al., 2022, Colloids and Surfaces A: Physicochemical and Engineering Aspects | HPC/EPC/DOTAP | TLE |  |  | Small unilamellar (SUV, 20-100 nm) | 92.3 | DLS | Cationic | 8 / 1.5 / 0.5 | No | [7 empty] | None |  |  | 43.1 | ELS |  | 0.339 | DLS | 5-7 (HPLC-grade water) | 25
6 | Zouliati et al., 2022, Colloids and Surfaces A: Physicochemical and Engineering Aspects | HPC/EPC/DMC | TLE |  |  | Small unilamellar (SUV, 20-100 nm) | 193 | DLS | Neutral | 8 / 1.5 / 0.06 | No | [7 empty] | DMC | 10:0.06 | 34 | 0.1 | ELS |  | 0.815 | DLS | 5-7 (HPLC-grade water) | 25
6 | Zouliati et al., 2022, Colloids and Surfaces A: Physicochemical and Engineering Aspects | HPC/EPC/DPPG/DMC | TLE |  |  | Small unilamellar (SUV, 20-100 nm) | 129.7 | DLS | Anionic | 8 / 1.5 / 0.5 / 0.06 | No | [7 empty] | DMC | 10:0.06 | 34 | -32.8 | ELS |  | 0.466 | DLS | 5-7 (HPLC-grade water) | 25
6 | Zouliati et al., 2022, Colloids and Surfaces A: Physicochemical and Engineering Aspects | HPC/EPC/DOTAP/DMC | TLE |  |  | Small unilamellar (SUV, 20-100 nm) | 107.2 | DLS | Cationic | 8 / 1.5 / 0.5 / 0.06 | No | [7 empty] | DMC | 10:0.06 | 34 | 14.7 | ELS |  | 0.4 | DLS | 5-7 (HPLC-grade water) | 25
7 | Li et al., 2022, International Journal of Nanomedicine | Chol/SPC | TLE |  |  | Large unilamellar vehicles (LUVs, > 100 nm) | 181.77 | DLS | Neutral | 2.0 / 8.0 | Yes | Soybean lectihin | [6 empty] | HAS | 20:1 | 0.263381 | -53.8 | ELS |  | 0.207 | DLS | 5-7 (purified water) | 25 | 73.19 | 4.07
8 | Baranauskaite et al., 2018, BioMed Research International | P 90H | TLE |  |  | No information | 1176 | DLS | Neutral | 1 | No | [7 empty] | None |  |  | 1.53 | ELS |  | 0.23 | DLS | 5-7 (purified water) | 25
8 | Baranauskaite et al., 2018, BioMed Research International | P 90H/DMPG | TLE |  |  | No information | 107 | DLS | Anionic | 50 / 50 | No | [7 empty] | None |  |  | -35.7 | ELS |  | 0.25 | DLS | 5-7 (purified water) | 25
8 | Baranauskaite et al., 2018, BioMed Research International | P 90H/DMPG | TLE |  |  | No information | 97.48 | DLS | Anionic | 33.3 / 66.7 | No | [7 empty] | None |  |  | -40.5 | ELS |  | 0.34 | DLS | 5-7 (purified water) | 25
8 | Baranauskaite et al., 2018, BioMed Research International | P 90H/DMPG | TLE |  |  | No information | 43.9 | DLS | Anionic | 25 / 75 | No | [7 empty] | None |  |  | -49.5 | ELS |  | 0.54 | DLS | 5-7 (purified water) | 25
8 | Baranauskaite et al., 2018, BioMed Research International | P 90H/oregano extract | TLE |  |  | No information | 2660 | DLS | Anionic | 50 / 50 | No | [7 empty] | Oregano extract | 1:1 |  | 12.45 | ELS |  | 0.33 | DLS | 5-7 (purified water) | 25
8 | Baranauskaite et al., 2018, BioMed Research International | P 90H/DMPG/oregano extract | TLE |  |  | No information | 234.3 | DLS | Anionic | 25 / 25 / 50 | No | [7 empty] | Oregano extract | 1:1 |  | -30.9 | ELS |  | 0.35 | DLS | 5-7 (purified water) | 25
8 | Baranauskaite et al., 2018, BioMed Research International | P 90H/DMPG/oregano extract | TLE |  |  | No information | 266.1 | DLS | Anionic | 11.1 / 22.2 / 66.7 | No | [7 empty] | Oregano extract | 1:2 |  | -28.5 | ELS |  | 0.47 | DLS | 5-7 (purified water) | 25
8 | Baranauskaite et al., 2018, BioMed Research International | P 90H/DMPG/oregano extract | TLE |  |  | No information | 634.3 | DLS | Anionic | 8.3 / 25 / 66.7 | No | [7 empty] | Oregano extract | 1:3 |  | -25.9 | ELS |  | 0.57 | DLS | 5-7 (purified water) | 25
9 | Hohokabe et al., 2023, Colloids and Surfaces A: Physicochemical and Engineering Aspects 661 | DSPG | TLE, extrusion |  |  | Multilamellar vehicles (MLVs, > 500 nm) | 102.9 | DLS | Anionic | 1 | No | [7 empty] | None |  |  | -49.8 | ELS |  |  |  | 7.4 | 25
9 | Hohokabe et al., 2023, Colloids and Surfaces A: Physicochemical and Engineering Aspects 662 | TMAG/DSPG | TLE, extrusion |  |  | Multilamellar vehicles (MLVs, > 500 nm) | 104.2 | DLS | Anionic | 1.0 / 9.0 | No | [7 empty] | None |  |  | -50.4 | ELS |  |  |  | 7.4 | 25
9 | Hohokabe et al., 2023, Colloids and Surfaces A: Physicochemical and Engineering Aspects 663 | TMAG/DSPG | TLE, extrusion |  |  | Multilamellar vehicles (MLVs, > 500 nm) | 99.4 | DLS | Anionic | 2.0 / 8.0 | No | [7 empty] | None |  |  | -47.9 | ELS |  |  |  | 7.4 | 25
9 | Hohokabe et al., 2023, Colloids and Surfaces A: Physicochemical and Engineering Aspects 664 | TMAG/DSPG | TLE, extrusion |  |  | Multilamellar vehicles (MLVs, > 500 nm) | 103 | DLS | Anionic | 3.0 / 7.0 | No | [7 empty] | None |  |  | -41 | ELS |  |  |  | 7.4 | 25
9 | Hohokabe et al., 2023, Colloids and Surfaces A: Physicochemical and Engineering Aspects 665 | TMAG/DSPG | TLE, extrusion |  |  | Multilamellar vehicles (MLVs, > 500 nm) | 104 | DLS | Anionic | 4.0 / 6.0 | No | [7 empty] | None |  |  | -37.3 | ELS |  |  |  | 7.4 | 25
9 | Hohokabe et al., 2023, Colloids and Surfaces A: Physicochemical and Engineering Aspects 666 | TMAG/DSPG | TLE, extrusion |  |  | Multilamellar vehicles (MLVs, > 500 nm) | 106.6 | DLS | Cationic | 7.0 / 3.0 | No | [7 empty] | None |  |  | 38.3 | ELS |  |  |  | 7.4 | 25
9 | Hohokabe et al., 2023, Colloids and Surfaces A: Physicochemical and Engineering Aspects 667 | TMAG/DSPG | TLE, extrusion |  |  | Multilamellar vehicles (MLVs, > 500 nm) | 106.1 | DLS | Cationic | 8.0 / 2.0 | No | [7 empty] | None |  |  | 35.4 | ELS |  |  |  | 7.4 | 25
9 | Hohokabe et al., 2023, Colloids and Surfaces A: Physicochemical and Engineering Aspects 668 | TMAG/DSPG | TLE, extrusion |  |  | Multilamellar vehicles (MLVs, > 500 nm) | 111.6 | DLS | Cationic | 9.0 / 1.0 | No | [7 empty] | None |  |  | 41.4 | ELS |  |  |  | 7.4 | 25
9 | Hohokabe et al., 2023, Colloids and Surfaces A: Physicochemical and Engineering Aspects 669 | TMAG | TLE, extrusion |  |  | Multilamellar vehicles (MLVs, > 500 nm) | 109.5 | DLS | Cationic | 1 | No | [7 empty] | None |  |  | 38.4 | ELS |  |  |  | 7.4 | 25
10 | Elsana et al., 2019. Scientific Reports | DOPE/DOTAP/Chol | Microfluidic method (NanoAssembl) |  |  | Combination of uni and multilamellar vesicles | 79.51 | DLS | Cationic | 40 / 20 / 20 | Yes | [7 empty] | None |  |  | 44.1 | ELS |  | 0.108 | DLS
10 | Elsana et al., 2019. Scientific Reports | DOPE/DOTAP/Chol | Microfluidic method (NanoAssembl) |  |  | Combination of uni and multilamellar vesicles | 152 | DLS | Cationic | 40 / 20 / 20 | Yes | [7 empty] | DNA | 5:1 | 2.376 | 42.1 | ELS |  | 0.126 | DLS |  |  | 74.1
10 | Elsana et al., 2019. Scientific Reports | DOPE/DOTAP/Chol/CD | Microfluidic method (NanoAssembl) |  |  | Combination of uni and multilamellar vesicles | 95.71 | DLS | Cationic | 40 / 20 / 20 | Yes |  |  |  |  | carboxymethyl-β-cyclodextrin |  | 21:3 | None |  |  | 27.6 | ELS |  | 0.324 | DLS
10 | Elsana et al., 2019. Scientific Reports | DOPE/DOTAP/Chol/CD | Microfluidic method (NanoAssembl) |  |  | Combination of uni and multilamellar vesicles | 161 | DLS | Cationic | 40 / 20 / 20 | Yes |  |  |  |  | carboxymethyl-β-cyclodextrin |  | 21:3 | DNA | 5:1 | 2.772 | 24.5 | ELS |  | 0.194 | DLS |  |  | 89.62
10 | Elsana et al., 2019. Scientific Reports | DOPE/DOTAP/Chol/CD/PL | Microfluidic method (NanoAssembl) |  |  | Combination of uni and multilamellar vesicles | 105 | DLS | Cationic | 40 / 20 / 20 | Yes |  |  |  |  | carboxymethyl-β-cyclodextrin, Pluronic-F127 |  | 21:3:0,3 | None |  |  | 35.8 | ELS |  | 0.249 | DLS
10 | Elsana et al., 2019. Scientific Reports | DOPE/DOTAP/Chol/CD/PL | Microfluidic method (NanoAssembl) |  |  | Combination of uni and multilamellar vesicles | 149 | DLS | Cationic | 40 / 20 / 20 | Yes |  |  |  |  | carboxymethyl-β-cyclodextrin, Pluronic-F127 |  | 21:3:0,3 | DNA | 5:1 | 2.838 | 34.1 | ELS |  | 0.455 | DLS |  |  | 76.5
10 | Elsana et al., 2019. Scientific Reports | DOPE/DOTAP/Chol/PL | Microfluidic method (NanoAssembl) |  |  | Combination of uni and multilamellar vesicles | 86.66 | DLS | Cationic | 40 / 20 / 20 | Yes |  |  |  |  | Pluronic-F127 |  | 21:0,3 | None |  |  | 31.6 | ELS |  | 0.127 | DLS
10 | Elsana et al., 2019. Scientific Reports | DOPE/DOTAP/Chol/PL | Microfluidic method (NanoAssembl) |  |  | Combination of uni and multilamellar vesicles | 98.27 | DLS | Cationic | 40 / 20 / 20 | Yes |  |  |  |  | Pluronic-F127 |  | 21:0,3 | DNA | 5:1 | 2.442 | 29.4 | ELS |  | 0.136 | DLS |  |  | 78.3
10 | Elsana et al., 2019. Scientific Reports | DOPE/DOTAP/Chol | TLE |  |  | Combination of uni and multilamellar vesicles | 247 | DLS | Cationic | 40 / 20 / 20 | Yes | [7 empty] | None |  |  | 56 | ELS |  | 0.324 | DLS
10 | Elsana et al., 2019. Scientific Reports | DOPE/DOTAP/Chol | TLE |  |  | Combination of uni and multilamellar vesicles | 109 | DLS | Cationic | 40 / 20 / 20 | Yes | [7 empty] | DNA | 5:1 | 2.376 | 48 | ELS |  | 0.339 | DLS |  |  | 66.95
10 | Elsana et al., 2019. Scientific Reports | DOPE/DOTAP/Chol/CD | TLE |  |  | Combination of uni and multilamellar vesicles | 287 | DLS | Cationic | 40 / 20 / 20 | Yes |  |  |  |  | carboxymethyl-β-cyclodextrin |  | 21:3 | None |  |  | 52 | ELS |  | 0.336 | DLS
10 | Elsana et al., 2019. Scientific Reports | DOPE/DOTAP/Chol/CD | TLE |  |  | Combination of uni and multilamellar vesicles | 186 | DLS | Cationic | 40 / 20 / 20 | Yes |  |  |  |  | carboxymethyl-β-cyclodextrin |  | 21:3 | DNA | 5:1 | 2.772 | 45 | ELS |  | 0.235 | DLS |  |  | 75.93
10 | Elsana et al., 2019. Scientific Reports | DOPE/DOTAP/Chol/CD/PL | TLE |  |  | Combination of uni and multilamellar vesicles | 294 | DLS | Cationic | 40 / 20 / 20 | Yes |  |  |  |  | carboxymethyl-β-cyclodextrin, Pluronic-F127 |  | 21:3:0,3 | None |  |  | 55 | ELS |  | 0.202 | DLS
10 | Elsana et al., 2019. Scientific Reports | DOPE/DOTAP/Chol/CD/PL | TLE |  |  | Combination of uni and multilamellar vesicles | 204 | DLS | Cationic | 40 / 20 / 20 | Yes |  |  |  |  | carboxymethyl-β-cyclodextrin, Pluronic-F127 |  | 21:3:0,3 | DNA | 5:1 | 2.838 | 50.6 | ELS |  | 0.341 | DLS |  |  | 57.43
10 | Elsana et al., 2019. Scientific Reports | DOPE/DOTAP/Chol/PL | TLE |  |  | Combination of uni and multilamellar vesicles | 217 | DLS | Cationic | 40 / 20 / 20 | Yes |  |  |  |  | Pluronic-F127 |  | 21:0,3 | None |  |  | 53.5 | ELS |  | 0.436 | DLS
10 | Elsana et al., 2019. Scientific Reports | DOPE/DOTAP/Chol/PL | TLE |  |  | Combination of uni and multilamellar vesicles | 119 | DLS | Cationic | 40 / 20 / 20 | Yes |  |  |  |  | Pluronic-F127 |  | 21:0,3 | DNA | 5:1 | 2.442 | 50.2 | ELS |  | 0.239 | DLS |  |  | 54.4
11 | Yu et al., 2022. Brazilian Journal of Pharmaceutical Sciences | DOTAP/DOPE/DCChol | Ethanol dilution method |  |  | No information | 150 | DLS | Cationic | 70 / 15 / 15 | No | [7 empty] | DNA | 10:1 | 57.234 | -2.53 | ELS |  |  |  | 7.4 | 25
11 | Yu et al., 2022. Brazilian Journal of Pharmaceutical Sciences | DOTAP/DOPE/DCChol | Ethanol dilution method |  |  | No information | 150 | DLS | Cationic | 50 / 25 / 25 | No | [7 empty] | DNA | 10:1 | 57.234 | 30 | ELS |  |  |  | 7.4 | 25
11 | Yu et al., 2022. Brazilian Journal of Pharmaceutical Sciences | DOTAP/DOPE/DCChol | Ethanol dilution method |  |  | No information | 150 | DLS | Cationic | 40 / 30 / 30 | No | [7 empty] | DNA | 10:1 | 57.234 | 30 | ELS |  |  |  | 7.4 | 25
11 | Yu et al., 2022. Brazilian Journal of Pharmaceutical Sciences | DOTAP/DOPE/DCChol | Ethanol dilution method |  |  | No information | 150 | DLS | Cationic | 40 / 10 / 50 | No | [7 empty] | DNA | 10:1 | 57.234 | 30 | ELS |  |  |  | 7.4 | 25
12 | Soema et al., 2015. European Journal of Pharmaceutics and Biopharmaceutics | DCChol | TLE, extrusion |  |  | No information | 136 | DLS | Cationic | 1 | No |  | HLA-A2.1-restricted influenza peptide GILGFVFTL (M158-66) | 10 |  |  |  |  | None |  |  | 64 | ELS |  | 0.13 | DLS | 7.4
12 | Soema et al., 2015. European Journal of Pharmaceutics and Biopharmaceutics | DOTAP | TLE, extrusion |  |  | No information | 154 | DLS | Cationic | 1 | No |  | HLA-A2.1-restricted influenza peptide GILGFVFTL (M158-66) | 10 |  |  |  |  | None |  |  | 72 | ELS |  | 0.14 | DLS | 7.4
12 | Soema et al., 2015. European Journal of Pharmaceutics and Biopharmaceutics | EPC | TLE, extrusion |  |  | No information | 182 | DLS | Neutral | 1 | No |  | HLA-A2.1-restricted influenza peptide GILGFVFTL (M158-66) | 10 |  |  |  |  | None |  |  | 7 | ELS |  | 0.14 | DLS | 7.4
12 | Soema et al., 2015. European Journal of Pharmaceutics and Biopharmaceutics | DCChol/DOTAP/EPC | TLE, extrusion |  |  | No information | 147 | DLS | Cationic | 33.3 / 33.3 / 33.3 | No |  | HLA-A2.1-restricted influenza peptide GILGFVFTL (M158-66) | 10 |  |  |  |  | None |  |  | 64 | ELS |  | 0.09 | DLS | 7.4
12 | Soema et al., 2015. European Journal of Pharmaceutics and Biopharmaceutics | DCChol | TLE, extrusion |  |  | No information | 156 | DLS | Cationic | 1 | No |  | HLA-A2.1-restricted influenza peptide GILGFVFTL (M158-66) | 100 |  |  |  |  | None |  |  | 70 | ELS |  | 0.15 | DLS | 7.4
12 | Soema et al., 2015. European Journal of Pharmaceutics and Biopharmaceutics | DOTAP | TLE, extrusion |  |  | No information | 147 | DLS | Cationic | 1 | No |  | HLA-A2.1-restricted influenza peptide GILGFVFTL (M158-66) | 100 |  |  |  |  | None |  |  | 69 | ELS |  | 0.15 | DLS | 7.4
12 | Soema et al., 2015. European Journal of Pharmaceutics and Biopharmaceutics | EPC | TLE, extrusion |  |  | No information | 176 | DLS | Neutral | 1 | No |  | HLA-A2.1-restricted influenza peptide GILGFVFTL (M158-66) | 100 |  |  |  |  | None |  |  | 1 | ELS |  | 0.15 | DLS | 7.4
12 | Soema et al., 2015. European Journal of Pharmaceutics and Biopharmaceutics | DOPE/DOTAP/EPC | TLE, extrusion |  |  | No information | 146 | DLS | Cationic | 33.3 / 33.3 / 33.3 | No |  | HLA-A2.1-restricted influenza peptide GILGFVFTL (M158-66) | 100 |  |  |  |  | None |  |  | 57 | ELS |  | 0.13 | DLS | 7.4
12 | Soema et al., 2015. European Journal of Pharmaceutics and Biopharmaceutics | DOPE/DCChol/EPC | TLE, extrusion |  |  | No information | 151 | DLS | Cationic | 33.3 / 33.3 / 33.3 | No |  | HLA-A2.1-restricted influenza peptide GILGFVFTL (M158-66) | 100 |  |  |  |  | None |  |  | 41 | ELS |  | 0.1 | DLS | 7.4
12 | Soema et al., 2015. European Journal of Pharmaceutics and Biopharmaceutics | DOPE/DCChol/DOTAP | TLE, extrusion |  |  | No information | 151 | DLS | Cationic | 33.3 / 33.3 / 33.3 | No |  | HLA-A2.1-restricted influenza peptide GILGFVFTL (M158-66) | 100 |  |  |  |  | None |  |  | 66 | ELS |  | 0.11 | DLS | 7.4
12 | Soema et al., 2015. European Journal of Pharmaceutics and Biopharmaceutics | DOPE/DCChol/DOTAP/EPC | TLE, extrusion |  |  | No information | 144 | DLS | Cationic | 25 / 25 / 25 / 25 | No |  | HLA-A2.1-restricted influenza peptide GILGFVFTL (M158-66) | 55 |  |  |  |  | None |  |  | 61 | ELS |  | 0.11 | DLS | 7.4
12 | Soema et al., 2015. European Journal of Pharmaceutics and Biopharmaceutics | DOPE/DCChol/DOTAP/EPC | TLE, extrusion |  |  | No information | 181.1 | DLS | Cationic | 3 / 7 / 13 / 77 | No |  | HLA-A2.1-restricted influenza peptide GILGFVFTL (M158-66) | 13.4 |  |  |  |  | None |  |  | 30.3 | ELS |  | 0.12 | DLS | 7.4
13 | Ternullo et al., 2020. Pharmaceutics | SPC/Polysorbate20 | TLE |  |  | No information | 288.73 | DLS | Neutral | 85 / 15 | No | Polysorbate20 | [6 empty] | Curcumin | 10:1 | 2000 | -3.03 | ELS |  | 0.17 | DLS | 5-7 (purified water) | 25 | 43.97
13 | Ternullo et al., 2020. Pharmaceutics | SPC/SA/Polysorbate20 | TLE |  |  | No information | 252.24 | DLS | Cationic | 76.5 / 8.5 / 15 | No | SA, Polysorbate20 | [6 empty] | Curcumin | 10:1 | 2000 | 34.01 | ELS |  | 0.17 | DLS | 5-7 (purified water) | 25 | 55.04
13 | Ternullo et al., 2020. Pharmaceutics | SPC/SDCh | TLE |  |  | No information | 291.54 | DLS | Anionic | 85 / 15 | No | SDCh | [6 empty] | Curcumin | 10:1 | 2000 | -34.83 | ELS |  | 0.17 | DLS | 5-7 (purified water) | 25 | 76.4
14 | Ternullo et al., 2019. Pharmaceutics | SPC/Polysorbate20 | TLE |  |  | No information | 286.1 | DLS | Neutral | 85 / 15 | No | Polysorbate20 | [6 empty] | Curcumin | 10:1 | 2000 | -2.3 | ELS |  | 0.17 | DLS | 5-7 (purified water) | 25 | 80.2
14 | Ternullo et al., 2019. Pharmaceutics | SPC/SA/Polysorbate20 | TLE |  |  | No information | 231.5 | DLS | Cationic | 76.5 / 8.5 / 15 | No | SA, Polysorbate20 | [6 empty] | Curcumin | 10:1 | 2000 | 33.7 | ELS |  | 0.22 | DLS | 5-7 (purified water) | 25 | 97.1
14 | Ternullo et al., 2019. Pharmaceutics | SPC/SDCh | TLE |  |  | No information | 299.3 | DLS | Anionic | 85 / 15 | No | SDCh | [6 empty] | Curcumin | 10:1 | 2000 | -34.9 | ELS |  | 0.2 | DLS | 5-7 (purified water) | 25 | 89.1
15 | Mura et al., 2021. Pharmaceutics | EPC/Chol/SA | TLE |  |  | Multilamellar vehicles (MLVs, > 500 nm) | 240 | DLS | Cationic | 69 / 12 / 19 | Yes | SA | [6 empty] | Butamben |  | 10000 | 30.2 | ELS |  | 0.22 | DLS | 5-7 (purified water) | 25 | 92.2
15 | Mura et al., 2021. Pharmaceutics | EPC/Chol/SA | TLE |  |  | Multilamellar vehicles (MLVs, > 500 nm) | 280 | DLS | Cationic | 69 / 12 / 19 | Yes | SA | [6 empty] | Butamben |  | 10000 | 39.8 | ELS |  | 0.24 | DLS | 5-7 (purified water) | 25 | 93.8
15 | Mura et al., 2021. Pharmaceutics | EPC/Chol/SA/SDCh | TLE |  |  | Multilamellar vehicles (MLVs, > 500 nm) | 260 | DLS | Cationic | 61 / 11 / 17 / 11 | Yes | SA, SDCh | [6 empty] | Butamben; its complex with RAMEB |  | 5000; 5000 | 5.1 | ELS |  | 0.23 | DLS | 5-7 (purified water) | 25 | 94.6
15 | Mura et al., 2021. Pharmaceutics | EPC/Chol/SA/SDCh | TLE |  |  | Multilamellar vehicles (MLVs, > 500 nm) | 290 | DLS | Cationic | 61 / 11 / 17 / 11 | Yes | SA, SDCh | [6 empty] | Butamben; its complex with RAMEB |  | 5000; 5000 | 12.1 | ELS |  | 0.25 | DLS | 5-7 (purified water) | 25 | 99.8
16 | Salem et al., 2016. Drug Design, Development and Therapy | SPC/Chol/Span60 | TLE |  |  | No information | 88.1 | DLS | Neutral | 73 / 24 / 2 | Yes | Span60 | [6 empty] | Flucytosine |  | 15000 | -46.4 | ELS |  | 0.239 | DLS | 7.4 |  | 70.52
16 | Salem et al., 2016. Drug Design, Development and Therapy | SPC/Chol/Span61 | TLE |  |  | No information | 107.5 | DLS | Neutral | 65 / 32 / 3 | Yes | Span60 | [6 empty] | Flucytosine |  | 15000 | -52.8 | ELS |  | 0.29 | DLS | 7.4 |  | 73.84
16 | Salem et al., 2016. Drug Design, Development and Therapy | SPC/Chol/Span62 | TLE |  |  | No information | 120.1 | DLS | Neutral | 48 / 48 / 4 | Yes | Span60 | [6 empty] | Flucytosine |  | 15000 | -55.4 | ELS |  | 0.204 | DLS | 7.4 |  | 80.85
16 | Salem et al., 2016. Drug Design, Development and Therapy | SPC/Chol/Span60/SA | TLE |  |  | No information | 122.9 | DLS | Cationic | 46.5 / 46.5 / 5 / 2 | Yes | Span60, SA | [6 empty] | Flucytosine |  | 15000 | 23.1 | ELS |  | 0.309 | DLS | 7.4 |  | 79.01
16 | Salem et al., 2016. Drug Design, Development and Therapy | SPC/Chol/Span60/SA | TLE |  |  | No information | 129 | DLS | Cationic | 45 / 45 / 5 / 5 | Yes | Span60, SA | [6 empty] | Flucytosine |  | 15000 | 28.4 | ELS |  | 0.24 | DLS | 7.4 |  | 75.72
16 | Salem et al., 2016. Drug Design, Development and Therapy | SPC/Chol/Span60/SA | TLE |  |  | No information | 135.1 | DLS | Cationic | 44.5 / 44.5 / 4 / 7 | Yes | Span60, SA | [6 empty] | Flucytosine |  | 15000 | 42.5 | ELS |  | 0.27 | DLS | 7.4 |  | 74.22
16 | Salem et al., 2016. Drug Design, Development and Therapy | SPC/Chol/Span60/DCP | TLE |  |  | No information | 150.5 | DLS | Anionic | 46.5 / 46.5 / 5 / 2 | Yes | Span60, DCP | [6 empty] | Flucytosine |  | 15000 | -56.9 | ELS |  | 0.445 | DLS | 7.4 |  | 81.41
16 | Salem et al., 2016. Drug Design, Development and Therapy | SPC/Chol/Span60/DCP | TLE |  |  | No information | 158.9 | DLS | Anionic | 45 / 45 / 5 / 5 | Yes | Span60, DCP | [6 empty] | Flucytosine |  | 15000 | -59.1 | ELS |  | 0.258 | DLS | 7.4 |  | 84.37
16 | Salem et al., 2016. Drug Design, Development and Therapy | SPC/Chol/Span60/DCP | TLE |  |  | No information | 174.1 | DLS | Anionic | 44.5 / 44.5 / 4 / 7 | Yes | Span60, DCP | [6 empty] | Flucytosine |  | 15000 | -63 | ELS |  | 0.413 | DLS | 7.4 |  | 85.52
17 | Villasamil-Sanchez et al., 2010. Drug Development and Industrial Pharmacy | EPC/Chol/SA | TLE |  |  | Multilamellar vehicles (MLVs, > 500 nm) | 408.6 | DLS | Cationic | 50 / 40 / 10 | Yes | SA | [6 empty] | Sumatriptan |  | 66670 | 35.4 | ELS |  | 0.56 | DLS | 5-7 (purified water) | 25 | 53.68
17 | Villasamil-Sanchez et al., 2010. Drug Development and Industrial Pharmacy | EPC/Chol/SA | TLE |  |  | Multilamellar vehicles (MLVs, > 500 nm) | 311.4 | DLS | Cationic | 45.5 / 36.5 / 18 | Yes | SA | [6 empty] | Sumatriptan |  | 66670 | 26.26 | ELS |  | 0.25 | DLS | 5-7 (purified water) | 25 | 43.05
17 | Villasamil-Sanchez et al., 2010. Drug Development and Industrial Pharmacy | EPC/Chol/SA | TLE |  |  | Multilamellar vehicles (MLVs, > 500 nm) | 348.7 | DLS | Cationic | 42 / 33 / 25 | Yes | SA | [6 empty] | Sumatriptan |  | 66670 | 37.9 | ELS |  | 0.28 | DLS | 5-7 (purified water) | 25 | 39.16
17 | Villasamil-Sanchez et al., 2010. Drug Development and Industrial Pharmacy | EPC/Chol/SA | TLE |  |  | Multilamellar vehicles (MLVs, > 500 nm) | 812.4 | DLS | Anionic | 50 / 40 / 10 | Yes | DCP | [6 empty] | Sumatriptan |  | 66670 | -72 | ELS |  | 1 | DLS | 5-7 (purified water) | 25 | 12.83
17 | Villasamil-Sanchez et al., 2010. Drug Development and Industrial Pharmacy | EPC/Chol/DCP | TLE |  |  | Multilamellar vehicles (MLVs, > 500 nm) | 731.9 | DLS | Anionic | 49 / 39 / 12 | Yes | DCP | [6 empty] | Sumatriptan |  | 66670 | -61.3 | ELS |  | 1 | DLS | 5-7 (purified water) | 25 | 29.79
17 | Villasamil-Sanchez et al., 2010. Drug Development and Industrial Pharmacy | EPC/Chol/DCP | TLE |  |  | Multilamellar vehicles (MLVs, > 500 nm) | 635.9 | DLS | Anionic | 48 / 38 / 14 | Yes | DCP | [6 empty] | Sumatriptan |  | 66670 | -59.8 | ELS |  | 0.817 | DLS | 5-7 (purified water) | 25 | 41.87
17 | Villasamil-Sanchez et al., 2010. Drug Development and Industrial Pharmacy | EPC/Chol/DCP | TLE |  |  | Multilamellar vehicles (MLVs, > 500 nm) | 617.8 | DLS | Anionic | 45.5 / 36.5 / 18 | Yes | DCP | [6 empty] | Sumatriptan |  | 66670 | -68.4 | ELS |  | 0.634 | DLS | 5-7 (purified water) | 25 | 27.9
17 | Villasamil-Sanchez et al., 2010. Drug Development and Industrial Pharmacy | EPC/Chol/DCP | TLE |  |  | Multilamellar vehicles (MLVs, > 500 nm) | 549.2 | DLS | Anionic | 42 / 33 / 25 | Yes | DCP | [6 empty] | Sumatriptan |  | 66670 | -68.1 | ELS |  | 0.37 | DLS | 5-7 (purified water) | 25 | 32.54
17 | Villasamil-Sanchez et al., 2010. Drug Development and Industrial Pharmacy | EPC/Chol/SA | REV |  |  | Large unilamellar vehicles (LUVs, > 100 nm) and oligolamellar (OLVs, 100-1000 nm) | 313.5 | DLS | Cationic | 50 / 40 / 10 | Yes | SA | [6 empty] | Sumatriptan |  | 66670 | 24.42 | ELS |  | 0.3 | DLS | 5-7 (purified water) | 25 | 60.1
17 | Villasamil-Sanchez et al., 2010. Drug Development and Industrial Pharmacy | EPC/Chol/SA | REV |  |  | Large unilamellar vehicles (LUVs, > 100 nm) and oligolamellar (OLVs, 100-1000 nm) | 376.5 | DLS | Cationic | 45.5 / 36.5 / 18 | Yes | SA | [6 empty] | Sumatriptan |  | 66670 | 31.27 | ELS |  | 0.18 | DLS | 5-7 (purified water) | 25 | 56.67
17 | Villasamil-Sanchez et al., 2010. Drug Development and Industrial Pharmacy | EPC/Chol/SA | REV |  |  | Large unilamellar vehicles (LUVs, > 100 nm) and oligolamellar (OLVs, 100-1000 nm) | 603.7 | DLS | Cationic | 42 / 33 / 25 | Yes | SA | [6 empty] | Sumatriptan |  | 66670 | 33.24 | ELS |  | 0.34 | DLS | 5-7 (purified water) | 25 | 54.27
17 | Villasamil-Sanchez et al., 2010. Drug Development and Industrial Pharmacy | EPC/Chol/SA | REV |  |  | Large unilamellar vehicles (LUVs, > 100 nm) and oligolamellar (OLVs, 100-1000 nm) | 671.5 | DLS | Anionic | 50 / 40 / 10 | Yes | DCP | [6 empty] | Sumatriptan |  | 66670 | -70.1 | ELS |  | 0.802 | DLS | 5-7 (purified water) | 25 | 29.11
17 | Villasamil-Sanchez et al., 2010. Drug Development and Industrial Pharmacy | EPC/Chol/DCP | REV |  |  | Large unilamellar vehicles (LUVs, > 100 nm) and oligolamellar (OLVs, 100-1000 nm) | 613.9 | DLS | Anionic | 49 / 39 / 12 | Yes | DCP | [6 empty] | Sumatriptan |  | 66670 | -67.3 | ELS |  | 0.701 | DLS | 5-7 (purified water) | 25 | 35.25
17 | Villasamil-Sanchez et al., 2010. Drug Development and Industrial Pharmacy | EPC/Chol/DCP | REV |  |  | Large unilamellar vehicles (LUVs, > 100 nm) and oligolamellar (OLVs, 100-1000 nm) | 649.8 | DLS | Anionic | 48 / 38 / 14 | Yes | DCP | [6 empty] | Sumatriptan |  | 66670 | -73 | ELS |  | 0.95 | DLS | 5-7 (purified water) | 25 | 34.52
17 | Villasamil-Sanchez et al., 2010. Drug Development and Industrial Pharmacy | EPC/Chol/DCP | REV |  |  | Large unilamellar vehicles (LUVs, > 100 nm) and oligolamellar (OLVs, 100-1000 nm) | 672.5 | DLS | Anionic | 45.5 / 36.5 / 18 | Yes | DCP | [6 empty] | Sumatriptan |  | 66670 | -77.6 | ELS |  | 1 | DLS | 5-7 (purified water) | 25 | 49.81
17 | Villasamil-Sanchez et al., 2010. Drug Development and Industrial Pharmacy | EPC/Chol/DCP | REV |  |  | Large unilamellar vehicles (LUVs, > 100 nm) and oligolamellar (OLVs, 100-1000 nm) | 860.6 | DLS | Anionic | 42 / 33 / 25 | Yes | DCP | [6 empty] | Sumatriptan |  | 66670 | -78.5 | ELS |  | 1 | DLS | 5-7 (purified water) | 25 | 54.56
17 | Villasamil-Sanchez et al., 2010. Drug Development and Industrial Pharmacy | EPC/Chol/SA | FAT |  |  | Not completed formation process | 360 | DLS | Cationic | 50 / 40 / 10 | Yes | SA | [6 empty] | Sumatriptan |  | 66670 | 46.3 | ELS |  | 0.48 | DLS | 5-7 (purified water) | 25 | 19.37
17 | Villasamil-Sanchez et al., 2010. Drug Development and Industrial Pharmacy | EPC/Chol/SA | FAT |  |  | Not completed formation process | 351.1 | DLS | Cationic | 45.5 / 36.5 / 18 | Yes | SA | [6 empty] | Sumatriptan |  | 66670 | 40.7 | ELS |  | 0.31 | DLS | 5-7 (purified water) | 25 | 52.78
17 | Villasamil-Sanchez et al., 2010. Drug Development and Industrial Pharmacy | EPC/Chol/SA | FAT |  |  | Not completed formation process | 317.1 | DLS | Cationic | 42 / 33 / 25 | Yes | SA | [6 empty] | Sumatriptan |  | 66670 | 56.7 | ELS |  | 0.26 | DLS | 5-7 (purified water) | 25 | 50
17 | Villasamil-Sanchez et al., 2010. Drug Development and Industrial Pharmacy | EPC/Chol/SA | FAT |  |  | Not completed formation process | 531.8 | DLS | Anionic | 50 / 40 / 10 | Yes | DCP | [6 empty] | Sumatriptan |  | 66670 | -63.7 | ELS |  | 0.375 | DLS | 5-7 (purified water) | 25 | 35.29
17 | Villasamil-Sanchez et al., 2010. Drug Development and Industrial Pharmacy | EPC/Chol/DCP | FAT |  |  | Not completed formation process | 521.5 | DLS | Anionic | 49 / 39 / 12 | Yes | DCP | [6 empty] | Sumatriptan |  | 66670 | -63 | ELS |  | 0.37 | DLS | 5-7 (purified water) | 25 | 28.07
17 | Villasamil-Sanchez et al., 2010. Drug Development and Industrial Pharmacy | EPC/Chol/DCP | FAT |  |  | Not completed formation process | 599 | DLS | Anionic | 48 / 38 / 14 | Yes | DCP | [6 empty] | Sumatriptan |  | 66670 | -71.5 | ELS |  | 0.67 | DLS | 5-7 (purified water) | 25 | 27.57
17 | Villasamil-Sanchez et al., 2010. Drug Development and Industrial Pharmacy | EPC/Chol/DCP | FAT |  |  | Not completed formation process | 445.1 | DLS | Anionic | 45.5 / 36.5 / 18 | Yes | DCP | [6 empty] | Sumatriptan |  | 66670 | -68.7 | ELS |  | 0.186 | DLS | 5-7 (purified water) | 25 | 29.14
17 | Villasamil-Sanchez et al., 2010. Drug Development and Industrial Pharmacy | EPC/Chol/DCP | FAT |  |  | Not completed formation process | 505.1 | DLS | Anionic | 42 / 33 / 25 | Yes | DCP | [6 empty] | Sumatriptan |  | 66670 | -67.8 | ELS |  | 0.256 | DLS | 5-7 (purified water) | 25 | 29.66
17 | Villasamil-Sanchez et al., 2010. Drug Development and Industrial Pharmacy | EPC/Chol/SA | TLE |  |  | Multilamellar vehicles (MLVs, > 500 nm) |  |  | Cationic | 50 / 40 / 10 | Yes | SA | [6 empty] | None |  |  | 42 | ELS |  |  |  | 5-7 (purified water) | 25
17 | Villasamil-Sanchez et al., 2010. Drug Development and Industrial Pharmacy | EPC/Chol/SA | TLE |  |  | Multilamellar vehicles (MLVs, > 500 nm) |  |  | Cationic | 45.5 / 36.5 / 18 | Yes | SA | [6 empty] | None |  |  | 50 | ELS |  |  |  | 5-7 (purified water) | 25
17 | Villasamil-Sanchez et al., 2010. Drug Development and Industrial Pharmacy | EPC/Chol/SA | TLE |  |  | Multilamellar vehicles (MLVs, > 500 nm) |  |  | Cationic | 42 / 33 / 25 | Yes | SA | [6 empty] | None |  |  | 46 | ELS |  |  |  | 5-7 (purified water) | 25
17 | Villasamil-Sanchez et al., 2010. Drug Development and Industrial Pharmacy | EPC/Chol/SA | TLE |  |  | Multilamellar vehicles (MLVs, > 500 nm) |  |  | Anionic | 50 / 40 / 10 | Yes | DCP | [6 empty] | None |  |  | 54 | ELS |  |  |  | 5-7 (purified water) | 25
17 | Villasamil-Sanchez et al., 2010. Drug Development and Industrial Pharmacy | EPC/Chol/DCP | TLE |  |  | Multilamellar vehicles (MLVs, > 500 nm) |  |  | Anionic | 49 / 39 / 12 | Yes | DCP | [6 empty] | None |  |  | 49 | ELS |  |  |  | 5-7 (purified water) | 25
17 | Villasamil-Sanchez et al., 2010. Drug Development and Industrial Pharmacy | EPC/Chol/DCP | TLE |  |  | Multilamellar vehicles (MLVs, > 500 nm) |  |  | Anionic | 48 / 38 / 14 | Yes | DCP | [6 empty] | None |  |  | 48 | ELS |  |  |  | 5-7 (purified water) | 25
17 | Villasamil-Sanchez et al., 2010. Drug Development and Industrial Pharmacy | EPC/Chol/DCP | TLE |  |  | Multilamellar vehicles (MLVs, > 500 nm) |  |  | Anionic | 45.5 / 36.5 / 18 | Yes | DCP | [6 empty] | None |  |  | 45 | ELS |  |  |  | 5-7 (purified water) | 25
17 | Villasamil-Sanchez et al., 2010. Drug Development and Industrial Pharmacy | EPC/Chol/DCP | TLE |  |  | Multilamellar vehicles (MLVs, > 500 nm) |  |  | Anionic | 42 / 33 / 25 | Yes | DCP | [6 empty] | None |  |  | 50 | ELS |  |  |  | 5-7 (purified water) | 25
17 | Villasamil-Sanchez et al., 2010. Drug Development and Industrial Pharmacy | EPC/Chol/SA | REV |  |  | Large unilamellar vehicles (LUVs, > 100 nm) and oligolamellar (OLVs, 100-1000 nm) |  |  | Cationic | 50 / 40 / 10 | Yes | SA | [6 empty] | None |  |  | 49 | ELS |  |  |  | 5-7 (purified water) | 25
17 | Villasamil-Sanchez et al., 2010. Drug Development and Industrial Pharmacy | EPC/Chol/SA | REV |  |  | Large unilamellar vehicles (LUVs, > 100 nm) and oligolamellar (OLVs, 100-1000 nm) |  |  | Cationic | 45.5 / 36.5 / 18 | Yes | SA | [6 empty] | None |  |  | -70 | ELS |  |  |  | 5-7 (purified water) | 25
17 | Villasamil-Sanchez et al., 2010. Drug Development and Industrial Pharmacy | EPC/Chol/SA | REV |  |  | Large unilamellar vehicles (LUVs, > 100 nm) and oligolamellar (OLVs, 100-1000 nm) |  |  | Cationic | 42 / 33 / 25 | Yes | SA | [6 empty] | None |  |  | -69 | ELS |  |  |  | 5-7 (purified water) | 25
17 | Villasamil-Sanchez et al., 2010. Drug Development and Industrial Pharmacy | EPC/Chol/SA | REV |  |  | Large unilamellar vehicles (LUVs, > 100 nm) and oligolamellar (OLVs, 100-1000 nm) |  |  | Anionic | 50 / 40 / 10 | Yes | DCP | [6 empty] | None |  |  | -60 | ELS |  |  |  | 5-7 (purified water) | 25
17 | Villasamil-Sanchez et al., 2010. Drug Development and Industrial Pharmacy | EPC/Chol/DCP | REV |  |  | Large unilamellar vehicles (LUVs, > 100 nm) and oligolamellar (OLVs, 100-1000 nm) |  |  | Anionic | 49 / 39 / 12 | Yes | DCP | [6 empty] | None |  |  | 68 | ELS |  |  |  | 5-7 (purified water) | 25
17 | Villasamil-Sanchez et al., 2010. Drug Development and Industrial Pharmacy | EPC/Chol/DCP | REV |  |  | Large unilamellar vehicles (LUVs, > 100 nm) and oligolamellar (OLVs, 100-1000 nm) |  |  | Anionic | 48 / 38 / 14 | Yes | DCP | [6 empty] | None |  |  | -63 | ELS |  |  |  | 5-7 (purified water) | 25
17 | Villasamil-Sanchez et al., 2010. Drug Development and Industrial Pharmacy | EPC/Chol/DCP | REV |  |  | Large unilamellar vehicles (LUVs, > 100 nm) and oligolamellar (OLVs, 100-1000 nm) |  |  | Anionic | 45.5 / 36.5 / 18 | Yes | DCP | [6 empty] | None |  |  | -60 | ELS |  |  |  | 5-7 (purified water) | 25
17 | Villasamil-Sanchez et al., 2010. Drug Development and Industrial Pharmacy | EPC/Chol/DCP | REV |  |  | Large unilamellar vehicles (LUVs, > 100 nm) and oligolamellar (OLVs, 100-1000 nm) |  |  | Anionic | 42 / 33 / 25 | Yes | DCP | [6 empty] | None |  |  | -59 | ELS |  |  |  | 5-7 (purified water) | 25
17 | Villasamil-Sanchez et al., 2010. Drug Development and Industrial Pharmacy | EPC/Chol/SA | FAT |  |  | Not completed formation process |  |  | Cationic | 50 / 40 / 10 | Yes | SA | [6 empty] | None |  |  | -48 | ELS |  |  |  | 5-7 (purified water) | 25
17 | Villasamil-Sanchez et al., 2010. Drug Development and Industrial Pharmacy | EPC/Chol/SA | FAT |  |  | Not completed formation process |  |  | Cationic | 45.5 / 36.5 / 18 | Yes | SA | [6 empty] | None |  |  | -55 | ELS |  |  |  | 5-7 (purified water) | 25
17 | Villasamil-Sanchez et al., 2010. Drug Development and Industrial Pharmacy | EPC/Chol/SA | FAT |  |  | Not completed formation process |  |  | Cationic | 42 / 33 / 25 | Yes | SA | [6 empty] | None |  |  | -65 | ELS |  |  |  | 5-7 (purified water) | 25
17 | Villasamil-Sanchez et al., 2010. Drug Development and Industrial Pharmacy | EPC/Chol/SA | FAT |  |  | Not completed formation process |  |  | Anionic | 50 / 40 / 10 | Yes | DCP | [6 empty] | None |  |  | -55 | ELS |  |  |  | 5-7 (purified water) | 25
17 | Villasamil-Sanchez et al., 2010. Drug Development and Industrial Pharmacy | EPC/Chol/DCP | FAT |  |  | Not completed formation process |  |  | Anionic | 49 / 39 / 12 | Yes | DCP | [6 empty] | None |  |  | -53 | ELS |  |  |  | 5-7 (purified water) | 25
17 | Villasamil-Sanchez et al., 2010. Drug Development and Industrial Pharmacy | EPC/Chol/DCP | FAT |  |  | Not completed formation process |  |  | Anionic | 48 / 38 / 14 | Yes | DCP | [6 empty] | None |  |  | -62 | ELS |  |  |  | 5-7 (purified water) | 25
17 | Villasamil-Sanchez et al., 2010. Drug Development and Industrial Pharmacy | EPC/Chol/DCP | FAT |  |  | Not completed formation process |  |  | Anionic | 45.5 / 36.5 / 18 | Yes | DCP | [6 empty] | None |  |  | -60 | ELS |  |  |  | 5-7 (purified water) | 25
17 | Villasamil-Sanchez et al., 2010. Drug Development and Industrial Pharmacy | EPC/Chol/DCP | FAT |  |  | Not completed formation process |  |  | Anionic | 42 / 33 / 25 | Yes | DCP | [6 empty] | None |  |  | -69 | ELS |  |  |  | 5-7 (purified water) | 25
18 | Soni, A et al., 2021. Journal of Drug Delivery and Therapeutics | SPC/Chol/SA | TLE |  |  | Multilamellar vehicles (MLVs, > 500 nm) | 940 | DLS | Cationic | 61 / 26 / 13 | Yes | SA | [6 empty] | Amphotericin B |  |  | 28.38 | ELS |  |  | DLS |  | 25
19 | Mishra et al., 2020. Journal of Drug Delivery Science and Technology | SPC/SA | TLE |  |  | Combination of uni, bi and multilamellar vesicles | 144 | DLS | Cationic | 95 / 5 | No | SA | [6 empty] | Amphotericin B |  |  | -43 | ELS |  | 0.38 | DLS |  |  | 35
19 | Mishra et al., 2020. Journal of Drug Delivery Science and Technology | SPC/SA | TLE |  |  | Combination of uni, bi and multilamellar vesicles | 391 | DLS | Cationic | 91 / 9 | No | SA | [6 empty] | Amphotericin B |  |  | -3 | ELS |  | 0.35 | DLS |  |  | 62
19 | Mishra et al., 2020. Journal of Drug Delivery Science and Technology | SPC/SA | TLE |  |  | Combination of uni, bi and multilamellar vesicles | 140 | DLS | Cationic | 80 / 20 | No | SA | [6 empty] | Amphotericin B |  |  | 32 | ELS |  | 0.24 | DLS |  |  | 83
19 | Mishra et al., 2020. Journal of Drug Delivery Science and Technology | SPC/SA | TLE |  |  | Combination of uni, bi and multilamellar vesicles | 202 | DLS | Cationic | 67 / 33 | No | SA | [6 empty] | Amphotericin B |  |  | 63 | ELS |  | 0.39 | DLS |  |  | 71
20 | Ingle et al., 2018. European Journal of Pharmaceutical Sciences | SPC/Chol/SA | TLE |  |  | Small unilamellar (SUV, 20-100 nm) | 193.3 | DLS | Cationic | 9.13 / 1 / 5.18 mg | Yes | SA | [6 empty] | Paclitaxel |  | 4 mg | 38.2 | ELS |  | 0.17 | DLS | 5-7 (purified water) | 25 | 93.07
21 | Jagwani et al., 2020. ACS Biomaterials Science and Engineering | SPC/Chol/SA | TLE |  |  | No information | 153.33 | DLS | Cationic | 6 / 2 / 2.5 mg | Yes | SA | [6 empty] | Resveratol |  | 2000 (5 mg) | 7.57 | ELS | [5 empty] | 49.26 | 2.38
21 | Jagwani et al., 2020. ACS Biomaterials Science and Engineering | SPC/Chol/SA | TLE |  |  | No information | 140.3 | DLS | Cationic | 6 / 2 / 5 mg | Yes | SA | [6 empty] | Resveratol |  | 2000 (5 mg) | 25.98 | ELS | [5 empty] | 62.57 | 2.99
21 | Jagwani et al., 2020. ACS Biomaterials Science and Engineering | SPC/Chol/SA | TLE |  |  | No information | 134.73 | DLS | Cationic | 6 / 2 / 7 mg | Yes | SA | [6 empty] | Resveratol |  | 2000 (5 mg) | 29.26 | ELS | [5 empty] | 58.91 | 2.8
21 | Jagwani et al., 2020. ACS Biomaterials Science and Engineering | SPC/Chol/SA | TLE |  |  | No information | 176.43 | DLS | Cationic | 7 / 2 / 2.5 mg | Yes | SA | [6 empty] | Resveratol |  | 2000 (5 mg) | 15.88 | ELS | [5 empty] | 62.76 | 3.02
21 | Jagwani et al., 2020. ACS Biomaterials Science and Engineering | SPC/Chol/SA | TLE |  |  | No information | 145.78 | DLS | Cationic | 7 / 2 / 5 mg | Yes | SA | [6 empty] | Resveratol |  | 2000 (5 mg) | 38.03 | ELS | [5 empty] | 78.14 | 3.71
21 | Jagwani et al., 2020. ACS Biomaterials Science and Engineering | SPC/Chol/SA | TLE |  |  | No information | 138.18 | DLS | Cationic | 7 / 2 / 7.5 mg | Yes | SA | [6 empty] | Resveratol |  | 2000 (5 mg) | 62.58 | ELS | [5 empty] | 65.31 | 3.1
21 | Jagwani et al., 2020. ACS Biomaterials Science and Engineering | SPC/Chol/SA | TLE |  |  | No information | 187.54 | DLS | Cationic | 8 / 2 / 2.5 mg | Yes | SA | [6 empty] | Resveratol |  | 2000 (5 mg) | 11.73 | ELS | [5 empty] | 63.65 | 3.06
21 | Jagwani et al., 2020. ACS Biomaterials Science and Engineering | SPC/Chol/SA | TLE |  |  | No information | 152.46 | DLS | Cationic | 8 / 2 / 5 mg | Yes | SA | [6 empty] | Resveratol |  | 2000 (5 mg) | 35 | ELS | [5 empty] | 70.74 | 3.33
21 | Jagwani et al., 2020. ACS Biomaterials Science and Engineering | SPC/Chol/SA | TLE |  |  | No information | 148.91 | DLS | Cationic | 8 / 2 / 7.5 mg | Yes | SA | [6 empty] | Resveratol |  | 2000 (5 mg) | 56.43 | ELS | [5 empty] | 65.85 | 3.12
22 | Nemeth et al., 2022. Pharmaceutics | EPC/Chol/SA | TLE |  |  | No information | 121 | DLS | Cationic | 54 / 25 / 21 | Yes | SA | [6 empty] | None |  |  | 22 | ELS |  | 0.22 | DLS | 5.6 | 25
22 | Nemeth et al., 2022. Pharmaceutics | EPC/Chol/SA | TLE |  |  | No information | 106 | DLS | Cationic | 36 / 21 / 43 | Yes | SA | [6 empty] | None |  |  | 17.6 | ELS |  | 0.23 | DLS | 5.6 | 25
22 | Nemeth et al., 2022. Pharmaceutics | EPC/Chol/SA | TLE |  |  | No information | 116 | DLS | Cationic | 39 / 29 / 32 | Yes | SA | [6 empty] | None |  |  | 24.6 | ELS |  | 0.23 | DLS | 5.6 | 25
22 | Nemeth et al., 2022. Pharmaceutics | EPC/Chol/SA | TLE |  |  | No information | 93 | DLS | Cationic | 44 / 16 / 40 | Yes | SA | [6 empty] | None |  |  | 25 | ELS |  | 0.22 | DLS | 5.6 | 25
22 | Nemeth et al., 2022. Pharmaceutics | EPC/Chol/SA | TLE |  |  | No information | 113 | DLS | Cationic | 49 / 22 / 29 | Yes | SA | [6 empty] | None |  |  | 25.8 | ELS |  | 0.23 | DLS | 5.6 | 25
22 | Nemeth et al., 2022. Pharmaceutics | EPC/Chol/SA | TLE |  |  | No information | 112 | DLS | Cationic | 54 / 30 / 16 | Yes | SA | [6 empty] | None |  |  | 26.6 | ELS |  | 0.16 | DLS | 5.6 | 25
22 | Nemeth et al., 2022. Pharmaceutics | EPC/Chol/SA | TLE |  |  | No information | 111 | DLS | Cationic | 57 / 16 / 27 | Yes | SA | [6 empty] | None |  |  | 26.3 | ELS |  | 0.19 | DLS | 5.6 | 25
22 | Nemeth et al., 2022. Pharmaceutics | EPC/Chol/SA | TLE |  |  | No information | 109 | DLS | Cationic | 62.5 / 22.5 / 15 | Yes | SA | [6 empty] | None |  |  | 26.6 | ELS |  | 0.17 | DLS | 5.6 | 25
22 | Nemeth et al., 2022. Pharmaceutics | EPC/Chol/SA | TLE |  |  | No information | 100 | DLS | Cationic | 46.3 / 20.3 / 33.3 | Yes | SA | [6 empty] | None |  |  | 27.1 | ELS |  | 0.17 | DLS | 5.6 | 25
22 | Nemeth et al., 2022. Pharmaceutics | EPC/Chol/DCP | TLE |  |  | No information | 98 | DLS | Anionic | 54 / 25 / 21 | Yes | DCP | [6 empty] | None |  |  | -29.9 | ELS |  | 0.2 | DLS | 5.6 | 25
22 | Nemeth et al., 2022. Pharmaceutics | EPC/Chol/DCP | TLE |  |  | No information | 82 | DLS | Anionic | 36 / 21 / 43 | Yes | DCP | [6 empty] | None |  |  | -29.6 | ELS |  | 0.24 | DLS | 5.6 | 25
22 | Nemeth et al., 2022. Pharmaceutics | EPC/Chol/DCP | TLE |  |  | No information | 108 | DLS | Anionic | 39 / 29 / 32 | Yes | DCP | [6 empty] | None |  |  | -32.5 | ELS |  | 0.21 | DLS | 5.6 | 25
22 | Nemeth et al., 2022. Pharmaceutics | EPC/Chol/DCP | TLE |  |  | No information | 87 | DLS | Anionic | 44 / 16 / 40 | Yes | DCP | [6 empty] | None |  |  | -32.6 | ELS |  | 0.24 | DLS | 5.6 | 25
22 | Nemeth et al., 2022. Pharmaceutics | EPC/Chol/DCP | TLE |  |  | No information | 93 | DLS | Anionic | 49 / 22 / 29 | Yes | DCP | [6 empty] | None |  |  | -29.7 | ELS |  | 0.23 | DLS | 5.6 | 25
22 | Nemeth et al., 2022. Pharmaceutics | EPC/Chol/DCP | TLE |  |  | No information | 119 | DLS | Anionic | 54 / 30 / 16 | Yes | DCP | [6 empty] | None |  |  | -29.7 | ELS |  | 0.21 | DLS | 5.6 | 25
22 | Nemeth et al., 2022. Pharmaceutics | EPC/Chol/DCP | TLE |  |  | No information | 95 | DLS | Anionic | 57 / 16 / 27 | Yes | DCP | [6 empty] | None |  |  | -29.2 | ELS |  | 0.18 | DLS | 5.6 | 25
22 | Nemeth et al., 2022. Pharmaceutics | EPC/Chol/DCP | TLE |  |  | No information | 104 | DLS | Anionic | 62.5 / 22.5 / 15 | Yes | DCP | [6 empty] | None |  |  | -27.6 | ELS |  | 0.18 | DLS | 5.6 | 25
22 | Nemeth et al., 2022. Pharmaceutics | EPC/Chol/DCP | TLE |  |  | No information | 105 | DLS | Anionic | 46.3 / 20.3 / 33.3 | Yes | DCP | [6 empty] | None |  |  | -17.7 | ELS |  | 0.18 | DLS | 5.6 | 25
23 | De et al., 2020. Cancer Immunology, Immunotherapy | PA/STA/OA/LA/SA | TLE |  |  | No information | 148 | DLS | Cationic | 28 / 11 / 26 / 13 / 22 | No | SA | [6 empty] | Dexorubicin |  | 1000 | 43.1 | ELS |  |  |  | 7.4
24 | Verma et al., 2019. Pharmaceutical Research | DSPC/Chol/SA | TLE | 10 |  | No information | 184.3 | DLS | Cationic | 81 / 14 / 5 | Yes | SA | [6 empty] | Prednisolone; Mehrotrexate |  | 5000; 5000 (10 mg; 10 mg) | 3.45 | ELS |  | 2.23 | DLS | 5-7 (purified water) | 25 | 37.45; 23.2
24 | Verma et al., 2019. Pharmaceutical Research | DSPC/Chol/SA | TLE | 10 |  | No information | 173.4 | DLS | Cationic | 76 / 19 / 5 | Yes | SA | [6 empty] | Prednisolone; Mehrotrexate |  | 5000; 5000 (10 mg; 10 mg) | 5.21 | ELS |  | 3.45 | DLS | 5-7 (purified water) | 25 | 40.89; 26.5
24 | Verma et al., 2019. Pharmaceutical Research | DSPC/Chol/SA | TLE | 10 |  | No information | 167.3 | DLS | Cationic | 71 / 24 / 5 | Yes | SA | [6 empty] | Prednisolone; Mehrotrexate |  | 5000; 5000 (10 mg; 10 mg) | 6.3 | ELS |  | 0.085 | DLS | 5-7 (purified water) | 25 | 42.3; 28.2
24 | Verma et al., 2019. Pharmaceutical Research | DSPC/Chol/SA | TLE | 10 |  | No information | 158.4 | DLS | Cationic | 66 / 29 / 5 | Yes | SA | [6 empty] | Prednisolone; Mehrotrexate |  | 5000; 5000 (10 mg; 10 mg) | 1.98 | ELS |  | 1.23 | DLS | 5-7 (purified water) | 25 | 45.67; 29.5
24 | Verma et al., 2019. Pharmaceutical Research | DSPC/Chol/SA | TLE | 10 |  | No information | 192.3 | DLS | Cationic | 61 / 34 / 5 | Yes | SA | [6 empty] | Prednisolone; Mehrotrexate |  | 5000; 5000 (10 mg; 10 mg) | 3.89 | ELS |  | 3.23 | DLS | 5-7 (purified water) | 25 | 38.91; 23.6
24 | Verma et al., 2019. Pharmaceutical Research | DSPC/Chol/SA | TLE | 10 |  | No information | 162.4 | DLS | Cationic | 71 / 24 / 5 | Yes | SA | [6 empty] | Prednisolone; Mehrotrexate |  | 5000; 5000 (10 mg; 10 mg) | 6.24 | ELS |  | 2.23 | DLS | 5-7 (purified water) | 25 | 46.4; 31.1
24 | Verma et al., 2019. Pharmaceutical Research | DSPC/Chol/SA | TLE | 20 |  | No information | 158.7 | DLS | Cationic | 71 / 24 / 5 | Yes | SA | [6 empty] | Prednisolone; Mehrotrexate |  | 5000; 5000 (10 mg; 10 mg) | 6.91 | ELS |  | 3.45 | DLS | 5-7 (purified water) | 25 | 43.2;27.4
24 | Verma et al., 2019. Pharmaceutical Research | DSPC/Chol/SA | TLE | 30 |  | No information | 150.6 | DLS | Cationic | 71 / 24 / 5 | Yes | SA | [6 empty] | Prednisolone; Mehrotrexate |  | 5000; 5000 (10 mg; 10 mg) | 6.34 | ELS |  | 0.085 | DLS | 5-7 (purified water) | 25 | 38.1;26.3
24 | Verma et al., 2019. Pharmaceutical Research | DSPC/Chol/SA | TLE | 40 |  | No information | 147.4 | DLS | Cationic | 71 / 24 / 5 | Yes | SA | [6 empty] | Prednisolone; Mehrotrexate |  | 5000; 5000 (10 mg; 10 mg) | 6.88 | ELS |  | 1.23 | DLS | 5-7 (purified water) | 25 | 33.5; 21.4
24 | Verma et al., 2019. Pharmaceutical Research | DSPC/Chol/SA | TLE | 50 |  | No information | 103.1 | DLS | Cationic | 71 / 24 / 5 | Yes | SA | [6 empty] | Prednisolone; Mehrotrexate |  | 5000; 5000 (10 mg; 10 mg) | 6.08 | ELS |  | 5.23 | DLS | 5-7 (purified water) | 25 | 28.6; 18.6
25 | He et al., 2020. AAPS PharmSciTech | EPC/Chol/SA | TLE |  |  | No information | 219.7 | DLS | Cationic | 59 / 19 / 21 | Yes | SA | [6 empty] | Pemetrexed disodium | 10:1 |  | 22.2 | ELS |  | 0.231 | DLS |  | 25 | 92.36 | 9.15
26 | Narayan et al., 2016. Life Sciences | SPC/Chol | TLE |  |  | Multilamellar vehicles (MLVs, > 500 nm) | 106.3 | DLS | Neutral | 66.6 / 33.3 | Yes | [7 empty] | Risperidone | 5:1 |  | -50.5 | ELS |  |  |  |  | 25 | 30.24
26 | Narayan et al., 2016. Life Sciences | SPC/Chol | TLE |  |  | Multilamellar vehicles (MLVs, > 500 nm) | 92.92 | DLS | Neutral | 80 / 20 | Yes | [7 empty] | Risperidone | 5:1 |  | -48.5 | ELS |  |  |  |  | 25 | 31
26 | Narayan et al., 2016. Life Sciences | SPC/Chol | TLE |  |  | Multilamellar vehicles (MLVs, > 500 nm) | 100.3 | DLS | Neutral | 89 / 11 | Yes | [7 empty] | Risperidone | 5:1 |  | -49.4 | ELS |  |  |  |  | 25 | 29.46
26 | Narayan et al., 2016. Life Sciences | SPC/Chol | TLE |  |  | Multilamellar vehicles (MLVs, > 500 nm) | 95.49 | DLS | Neutral | 66.6 / 33.3 | Yes | [7 empty] | Risperidone | 7.5:1 |  | -49.9 | ELS |  |  |  |  | 25 | 33.07
26 | Narayan et al., 2016. Life Sciences | SPC/Chol | TLE |  |  | Multilamellar vehicles (MLVs, > 500 nm) | 97.21 | DLS | Neutral | 80 / 20 | Yes | [7 empty] | Risperidone | 7.5:1 |  | -50.1 | ELS |  |  |  |  | 25 | 39.48
26 | Narayan et al., 2016. Life Sciences | SPC/Chol | TLE |  |  | Multilamellar vehicles (MLVs, > 500 nm) | 91.08 | DLS | Neutral | 89 / 11 | Yes | [7 empty] | Risperidone | 7.5:1 |  | -52.2 | ELS |  |  |  |  | 25 | 39.01
26 | Narayan et al., 2016. Life Sciences | SPC/Chol | TLE |  |  | Multilamellar vehicles (MLVs, > 500 nm) | 103.6 | DLS | Neutral | 66.6 / 33.3 | Yes | [7 empty] | Risperidone | 10:1 |  | -50.7 | ELS |  |  |  |  | 25 | 42.86
26 | Narayan et al., 2016. Life Sciences | SPC/Chol | TLE |  |  | Multilamellar vehicles (MLVs, > 500 nm) | 95.11 | DLS | Neutral | 80 / 20 | Yes | [7 empty] | Risperidone | 10:1 |  | -50 | ELS |  |  |  |  | 25 | 46.72
26 | Narayan et al., 2016. Life Sciences | SPC/Chol | TLE |  |  | Multilamellar vehicles (MLVs, > 500 nm) | 91.86 | DLS | Neutral | 89 / 11 | Yes | [7 empty] | Risperidone | 10:1 |  | -53.8 | ELS |  |  |  |  | 25 | 49.6
26 | Narayan et al., 2016. Life Sciences | SPC/Chol/SA | TLE |  |  | Multilamellar vehicles (MLVs, > 500 nm) | 124.01 | DLS | Cationic | 84 / 11 / 5 | Yes | SA | [6 empty] | Risperidone | 10:1 |  | 16.8 | ELS |  |  |  | 8.65 | 25 | 47.18
26 | Narayan et al., 2016. Life Sciences | SPC/Chol/SA | TLE |  |  | Multilamellar vehicles (MLVs, > 500 nm) | 184.54 | DLS | Cationic | 80 / 10 / 10 | Yes | SA | [6 empty] | Risperidone | 10:1 |  | 18.24 | ELS |  |  |  | 8.65 | 25 | 43.53
26 | Narayan et al., 2016. Life Sciences | SPC/Chol/SA | TLE |  |  | Multilamellar vehicles (MLVs, > 500 nm) | 209.03 | DLS | Cationic | 73 / 9 / 18 | Yes | SA | [6 empty] | Risperidone | 10:1 |  | 22.42 | ELS |  |  |  | 8.65 | 25 | 43.65
26 | Narayan et al., 2016. Life Sciences | SPC/Chol/SA | TLE |  |  | Multilamellar vehicles (MLVs, > 500 nm) | 98.55 | DLS | Cationic | 86 / 11 / 3 | Yes | SA | [6 empty] | Risperidone | 10:1 |  | 15.61 | ELS |  |  |  | 8.65 | 25 | 51.13
26 | Narayan et al., 2016. Life Sciences | SPC/Chol/SA | TLE |  |  | Multilamellar vehicles (MLVs, > 500 nm) | 115.54 | DLS | Cationic | 88.5 / 11 / 0.5 | Yes | SA | [6 empty] | Risperidone | 10:1 |  | -36.84 | ELS |  |  |  | 8.65 | 25 | 54.34
26 | Narayan et al., 2016. Life Sciences | SPC/Chol/SA | TLE |  |  | Multilamellar vehicles (MLVs, > 500 nm) | 108.02 | DLS | Cationic | 88 / 11 / 1 | Yes | SA | [6 empty] | Risperidone | 10:1 |  | -29.97 | ELS |  |  |  | 8.65 | 25 | 55.75
26 | Narayan et al., 2016. Life Sciences | SPC/Chol/SA | TLE |  |  | Multilamellar vehicles (MLVs, > 500 nm) | 98.51 | DLS | Cationic | 87 / 11 / 2 | Yes | SA | [6 empty] | Risperidone | 10:1 |  | -28.6 | ELS |  |  |  | 8.65 | 25 | 58.86
27 | Rajendran et al., 2016. Antimicrobial Agents and Chemotherapy | SPC/Chol | TLE |  |  | Large unilamellar vehicles (LUVs, > 100 nm) | 124 | DLS | Neutral | 70 / 30 | Yes | [7 empty] | Monensin | 10:1 | 20 μmol | -11.6 | ELS |  | 0.28 | DLS | 7.4 | 25
27 | Rajendran et al., 2016. Antimicrobial Agents and Chemotherapy | SPC/Chol/DSPE-mPEG 2000 | TLE |  |  | Large unilamellar vehicles (LUVs, > 100 nm) | 103 | DLS | Neutral | 69.5 / 30 / 0.5 | Yes | DSPE-mPEG 2000 | [6 empty] | Monensin | 10:1 | 20 μmol | -14.5 | ELS |  | 0.27 | DLS | 7.4 | 25
27 | Rajendran et al., 2016. Antimicrobial Agents and Chemotherapy | SPC/Chol/DSPE-mPEG 2000 | TLE |  |  | Small unilamellar (SUV, 20-100 nm) | 96 | DLS | Neutral | 68.25 / 29.25 /2.5 | Yes | DSPE-mPEG 2000 | [6 empty] | Monensin | 10:1 | 20 μmol | -12.6 | ELS |  | 0.31 | DLS | 7.4 | 25
27 | Rajendran et al., 2016. Antimicrobial Agents and Chemotherapy | SPC/Chol/DSPE-mPEG 2000 | TLE |  |  | Small unilamellar (SUV, 20-100 nm) | 90 | DLS | Neutral | 66.5 / 28.5 / 5 | Yes | DSPE-mPEG 2000 | [6 empty] | Monensin | 10:1 | 20 μmol | -8.8 | ELS |  | 0.28 | DLS | 7.4 | 25
27 | Rajendran et al., 2016. Antimicrobial Agents and Chemotherapy | SPC/Chol/PA | TLE |  |  | Large unilamellar vehicles (LUVs, > 100 nm) | 109 | DLS | Anionic | 63 / 27 / 10 | Yes | PA | [6 empty] | Monensin | 10:1 | 20 μmol | -23.3 | ELS |  | 0.29 | DLS | 7.4 | 25
27 | Rajendran et al., 2016. Antimicrobial Agents and Chemotherapy | SPC/Chol/PA/DSPE-mPEG 2000 | TLE |  |  | Small unilamellar (SUV, 20-100 nm) | 98 | DLS | Anionic | 69.5 / 30 / 0.5 | Yes | PA | [6 empty] | Monensin | 10:1 | 20 μmol | -29.5 | ELS |  | 0.23 | DLS | 7.4 | 25
27 | Rajendran et al., 2016. Antimicrobial Agents and Chemotherapy | SPC/Chol/PA/DSPE-mPEG 2000 | TLE |  |  | Large unilamellar vehicles (LUVs, > 100 nm) | 100 | DLS | Anionic | 68.25 / 29.25 /2.5 | Yes | PA | [6 empty] | Monensin | 10:1 | 20 μmol | -18.4 | ELS |  | 0.22 | DLS | 7.4 | 25
27 | Rajendran et al., 2016. Antimicrobial Agents and Chemotherapy | SPC/Chol/PA/DSPE-mPEG 2000 | TLE |  |  | Small unilamellar (SUV, 20-100 nm) | 98 | DLS | Anionic | 66.5 / 28.5 / 5 | Yes | PA | [6 empty] | Monensin | 10:1 | 20 μmol | -12.7 | ELS |  | 0.22 | DLS | 7.4 | 25
27 | Rajendran et al., 2016. Antimicrobial Agents and Chemotherapy | SPC/Chol/SA | TLE |  |  | Large unilamellar vehicles (LUVs, > 100 nm) | 121 | DLS | Cationic | 63 / 27 / 10 | Yes | SA | [6 empty] | Monensin | 10:1 | 20 μmol | 43.9 | ELS |  | 0.25 | DLS | 7.4 | 25
27 | Rajendran et al., 2016. Antimicrobial Agents and Chemotherapy | SPC/Chol/SA/DSPE-mPEG 2000 | TLE |  |  | Large unilamellar vehicles (LUVs, > 100 nm) | 107 | DLS | Cationic | 69.5 / 30 / 0.5 | Yes | SA | [6 empty] | Monensin | 10:1 | 20 μmol | 34.7 | ELS |  | 0.28 | DLS | 7.4 | 25
27 | Rajendran et al., 2016. Antimicrobial Agents and Chemotherapy | SPC/Chol/SA/DSPE-mPEG 2000 | TLE |  |  | Large unilamellar vehicles (LUVs, > 100 nm) | 101 | DLS | Cationic | 68.25 / 29.25 /2.5 | Yes | SA | [6 empty] | Monensin | 10:1 | 20 μmol | 18.9 | ELS |  | 0.24 | DLS | 7.4 | 25
27 | Rajendran et al., 2016. Antimicrobial Agents and Chemotherapy | SPC/Chol/SA/DSPE-mPEG 2000 | TLE |  |  | Small unilamellar (SUV, 20-100 nm) | 98 | DLS | Cationic | 66.5 / 28.5 / 5 | Yes | SA | [6 empty] | Monensin | 10:1 | 20 μmol | 15.1 | ELS |  | 0.27 | DLS | 7.4 | 25
28 | Migliore et al., 2014. Neuroscience | DOPC/Chol/SA | TLE |  |  | No information | 149 | DLS | Cationic | 59 / 35 / 6 | Yes | SA | [6 empty] | GDNF | 1:50 | 2000 | 30 | PALS |  |  |  | 7.4 |  | 95
29 | Migliore et al., 2010. Journal of Pharmaceutical Sciences | DOPC/Chol/SA | TLE |  |  | No information | 299 | DLS | Cationic | 59 / 35 / 6 | Yes | SA | [6 empty] | Ovalbumin | 1:50 | 2000; 1000 | 19 | PALS |  |  |  | 7.4 |  | 94.3
30 | Vhora et al., 2018. AAPS PharmSciTech | SA/HSPC/DOPE/Chol | TLE |  |  | Small unilamellar (SUV, 20-100 nm) | 94.7 | DLS | Cationic | 16.5 / 46.5 / 10 / 27 | Yes | SA, DSPE-mPEG 2000 | [6 empty] | None |  |  | 52.8 | ELS |  | 0.242 | DLS
30 | Vhora et al., 2018. AAPS PharmSciTech | SA/HSPC/DOPE/Chol/DSPE-mPEG 2000 | TLE |  |  | Small unilamellar (SUV, 20-100 nm) | 91.5 | DLS | Cationic | 16 / 42 / 10 / 29 / 3 | Yes | SA, DSPE-mPEG 2000 | [6 empty] | None |  |  | 31 | ELS |  | 0.226 | DLS
31 | Tran et al., 2019. International Journal of Nanomedicine | HSPC/CH/SA/DSPE-PEG200 | TLE |  |  | Large unilamellar vehicles (LUVs, > 100 nm) | 205 | DLS | Cationic | 55 / 35 / 3 / 7 | Yes | SA, DCP | [6 empty] | S-propargyl-cysteine |  | 2663,8 | 45.6 | PALS |  |  |  | 5-7 (purified water) |  | 30.3
31 | Tran et al., 2019. International Journal of Nanomedicine | HSPC/CH/DCP/DSPE-PEG200 | TLE |  |  | Large unilamellar vehicles (LUVs, > 100 nm) | 190 | DLS | Anionic | 55 / 35 / 3 / 7 | Yes | SA, DCP | [6 empty] | S-propargyl-cysteine |  | 2663,8 | 47.3 | PALS |  |  |  | 5-7 (purified water) |  | 32.4
31 | Tran et al., 2019. International Journal of Nanomedicine | HSPC/Chol/DSPE-PEG200/SA | TLE |  |  | Large unilamellar vehicles (LUVs, > 100 nm) | 209 | DLS | Cationic | 55 / 35 / 3 / 7 | Yes | SA, DCP | [6 empty] | None |  |  | 48.7 | PALS |  |  |  | 5-7 (purified water)
31 | Tran et al., 2019. International Journal of Nanomedicine | HSPC/Chol/DSPE-PEG200/DP | TLE |  |  | Large unilamellar vehicles (LUVs, > 100 nm) | 191 | DLS | Anionic | 55 / 35 / 3 / 7 | Yes | SA, DCP | [6 empty] | None |  |  | 45.1 | PALS |  |  |  | 5-7 (purified water)
32 | Sharma et al., 2017. International Journal of Pharmaceutics | SPC/Chol/SA | TLE |  |  | No information | 76.5 | DLS | Cationic | 63 / 27 / 10 | Yes | SA | [6 empty] | None |  |  | 32.9 | PALS |  | 0.209 | DLS | 5-7 (purified water) | 25
32 | Sharma et al., 2017. International Journal of Pharmaceutics | SPC/Chol | TLE |  |  | No information | 92.5 | DLS | Cationic | 70 / 30 | Yes | [7 empty] | None |  |  | -1.91 | PALS |  | 0.205 | DLS | 5-7 (purified water) | 25
32 | Sharma et al., 2017. International Journal of Pharmaceutics | SPC/Chol/SA | TLE |  |  | Small unilamellar (SUV, 20-100 nm) | 71.2 | DLS | Cationic | 63 / 27 / 10 | Yes | SA | [6 empty] | Anti-miR-191 | 1000:1 | 800 | 29.7 | PALS |  | 0.225 | DLS | 5-7 (purified water) | 25
32 | Sharma et al., 2017. International Journal of Pharmaceutics | SPC/Chol | TLE |  |  | No information | 88.7 | DLS | Cationic | 70 / 30 | Yes | [7 empty] | Anti-miR-191 | 1000:1 | 800 | -1.1 | PALS |  | 0.218 | DLS | 5-7 (purified water) | 25
33 | Caddeo et al., 2019. International Journal of Pharmaceutics | P90G/SA | Sonication |  |  | No information | 81 | DLS | Cationic | 95 / 5 | No | SA | [6 empty] | None |  |  | 17.5 | ELS |  | 0.24 | DLS | 7.4 | 25
33 | Caddeo et al., 2019. International Journal of Pharmaceutics | P90G/SA | Sonication |  |  | Combination of uni, bi and trilamellar vesicles | 82.6 | DLS | Cationic | 95 / 5 | No | SA | [6 empty] | Quercetin | 25.5:1 | 5000 | 15.3 | ELS |  | 0.19 | DLS | 7.4 | 25 | 84.2
33 | Caddeo et al., 2019. International Journal of Pharmaceutics | P90G/SA | Sonication |  |  | Combination of uni, bi and trilamellar vesicles | 116 | DLS | Cationic | 95 / 5 | No | SA |  |  |  | Eudragit S100 | 1000 | 126:1 | Quercetin | 25.5:1 | 5000 | 7.1 | ELS |  | 0.36 | DLS | 7.4 | 25
33 | Caddeo et al., 2019. International Journal of Pharmaceutics | P90G/SA | Sonication |  |  | Small unilamellar (SUV, 20-100 nm), oligolamellar (OLVs, 100-1000 nm) and multilamellar | 95.8 | DLS | Cationic | 95 / 5 | No | SA |  |  |  | Eudragit S100 | 1000 | 126:1 | None |  |  | 6.5 | ELS |  | 0.27 | DLS | 7.4 | 25 | 83.7
33 | Caddeo et al., 2019. International Journal of Pharmaceutics | P90G/SA | Sonication |  |  | Combination of uni, bi and trilamellar vesicles | 96 | DLS | Cationic | 95 / 5 | No | SA | [6 empty] | Quercetin | 25.5:1 | 5000 | 11.9 | ELS | 0 | 0.21 | DLS | 1.2 | 37
33 | Caddeo et al., 2019. International Journal of Pharmaceutics | P90G/SA | Sonication |  |  | Combination of uni, bi and trilamellar vesicles | 100 | DLS | Cationic | 95 / 5 | No | SA | [6 empty] | Quercetin | 25.5:1 | 5000 | 11.6 | ELS | 2 | 0.2 | DLS | 1.2 | 37
33 | Caddeo et al., 2019. International Journal of Pharmaceutics | P90G/SA | Sonication |  |  | Combination of uni, bi and trilamellar vesicles | 83.5 | DLS | Cationic | 95 / 5 | No | SA | [6 empty] | Quercetin | 25.5:1 | 5000 | 4.9 | ELS | 0 | 0.18 | DLS | 7 | 37
33 | Caddeo et al., 2019. International Journal of Pharmaceutics | P90G/SA | Sonication |  |  | Combination of uni, bi and trilamellar vesicles | 82 | DLS | Cationic | 95 / 5 | No | SA | [6 empty] | Quercetin | 25.5:1 | 5000 | 4.9 | ELS | 6 | 0.18 | DLS | 7 | 37
33 | Caddeo et al., 2019. International Journal of Pharmaceutics | P90G/SA | Sonication |  |  | Small unilamellar (SUV, 20-100 nm), oligolamellar (OLVs, 100-1000 nm) and multilamellar | 95.5 | DLS | Cationic | 95 / 5 | No | SA |  |  |  | Eudragit S100 | 1000 | 126:1 | None |  |  | 11.1 | ELS | 0 | 0.27 | DLS | 1.2 | 37
33 | Caddeo et al., 2019. International Journal of Pharmaceutics | P90G/SA | Sonication |  |  | Small unilamellar (SUV, 20-100 nm), oligolamellar (OLVs, 100-1000 nm) and multilamellar | 97 | DLS | Cationic | 95 / 5 | No | SA |  |  |  | Eudragit S100 | 1000 | 126:1 | None |  |  | 9.7 | ELS | 2 | 0.26 | DLS | 1.2 | 37
33 | Caddeo et al., 2019. International Journal of Pharmaceutics | P90G/SA | Sonication |  |  | Small unilamellar (SUV, 20-100 nm), oligolamellar (OLVs, 100-1000 nm) and multilamellar | 96.7 | DLS | Cationic | 95 / 5 | No | SA |  |  |  | Eudragit S100 | 1000 | 126:1 | none |  |  | 4 | ELS | 0 | 0.29 | DLS | 7 | 37
33 | Caddeo et al., 2019. International Journal of Pharmaceutics | P90G/SA | Sonication |  |  | Small unilamellar (SUV, 20-100 nm), oligolamellar (OLVs, 100-1000 nm) and multilamellar | 93.1 | DLS | Cationic | 95 / 5 | No | SA |  |  |  | Eudragit S100 | 1000 | 126:1 | None |  |  | 4 | ELS | 6 | 0.28 | DLS | 7 | 37
34 | De et al., 2017. Molecular Therapy: Nucleic Acids | PA/STA/OA/LA/SA | TLE |  |  | No information | 146 | DLS | Cationic | 28 / 11 / 26 / 13 / 22 | No | SA | [6 empty] | None |  |  | 52 | ELS |  | 0.2 | DLS | 7.4
35 | Lotosh et al., 2019. Cell and Tissue Biology | SPC/SA | Extrusion |  |  | No information | 140 | DLS | Cationic | 90 / 10 | No | SA | [6 empty] | None |  |  | 11.4 | ELS |  |  |  | 7.4 | 37
36 | Rahman et al., 2016. Drug Delivery | SPC/Chol/DCP | TLE |  |  | No information | 318 | DLS | Anionic | 48 / 48 / 4 | Yes | DCP | [6 empty] | Tretinoin | 1:0.00000028 | 0.25 | -41.2 | ELS |  | 0.43 | DLS |  | 25
37 | Kumar et al., 2019. Pharmacological Reports | SPC/Chol | TLE |  |  | No information | 322 | DLS | Anionic | 86 / 14 | Yes | [7 empty] | Silymarin | 6:1 | 10 | -70.5 | ELS |  | 0.563 | DLS | 7.4 | 50 | 58.94 | 11.59
37 | Kumar et al., 2019. Pharmacological Reports | SPC/Chol/DCP | TLE |  |  | No information | 756 | DLS | Anionic | 70.5 / 12 / 17.5 | Yes | DCP | [6 empty] | Silymarin | 6:1 | 10 | -77.3 | ELS |  | 0.607 | DLS | 7.4 | 50 | 62.29 | 0.5
37 | Kumar et al., 2019. Pharmacological Reports | SPC/Chol/DSPE-mPEG 2000 | TLE |  |  | No information | 146.9 | DLS | Anionic | 80.5 / 13.5 / 6 | Yes | DSPE-mPEG 2000 | [6 empty] | Silymarin | 6:1 | 10 | -47.4 | ELS |  | 0.958 | DLS | 7.4 | 50 | 50.5 | 2.3
37 | Kumar et al., 2019. Pharmacological Reports | SPC/Chol/SA | TLE |  |  | No information | 1377 | DLS | Anionic | 80 / 13 / 7 | Yes | SA | [6 empty] | Silymarin | 6:1 | 10 | -64.7 | ELS |  | 0.767 | DLS | 7.4 | 50 | 44.72 | 0.14
38 | Alomrani et al., 2019. Saudi Pharmaceutical Journal | SPC/Chol | TLE | 2 |  | No information | 234 | DLS | Anionic | 77 / 23 | Yes | [7 empty] | 5-fluorouracyl | 1:1 | 10000 | -2.3 | ELS |  | 0.26 | DLS | 7.4 | 25 | 37 | 2.5
38 | Alomrani et al., 2019. Saudi Pharmaceutical Journal | SPC/Chol/Polysorbate80 | TLE | 2 |  | No information | 146 | DLS | Anionic | 72 / 24 / 4 | Yes | Polysorbate80 | [6 empty] | 5-fluorouracyl | 1:1 | 10000 | -7.5 | ELS |  | 0.23 | DLS | 7.4 | 25 | 46 | 4.8
38 | Alomrani et al., 2019. Saudi Pharmaceutical Journal | SPC/Chol/Polysorbate80/DCP | TLE | 2 |  | No information | 108 | DLS | Anionic | 69 / 23 / 4 / 4 | Yes | Polysorbate80, DCP | [6 empty] | 5-fluorouracyl | 1:1 | 10000 | -16.3 | ELS |  | 0.31 | DLS | 7.4 | 25 | 42 | 3.1
38 | Alomrani et al., 2019. Saudi Pharmaceutical Journal | SPC/Chol | TLE | 5 |  | No information | 212 | DLS | Cationic | 77 / 23 | Yes |  |  |  |  | Chitosan | 2500 | 1:10 | 5-fluorouracyl | 1:1 | 10000 | 6.1 | ELS |  | 0.42 | DLS | 5,5 - 6 | 25 | 45 | 4.2
38 | Alomrani et al., 2019. Saudi Pharmaceutical Journal | SPC/Chol/Polysorbate80 | TLE | 5 |  | No information | 236 | DLS | Cationic | 72 / 24 / 4 | Yes | Polysorbate80 |  |  |  | Chitosan | 2500 | 1:11 | 5-fluorouracyl | 1:1 | 10000 | 8.3 | ELS |  | 0.33 | DLS | 5,5 - 6 | 25 | 55 | 6.1
38 | Alomrani et al., 2019. Saudi Pharmaceutical Journal | SPC/Chol/Polysorbate80/DCP | TLE | 5 |  | No information | 271 | DLS | Cationic | 69 / 23 / 4 / 4 | Yes | Polysorbate80, DCP |  |  |  | Chitosan | 2500 | 1:11 | 5-fluorouracyl | 1:1 | 10000 | 14.7 | ELS |  | 0.4 | DLS | 5,5 - 6 | 25 | 51 | 5.6
39 | Togami et al., 2019. International Journal of Pharmaceutics | HEPC/Chol/DSPE-mPEG 2000/DCP/DPPE | TLE, extrusion |  |  | Small unilamellar (SUV, 20-100 nm) | 125 | DLS | Anionic | 63.3 / 18.2 / 9.1 / 9.1 / 0.2 | Yes | DSPE-PEG2000, DCP, DPPE | [6 empty] | FITC-dextran (10 kDa) | 14:1 | 1000 | -32 | ELS |  | 0.094 | DLS | 7.4 | 25
39 | Togami et al., 2019. International Journal of Pharmaceutics | HEPC/Chol/DSPE-mPEG 2000/DCP/DPPE | TLE, extrusion |  |  | Small unilamellar (SUV, 20-100 nm) | 125 | DLS | Anionic | 63.3 / 18.2 / 9.1 / 9.1 / 0.2 | Yes | DSPE-PEG2000, DCP, DPPE | [6 empty] | Rhodamine B | 0.67:1 | 1000 | -32 | ELS |  | 0.094 | DLS | 7.4 | 25
40 | Togami et al., 2020. Drug Development and Industrial Pharmacy | EPC/Chol/DCP/DSPE | TLE, extrusion |  |  | Small unilamellar (SUV, 20-100 nm) | 133 | DLS | Anionic | 60 / 20 / 10 / 10 | Yes | DSPE-PEG2000, DCP | [6 empty] | Indocyanine green / NBD-DPPE | 1.1:1 | 1000 | -27.8 | ELS |  | 0.099 | DLS | 7.4 | 25
40 | Togami et al., 2020. Drug Development and Industrial Pharmacy | EPC/Chol/DCP | TLE, extrusion |  |  | Small unilamellar (SUV, 20-100 nm) | 134 | DLS | Anionic | 70 / 20 / 10 | Yes | DCP | [6 empty] | Indocyanine green / NBD-DPPE | 1.1:1 | 1000 | -49.4 | ELS |  | 0.115 | DLS | 7.4 | 25
41 | Calvo et al., 2020. Pharamceutics | EEPC/Chol/TS | TLE | 3 |  | No information | 121.6 | DLS | Anionic | 62.5 / 33.5 / 4 | Yes | TS (d-α-tocopherol succinate) | [6 empty] | Berberine | 1:6 | 2883 | -38 | ELS |  | 0.25 | DLS | 7.4 | 25 | 14.1
42 | Ethemoglu et al., 2017. Neuroscience | HSPC/DCP/Chol | TLE, sonification | 3 x 5 |  | Multilamellar vehicles (MLVs, > 500 nm) | 194.6 | DLS | Anionic | 66.7 / 6.7 / 26.7 | Yes | DCP | [6 empty] | Resveratrol | 0.06 : 1 | 5000 | -32.6 | ELS |  |  |  | 5.5
43 | Wolfram et al., 2014. Colloids and Surfaces B: Biointerfaces | SPC/Chol/DPPE | TLE |  | 100 | No information | 112.7 | DLS | Neutral | 60 / 30 / 10 | Yes | DPPE | [6 empty] | None |  |  | -4.9 | ELS |  | 0.056 | DLS | 7.4
43 | Wolfram et al., 2014. Colloids and Surfaces B: Biointerfaces | SPC/Chol/DPPE | TLE |  | 80 | No information | 100.7 | DLS | Neutral | 60 / 30 / 10 | Yes | DPPE | [6 empty] | None |  |  | -5.1 | ELS |  | 0.058 | DLS | 7.4
43 | Wolfram et al., 2014. Colloids and Surfaces B: Biointerfaces | SPC/Chol/DPPE | TLE |  | 50 | No information | 76.3 | DLS | Neutral | 60 / 30 / 10 | Yes | DPPE | [6 empty] | None |  |  | -5.8 | ELS |  | 0.054 | DLS | 7.4
43 | Wolfram et al., 2014. Colloids and Surfaces B: Biointerfaces | SPC/Chol/DPPE-mPEG 2000 | TLE |  | 100 | No information | 106.5 | DLS | Neutral | 60 / 30 / 10 | Yes | DPPE-mPEG 2000 | [6 empty] | None |  |  | -10.9 | ELS |  | 0.041 | DLS | 7.4
43 | Wolfram et al., 2014. Colloids and Surfaces B: Biointerfaces | SPC/Chol/DPPE-mPEG 2000 | TLE |  | 80 | No information | 95.7 | DLS | Neutral | 60 / 30 / 10 | Yes | DPPE-mPEG 2000 | [6 empty] | None |  |  | -10.8 | ELS |  | 0.035 | DLS | 7.4
43 | Wolfram et al., 2014. Colloids and Surfaces B: Biointerfaces | SPC/Chol/DPPE-mPEG 2000 | TLE |  | 50 | No information | 72.8 | DLS | Neutral | 60 / 30 / 10 | Yes | DPPE-mPEG 2000 | [6 empty] | None |  |  | -9.3 | ELS |  | 0.034 | DLS | 7.4
44 | Menon, P. et al.,. 2015. Colloids and Surfaces A: Physicochemical and Engineering Aspects | SPC | TLE |  |  | No information | 85.1 | DLS | Zwitterion | 100 | No |  |  |  |  | None |  |  | None |  |  | -5.8 | ELS |  | 0.3 | DLS |  | 25
44 | Menon, P. et al.,. 2015. Colloids and Surfaces A: Physicochemical and Engineering Aspects | SPC | TLE |  |  | No information | 104.7 | DLS | Zwitterion | 100 | No |  |  |  |  | Diethylaminoethyl-dextran–doxorubicin | 50 |  | None |  |  | 1.82 | ELS |  | 0.4 | DLS |  | 25
44 | Menon, P. et al.,. 2015. Colloids and Surfaces A: Physicochemical and Engineering Aspects | SPC | TLE |  |  | No information |  | DLS | Zwitterion | 100 | No |  |  |  |  | Diethylaminoethyl-dextran–doxorubicin | 100 |  | None |  |  | 6.58 | ELS |  |  |  |  | 25
44 | Menon, P. et al.,. 2015. Colloids and Surfaces A: Physicochemical and Engineering Aspects | SPC | TLE |  |  | No information |  | DLS | Zwitterion | 100 | No |  |  |  |  | Diethylaminoethyl-dextran–doxorubicin | 150 |  | None |  |  | 11.6 | ELS |  |  |  |  | 25
44 | Menon, P. et al.,. 2015. Colloids and Surfaces A: Physicochemical and Engineering Aspects | SPC | TLE |  |  | No information |  | DLS | Zwitterion | 100 | No |  |  |  |  | Diethylaminoethyl-dextran–doxorubicin | 250 |  | None |  |  | 15.3 | ELS |  |  |  |  | 25
45 | Mazotta, E. et al., 2024. Pharamceutics | DSPC/DSPG/Chol | TLE |  |  | Small unilamellar (SUV, 20-100 nm), multilamellar vehicles (MLVs, > 500 nm) | 80.1 | DLS | Neutral | 60 / 7 / 33 | Yes |  |  |  |  | None |  |  | None |  |  | -20.9 | ELS |  | 0.233 | DLS | 7.4 | 25
45 | Mazotta, E. et al., 2024. Pharamceutics | DSPC/PG/Chol | TLE |  |  | Small unilamellar (SUV, 20-100 nm), multilamellar vehicles (MLVs, > 500 nm) | 157.4 | DLS | Neutral | 60 / 7 / 33 | Yes |  |  |  |  | Chitosan |  | 1:10 | None |  |  | -29.2 | ELS |  | 0.349 | DLS | 7.4 | 25
45 | Mazotta, E. et al., 2024. Pharamceutics | DSPC/PG/Chol | TLE |  |  | Small unilamellar (SUV, 20-100 nm), multilamellar vehicles (MLVs, > 500 nm) | 92.58 | DLS | Neutral | 60 / 7 / 33 | Yes |  |  |  |  | Folic acid–L-cysteine–thiolated chitosan (1:1) |  | 1:10 | None |  |  | 32.3 | ELS |  | 0.306 | DLS | 7.4 | 25
45 | Mazotta, E. et al., 2024. Pharamceutics | DSPC/PG/Chol | TLE |  |  | Small unilamellar (SUV, 20-100 nm), multilamellar vehicles (MLVs, > 500 nm) | 120.9 | DLS | Neutral | 60 / 7 / 33 | Yes |  |  |  |  | Folic acid–L-cysteine–thiolated chitosan (1:2) |  | 1:10 | None |  |  | 27.8 | ELS |  | 0.222 | DLS | 7.4 | 25
45 | Mazotta, E. et al., 2024. Pharamceutics | DSPC/PG/Chol | TLE |  |  | Small unilamellar (SUV, 20-100 nm), multilamellar vehicles (MLVs, > 500 nm) | 103.6 | DLS | Neutral | 60 / 7 / 33 | Yes |  |  |  |  | Folic acid–L-cysteine–thiolated chitosan (1:3) |  | 1:10 | None |  |  | 31.2 | ELS |  | 0.28 | DLS | 7.4 | 25
45 | Mazotta, E. et al., 2024. Pharamceutics | DSPC/PG/Chol | TLE |  |  | Small unilamellar (SUV, 20-100 nm), multilamellar vehicles (MLVs, > 500 nm) | 57.35 | DLS | Neutral | 60 / 7 / 33 | Yes |  |  |  |  | None |  |  | Calcein |  |  | 11.5 | ELS |  | 0.221 | DLS | 7.4 | 25
45 | Mazotta, E. et al., 2024. Pharamceutics | DSPC/PG/Chol | TLE |  |  | Small unilamellar (SUV, 20-100 nm), multilamellar vehicles (MLVs, > 500 nm) | 135.2 | DLS | Neutral | 60 / 7 / 33 | Yes |  |  |  |  | Chitosan |  | 1:10 | Calcein |  |  | 29.6 | ELS |  | 0.281 | DLS | 7.4 | 25
45 | Mazotta, E. et al., 2024. Pharamceutics | DSPC/PG/Chol | TLE |  |  | Small unilamellar (SUV, 20-100 nm), multilamellar vehicles (MLVs, > 500 nm) | 104.2 | DLS | Neutral | 60 / 7 / 33 | Yes |  |  |  |  | Folic acid–L-cysteine–thiolated chitosan (1:1) |  | 1:10 | Calcein |  |  | 38.2 | ELS |  | 0.334 | DLS | 7.4 | 25
45 | Mazotta, E. et al., 2024. Pharamceutics | DSPC/PG/Chol | TLE |  |  | Small unilamellar (SUV, 20-100 nm), multilamellar vehicles (MLVs, > 500 nm) | 89.37 | DLS | Neutral | 60 / 7 / 33 | Yes |  |  |  |  | Folic acid–L-cysteine–thiolated chitosan (1:2) |  | 1:10 | Calcein |  |  | 17.8 | ELS |  | 0.267 | DLS | 7.4 | 25
45 | Mazotta, E. et al., 2024. Pharamceutics | DSPC/PG/Chol | TLE |  |  | Small unilamellar (SUV, 20-100 nm), multilamellar vehicles (MLVs, > 500 nm) | 83.12 | DLS | Neutral | 60 / 7 / 33 | Yes |  |  |  |  | Folic acid–L-cysteine–thiolated chitosan (1:3) |  | 1:10 | Calcein |  |  | 17.7 | ELS |  | 0.352 | DLS | 7.4 | 25
45 | Mazotta, E. et al., 2024. Pharamceutics | DSPC/PG/Chol | TLE |  |  | Small unilamellar (SUV, 20-100 nm), multilamellar vehicles (MLVs, > 500 nm) | 134.1 | DLS | Neutral | 60 / 7 / 33 | Yes |  |  |  |  | None |  |  | Dexorubicin |  |  | 14.1 | ELS |  | 0.26 | DLS | 7.4 | 25
45 | Mazotta, E. et al., 2024. Pharamceutics | DSPC/PG/Chol | TLE |  |  | Small unilamellar (SUV, 20-100 nm), multilamellar vehicles (MLVs, > 500 nm) | 400.9 | DLS | Neutral | 60 / 7 / 33 | Yes |  |  |  |  | Chitosan |  | 1:10 | Dexorubicin |  |  | 25.6 | ELS |  | 0.38 | DLS | 7.4 | 25
45 | Mazotta, E. et al., 2024. Pharamceutics | DSPC/PG/Chol | TLE |  |  | Small unilamellar (SUV, 20-100 nm), multilamellar vehicles (MLVs, > 500 nm) | 162.5 | DLS | Neutral | 60 / 7 / 33 | Yes |  |  |  |  | Folic acid–L-cysteine–thiolated chitosan (1:1) |  | 1:10 | Dexorubicin |  |  | 29.5 | ELS |  | 0.326 | DLS | 7.4 | 25
45 | Mazotta, E. et al., 2024. Pharamceutics | DSPC/PG/Chol | TLE |  |  | Small unilamellar (SUV, 20-100 nm), multilamellar vehicles (MLVs, > 500 nm) | 225.04 | DLS | Neutral | 60 / 7 / 33 | Yes |  |  |  |  | Folic acid–L-cysteine–thiolated chitosan (1:2) |  | 1:10 | Dexorubicin |  |  | 21.5 | ELS |  | 0.324 | DLS | 7.4 | 25
45 | Mazotta, E. et al., 2024. Pharamceutics | DSPC/PG/Chol | TLE |  |  | Small unilamellar (SUV, 20-100 nm), multilamellar vehicles (MLVs, > 500 nm) | 159.92 | DLS | Neutral | 60 / 7 / 33 | Yes |  |  |  |  | Folic acid–L-cysteine–thiolated chitosan (1:3) |  | 1:10 | Dexorubicin |  |  | 27.9 | ELS |  | 0.205 | DLS | 7.4 | 25