## Title
Expanding the Applicability of a Multicomponent Nano-Quantitative Structure-Property Relationships Approach from Hard to Soft Nanomaterials: Predicting the Stability of Liposomes
Kamila Jarzynskaa, Krzesimir Ciura*b, Alicja Mikolajczyka and Tomasz Puzyn*a
aLaboratory of Environmental Chemoinformatics, Faculty of Chemistry, University of Gdansk, Wita Stwosza 63, 80-308, Gdansk, Poland.
bDepartment of Physical Chemistry, Faculty of Pharmacy, Medical University of Gdansk, J. Hallera Avenue 107, 80-416, Gdansk, Poland.
*krzesimir.ciura@gumed.edu.pl, tomasz.puzyn@ug.edu.pl

## Guide
Table S1. Characterization of individual lipid structures
Figure S1. Statistical parameters used in this study
Table S2. Characterization of 34 liposomal formulations used in the study
Table S3. Comprehensive set of molecular descriptors computed for specific lipids
Table S4. Nanodescriptors and hyperparameters employed to calibrate the optimal nano-QSPR models
Table S5. Performance of the optimal nano-QSPR models

## Table S1
Table S1. Characterization of individual lipid structures
No. | Abbr. | Name | CAS | pH | Charge | Temperature [°C] | Structural formula | SMILES
1 | SA | Stearylamine | 124-30-1 | 7.4-7.7 | Positive | 25 | #VALUE! | CCCCCCCCCCCCCCCCCCN
2 | DOTAP | 1,2-Dioleoyl-3-trimethylammonium-propane | 132172-61-3 | 7.4-7.7 | Positive | 25 | #VALUE! | CCCCCCCC/C=C\CCCCCCCC(=O)OCC(C[N+](C)(C)C)OC(=O)CCCCCCC/C=C\CCCCCCCC
3 | DSPG | 1,2-Distearoyl-sn-glycero-3-phospho-(1′-rac-glycerol) | 200880-42-8 | 7.4-7.7 | Negative | 25 | #VALUE! | [P](=O)([O-])(OC[C@H](OC(=O)CCCCCCCCCCCCCCCCC)COC(=O)CCCCCCCCCCCCCCCCC)OCC(O)CO
4 | DOPE | 1,2-Dioleoyl-sn-glycero-3-phosphoethanolamine | 4004-05-1 | 7.4-7.7 | Neutral (zwitterion) | 25 | #VALUE! | CCCCCCCC/C=C\CCCCCCCC(=O)OC[C@H](COP(=O)(O)OCCN)OC(=O)CCCCCCC/C=C\CCCCCCCC
5 | Chol | Cholesterol | 57-88-5 | 7.4-7.7 | Neutral | 25 | #VALUE! | C[C@H](CCCC(C)C)[C@H]1CC[C@@H]2[C@@]1(CC[C@H]3[C@H]2CC=C4[C@@]3(CC[C@@H](C4)O)C)C
6 | DSPC | 1,2-Distearoyl-sn-glycero-3-phosphocholine | 816-94-4 | 7.4-7.7 | Neutral (zwitterion) | 25 | #VALUE! | O=C(OC[C@@H](OC(=O)CCCCCCCCCCCCCCCCC)COP(=O)([O-])OCC[N+](C)(C)C)CCCCCCCCCCCCCCCCC
7 | DOPS | 1,2-Dioleoyl-sn-glycero-3-phospho-L-serine | 90693-88-2 | 7.4-7.7 | Negative | 25 | #VALUE! | [O-]C([C@@H](N)COP(OC[C@@H](COC(CCCCCCC/C=C\CCCCCCCC)=O)OC(CCCCCCC/C=C\CCCCCCCC)=O)(O)=O)=O
8 | DPPE | 1,2-Dipalmitoyl-sn-glycero-3-phosphoethanolamine | 923-61-5 | 7.4-7.7 | Neutral (zwitterion) | 25 | #VALUE! | O=P(OC[C@H](OC(=O)CCCCCCCCCCCCCCCC)COC(=O)CCCCCCCCCCCCCCCC)(OCCN)O
9 | SPC | Soy phosphatidylcholine (soybean lecithin) | 97281-47-5 | 7.4-7.7 | Neutral (zwitterion) | 25 | #VALUE! | O=C(OCC(OC(=O)CCCCCCCC=CCC=CCCCCC)COP(=O)([O-])OCC[N+](C)(C)C)CCCCCCCCCCCCCCC
10 | TMAG | N-(α-trimethylammonioacetyl)-distearoyl-D-glutamate | NA | 7.4-7.7 | Positive | 25 | #VALUE! | CCCCCCCCCCCCCCCCCCOC(=O)CC[C@@H](NC(=O)C[N+](C)(C)C)C(=O)OCCCCCCCCCCCCCCCCCC
11 | Chol I | Cholesteryl-3β-oxysuccinamidoethyldimethylamine | NA | 7.4-7.7 | Positive | 25 | #VALUE! | C[C@H](CC[C@H]1CC[C@@H]2[C@@H]3CC=C4C[C@@H](CC[C@]4(C)C3CCC12C)OCC(=O)CC(=O)NCCN(C)C)
12 | Chol II | Cholesteryl-3β-oxycarboxyamidoethylenedimethylamine | NA | 7.4-7.7 | Positive | 25 | #VALUE! | C[C@H](CC[C@H]1CC[C@@H]2[C@@H]3CC=C4C[C@@H](CC[C@]4(C)C3CCC12C)OC(=O)NCCN(C)C)
13 | Chol II (ethyl-) | Cholesteryl-3β-oxycarboxyamidoethylenediethylamine | NA | 7.4-7.7 | Positive | 25 | #VALUE! | C[C@H](CC[C@H]1CC[C@@H]2[C@@H]3CC=C4C[C@@H](CC[C@]4(C)C3CCC12C)OC(=O)NCCN(CC)CC)
14 | Chol II (isopropyl-) | Cholesteryl-3β-oxycarboxyamidoethylenediisopropylamine | NA | 7.4-7.7 | Positive | 25 | #VALUE! | C[C@H](CC[C@H]1CC[C@@H]2[C@@H]3CC=C4C[C@@H](CC[C@]4(C)C3CCC12C)OC(=O)NCCN(C(C)C)C(C)C)
15 | Chol III | Cholesteryl-3β-oxycarboxyamidopropanedimethylamine | NA | 7.4-7.7 | Positive | 25 | #VALUE! | C[C@H](CC[C@H]1CC[C@@H]2[C@@H]3CC=C4C[C@@H](CC[C@]4(C)C3CCC12C)OC(=O)NCCCN(C)C)
16 | Chol IV | Cholesteryl-3β-carboxyamidoethylenedimethylamine | NA | 7.4-7.7 | Positive | 25 | #VALUE! | C[C@H](CC[C@H]1CC[C@@H]2[C@@H]3CC=C4C[C@@H](CC[C@]4(C)C3CCC12C)C(=O)NCCN(C)C)
17 | Chol IV (ethyl-) | Cholesteryl-3β-carboxyamidoethylenediethylamine | NA | 7.4-7.7 | Positive | 25 | #VALUE! | C[C@H](CC[C@H]1CC[C@@H]2[C@@H]3CC=C4C[C@@H](CC[C@]4(C)C3CCC12C)C(=O)NCCN(CC)CC)
18 | Chol V | Cholesteryl-3β-carboxyamidopropanedimethylamine | NA | 7.4-7.7 | Positive | 25 | #VALUE! | C[C@H](CC[C@H]1CC[C@@H]2[C@@H]3CC=C4C[C@@H](CC[C@]4(C)C3CCC12C)C(=O)NCCCN(C)C)

## Figure S1
Figure S1. Statistical parameters used in this study

## Table S2
Table S2. Characterization of 34 liposomal formulations used in the study
Formulation | Source | Preperation method | Zeta potential [mV] | Zeta potential measurement method | Lipid molar fractions [% mol] | [17 empty] | Set
[5 empty] | SA | DOTAP | DSPG | DOPE | Chol | DSPC | DOPS | DPPE | SPC | TMAG | Chol I | Chol II | Chol II (ethyl-) | Chol II (isopropyl-) | Chol III | Chol IV | Chol IV (ethyl-) | Chol V
1 | Taylor et al.., 2007, Food Biophysics | TLE, thermal cycling, extrusion | -72.6 | ELS | 0 | 0 | 0.4 | 0 | 0 | 0.6 | 0 | 0 | 0 | 0 | 0 | 0 | 0 | 0 | 0 | 0 | 0 | 0 | T
2 | Taylor et al.., 2007, Food Biophysics | TLE, thermal cycling, extrusion | -52.28 | ELS | 0 | 0 | 0.2 | 0 | 0 | 0.8 | 0 | 0 | 0 | 0 | 0 | 0 | 0 | 0 | 0 | 0 | 0 | 0 | T
3 | Hohokabe et al., 2023, Colloids and Surfaces A: Physicochemical and Engineering Aspects 662 | TLE, extrusion | -50.4 | ELS | 0 | 0 | 0.9 | 0 | 0 | 0 | 0 | 0 | 0 | 0.1 | 0 | 0 | 0 | 0 | 0 | 0 | 0 | 0 | T
4 | Hohokabe et al., 2023, Colloids and Surfaces A: Physicochemical and Engineering Aspects 663 | TLE, extrusion | -47.9 | ELS | 0 | 0 | 0.8 | 0 | 0 | 0 | 0 | 0 | 0 | 0.2 | 0 | 0 | 0 | 0 | 0 | 0 | 0 | 0 | T
5 | Smith et al., 2017, Anal Bioanal Chem | TLE, microfluidization | -45 | PALS | 0 | 0 | 0 | 0 | 0.313 | 0.618 | 0.069 | 0 | 0 | 0 | 0 | 0 | 0 | 0 | 0 | 0 | 0 | 0 | T
6 | Smith et al., 2017, Anal Bioanal Chem | TLE, microfluidization | -45 | PALS | 0 | 0 | 0 | 0 | 0.357 | 0.552 | 0.091 | 0 | 0 | 0 | 0 | 0 | 0 | 0 | 0 | 0 | 0 | 0 | T
7 | Hohokabe et al., 2023, Colloids and Surfaces A: Physicochemical and Engineering Aspects 664 | TLE, extrusion | -41 | ELS | 0 | 0 | 0.7 | 0 | 0 | 0 | 0 | 0 | 0 | 0.3 | 0 | 0 | 0 | 0 | 0 | 0 | 0 | 0 | T
8 | Hohokabe et al., 2023, Colloids and Surfaces A: Physicochemical and Engineering Aspects 665 | TLE, extrusion | -37.3 | ELS | 0 | 0 | 0.6 | 0 | 0 | 0 | 0 | 0 | 0 | 0.4 | 0 | 0 | 0 | 0 | 0 | 0 | 0 | 0 | T
9 | Smith et al., 2017, Anal Bioanal Chem | TLE, microfluidization | -35 | PALS | 0 | 0 | 0 | 0 | 0.396 | 0.546 | 0.058 | 0 | 0 | 0 | 0 | 0 | 0 | 0 | 0 | 0 | 0 | 0 | V
10 | Smith et al., 2017, Anal Bioanal Chem | TLE, microfluidization | -27 | PALS | 0 | 0 | 0 | 0 | 0.351 | 0.617 | 0.032 | 0 | 0 | 0 | 0 | 0 | 0 | 0 | 0 | 0 | 0 | 0 | T
11 | Smith et al., 2017, Anal Bioanal Chem | TLE, microfluidization | -23 | PALS | 0 | 0 | 0 | 0 | 0.34 | 0.623 | 0.037 | 0 | 0 | 0 | 0 | 0 | 0 | 0 | 0 | 0 | 0 | 0 | T
12 | Mazzotta, E. et al., 2024. Pharamceutics | TLE | -20.9 | ELS | 0 | 0 | 0.07 | 0 | 0.33 | 0.6 | 0 | 0 | 0 | 0 | 0 | 0 | 0 | 0 | 0 | 0 | 0 | 0 | V
13 | Wolfram et al., 2014. Colloids and Surfaces B: Biointerfaces | TLE | -5.1 | ELS | 0 | 0 | 0 | 0 | 0.3 | 0 | 0 | 0.1 | 0.6 | 0 | 0 | 0 | 0 | 0 | 0 | 0 | 0 | 0 | T
14 | Takeuchi et al., 1996, FEBS Letters | TLE | 9 | ELS | 0 | 0 | 0 | 0.6 | 0 | 0 | 0 | 0 | 0 | 0 | 0 | 0 | 0.4 | 0 | 0 | 0 | 0 | 0 | T
15 | Smith et al., 2017, Anal Bioanal Chem | TLE, microfluidization | 11 | PALS | 0 | 0.022 | 0 | 0 | 0.363 | 0.615 | 0 | 0 | 0 | 0 | 0 | 0 | 0 | 0 | 0 | 0 | 0 | 0 | T
16 | Takeuchi et al., 1996, FEBS Letters | TLE | 11.1 | ELS | 0 | 0 | 0 | 0.6 | 0 | 0 | 0 | 0 | 0 | 0 | 0 | 0 | 0 | 0.4 | 0 | 0 | 0 | 0 | T
17 | Takeuchi et al., 1996, FEBS Letters | TLE | 12.6 | ELS | 0 | 0 | 0 | 0.6 | 0 | 0 | 0 | 0 | 0 | 0 | 0.4 | 0 | 0 | 0 | 0 | 0 | 0 | 0 | V
18 | Smith et al., 2017, Anal Bioanal Chem | TLE, microfluidization | 14 | PALS | 0 | 0.034 | 0 | 0 | 0.391 | 0.575 | 0 | 0 | 0 | 0 | 0 | 0 | 0 | 0 | 0 | 0 | 0 | 0 | T
19 | Smith et al., 2017, Anal Bioanal Chem | TLE, microfluidization | 14 | PALS | 0 | 0.032 | 0 | 0 | 0.361 | 0.607 | 0 | 0 | 0 | 0 | 0 | 0 | 0 | 0 | 0 | 0 | 0 | 0 | T
20 | Smith et al., 2017, Anal Bioanal Chem | TLE, microfluidization | 15 | PALS | 0 | 0.028 | 0 | 0 | 0.355 | 0.617 | 0 | 0 | 0 | 0 | 0 | 0 | 0 | 0 | 0 | 0 | 0 | 0 | T
21 | Takeuchi et al., 1996, FEBS Letters | TLE | 22.2 | ELS | 0 | 0 | 0 | 0.6 | 0 | 0 | 0 | 0 | 0 | 0 | 0 | 0 | 0 | 0 | 0 | 0 | 0.4 | 0 | T
22 | Smith et al., 2017, Anal Bioanal Chem | TLE, microfluidization | 25 | PALS | 0 | 0.059 | 0 | 0 | 0.375 | 0.566 | 0 | 0 | 0 | 0 | 0 | 0 | 0 | 0 | 0 | 0 | 0 | 0 | T
23 | Smith et al., 2017, Anal Bioanal Chem | TLE, microfluidization | 25 | PALS | 0 | 0.05 | 0 | 0 | 0.344 | 0.606 | 0 | 0 | 0 | 0 | 0 | 0 | 0 | 0 | 0 | 0 | 0 | 0 | V
24 | Smith et al., 2017, Anal Bioanal Chem | TLE, microfluidization | 26 | PALS | 0 | 0.046 | 0 | 0 | 0.361 | 0.593 | 0 | 0 | 0 | 0 | 0 | 0 | 0 | 0 | 0 | 0 | 0 | 0 | T
25 | Takeuchi et al., 1996, FEBS Letters | TLE | 26.5 | ELS | 0 | 0 | 0 | 0.6 | 0 | 0 | 0 | 0 | 0 | 0 | 0 | 0.4 | 0 | 0 | 0 | 0 | 0 | 0 | V
26 | Takeuchi et al., 1996, FEBS Letters | TLE | 27.5 | ELS | 0 | 0 | 0 | 0.6 | 0 | 0 | 0 | 0 | 0 | 0 | 0 | 0 | 0 | 0 | 0.4 | 0 | 0 | 0 | T
27 | Takeuchi et al., 1996, FEBS Letters | TLE | 27.5 | ELS | 0 | 0 | 0 | 0.6 | 0 | 0 | 0 | 0 | 0 | 0 | 0 | 0 | 0 | 0 | 0 | 0 | 0 | 0.4 | V
28 | Takeuchi et al., 1996, FEBS Letters | TLE | 33.6 | ELS | 0 | 0 | 0 | 0.6 | 0 | 0 | 0 | 0 | 0 | 0 | 0 | 0 | 0 | 0 | 0 | 0.4 | 0 | 0 | T
29 | Smith et al., 2017, Anal Bioanal Chem | TLE, microfluidization | 34 | PALS | 0 | 0.075 | 0 | 0 | 0.345 | 0.58 | 0 | 0 | 0 | 0 | 0 | 0 | 0 | 0 | 0 | 0 | 0 | 0 | T
30 | Hohokabe et al., 2023, Colloids and Surfaces A: Physicochemical and Engineering Aspects 667 | TLE, extrusion | 35.4 | ELS | 0 | 0 | 0.2 | 0 | 0 | 0 | 0 | 0 | 0 | 0.8 | 0 | 0 | 0 | 0 | 0 | 0 | 0 | 0 | V
31 | Hohokabe et al., 2023, Colloids and Surfaces A: Physicochemical and Engineering Aspects 666 | TLE, extrusion | 38.3 | ELS | 0 | 0 | 0.3 | 0 | 0 | 0 | 0 | 0 | 0 | 0.7 | 0 | 0 | 0 | 0 | 0 | 0 | 0 | 0 | T
32 | Hohokabe et al., 2023, Colloids and Surfaces A: Physicochemical and Engineering Aspects 668 | TLE, extrusion | 41.4 | ELS | 0 | 0 | 0.1 | 0 | 0 | 0 | 0 | 0 | 0 | 0.9 | 0 | 0 | 0 | 0 | 0 | 0 | 0 | 0 | T
33 | Vhora et al., 2018. AAPS PharmSciTech | TLE | 52.8 | ELS | 0.165 | 0 | 0 | 0.1 | 0.27 | 0.465 | 0 | 0 | 0 | 0 | 0 | 0 | 0 | 0 | 0 | 0 | 0 | 0 | T
34 | Elsana et al., 2019. Scientific Reports | TLE | 56 | ELS | 0 | 0.4 | 0 | 0.4 | 0.2 | 0 | 0 | 0 | 0 | 0 | 0 | 0 | 0 | 0 | 0 | 0 | 0 | 0 | V

## Table S3
Table S3. Comprehensive set of molecular descriptors computed for specific lipids
Lipid | Molar mass | Atom count | Heavy atom count | Asymmetric atom count | Rotatable bond count | Ring count | FSP3 | Hydrogen bond donor count | Hydrogen bond acceptor count | Topological polar surface area | Polarizability | Molar refractivity | Van der Waals Volume (A^3) | Van der Waals Surface Area (A^2) | Solvent Accessible Surface Area (A^2) | Minimum Projection Area (A^2) | Maximum Projection Area (A^2) | Minimum projection radius (A) | Maximum projection radius (A) | iLOGP | XLOGP3 | WLOGP | MLOGP | Silicos-IT Log P | Consensus Log P | ESOL Log S | ESOL Solubility (mg/ml) | ESOL Solubility (mol/l) | Ali Log S | Ali Solubility (mg/ml) | Ali Solubility (mol/l) | Silicos-IT LogSw | Silicos-IT Solubility (mg/ml) | Silicos-IT Solubility (mol/l) | log Kp (cm/s) | MaxAbsEStateIndex | MaxEStateIndex | MinAbsEStateIndex | MinEStateIndex | NumValenceElectrons | NumRadicalElectrons | MaxPartialCharge | MinPartialCharge | MaxAbsPartialCharge | MinAbsPartialCharge | FpDensityMorgan1 | FpDensityMorgan2 | FpDensityMorgan3 | BCUT2D_MWHI | BCUT2D_MWLOW | BCUT2D_CHGHI | BCUT2D_CHGLO | BCUT2D_LOGPHI | BCUT2D_LOGPLOW | BCUT2D_MRHI | BCUT2D_MRLOW | AvgIpc | BalabanJ | BertzCT | Chi0 | Chi0n | Chi0v | Chi1 | Chi1n | Chi1v | Chi2n | Chi2v | Chi3n | Chi3v | Chi4n | Chi4v | HallKierAlpha | Ipc | Kappa1 | Kappa2 | Kappa3 | PEOE_VSA1 | PEOE_VSA10 | PEOE_VSA11 | PEOE_VSA12 | PEOE_VSA13 | PEOE_VSA14 | PEOE_VSA2 | PEOE_VSA3 | PEOE_VSA6 | PEOE_VSA7 | PEOE_VSA8 | PEOE_VSA9 | SMR_VSA1 | SMR_VSA10 | SMR_VSA3 | SMR_VSA4 | SMR_VSA5 | SMR_VSA6 | SMR_VSA7 | SlogP_VSA1 | SlogP_VSA10 | SlogP_VSA12 | SlogP_VSA2 | SlogP_VSA3 | SlogP_VSA4 | SlogP_VSA5 | SlogP_VSA6 | EState_VSA1 | EState_VSA10 | EState_VSA2 | EState_VSA3 | EState_VSA4 | EState_VSA5 | EState_VSA6 | EState_VSA7 | EState_VSA8 | EState_VSA9 | VSA_EState1 | VSA_EState2 | VSA_EState3 | VSA_EState4 | VSA_EState5 | VSA_EState6 | VSA_EState7 | VSA_EState8 | VSA_EState9 | NHOHCount | NOCount | NumAliphaticCarbocycles | NumAliphaticRings | NumAmideBonds | NumAtomStereoCenters | NumHeteroatoms | NumSaturatedCarbocycles | NumSaturatedRings | NumUnspecifiedAtomStereoCenters | Phi | fr_Al_COO | fr_Al_OH | fr_Al_OH_noTert | fr_COO | fr_COO2 | fr_C_O | fr_C_O_noCOO | fr_NH0 | fr_NH1 | fr_NH2 | fr_Ndealkylation1 | fr_alkyl_carbamate | fr_allylic_oxid | fr_amide | fr_bicyclic | fr_ester | fr_ether | fr_hdrzine | fr_ketone | fr_phos_acid | fr_phos_ester | fr_quatN | fr_unbrch_alkane | HLB (pH 7.4) | logP (pH 7.4) | LogD (pH 7.4) | Isoelectric point charge (pH 7.4)
SA | 269.517 | 58 | 19 | 0 | 16 | 0 | 1 | 1 | 1 | 26.02 | 35.51 | 88.21 | 328.88 | 596.79 | 721.74 | 39.23 | 114.83 | 4.33 | 13.59 | 5.12 | 4.30 | 6.21 | 4.93 | 6.30 | 5.37 | -3.16 | 1.85e-01 | 6.86e-04 | -4.56 | 7.43e-03 | 2.76e-05 | -6.79 | 4.37e-05 | 1.62e-07 | -4.89 | 5.482773 | 5.482773 | 0.8734568 | 0.8734568 | 116 | 0 | -0.007727547 | -0.3304735 | 0.3304735 | 0.007727547 | 0.4210526 | 0.6842105 | 0.9473684 | 14.50909 | 10.03832 | 1.93543 | -2.027833 | 2.129356 | -1.969177 | 4.494726 | 0.529929 | 2.430152 | 2.876697 | 128.6257 | 14.02082 | 13.59817 | 13.59817 | 9.414214 | 9.115355 | 9.115355 | 6.091976 | 6.091976 | 4.057678 | 4.057678 | 2.692435 | 2.692435 | -0.04 | 16439.98 | 18.96 | 17.96 | 17.96 | 5.733667 | 0 | 0 | 0 | 0 | 0 | 0 | 0 | 103.2361 | 12.96558 | 0 | 0 | 0 | 0 | 0 | 5.733667 | 109.6569 | 6.544756 | 0 | 5.733667 | 0 | 0 | 6.544756 | 0 | 0 | 109.6569 | 0 | 0 | 0 | 0 | 0 | 6.544756 | 102.7331 | 0 | 0 | 6.923737 | 5.733667 | 0 | 0 | 0 | 5.482773 | 0 | 0 | 22.85386 | 3.163363 | 0 | 2 | 1 | 0 | 0 | 0 | 0 | 1 | 0 | 0 | 0 | 17.92219 | 0 | 0 | 0 | 0 | 0 | 0 | 0 | 0 | 0 | 1 | 0 | 0 | 0 | 0 | 0 | 0 | 0 | 0 | 0 | 0 | 0 | 0 | 15 | 5.602 | 6.922 | 4.3182 | 0.9984
DOTAP | 663.104 | 127 | 47 | 1 | 37 | 0 | 0.86 | 0 | 2 | 52.6 | 80.64 | 215.98 | 751.08 | 1319.95 | 1387.21 | 142.96 | 215.09 | 9.62 | 11.97 | 5.12 | 4.30 | 12.22 | 4.93 | 6.30 | 5.37 | -3.16 | 1.85e-01 | 6.86e-04 | -4.56 | 7.43e-03 | 2.76e-05 | -6.79 | 4.37e-05 | 1.62e-07 | -4.89 | 12.56374 | 12.56374 | 0.1503402 | -0.3993606 | 276 | 0 | 0.3059006 | -0.4614708 | 0.4614708 | 0.3059006 | 0.4893617 | 0.8297872 | 1.212766 | 16.58264 | 10.07716 | 2.234164 | -2.28405 | 2.131416 | -2.446695 | 5.699527 | -0.8729887 | 3.025219 | 3.892061 | 754.2158 | 34.68789 | 32.18016 | 32.18016 | 22.78021 | 20.23622 | 20.23622 | 14.93636 | 14.93636 | 8.765089 | 8.765089 | 5.917932 | 5.917932 | -1.62 | 7072729160.8 | 45.38 | 34.25029 | 37.05508 | 13.95676 | 13.15164 | 6.103966 | 0 | 0 | 11.93861 | 9.589074 | 0 | 140.8847 | 64.20822 | 12.84164 | 21.14302 | 23.54583 | 11.93861 | 0 | 0 | 199.7344 | 34.29465 | 24.30408 | 0 | 0 | 0 | 56.82026 | 19.0628 | 0 | 193.6305 | 24.30408 | 6.103966 | 9.589074 | 18.54549 | 23.86943 | 38.52493 | 128.4164 | 0 | 0 | 59.29457 | 9.473726 | 11.99098 | 24.94422 | 0 | 0 | -0.3502596 | 0 | 42.07139 | 5.30828 | 6.202057 | 0 | 5 | 0 | 0 | 0 | 1 | 5 | 0 | 0 | 1 | 33.06975 | 0 | 0 | 0 | 0 | 0 | 2 | 2 | 1 | 0 | 0 | 1 | 0 | 4 | 0 | 0 | 2 | 2 | 0 | 0 | 0 | 0 | 1 | 22 | 4.1 | 9.604 | 9.6039 | 1
DSPG | 779.09 | 136 | 53 | 2 | 44 | 0 | 0.95 | 3 | 6 | 148.82 | 85.97 | 213.71 | 820.38 | 1453.27 | 1632.34 | 101 | 235.53 | 7.74 | 15.74 | 9.29 | 14.35 | 11.45 | 5.07 | 12.99 | 10.63 | -10.81 | 1.22e-08 | 1.56e-11 | -17.77 | 1.31e-15 | 1.68e-18 | -11.91 | 9.58e-10 | 1.23e-12 | -0.86 | 12.5817 | 12.5817 | 0.1766425 | -4.857139 | 316 | 0 | 0.3057658 | -0.7561187 | 0.7561187 | 0.3057658 | 0.509434 | 0.8301887 | 1.188679 | 31.2047 | 10.03803 | 2.213821 | -2.258763 | 2.381749 | -2.3045 | 7.454055 | -0.2300286 | 3.144302 | 4.241561 | 857.7781 | 39.09367 | 34.21817 | 35.1126 | 25.73471 | 21.97726 | 23.43785 | 15.06952 | 16.48034 | 9.751562 | 10.68216 | 6.342067 | 7.120095 | -1.03 | 132997977359.5 | 51.97 | 39.21398 | 39.01793 | 33.62769 | 12.71085 | 6.103966 | 0 | 7.822697 | 11.93861 | 14.15412 | 0 | 193.6305 | 12.84164 | 12.84164 | 19.82065 | 47.78181 | 19.76131 | 0 | 0 | 231.5217 | 26.42753 | 0 | 4.893412 | 0 | 7.822697 | 60.78713 | 32.67534 | 0 | 219.3138 | 0 | 51.78989 | 24.15406 | 19.44853 | 12.84164 | 38.52493 | 141.2581 | 0 | 0 | 18.37122 | 19.104 | 32.33808 | 37.11177 | 18.2713 | 0 | -0.944555 | 0 | 34.65082 | 2.235278 | -4.857139 | 2 | 10 | 0 | 0 | 0 | 3 | 11 | 0 | 0 | 2 | 38.45189 | 0 | 2 | 2 | 0 | 0 | 2 | 2 | 0 | 0 | 0 | 0 | 0 | 0 | 0 | 0 | 2 | 2 | 0 | 0 | 1 | 1 | 0 | 28 | 3.684 | 12.715 | 10.3392 | -1
DOPE | 744.048 | 129 | 51 | 1 | 41 | 0 | 0.85 | 2 | 5 | 134.38 | 83.91 | 211.64 | 783.21 | 1363.39 | 1561.06 | 147.69 | 234.87 | 10.98 | 13.04 | 9.29 | 14.35 | 11.61 | 5.07 | 12.99 | 10.63 | -10.81 | 1.22e-08 | 1.56e-11 | -17.77 | 1.31e-15 | 1.68e-18 | -11.91 | 9.58e-10 | 1.23e-12 | -0.86 | 12.54648 | 12.54648 | 0.05183465 | -4.374436 | 300 | 0 | 0.4718592 | -0.4616282 | 0.4718592 | 0.4616282 | 0.5686275 | 0.9607843 | 1.392157 | 31.2047 | 10.0773 | 2.255052 | -2.194882 | 2.425928 | -2.293023 | 7.469355 | -0.1609238 | 3.114468 | 4.196099 | 896.8982 | 37.51632 | 32.84368 | 33.73811 | 24.84087 | 20.81167 | 22.30712 | 13.84968 | 15.30319 | 8.809586 | 9.793808 | 5.681846 | 6.447162 | -1.51 | 55109279723.1 | 49.49 | 38.22182 | 38.03804 | 20.1008 | 6.606882 | 6.103966 | 0 | 0 | 19.76131 | 18.63657 | 4.565048 | 140.8847 | 64.20822 | 19.3864 | 13.21376 | 37.56875 | 19.76131 | 0 | 5.733667 | 199.7344 | 26.3654 | 24.30408 | 5.733667 | 0 | 7.822697 | 49.30139 | 32.67534 | 0 | 193.6305 | 24.30408 | 32.47216 | 19.04753 | 32.60016 | 6.420822 | 70.62904 | 89.8915 | 0 | 0 | 38.15155 | 24.25489 | 32.70686 | 34.78512 | 0 | 5.338194 | -0.8447481 | 0 | 39.15479 | 3.706448 | -4.374436 | 3 | 9 | 0 | 0 | 0 | 2 | 10 | 0 | 0 | 1 | 37.09015 | 0 | 0 | 0 | 0 | 0 | 2 | 2 | 0 | 0 | 1 | 0 | 0 | 4 | 0 | 0 | 2 | 2 | 0 | 0 | 1 | 1 | 0 | 22 | 8.4 | 11.505 | 11.5044 | -0.0025
Chol | 386.664 | 74 | 28 | 8 | 5 | 4 | 0.93 | 1 | 1 | 20.23 | 47.98 | 120.62 | 427.95 | 722.3 | 599.74 | 52.06 | 125.11 | 4.91 | 10.24 | 4.89 | 8.72 | 7.39 | 6.34 | 6.40 | 6.75 | -7.40 | 1.54e-05 | 3.97e-08 | -9.02 | 3.65e-07 | 9.45e-10 | -5.78 | 6.48e-04 | 1.67e-06 | -2.47 | 10.20983 | 10.20983 | 0.07659161 | -0.07659161 | 160 | 0 | 0.05774006 | -0.3927967 | 0.3927967 | 0.05774006 | 1 | 1.785714 | 2.535714 | 16.26594 | 9.466457 | 2.585078 | -2.580744 | 2.66855 | -2.503936 | 5.249769 | -0.05725685 | 2.989782 | 1.489453 | 591.0697 | 20.10408 | 19.34419 | 19.34419 | 13.25369 | 12.62985 | 12.62985 | 12.18637 | 12.18637 | 10.27908 | 10.27908 | 8.666245 | 8.666245 | -0.3 | 2160246.0 | 20.952 | 7.750697 | 3.420973 | 5.106527 | 0 | 0 | 0 | 0 | 0 | 0 | 0 | 65.53028 | 97.70399 | 0 | 6.103966 | 5.106527 | 0 | 0 | 46.33742 | 111.3517 | 0 | 11.64912 | 0 | 0 | 0 | 11.21049 | 0 | 46.33742 | 105.2477 | 11.64912 | 0 | 5.106527 | 6.103966 | 10.82998 | 48.34908 | 57.78739 | 5.573105 | 0 | 40.69471 | 0 | 0 | 0 | 10.20983 | 2.603107 | 5.457281 | 0 | 17.16194 | 12.56784 | 0 | 1 | 1 | 4 | 4 | 0 | 8 | 1 | 3 | 3 | 0 | 5.799736 | 0 | 1 | 1 | 0 | 0 | 0 | 0 | 0 | 0 | 0 | 0 | 0 | 1 | 0 | 5 | 0 | 0 | 0 | 0 | 0 | 0 | 0 | 0 | 1.221 | 7.113 | 7.1129 | 0
DSPC | 791.168 | 143 | 54 | 1 | 44 | 0 | 0.95 | 1 | 4 | 108.36 | 89.86 | 235.39 | 853.5 | 1530.73 | 1617.25 | 162.11 | 273.52 | 16.21 | 17.51 | 5.76 | 15.70 | 12.80 | 2.48 | 11.25 | 9.60 | -11.73 | 1.47e-09 | 1.85e-12 | -18.32 | 3.75e-16 | 4.74e-19 | -14.21 | 4.89e-12 | 6.18e-15 | 0.02 | 12.66899 | 12.66899 | 0.02562886 | -4.615025 | 322 | 0 | 0.3057658 | -0.7561173 | 0.7561173 | 0.3057658 | 0.5 | 0.8333333 | 1.185185 | 31.2047 | 10.03803 | 2.214183 | -2.279389 | 2.380087 | -2.374086 | 7.454038 | -0.8700004 | 3.116616 | 4.295326 | 896.3032 | 40.01632 | 36.19361 | 37.08804 | 25.98731 | 22.74421 | 24.2048 | 16.78451 | 18.19533 | 10.12728 | 11.09139 | 6.538527 | 7.267161 | -0.99 | 155992076137.7 | 53.01 | 37.57944 | 40.6666 | 27.89766 | 19.75852 | 6.103966 | 0 | 7.822697 | 11.93861 | 14.15412 | 0 | 193.6305 | 12.84164 | 12.84164 | 27.7499 | 42.05179 | 19.76131 | 0 | 0 | 225.4177 | 47.50842 | 0 | 4.893412 | 0 | 7.822697 | 70.03403 | 32.67534 | 0 | 219.3138 | 0 | 26.50285 | 19.04753 | 32.02471 | 17.44861 | 32.10411 | 154.0997 | 0 | 21.14302 | 13.84747 | 18.52122 | 33.92834 | 37.52484 | 0 | 0 | -0.8184369 | 0 | 36.88903 | 4.266257 | 1.182194 | 0 | 9 | 0 | 0 | 0 | 2 | 10 | 0 | 0 | 1 | 36.89048 | 0 | 0 | 0 | 0 | 0 | 2 | 2 | 1 | 0 | 0 | 1 | 0 | 0 | 0 | 0 | 2 | 2 | 0 | 0 | 1 | 1 | 1 | 28 | 5.85 | 9.892 | 11.9157 | 0
DOPS | 788.057 | 132 | 54 | 2 | 42 | 0 | 0.83 | 3 | 7 | 171.68 | 86.29 | 217.47 | 810.93 | 1395.39 | 1538.81 | 165.9 | 223.88 | 12.51 | 13.11 | 5.76 | 15.70 | 11.06 | 2.48 | 11.25 | 9.60 | -11.73 | 1.47e-09 | 1.85e-12 | -18.32 | 3.75e-16 | 4.74e-19 | -14.21 | 4.89e-12 | 6.18e-15 | 0.02 | 12.59223 | 12.59223 | 0.1441194 | -4.7426 | 316 | 0 | 0.471882 | -0.5483571 | 0.5483571 | 0.471882 | 0.5740741 | 0.9444444 | 1.37037 | 31.2047 | 10.0773 | 2.267819 | -2.205296 | 2.429302 | -2.442552 | 7.469405 | -0.3075232 | 3.143908 | 4.396083 | 1021.065 | 39.96392 | 34.03042 | 34.92485 | 26.10739 | 21.34193 | 22.83737 | 14.44907 | 15.90258 | 9.157291 | 10.10801 | 5.756315 | 6.534485 | -2.04 | 188611503977.2 | 51.96 | 37.86322 | 36.91181 | 30.00187 | 6.606882 | 6.103966 | 0 | 0 | 19.76131 | 18.63657 | 4.565048 | 140.8847 | 64.20822 | 12.84164 | 25.22491 | 47.46982 | 25.73061 | 0 | 5.733667 | 205.7763 | 19.82065 | 24.30408 | 10.84019 | 0 | 7.822697 | 54.76778 | 37.46988 | 0 | 193.6305 | 24.30408 | 51.09018 | 28.9486 | 19.44853 | 12.84164 | 77.04986 | 77.04986 | 0 | 0 | 42.6753 | 19.73114 | 32.54729 | 45.74164 | 10.78614 | 5.26412 | -2.660106 | -1.632799 | 37.98166 | 2.686874 | -4.7426 | 3 | 11 | 0 | 0 | 0 | 3 | 12 | 0 | 0 | 1 | 36.43283 | 1 | 0 | 0 | 1 | 1 | 3 | 3 | 0 | 0 | 1 | 0 | 0 | 4 | 0 | 0 | 2 | 2 | 0 | 0 | 1 | 1 | 0 | 22 | 9.946 | 10.899 | 7.6111 | -1.0104
DPPE | 720.026 | 127 | 49 | 1 | 41 | 0 | 0.95 | 2 | 5 | 134.38 | 80.72 | 200.21 | 762.44 | 1359.9 | 1546.53 | 95.81 | 242.62 | 8.42 | 24.12 | 7.91 | 11.35 | 11.28 | 5.33 | 12.18 | 9.61 | -8.75 | 1.28e-06 | 1.78e-09 | -14.36 | 3.16e-12 | 4.39e-15 | -11.94 | 8.36e-10 | 1.16e-12 | -2.63 | 12.53477 | 12.53477 | 0.05792209 | -4.363134 | 292 | 0 | 0.4718592 | -0.4616282 | 0.4718592 | 0.4616282 | 0.5306122 | 0.877551 | 1.244898 | 31.2047 | 10.04092 | 2.255129 | -2.194927 | 2.425958 | -2.293024 | 7.469353 | -0.1609239 | 3.084481 | 4.142512 | 784.1274 | 36.10211 | 31.9485 | 32.84292 | 23.84087 | 20.51201 | 22.00746 | 13.87349 | 15.327 | 8.993089 | 9.977312 | 5.929454 | 6.694769 | -0.99 | 20847197335.0 | 48.01 | 36.78926 | 36.60139 | 20.1008 | 6.606882 | 6.103966 | 0 | 0 | 19.76131 | 18.63657 | 4.565048 | 180.7888 | 12.84164 | 19.3864 | 13.21376 | 37.56875 | 19.76131 | 0 | 5.733667 | 212.5761 | 26.3654 | 0 | 5.733667 | 0 | 7.822697 | 49.30139 | 32.67534 | 0 | 206.4721 | 0 | 26.50285 | 19.04753 | 38.56947 | 6.420822 | 32.10411 | 141.2581 | 0 | 0 | 13.84747 | 24.25489 | 32.70886 | 34.7544 | 0 | 5.337038 | -0.8150645 | 0 | 34.09228 | 3.757839 | -4.363134 | 3 | 9 | 0 | 0 | 0 | 2 | 10 | 0 | 0 | 1 | 36.04596 | 0 | 0 | 0 | 0 | 0 | 2 | 2 | 0 | 0 | 1 | 0 | 0 | 0 | 0 | 0 | 2 | 2 | 0 | 0 | 1 | 1 | 0 | 26 | 7.927 | 11.34 | 11.3391 | -0.0025
SPC | 759.082 | 133 | 52 | 1 | 40 | 0 | 0.86 | 1 | 4 | 108.36 | 85.69 | 228.42 | 803.13 | 1409.49 | 1591.69 | 156.66 | 231.64 | 12.28 | 14.58 | 4.21 | 13.00 | 11.58 | 1.98 | 10.02 | 8.16 | -10.10 | 6.08e-08 | 8.01e-11 | -15.52 | 2.28e-13 | 3.00e-16 | -12.01 | 7.40e-10 | 9.75e-13 | -1.70 | 12.63424 | 12.63424 | 0.03207554 | -4.620718 | 306 | 0 | 0.3057658 | -0.7561173 | 0.7561173 | 0.3057658 | 0.5961538 | 1.038462 | 1.557692 | 31.2047 | 10.04453 | 2.213714 | -2.279388 | 2.379852 | -2.374086 | 7.454038 | -0.8700004 | 3.086704 | 4.405345 | 948.7586 | 38.60211 | 34.26037 | 35.1548 | 24.98731 | 21.04387 | 22.50446 | 15.35839 | 16.76922 | 8.974365 | 9.938466 | 5.625081 | 6.353714 | -1.51 | 59011811418.1 | 50.49 | 35.20766 | 38.22182 | 27.89766 | 19.75852 | 6.103966 | 0 | 7.822697 | 11.93861 | 14.15412 | 0 | 147.3055 | 44.94575 | 12.84164 | 27.7499 | 42.05179 | 19.76131 | 0 | 0 | 186.8928 | 47.50842 | 24.30408 | 4.893412 | 0 | 7.822697 | 70.03403 | 32.67534 | 0 | 180.7888 | 24.30408 | 26.50285 | 19.04753 | 32.02471 | 17.44861 | 57.78739 | 89.8915 | 0 | 21.14302 | 38.15155 | 18.52122 | 33.82155 | 37.42484 | 0 | 0 | -0.8464361 | 0 | 36.23039 | 4.18319 | 1.15869 | 0 | 9 | 0 | 0 | 0 | 2 | 10 | 0 | 0 | 2 | 34.18529 | 0 | 0 | 0 | 0 | 0 | 2 | 2 | 1 | 0 | 0 | 1 | 0 | 4 | 0 | 0 | 2 | 2 | 0 | 0 | 1 | 1 | 1 | 20 | 8.7 | 8.279 | 10.3027 | 0
TMAG | 752.242 | 144 | 53 | 1 | 43 | 0 | 0.93 | 1 | 3 | 81.7 | 89.67 | 236.19 | 845.21 | 1517.85 | 1684.22 | 150.09 | 247.36 | 11.22 | 22.92 | 6.28 | 17.43 | 12.57 | 3.16 | 12.49 | 10.39 | -12.58 | 1.98e-10 | 2.63e-13 | -19.35 | 3.33e-17 | 4.43e-20 | -15.75 | 1.33e-13 | 1.77e-16 | 1.49 | 12.94908 | 12.94908 | 0.08564094 | -0.8349931 | 314 | 0 | 0.3281499 | -0.4656739 | 0.4656739 | 0.3281499 | 0.4528302 | 0.754717 | 1.075472 | 16.53806 | 10.03841 | 2.256135 | -2.243538 | 2.155636 | -2.493331 | 5.850836 | -0.8616964 | 3.113375 | 4.010875 | 827.2325 | 39.09367 | 36.22876 | 36.22876 | 25.69089 | 23.11276 | 23.11276 | 17.10178 | 17.10178 | 10.37797 | 10.37797 | 7.013771 | 7.013771 | -1.63 | 119290966130.3 | 51.37 | 38.63689 | 39.86626 | 19.27355 | 6.041841 | 6.544756 | 0 | 5.90718 | 11.93861 | 9.589074 | 4.794537 | 206.4721 | 19.26246 | 6.420822 | 34.35678 | 28.34037 | 17.84579 | 5.316789 | 0 | 238.1973 | 40.90154 | 0 | 5.316789 | 0 | 0 | 69.2722 | 23.85734 | 0 | 232.1554 | 0 | 12.01115 | 14.38361 | 31.26288 | 17.69679 | 32.10411 | 173.3622 | 0 | 21.14302 | 19.16426 | 9.473726 | 11.49277 | 38.07646 | 2.82434 | 0 | -0.9887672 | -0.8349931 | 41.91149 | 5.559537 | 5.7925 | 1 | 7 | 0 | 0 | 1 | 1 | 7 | 0 | 0 | 0 | 37.44862 | 0 | 0 | 0 | 0 | 0 | 3 | 3 | 1 | 1 | 0 | 1 | 0 | 0 | 1 | 0 | 2 | 2 | 0 | 0 | 0 | 0 | 1 | 30 | 10.175 | 10.004 | 10.0055 | 1
Chol I | 500.768 | 88 | 36 | 7 | 11 | 4 | 0.87 | 1 | 4 | 58.64 | 58.17 | 147.79 | 525.54 | 891.39 | 800.79 | 81.63 | 140.04 | 6.47 | 10.13 | 5.24 | 6.73 | 5.78 | 3.83 | 5.65 | 5.45 | -6.39 | 2.03e-04 | 4.05e-07 | -7.77 | 8.58e-06 | 1.71e-08 | -6.79 | 8.18e-05 | 1.63e-07 | -4.58 | 12.34219 | 12.34219 | 0.05438578 | -0.2000223 | 203 | 1 | 0.22709 | -0.3701107 | 0.3701107 | 0.22709 | 1.138889 | 1.944444 | 2.694444 | 16.48992 | 9.469927 | 2.578203 | -2.579138 | 2.6637 | -2.501489 | 5.981011 | -0.1322835 | 3.168086 | 1.295928 | 822.6383 | 25.92407 | 23.61291 | 23.61291 | 17.16871 | 14.69111 | 14.69111 | 13.10823 | 13.10823 | 10.77782 | 10.77782 | 8.642953 | 8.642953 | -1.2 | 97014988.4 | 27.82461 | 11.67874 | 5.772842 | 14.95356 | 6.606882 | 5.783245 | 5.90718 | 0 | 0 | 9.589074 | 0 | 38.84116 | 112.8052 | 13.08951 | 12.52479 | 14.32594 | 11.69042 | 10.2167 | 34.50161 | 97.50422 | 33.79174 | 18.06995 | 5.316789 | 0 | 0 | 56.48604 | 14.32594 | 40.92243 | 91.40025 | 11.64912 | 0 | 9.589074 | 30.82209 | 17.37474 | 43.05802 | 51.36657 | 5.573105 | 18.99525 | 38.58484 | 4.736863 | 6.07375 | 26.35598 | 2.814836 | 2.438625 | 3.135939 | 0 | 17.65272 | 8.768126 | 3.926691 | 1 | 5 | 4 | 4 | 1 | 7 | 5 | 3 | 3 | 2 | 9.026565 | 0 | 0 | 0 | 0 | 0 | 2 | 2 | 1 | 1 | 0 | 1 | 0 | 1 | 1 | 5 | 0 | 1 | 0 | 1 | 0 | 0 | 0 | 1 | 11.54 | 5.428 | 4.3949 | 0.9069
Chol II | 444.704 | 80 | 32 | 7 | 8 | 4 | 0.89 | 1 | 2 | 41.57 | 52.58 | 133.06 | 472.69 | 800.85 | 731.97 | 58.03 | 126.78 | 4.63 | 11.73 | 4.90 | 7.40 | 6.41 | 4.99 | 4.85 | 5.71 | -6.67 | 9.62e-05 | 2.16e-07 | -8.10 | 3.51e-06 | 7.89e-09 | -6.09 | 3.62e-04 | 8.15e-07 | -3.76 | 12.25316 | 12.25316 | 0.04189105 | -0.2458393 | 181 | 1 | 0.4069596 | -0.44591 | 0.44591 | 0.4069596 | 1.1875 | 2 | 2.75 | 16.55718 | 9.46994 | 2.579108 | -2.578204 | 2.66363 | -2.503471 | 5.669483 | -0.05159847 | 3.081758 | 1.389889 | 703.5459 | 22.93251 | 21.29044 | 21.29044 | 15.27486 | 13.34177 | 13.34177 | 12.06391 | 12.06391 | 10.16094 | 10.16094 | 8.253564 | 8.253564 | -1.03 | 15363914.7 | 24.10591 | 9.681763 | 4.499703 | 14.95356 | 6.103966 | 0 | 0 | 0 | 6.09324 | 0 | 4.794537 | 38.84116 | 106.3843 | 19.51033 | 0 | 9.5314 | 6.09324 | 10.2167 | 34.50161 | 91.08339 | 27.18486 | 18.06995 | 5.316789 | 4.794537 | 0 | 44.28197 | 4.736863 | 40.92243 | 84.97943 | 11.64912 | 0 | 4.794537 | 12.19721 | 17.37474 | 43.05802 | 51.36657 | 5.573105 | 14.09534 | 43.48475 | 4.736863 | 5.827769 | 14.32215 | 2.911531 | 2.478966 | 3.531475 | 0 | 17.51912 | 8.878893 | 4.030099 | 1 | 4 | 4 | 4 | 1 | 7 | 4 | 3 | 3 | 2 | 7.293367 | 0 | 0 | 0 | 0 | 0 | 1 | 1 | 1 | 1 | 0 | 1 | 1 | 1 | 1 | 5 | 0 | 1 | 0 | 0 | 0 | 0 | 0 | 1 | 6.749 | 6 | 4.8632 | 0.9272
Chol II (ethyl-) | 472.758 | 86 | 34 | 7 | 10 | 4 | 0.9 | 1 | 2 | 41.57 | 56.27 | 142.56 | 506.82 | 863.49 | 789.16 | 60.66 | 137.3 | 5.21 | 12.46 | 5.44 | 8.13 | 7.19 | 5.38 | 5.68 | 6.36 | -7.17 | 3.22e-05 | 6.81e-08 | -8.86 | 6.52e-07 | 1.38e-09 | -6.87 | 6.39e-05 | 1.35e-07 | -3.41 | 12.42981 | 12.42981 | 0.04105514 | -0.2316669 | 193 | 1 | 0.4069596 | -0.44591 | 0.44591 | 0.4069596 | 1.147059 | 1.941176 | 2.676471 | 16.55718 | 9.46994 | 2.579194 | -2.578205 | 2.663692 | -2.503582 | 5.669533 | -0.05160281 | 3.166055 | 1.34645 | 731.317 | 24.34672 | 22.70466 | 22.70466 | 16.35087 | 14.49401 | 14.49401 | 12.28751 | 12.28751 | 10.92438 | 10.92438 | 8.727906 | 8.727906 | -1.03 | 45761330.8 | 26.04494 | 10.92861 | 4.949253 | 14.95356 | 6.103966 | 0 | 0 | 0 | 6.09324 | 0 | 4.794537 | 52.68863 | 105.3785 | 19.51033 | 0 | 9.5314 | 6.09324 | 10.2167 | 34.50161 | 104.9309 | 26.17903 | 18.06995 | 5.316789 | 4.794537 | 0 | 43.27614 | 4.736863 | 40.92243 | 98.8269 | 11.64912 | 0 | 4.794537 | 12.19721 | 17.37474 | 56.14754 | 51.36657 | 5.573105 | 0 | 57.33223 | 4.736863 | 5.895052 | 14.74881 | 2.979308 | 2.479889 | 3.528114 | 0 | 17.55409 | 15.31474 | 0 | 1 | 4 | 4 | 4 | 1 | 7 | 4 | 3 | 3 | 2 | 8.37162 | 0 | 0 | 0 | 0 | 0 | 1 | 1 | 1 | 1 | 0 | 1 | 1 | 1 | 1 | 5 | 0 | 1 | 0 | 0 | 0 | 0 | 0 | 1 | 5.991 | 6.713 | 5.0681 | 0.9777
Chol II (isopropyl-) | 500.812 | 92 | 36 | 7 | 10 | 4 | 0.91 | 1 | 2 | 41.57 | 59.96 | 151.4 | 540.95 | 923 | 792.53 | 63.12 | 141.52 | 5.23 | 12.08 | 5.70 | 8.99 | 7.97 | 5.76 | 6.17 | 6.92 | -7.88 | 6.56e-06 | 1.31e-08 | -9.75 | 8.84e-08 | 1.77e-10 | -6.90 | 6.30e-05 | 1.26e-07 | -2.97 | 12.59287 | 12.59287 | 0.02980257 | -0.2360131 | 205 | 1 | 0.4069596 | -0.44591 | 0.44591 | 0.4069596 | 1.111111 | 1.861111 | 2.555556 | 16.55719 | 9.46994 | 2.579351 | -2.578208 | 2.663792 | -2.504008 | 5.669597 | -0.05161315 | 3.160039 | 1.328091 | 783.0251 | 26.08721 | 24.44514 | 24.44514 | 17.09623 | 15.27314 | 15.27314 | 13.68595 | 13.68595 | 11.29851 | 11.29851 | 9.271739 | 9.271739 | -1.03 | 89760624.1 | 27.99017 | 11.37735 | 5.40356 | 10.05365 | 6.103966 | 0 | 0 | 0 | 6.09324 | 4.89991 | 4.794537 | 38.84116 | 119.9839 | 31.59402 | 0 | 9.5314 | 6.09324 | 10.2167 | 34.50161 | 130.862 | 13.08951 | 18.06995 | 5.316789 | 4.794537 | 0 | 42.27031 | 4.736863 | 40.92243 | 112.6744 | 11.64912 | 0 | 4.794537 | 12.19721 | 29.45842 | 43.05802 | 51.36657 | 5.573105 | 0 | 71.1797 | 4.736863 | 5.94873 | 14.9952 | 3.02042 | 2.465673 | 3.510172 | 0.9509703 | 17.50773 | 17.76777 | 0 | 1 | 4 | 4 | 4 | 1 | 7 | 4 | 3 | 3 | 2 | 8.845941 | 0 | 0 | 0 | 0 | 0 | 1 | 1 | 1 | 1 | 0 | 0 | 1 | 1 | 1 | 5 | 0 | 1 | 0 | 0 | 0 | 0 | 0 | 1 | 5.255 | 7.546 | 5.3625 | 0.9938
Chol III | 459.719 | 82 | 33 | 7 | 9 | 4 | 0.89 | 2 | 3 | 67.59 | 53.9 | 137.12 | 484.52 | 813.14 | 720.43 | 61.18 | 133.5 | 4.75 | 12.18 | 4.41 | 7.01 | 6.05 | 4.97 | 4.01 | 5.29 | -6.45 | 1.64e-04 | 3.58e-07 | -8.24 | 2.62e-06 | 5.69e-09 | -5.73 | 8.52e-04 | 1.85e-06 | -4.13 | 12.29 | 12.29 | 0.02135953 | -0.2710018 | 187 | 1 | 0.4069149 | -0.4459106 | 0.4459106 | 0.4069149 | 1.242424 | 2.060606 | 2.818182 | 16.55716 | 9.46994 | 2.579135 | -2.578202 | 2.663658 | -2.503241 | 5.669135 | -0.05159544 | 3.113707 | 1.35526 | 721.9311 | 23.63962 | 21.5749 | 21.5749 | 15.77486 | 13.65276 | 13.65276 | 12.09479 | 12.09479 | 10.28952 | 10.28952 | 8.390902 | 8.390902 | -1.07 | 25209504.4 | 25.03581 | 10.27441 | 5.003301 | 10.05365 | 6.103966 | 0 | 0 | 0 | 6.09324 | 10.85158 | 4.794537 | 38.84116 | 98.70982 | 26.55801 | 0 | 9.5314 | 6.09324 | 10.3257 | 40.34428 | 97.50422 | 20.13718 | 18.06995 | 11.15946 | 4.794537 | 0 | 37.3433 | 4.736863 | 40.92243 | 91.40025 | 11.64912 | 0 | 4.794537 | 12.19721 | 17.37474 | 55.89967 | 44.94575 | 10.58202 | 7.047672 | 38.58484 | 10.57953 | 5.826671 | 12.29 | 4.535052 | 2.445539 | 9.119299 | 0 | 18.19488 | 8.752406 | 1.836149 | 3 | 5 | 4 | 4 | 1 | 7 | 5 | 3 | 3 | 2 | 7.794789 | 0 | 0 | 0 | 0 | 0 | 1 | 1 | 1 | 1 | 1 | 0 | 1 | 1 | 1 | 5 | 0 | 1 | 1 | 0 | 0 | 0 | 0 | 1 | 12.322 | 5.001 | 4.1842 | 0.8481
Chol IV | 428.705 | 79 | 31 | 7 | 7 | 4 | 0.89 | 1 | 2 | 32.34 | 51.91 | 131.63 | 463.08 | 784.09 | 714.91 | 75.22 | 122.29 | 6.62 | 9.06 | 4.79 | 7.08 | 6.05 | 5.03 | 5.30 | 5.65 | -6.43 | 1.59e-04 | 3.71e-07 | -7.58 | 1.13e-05 | 2.65e-08 | -6.36 | 1.86e-04 | 4.34e-07 | -3.89 | 12.79598 | 12.79598 | 0.1880078 | 0.1880078 | 175 | 1 | 0.2229785 | -0.3545689 | 0.3545689 | 0.2229785 | 1.16129 | 1.967742 | 2.709677 | 16.14972 | 9.465683 | 2.579493 | -2.578972 | 2.66557 | -2.504308 | 5.788266 | -0.1262947 | 3.071318 | 1.436011 | 684.4999 | 22.2254 | 20.8822 | 20.8822 | 14.7917 | 13.19062 | 13.19062 | 12.09776 | 12.09776 | 10.33314 | 10.33314 | 8.382619 | 8.382619 | -0.83 | 9860206.6 | 23.33228 | 9.196486 | 4.2513 | 10.2167 | 0 | 0 | 5.90718 | 0 | 0 | 4.794537 | 0 | 38.84116 | 112.8052 | 19.00742 | 0 | 4.794537 | 5.90718 | 10.2167 | 40.41951 | 84.97943 | 27.18486 | 18.06995 | 5.316789 | 0 | 0 | 37.99195 | 4.794537 | 46.84033 | 84.97943 | 11.64912 | 0 | 4.794537 | 11.82509 | 10.82998 | 49.60278 | 51.36657 | 5.573105 | 0 | 57.5801 | 0 | 0 | 14.92787 | 3.194467 | 2.556956 | 4.069593 | 0 | 18.01003 | 9.119214 | 4.121871 | 1 | 3 | 4 | 4 | 1 | 7 | 3 | 3 | 3 | 2 | 6.921775 | 0 | 0 | 0 | 0 | 0 | 1 | 1 | 1 | 1 | 0 | 1 | 0 | 2 | 1 | 5 | 0 | 0 | 0 | 0 | 0 | 0 | 0 | 1 | 10.504 | 5.695 | 4.5549 | 0.9278
Chol IV (ethyl-) | 456.759 | 85 | 33 | 7 | 9 | 4 | 0.9 | 1 | 2 | 32.34 | 55.6 | 141.12 | 498.39 | 845.91 | 767.85 | 81.35 | 131.74 | 6.6 | 9.73 | 5.40 | 7.81 | 6.83 | 5.42 | 6.13 | 6.32 | -6.93 | 5.34e-05 | 1.17e-07 | -8.33 | 2.11e-06 | 4.63e-09 | -7.14 | 3.27e-05 | 7.16e-08 | -3.54 | 12.97264 | 12.97264 | 0.1875827 | 0.1875827 | 187 | 1 | 0.2229785 | -0.3545685 | 0.3545685 | 0.2229785 | 1.121212 | 1.909091 | 2.636364 | 16.14972 | 9.465682 | 2.579592 | -2.578978 | 2.665636 | -2.504635 | 5.788303 | -0.1263252 | 3.156041 | 1.392154 | 712.0852 | 23.63962 | 22.29641 | 22.29641 | 15.86771 | 14.34286 | 14.34286 | 12.32137 | 12.32137 | 11.09658 | 11.09658 | 8.85696 | 8.85696 | -0.83 | 29365985.9 | 25.26853 | 10.42427 | 4.693757 | 10.2167 | 0 | 0 | 5.90718 | 0 | 0 | 4.794537 | 0 | 52.68863 | 111.7993 | 19.00742 | 0 | 4.794537 | 5.90718 | 10.2167 | 40.41951 | 98.8269 | 26.17903 | 18.06995 | 5.316789 | 0 | 0 | 36.98612 | 4.794537 | 46.84033 | 98.8269 | 11.64912 | 0 | 4.794537 | 5.917906 | 16.73716 | 62.69229 | 51.36657 | 5.573105 | 0 | 57.33223 | 0 | 0 | 15.35453 | 3.262245 | 2.558674 | 4.079751 | 0 | 18.0372 | 15.70761 | 0 | 1 | 3 | 4 | 4 | 1 | 7 | 3 | 3 | 3 | 2 | 7.982 | 0 | 0 | 0 | 0 | 0 | 1 | 1 | 1 | 1 | 0 | 1 | 0 | 2 | 1 | 5 | 0 | 0 | 0 | 0 | 0 | 0 | 0 | 1 | 9.767 | 6.408 | 4.7596 | 0.9779
Chol V | 442.732 | 82 | 32 | 7 | 8 | 4 | 0.9 | 1 | 2 | 32.34 | 53.76 | 136.49 | 480.83 | 815.09 | 747.38 | 80.13 | 127.5 | 6.72 | 9.13 | 5.16 | 7.44 | 6.44 | 5.22 | 5.71 | 5.99 | -6.68 | 9.29e-05 | 2.10e-07 | -7.95 | 4.96e-06 | 1.12e-08 | -6.75 | 7.78e-05 | 1.76e-07 | -3.72 | 12.86408 | 12.86408 | 0.1946688 | 0.1946688 | 181 | 1 | 0.2229342 | -0.3558063 | 0.3558063 | 0.2229342 | 1.15625 | 1.96875 | 2.71875 | 16.14969 | 9.46568 | 2.579515 | -2.57897 | 2.665614 | -2.503577 | 5.788022 | -0.1262808 | 3.102337 | 1.399781 | 699.2704 | 22.93251 | 21.5893 | 21.5893 | 15.2917 | 13.69062 | 13.69062 | 12.45132 | 12.45132 | 10.55622 | 10.55622 | 8.586783 | 8.586783 | -0.83 | 16163282.8 | 24.29951 | 9.804317 | 4.444232 | 10.2167 | 0 | 0 | 5.90718 | 0 | 0 | 4.794537 | 0 | 38.84116 | 125.7707 | 12.46266 | 0 | 4.794537 | 5.90718 | 10.2167 | 40.41951 | 91.40025 | 27.18486 | 18.06995 | 5.316789 | 0 | 0 | 37.99195 | 4.794537 | 46.84033 | 91.40025 | 11.64912 | 0 | 4.794537 | 5.917906 | 16.73716 | 56.0236 | 51.36657 | 5.573105 | 0 | 57.5801 | 0 | 0 | 15.05001 | 3.233495 | 2.563612 | 4.094951 | 0 | 19.07649 | 9.294975 | 4.186464 | 1 | 3 | 4 | 4 | 1 | 7 | 3 | 3 | 3 | 2 | 7.445002 | 0 | 0 | 0 | 0 | 0 | 1 | 1 | 1 | 1 | 0 | 0 | 0 | 2 | 1 | 5 | 0 | 0 | 0 | 0 | 0 | 0 | 0 | 1 | 10.151 | 5.755 | 3.8619 | 0.9875
Group | SS | SS | SS | SS | TC | TC | TC | IMI | IMI | IMI | EP | EP | SS | SS | SS | SS | SS | SS | SS | LHS | LHS | LHS | LHS | LHS | LHS | LHS | LHS | LHS | LHS | LHS | LHS | LHS | LHS | LHS | LHS | EP | EP | EP | EP | EP | EP | EP | EP | EP | EP | IMI | IMI | IMI | EP | EP | EP | EP | EP | EP | EP | EP | SS | SS | SS | SS | SS | SS | SS | SS | SS | SS | SS | SS | SS | SS | SS | TC | SS | TC | TC | TC | IMI | IMI | IMI | IMI | IMI | IMI | IMI | IMI | IMI | IMI | IMI | IMI | LHS | LHS | LHS | LHS | LHS | LHS | LHS | LHS | LHS | LHS | LHS | LHS | LHS | LHS | LHS | IMI | IMI | IMI | IMI | IMI | IMI | IMI | IMI | IMI | IMI | IMI | IMI | IMI | IMI | IMI | IMI | IMI | IMI | IMI | IMI | IMI | TC | TC | TC | TC | IMI | TC | TC | TC | SS | LHS | LHS | LHS | LHS | LHS | LHS | LHS | LHS | LHS | LHS | LHS | LHS | LHS | LHS | LHS | LHS | LHS | LHS | LHS | LHS | LHS | LHS | LHS | LHS | LHS | IP | IP
Symbol | Group
TC | Thermodynamic and conformational stability descriptors
EP | Electronic and polarizability descriptors
SS | Size, steric, and shape descriptors
IMI | Intermolecular interaction potential descriptors
LHS | Lipophilicity, hydrophilicity, and solubility descriptors
IP | Ionization and protonation state descriptors

## Table S4
Table S4. Nanodescriptors and hyperparameters employed to calibrate the optimal nano-QSPR models
Dataset | Model | Optimal number of nanodescriptors | Nanodescriptors | Hyperparameters
Dmix1 | KNN | 3 | Isoelectric point charge (pH 7.4), Chi2n, fr_amide | n=3, weights=uniform
Dmix1 | SVR | 3 | Ali Log S, EState_VSA10, EState_VSA9 | C=1, ε=0.01, γ='scale', kernel=rbf
Dmix1 | KwLPR | 4 | Hydrogen bond donor count, Chi4n, Chi4v, EState_VSA10 | bandwidth=0.9, degree=1, kernel=gaussian
Dmix2 | KNN | 2 | LogD (pH 7.4), SlogP_VSA12 | n=3, weights=uniform
Dmix2 | SVR | 5 | BCUT2D_LOGPHI, Chi3v, SlogP_VSA12, NHOHCount, NumHeteroatoms | C=1, ε=0.01, γ='scale', kernel=rbf
Dmix2 | KwLPR | 1 | SlogP_VSA12 | bandwidth=0.6, degree=1, kernel=gaussian
Dmix3 | KNN | 3 | log Kp (cm/s), EState_VSA9, NumUnspecifiedAtomStereoCenters | n=3, weights=uniform
Dmix3 | SVR | 2 | ESOL Log S, log Kp (cm/s) | C=1, ε=0.01, γ='scale', kernel=rbf
Dmix3 | KwLPR | 2 | BCUT2D_LOGPLOW, SlogP_VSA12 | bandwidth=0.9, degree=1, kernel=gaussian
Dmix4 | KNN | 5 | iLOGP, Ipc, PEOE_VSA10, VSA_EState4, VSA_EState9 | n=3, weights=uniform
Dmix4 | SVR | 5 | logP, Isoelectric point charge (pH 7.4), BCUT2D_LOGPLOW, VSA_EState8, fr_Ndealkylation1 | C=1, ε=0.01, γ='scale', kernel=rbf
Dmix4 | KwLPR | 3 | Isoelectric point charge (pH 7.4), PEOE_VSA14, fr_NH1 | bandwidth=0.8, degree=1, kernel=gaussian
Dmix5 | KNN | 5 | Hydrogen bond acceptor count, log Kp (cm/s), MaxAbsEStateIndex, SlogP_VSA3, fr_ketone | n=3, weights=uniform
Dmix5 | SVR | 4 | Silicos-IT Log P, BCUT2D_LOGPHI, VSA_EState2, VSA_EState4 | C=1, ε=0.1, γ='scale', kernel=rbf
Dmix5 | KwLPR | 3 | Silicos-IT Log P, SMR_VSA6, EState_VSA10 | bandwidth=0.9, degree=1, kernel=gaussian
Dmix6 | KNN | 2 | LogD (pH 7.4), SlogP_VSA12 | n=3, weights=uniform
Dmix6 | SVR | 2 | ESOL Log S, log Kp (cm/s) | C=1, ε=0.01, γ='scale', kernel=rbf
Dmix6 | KwLPR | 1 | MinEStateIndex | bandwidth=0.7, degree=1, kernel=gaussian
Dmix7 | KNN | 3 | ESOL Solubility (mg/ml), PEOE_VSA12, fr_NH1 | n=5, weights=uniform
Dmix7 | SVR | 1 | VSA_EState6 | C=1, ε=0.01, γ='scale', kernel=rbf
Dmix7 | KwLPR | 1 | VSA_EState6 | bandwidth=0.8, degree=1, kernel=gaussian
Dmix8 | KNN | 5 | Isoelectric point charge (pH 7.4), MinEStateIndex, PEOE_VSA10, SlogP_VSA12, fr_allylic_oxid | n=4, weights=uniform
Dmix8 | SVR | 1 | SlogP_VSA12 | C=1, ε=0.01, γ='scale', kernel=rbf
Dmix8 | KwLPR | 2 | SMR_VSA4, NumUnspecifiedAtomStereoCenters | bandwidth=0.9, degree=1, kernel=gaussian

## Table S5
Table S5. Performance of the optimal nano-QSPR models
Dataset | Model | R2 | RMSEC | Q2CVloo | RMSEQCVloo | Q2Ext | RMSEExt
Dmix1 | KNN | 0.9345208 | 9.150672 | 0.8322343 | 14.64714 | 0.8755862 | 11.10835
Dmix1 | SVR | 0.9151555 | 10.41629 | 0.8634178 | 13.21595 | 0.8902809 | 10.43173
Dmix1 | KwLPR | 0.9838088 | 4.550306 | 0.8866873 | 12.03762 | 0.8500747 | 12.19418
Dmix2 | KNN | 0.8738868 | 12.69935 | 0.7771748 | 16.88043 | 0.8344831 | 20.6305
Dmix2 | SVR | 0.8948382 | 11.59659 | 0.8079312 | 15.67219 | 0.8519448 | 12.11789
Dmix2 | KwLPR | 0.7644496 | 17.36 | 0.6830909 | 20.13 | 0.5972703 | 19.99
Dmix3 | KNN | 0.7790471 | 16.80936 | 0.5778068 | 23.23576 | 0.9375971 | 7.867152
Dmix3 | SVR | 0.8818423 | 12.29228 | 0.8166792 | 15.31113 | 0.8025823 | 20.0565
Dmix3 | KwLPR | 0.6333787 | 21.6526 | 0.5291585 | 24.53797 | 0.9373337 | 19.15065
Dmix4 | KNN | 0.9193196 | 10.15747 | 0.8764087 | 12.57174 | 0.8536931 | 12.04613
Dmix4 | SVR | 0.9901047 | 3.557258 | 0.917382 | 10.27871 | 0.8510695 | 12.15366
Dmix4 | KwLPR | 0.9834365 | 4.602321 | 0.922954 | 9.926048 | 0.913747 | 9.249158
Dmix5 | KNN | 0.9231024 | 9.916482 | 0.8181072 | 15.25138 | 0.9009891 | 9.909613
Dmix5 | SVR | 0.888181 | 11.95801 | 0.8187023 | 15.22641 | 0.8777934 | 11.00937
Dmix5 | KwLPR | 0.9365572 | 9.007259 | 0.8089287 | 15.63144 | 0.9061939 | 9.645634
Dmix6 | KNN | 0.9533037 | 7.727563 | 0.8766932 | 12.55726 | 0.8484378 | 12.81258
Dmix6 | SVR | 0.6235715 | 21.9403 | 0.5152112 | 24.89875 | 0.5944169 | 20.54501
Dmix6 | KwLPR | 0.6046581 | 22.48474 | 0.5160939 | 24.87608 | 0.6656308 | 18.21077
Dmix7 | KNN | 0.7570005 | 17.62804 | 0.6406746 | 21.43608 | 0.532785 | 21.52651
Dmix7 | SVR | 0.4856487 | 25.64669 | 0.432021 | 26.95054 | 0.6186364 | 19.44844
Dmix7 | KwLPR | 0.4294612 | 27.0112 | 0.334194 | 29.17932 | 0 | 100.7081
Dmix8 | KNN | 0.624989 | 21.89895 | 0.4511202 | 26.49354 | 0.3277147 | 25.82213
Dmix8 | SVR | 0.2383536 | 31.20887 | 0.1468812 | 33.02981 | -0.1165443 | 33.27769
Dmix8 | KwLPR | 0.3233144 | 29.41676 | 0.236638 | 31.244 | 0.6925651 | 29.50294